## Group 3
Slip [mm] | Shear [kN]
0 | 0
0.06535948 | 26.08696
0.130719 | 34.78261
0.1568627 | 42.14047
0.2222222 | 47.82609
0.2745098 | 54.51505
0.248366 | 46.48829
0.2091503 | 39.79933
0.1699346 | 33.77926
0.1176471 | 19.39799
0.1176471 | 13.37793
0.06535948 | 6.020067
-0.02614379 | -0.6688963
-0.05228758 | -6.020067
-0.06535948 | -14.04682
-0.1437908 | -22.07358
-0.2222222 | -42.14047
-0.3267974 | -51.17057
-0.3660131 | -54.51505
-0.3006536 | -42.47492
-0.2614379 | -32.10702
-0.2091503 | -22.40803
-0.1437908 | -12.37458
-0.07843137 | -4.013378
-0.03921569 | 1.337793
0.03921569 | 11.37124
0.05228758 | 22.74247
0.09150327 | 30.76923
0.1568627 | 38.46154
0.248366 | 54.51505
0.3006536 | 56.18729
0.3006536 | 46.48829
0.2091503 | 35.78595
0.1830065 | 29.09699
0.1699346 | 21.73913
0.1568627 | 17.3913
0.1045752 | 9.364548
-0.0130719 | 0
-0.07843137 | -9.698997
-0.1045752 | -19.39799
-0.1437908 | -28.09365
-0.1960784 | -35.45151
-0.3006536 | -48.49498
-0.3660131 | -54.51505
-0.3529412 | -41.47157
-0.3137255 | -32.44147
-0.248366 | -22.40803
-0.2222222 | -14.38127
-0.1960784 | -10.36789
-0.1699346 | -5.351171
-0.130719 | -1.003344
-0.06535948 | 2.341137
0.05228758 | 7.35786
0.05228758 | 20.06689
0.1045752 | 28.09365
0.1437908 | 37.45819
0.2091503 | 44.81605
0.2745098 | 54.1806
0.3529412 | 60.20067
0.4444444 | 65.55184
0.5098039 | 69.23077
0.5751634 | 73.24415
0.627451 | 71.23746
0.6013072 | 64.54849
0.5751634 | 45.1505
0.5490196 | 34.78261
0.4705882 | 20.73579
0.3921569 | 12.04013
0.3267974 | 4.347826
0.1699346 | -3.344482
-0.0130719 | -8.026756
-0.1830065 | -20.73579
-0.2222222 | -28.76254
-0.2352941 | -36.45485
-0.3006536 | -47.15719
-0.3660131 | -54.8495
-0.3921569 | -59.19732
-0.496732 | -64.54849
-0.6013072 | -69.89967
-0.6666667 | -70.23411
-0.6535948 | -59.53177
-0.6143791 | -49.16388
-0.6143791 | -40.46823
-0.6143791 | -32.77592
-0.5490196 | -20.06689
-0.4836601 | -13.04348
-0.3921569 | -7.023411
-0.2745098 | -2.341137
-0.1699346 | 1.337793
0.06535948 | 6.354515
0.07843137 | 7.692308
0.1568627 | 15.05017
0.2222222 | 20.06689
0.2745098 | 25.08361
0.3137255 | 33.77926
0.4313725 | 41.80602
0.496732 | 49.83278
0.5359477 | 55.85284
0.6143791 | 63.54515
0.5882353 | 46.15385
0.5751634 | 35.78595
0.5359477 | 26.08696
0.4575163 | 16.72241
0.3267974 | 6.354515
0.1437908 | -5.016722
-0.07843137 | -9.698997
-0.2745098 | -21.07023
-0.379085 | -32.44147
-0.4444444 | -40.13378
-0.5359477 | -49.49833
-0.6143791 | -56.52174
-0.6666667 | -60.20067
-0.627451 | -49.83278
-0.6143791 | -38.46154
-0.5751634 | -24.08027
-0.4836601 | -12.37458
-0.248366 | -2.006689
0.0130719 | 6.020067
0.09150327 | 13.37793
0.1960784 | 25.08361
0.2875817 | 35.45151
0.3267974 | 44.14716
0.3529412 | 51.17057
0.496732 | 58.19398
0.6013072 | 65.21739
0.7058824 | 71.90635
0.8366013 | 78.92977
0.9411765 | 81.60535
1.058824 | 82.94314
1.215686 | 83.94649
1.254902 | 81.60535
1.228758 | 75.58528
1.189542 | 70.23411
1.202614 | 59.86622
1.163399 | 51.17057
1.124183 | 40.80268
1.084967 | 32.77592
1.019608 | 25.41806
0.9673203 | 16.38796
0.8888889 | 9.0301
0.7581699 | 1.003344
0.6013072 | -3.344482
0.3137255 | -7.692308
0.1176471 | -11.70569
-0.03921569 | -16.38796
-0.248366 | -24.74916
-0.4052288 | -36.45485
-0.496732 | -45.8194
-0.6013072 | -54.8495
-0.6666667 | -62.87625
-0.745098 | -68.22742
-0.8366013 | -73.24415
-0.9411765 | -77.25753
-1.058824 | -80.93645
-1.124183 | -83.27759
-1.228758 | -82.94314
-1.267974 | -79.93311
-1.281046 | -72.57525
-1.281046 | -58.86288
-1.189542 | -44.14716
-1.150327 | -28.76254
-1.019608 | -17.3913
-0.9281046 | -10.03344
-0.8627451 | -3.010033
-0.5359477 | 5.016722
-0.2875817 | 8.026756
-0.07843137 | 12.04013
0.1568627 | 18.39465
0.3398693 | 27.42475
0.5882353 | 38.46154
0.6928105 | 45.1505
0.8235294 | 51.83946
0.9542484 | 59.53177
1.006536 | 64.88294
1.137255 | 69.89967
1.202614 | 73.5786
1.202614 | 59.53177
1.150327 | 44.48161
1.071895 | 32.44147
0.9411765 | 16.38796
0.8235294 | 4.013378
0.6405229 | -3.344482
0.4313725 | -6.354515
0.1699346 | -11.03679
-0.1045752 | -17.3913
-0.1830065 | -22.74247
-0.3921569 | -33.77926
-0.6928105 | -46.82274
-0.8496732 | -55.18395
-1.019608 | -61.53846
-1.176471 | -69.89967
-1.294118 | -71.90635
-1.254902 | -60.86957
-1.202614 | -45.1505
-1.124183 | -25.75251
-0.9150327 | -6.354515
-0.745098 | 2.341137
-0.5359477 | 7.023411
-0.2875817 | 11.37124
0.2222222 | 21.07023
0.5098039 | 33.11037
0.6928105 | 41.47157
0.7712418 | 48.16054
0.7843137 | 46.82274
0.9542484 | 56.18729
1.124183 | 62.87625
1.24183 | 69.56522
1.359477 | 74.24749
1.503268 | 76.58863
1.764706 | 77.92642
1.79085 | 75.25084
1.856209 | 64.54849
1.856209 | 55.18395
1.764706 | 43.47826
1.712418 | 32.44147
1.594771 | 22.74247
1.555556 | 16.38796
1.45098 | 7.023411
1.385621 | 3.344482
1.176471 | -2.341137
0.9411765 | -5.016722
0.6666667 | -8.695652
0.1960784 | -14.71572
-0.05228758 | -18.7291
-0.2745098 | -24.08027
-0.7058824 | -39.46488
-0.8235294 | -44.81605
-0.9542484 | -52.84281
-1.150327 | -60.53512
-1.294118 | -68.22742
-1.359477 | -72.2408
-1.529412 | -77.59197
-1.777778 | -81.9398
-1.921569 | -82.27425
-1.869281 | -73.91304
-1.869281 | -67.55853
-1.843137 | -58.52843
-1.803922 | -48.49498
-1.751634 | -38.46154
-1.72549 | -30.43478
-1.686275 | -24.74916
-1.647059 | -20.06689
-1.542484 | -15.05017
-1.45098 | -6.688963
-1.281046 | -0.3344482
-1.202614 | 1.337793
-1.03268 | 3.67893
-0.8627451 | 3.67893
-0.4836601 | 7.692308
-0.06535948 | 13.71237
0.1960784 | 20.40134
0.5882353 | 30.10033
0.7189542 | 38.79599
0.8496732 | 46.48829
0.9934641 | 53.84615
1.176471 | 64.54849
1.372549 | 72.9097
1.686275 | 77.59197
1.856209 | 76.92308
1.830065 | 66.22074
1.751634 | 47.49164
1.542484 | 17.72575
1.346405 | 1.337793
0.7973856 | -8.361204
0.1568627 | -14.04682
-0.3267974 | -24.08027
-0.7058824 | -32.44147
-1.058824 | -43.81271
-1.228758 | -49.16388
-1.385621 | -56.52174
-1.503268 | -58.86288
-1.633987 | -62.20736
-1.72549 | -64.54849
-1.843137 | -66.22074
-1.856209 | -56.85619
-1.738562 | -38.12709
-1.660131 | -19.06355
-1.477124 | -6.354515
-1.137255 | 0.3344482
-0.7973856 | 5.685619
-0.2091503 | 12.37458
0.3137255 | 20.06689
0.5751634 | 27.42475
0.8888889 | 35.11706
1.202614 | 43.47826
1.529412 | 53.51171
1.660131 | 59.19732
1.882353 | 61.53846
2.091503 | 64.21405
2.326797 | 67.22408
2.496732 | 68.89632
2.666667 | 69.56522
2.614379 | 49.49833
2.496732 | 39.13043
2.457516 | 29.43144
2.392157 | 20.06689
2.27451 | 8.361204
2.078431 | -0.6688963
1.803922 | -4.682274
1.555556 | -6.354515
1.254902 | -8.361204
0.9934641 | -10.70234
0.1568627 | -15.71906
-0.02614379 | -18.0602
-0.2875817 | -21.07023
-0.5490196 | -24.41472
-0.7320261 | -28.09365
-0.8888889 | -31.77258
-1.281046 | -37.79264
-1.464052 | -46.15385
-1.568627 | -50.83612
-1.686275 | -54.8495
-1.803922 | -58.86288
-1.908497 | -61.87291
-1.986928 | -64.21405
-2.143791 | -68.89632
-2.27451 | -70.90301
-2.54902 | -71.23746
-2.509804 | -63.54515
-2.457516 | -49.83278
-2.326797 | -35.78595
-2.300654 | -30.10033
-2.261438 | -21.73913
-2.156863 | -15.05017
-2.078431 | -9.0301
-1.986928 | -4.682274
-1.869281 | 0
-1.777778 | 1.337793
-1.542484 | 3.344482
-1.372549 | 4.347826
-1.045752 | 6.688963
-0.8888889 | 7.692308
-0.6013072 | 10.70234
-0.1045752 | 14.71572
0.1830065 | 17.05686
0.7058824 | 20.06689
0.9673203 | 23.41137
1.176471 | 27.7592
1.411765 | 31.77258
1.712418 | 38.46154
1.908497 | 42.80936
2.078431 | 47.49164
2.143791 | 48.82943
2.313725 | 53.84615
2.418301 | 53.84615
2.339869 | 44.81605
2.300654 | 33.11037
2.183007 | 21.73913
2.078431 | 11.03679
1.908497 | 4.013378
1.686275 | -2.675585
1.333333 | -5.016722
0.9542484 | -7.023411
0.496732 | -8.695652
0.07843137 | -13.04348
-0.3529412 | -18.7291
-0.7712418 | -25.75251
-1.084967 | -33.11037
-1.424837 | -38.12709
-1.660131 | -44.81605
-1.895425 | -52.84281
-2.261438 | -59.19732
-2.457516 | -60.86957
-2.366013 | -38.79599
-2.222222 | -20.73579
-2.104575 | -9.698997
-1.934641 | -0.6688963
-1.607843 | 4.013378
-0.9019608 | 9.698997
-0.2352941 | 13.71237
0.4052288 | 18.39465
0.8366013 | 21.73913
1.03268 | 24.74916
1.372549 | 30.10033
1.581699 | 33.77926
1.856209 | 38.46154
2.065359 | 43.81271
2.326797 | 48.16054
2.431373 | 49.16388
2.352941 | 36.7893
2.222222 | 21.73913
2.052288 | 11.03679
1.686275 | -3.344482
1.281046 | -6.688963
0.7058824 | -7.692308
-0.2745098 | -14.38127
-0.6535948 | -18.39465
-0.9281046 | -20.06689
-1.228758 | -23.07692
-1.529412 | -28.76254
-1.764706 | -33.11037
-1.934641 | -39.79933
-2.261438 | -48.16054
-2.431373 | -54.1806
-2.418301 | -44.14716
-2.339869 | -34.44816
-2.27451 | -22.07358
-2.130719 | -9.364548
-1.712418 | 3.344482
-0.5751634 | 10.03344
0.4313725 | 15.38462
0.8627451 | 19.06355
1.202614 | 24.74916
1.529412 | 29.43144
1.764706 | 35.11706
2.091503 | 40.46823
2.261438 | 42.80936
2.509804 | 45.48495
2.705882 | 47.82609
2.875817 | 48.82943
3.006536 | 47.82609
2.888889 | 37.45819
2.810458 | 25.08361
2.732026 | 16.72241
2.562092 | 8.026756
2.261438 | -1.003344
1.843137 | -5.016722
0.6143791 | -9.0301
-0.4836601 | -13.71237
-0.8104575 | -15.38462
-1.281046 | -18.39465
-1.738562 | -22.74247
-2.339869 | -27.7592
-2.836601 | -38.12709
-3.019608 | -43.14381
-3.03268 | -31.10368
-3.006536 | -19.06355
-2.666667 | -6.354515
-2.339869 | 0
-1.921569 | 2.341137
-1.581699 | 3.010033
-0.9934641 | 2.675585
-0.2745098 | 6.354515
0.3660131 | 9.698997
0.8235294 | 11.37124
1.202614 | 14.04682
1.490196 | 16.38796
1.816993 | 20.40134
2.065359 | 23.41137
2.196078 | 25.41806
2.352941 | 28.42809
2.535948 | 31.10368
2.666667 | 33.77926
2.928105 | 38.46154
2.993464 | 36.1204
2.888889 | 25.08361
2.640523 | 8.026756
2.196078 | -1.672241
1.202614 | -7.023411
0.6797386 | -6.688963
0 | -8.026756
-0.4313725 | -8.695652
-0.7973856 | -10.03344
-1.30719 | -14.38127
-1.607843 | -17.3913
-2.392157 | -25.41806
-2.745098 | -31.43813
-3.006536 | -36.1204
-2.928105 | -20.40134
-2.535948 | -3.010033
-1.973856 | 3.010033
-1.411765 | 1.337793
-0.6928105 | 3.344482
-0.03921569 | 5.351171
0.379085 | 6.354515
1.045752 | 9.698997
1.437908 | 12.70903
1.856209 | 15.71906
1.973856 | 16.72241
2.313725 | 21.40468
2.431373 | 23.07692
2.640523 | 25.75251
2.915033 | 29.43144
3.084967 | 31.77258
3.24183 | 33.11037
3.281046 | 26.4214
3.084967 | 13.71237
2.797386 | 2.675585
2.222222 | -2.006689
1.633987 | -3.344482
1.111111 | -7.023411
0.6535948 | -10.70234
0.09150327 | -14.71572
-0.03921569 | -15.05017
-0.2745098 | -15.71906
-0.6928105 | -19.06355
-1.202614 | -25.41806
-1.490196 | -30.10033
-1.686275 | -34.44816
-1.882353 | -39.46488
-2.026144 | -43.81271
-2.248366 | -49.83278
-2.444444 | -54.1806
-2.601307 | -56.85619
-2.797386 | -60.20067
-2.954248 | -62.87625
-3.098039 | -65.21739
-3.254902 | -66.22074
-3.411765 | -65.21739
-3.464052 | -62.87625
-3.45098 | -54.8495
-3.45098 | -46.48829
-3.411765 | -41.47157
-3.385621 | -36.45485
-3.372549 | -30.43478
-3.333333 | -24.08027
-3.137255 | -13.04348
-2.993464 | -6.020067
-2.875817 | 0
-2.54902 | 2.675585
-2.117647 | 3.67893
-1.869281 | 3.67893
-1.202614 | 3.010033
-0.7058824 | 5.351171
-0.3267974 | 9.364548
0.1568627 | 15.05017
0.6143791 | 23.41137
0.9019608 | 28.42809
1.124183 | 35.45151
1.320261 | 42.47492
1.477124 | 47.82609
1.686275 | 55.18395
1.830065 | 60.86957
1.620915 | 29.09699
1.424837 | 11.37124
1.189542 | -2.341137
0.7712418 | -6.354515
0.496732 | -6.688963
0.2222222 | -7.35786
-0.06535948 | -8.026756
-0.4052288 | -8.026756
-0.7973856 | -10.36789
-1.137255 | -11.37124
-1.464052 | -13.04348
-1.777778 | -17.3913
-2.20915 | -20.73579
-2.418301 | -23.07692
-2.718954 | -27.0903
-3.189542 | -32.44147
-3.464052 | -36.7893
-3.72549 | -39.13043
-3.816993 | -37.45819
-3.764706 | -31.77258
-3.660131 | -23.74582
-3.568627 | -19.06355
-3.477124 | -13.04348
-3.254902 | -6.020067
-2.915033 | -1.337793
-2.496732 | 1.672241
-1.882353 | 1.672241
-1.51634 | 1.337793
-1.150327 | 1.672241
-0.7581699 | 2.675585
-0.3267974 | 3.67893
-0.06535948 | 4.347826
0.2222222 | 4.682274
0.5359477 | 5.351171
0.9803922 | 7.023411
1.228758 | 7.692308
1.490196 | 9.698997
1.751634 | 10.36789
1.973856 | 11.37124
2.235294 | 11.70569
2.535948 | 11.70569
2.797386 | 12.04013
3.137255 | 13.04348
3.30719 | 13.04348
3.607843 | 13.04348