## PT-16 I-C
Slip [mm] | Shear [kN]
0 | 0
0.09799555 | 118.4615
0.1336303 | 149.2308
0.1603563 | 181.5385
0.169265 | 204.6154
0.1959911 | 229.2308
0.2138085 | 250.7692
0.2227171 | 213.8462
0.2227171 | 184.6154
0.2138085 | 153.8462
0.1959911 | 116.9231
0.1603563 | 83.07692
0.1336303 | 60
0.1336303 | 41.53846
0.08908686 | 18.46154
0.04454343 | 10.76923
0.008908686 | -10.76923
-0.07126949 | -33.84615
-0.1514477 | -58.46154
-0.2227171 | -84.61538
-0.311804 | -107.6923
-0.3474388 | -126.1538
-0.3919822 | -144.6154
-0.4365256 | -164.6154
-0.4365256 | -124.6154
-0.4097996 | -92.30769
-0.3919822 | -72.30769
-0.3741648 | -49.23077
-0.3207127 | -33.84615
-0.2672606 | -21.53846
-0.2048998 | -15.38462
-0.07126949 | -1.538462
-0.04454343 | 9.230769
0.04454343 | 35.38462
0.07126949 | 61.53846
0.1069042 | 116.9231
0.169265 | 184.6154
0.2138085 | 258.4615
0.2227171 | 176.9231
0.2227171 | 130.7692
0.2048998 | 63.07692
0.1870824 | 50.76923
0.1336303 | 23.07692
0.0623608 | -12.30769
-0.02672606 | -38.46154
-0.1158129 | -60
-0.1603563 | -76.92308
-0.285078 | -113.8462
-0.3830735 | -150.7692
-0.4454343 | -163.0769
-0.4187082 | -92.30769
-0.4187082 | -64.61538
-0.3385301 | -35.38462
-0.1959911 | -18.46154
-0.07126949 | 3.076923
0.01781737 | 18.46154
0.08017817 | 49.23077
0.1158129 | 109.2308
0.1781737 | 170.7692
0.2316258 | 232.3077
0.2672606 | 286.1538
0.3296214 | 332.3077
0.3919822 | 373.8462
0.4187082 | 386.1538
0.454343 | 378.4615
0.4365256 | 335.3846
0.4008909 | 281.5385
0.3741648 | 223.0769
0.3474388 | 181.5385
0.311804 | 123.0769
0.2939866 | 76.92308
0.285078 | 40
0.2583519 | 23.07692
0.1959911 | 3.076923
0.0623608 | -33.84615
-0.08908686 | -66.15385
-0.2048998 | -87.69231
-0.285078 | -116.9231
-0.3741648 | -153.8462
-0.4454343 | -164.6154
-0.4365256 | -110.7692
-0.4097996 | -70.76923
-0.3474388 | -35.38462
-0.142539 | 9.230769
0.01781737 | 27.69231
0.09799555 | 41.53846
0.1336303 | 58.46154
0.2048998 | 106.1538
0.2672606 | 147.6923
0.3296214 | 196.9231
0.3741648 | 250.7692
0.4276169 | 320
0.4899777 | 376.9231
0.5523385 | 409.2308
0.6414254 | 446.1538
0.6948775 | 470.7692
0.8285078 | 501.5385
0.8819599 | 507.6923
0.8641425 | 481.5385
0.8374165 | 413.8462
0.8106904 | 315.3846
0.7839644 | 243.0769
0.7394209 | 170.7692
0.6859688 | 121.5385
0.6592428 | 81.53846
0.596882 | 47.69231
0.5790646 | 32.30769
0.4988864 | 0
0.3563474 | -15.38462
0.2494432 | -30.76923
0.07126949 | -46.15385
-0.05345212 | -64.61538
-0.1603563 | -92.30769
-0.2494432 | -129.2308
-0.285078 | -160
-0.3385301 | -186.1538
-0.4899777 | -243.0769
-0.5790646 | -275.3846
-0.7305122 | -323.0769
-0.8730512 | -361.5385
-0.8908686 | -307.6923
-0.8106904 | -241.5385
-0.8195991 | -196.9231
-0.766147 | -129.2308
-0.7037862 | -89.23077
-0.6057906 | -52.30769
-0.4988864 | -23.07692
-0.3830735 | -9.230769
-0.1336303 | 10.76923
0 |  | 24.61538
0.2672606 | 50.76923
0.3652561 | 92.30769
0.4632517 | 112.3077
0.5256125 | 152.3077
0.6057906 | 193.8462
0.6681514 | 235.3846
0.7037862 | 273.8462
0.7750557 | 320
0.8285078 | 378.4615
0.8552339 | 400
0.8908686 | 386.1538
0.8463252 | 313.8462
0.7928731 | 269.2308
0.766147 | 196.9231
0.7126949 | 133.8462
0.6414254 | 56.92308
0.5612472 | 7.692308
0.4365256 | -26.15385
0.2761693 | -44.61538
0.1247216 | -56.92308
-0.2227171 | -81.53846
-0.3474388 | -100
-0.4097996 | -115.3846
-0.4899777 | -141.5385
-0.596882 | -175.3846
-0.6770601 | -212.3077
-0.7126949 | -246.1538
-0.766147 | -280
-0.8195991 | -310.7692
-0.8730512 | -336.9231
-0.8730512 | -293.8462
-0.8374165 | -229.2308
-0.7750557 | -160
-0.6592428 | -69.23077
-0.5167038 | -16.92308
-0.3385301 | 3.076923
-0.08908686 | 24.61538
0.1781737 | 56.92308
0.3919822 | 73.84615
0.5077951 | 123.0769
0.5879733 | 176.9231
0.7394209 | 283.0769
0.8374165 | 361.5385
0.8997773 | 415.3846
0.9710468 | 460
1.060134 | 500
1.122494 | 524.6154
1.229399 | 543.0769
1.318486 | 552.3077
1.389755 | 558.4615
1.416481 | 544.6154
1.389755 | 473.8462
1.371938 | 424.6154
1.336303 | 372.3077
1.318486 | 321.5385
1.282851 | 278.4615
1.229399 | 230.7692
1.211581 | 190.7692
1.184855 | 164.6154
1.167038 | 141.5385
1.14922 | 112.3077
1.113586 | 84.61538
1.08686 | 60
1.051225 | 40
0.9888641 | 10.76923
0.908686 | -7.692308
0.8285078 | -24.61538
0.6503341 | -46.15385
0.4365256 | -64.61538
0.1069042 | -103.0769
-0.1158129 | -135.3846
-0.2316258 | -150.7692
-0.3830735 | -213.8462
-0.6325167 | -296.9231
-0.8641425 | -360
-1.08686 | -415.3846
-1.229399 | -433.8462
-1.380846 | -449.2308
-1.434298 | -452.3077
-1.42539 | -392.3077
-1.398664 | -341.5385
-1.35412 | -289.2308
-1.300668 | -221.5385
-1.265033 | -176.9231
-1.211581 | -136.9231
-1.113586 | -90.76923
-1.024499 | -47.69231
-0.9265033 | -23.07692
-0.7572383 | 0
-0.5701559 | 16.92308
-0.4365256 | 21.53846
-0.142539 | 43.07692
0.04454343 | 52.30769
0.1603563 | 63.07692
0.3296214 | 78.46154
0.4454343 | 98.46154
0.5167038 | 118.4615
0.5701559 | 140
0.7216036 | 175.3846
0.8730512 | 226.1538
0.9799555 | 264.6154
1.051225 | 298.4615
1.104677 | 330.7692
1.158129 | 366.1538
1.202673 | 393.8462
1.238307 | 410.7692
1.282851 | 427.6923
1.363029 | 469.2308
1.452116 | 476.9231
1.523385 | 467.6923
1.496659 | 427.6923
1.443207 | 383.0769
1.416481 | 323.0769
1.371938 | 264.6154
1.35412 | 220
1.327394 | 192.3077
1.282851 | 158.4615
1.22049 | 127.6923
1.202673 | 106.1538
1.158129 | 80
1.08686 | 30.76923
1.006682 | 1.538462
0.9443207 | -15.38462
0.8285078 | -29.23077
0.6859688 | -36.92308
0.481069 | -43.07692
0.285078 | -49.23077
0.3296214 | -52.30769
-0.01781737 | -73.84615
-0.3830735 | -126.1538
-0.6146993 | -161.5385
-0.7572383 | -206.1538
-0.8641425 | -252.3077
-0.9977728 | -283.0769
-1.08686 | -315.3846
-1.229399 | -352.3077
-1.336303 | -386.1538
-1.452116 | -413.8462
-1.389755 | -338.4615
-1.300668 | -238.4615
-1.247216 | -164.6154
-1.140312 | -93.84615
-0.9888641 | -43.07692
-0.8195991 | 0
-0.6146993 | 21.53846
-0.454343 | 33.84615
-0.2672606 | 40
0.008908686 | 52.30769
0.311804 | 70.76923
0.481069 | 86.15385
0.596882 | 103.0769
0.7126949 | 135.3846
0.8374165 | 169.2308
0.9443207 | 204.6154
1.060134 | 246.1538
1.113586 | 273.8462
1.193764 | 304.6154
1.238307 | 330.7692
1.291759 | 360
1.336303 | 389.2308
1.42539 | 430.7692
1.496659 | 466.1538
1.55902 | 481.5385
1.594655 | 496.9231
1.621381 | 529.2308
1.648107 | 549.2308
1.719376 | 563.0769
1.826281 | 563.0769
1.959911 | 573.8462
2.013363 | 575.3846
2.084633 | 575.3846
2.120267 | 560
2.066815 | 492.3077
2.057906 | 444.6154
2.03118 | 392.3077
1.995546 | 341.5385
1.959911 | 275.3846
1.933185 | 230.7692
1.879733 | 181.5385
1.826281 | 135.3846
1.790646 | 100
1.728285 | 52.30769
1.665924 | 21.53846
1.612472 | -4.615385
1.461024 | -16.92308
1.238307 | -21.53846
1.024499 | -24.61538
0.8195991 | -33.84615
1.158129 | -21.53846
0.596882 | -40
0.169265 | -55.38462
-0.1247216 | -87.69231
-0.4008909 | -173.8462
-0.6146993 | -235.3846
-0.7483296 | -273.8462
-0.8730512 | -304.6154
-0.9710468 | -320
-1.095768 | -353.8462
-1.22049 | -372.3077
-1.35412 | -398.4615
-1.478842 | -416.9231
-1.576837 | -430.7692
-1.781737 | -444.6154
-1.790646 | -392.3077
-1.746102 | -324.6154
-1.701559 | -250.7692
-1.69265 | -210.7692
-1.603563 | -149.2308
-1.532294 | -112.3077
-1.469933 | -76.92308
-1.416481 | -52.30769
-1.327394 | -26.15385
-1.22049 | -18.46154
-1.051225 | 3.076923
-0.9799555 | 12.30769
-0.8463252 | 18.46154
-0.7750557 | 24.61538
-0.6859688 | 29.23077
-0.4187082 | 36.92308
-0.1158129 | 38.46154
0.3919822 | 69.23077
0.7572383 | 106.1538
0.9532294 | 140
1.211581 | 195.3846
1.452116 | 246.1538
1.567929 | 281.5385
1.674833 | 315.3846
1.737194 | 338.4615
1.835189 | 372.3077
1.942094 | 390.7692
1.924276 | 347.6923
1.888641 | 300
1.870824 | 267.6923
1.826281 | 218.4615
1.781737 | 180
1.746102 | 149.2308
1.683742 | 112.3077
1.621381 | 72.30769
1.532294 | 24.61538
1.42539 | 0
1.309577 | -15.38462
1.131403 | -23.07692
0.8908686 | -32.30769
0.7305122 | -36.92308
0.5256125 | -36.92308
0.1959911 | -44.61538
-0.1069042 | -60
-0.2672606 | -75.38462
-0.5256125 | -130.7692
-0.7750557 | -163.0769
-0.9532294 | -200
-1.051225 | -224.6154
-1.193764 | -252.3077
-1.380846 | -295.3846
-1.603563 | -349.2308
-1.69265 | -373.8462
-1.772829 | -400
-1.853007 | -416.9231
-1.808463 | -347.6923
-1.76392 | -276.9231
-1.701559 | -213.8462
-1.639198 | -156.9231
-1.523385 | -93.84615
-1.389755 | -43.07692
-1.131403 | -3.076923
-0.8552339 | 18.46154
-0.5434298 | 18.46154
-0.2583519 | 30.76923
-0.2316258 | 29.23077
0.2048998 | 47.69231
0.596882 | 76.92308
0.8463252 | 103.0769
1.006682 | 116.9231
1.211581 | 144.6154
1.363029 | 176.9231
1.496659 | 210.7692
1.523385 | 238.4615
1.576837 | 270.7692
1.746102 | 312.3077
1.853007 | 335.3846
1.924276 | 360
1.959911 | 389.2308
2.022272 | 420
2.075724 | 421.5385
2.191537 | 452.3077
2.23608 | 463.0769
2.280624 | 480
2.334076 | 493.8462
2.334076 | 464.6154
2.316258 | 427.6923
2.289532 | 378.4615
2.280624 | 341.5385
2.262806 | 303.0769
2.253898 | 252.3077
2.227171 | 216.9231
2.182628 | 175.3846
2.138085 | 138.4615
2.10245 | 109.2308
2.040089 | 69.23077
1.977728 | 41.53846
1.772829 | -7.692308
1.63029 | -23.07692
1.35412 | -30.76923
1.193764 | -33.84615
0.9175947 | -41.53846
0.7750557 | -43.07692
0.3919822 | -46.15385
0.09799555 | -58.46154
-0.1781737 | -72.30769
-0.3474388 | -83.07692
-0.5612472 | -109.2308
-0.8641425 | -144.6154
-1.104677 | -201.5385
-1.300668 | -253.8462
-1.461024 | -301.5385
-1.63029 | -344.6154
-1.808463 | -381.5385
-1.888641 | -395.3846
-2.004454 | -410.7692
-2.120267 | -423.0769
-2.342984 | -409.2308
-2.325167 | -361.5385
-2.289532 | -303.0769
-2.244989 | -250.7692
-2.173719 | -195.3846
-2.120267 | -153.8462
-2.057906 | -103.0769
-1.915367 | -55.38462
-1.790646 | -24.61538
-1.478842 | 9.230769
-1.14922 | 29.23077
-0.8017817 | 32.30769
-0.4988864 | 38.46154
-0.2048998 | 47.69231
0.03563474 | 43.07692
0.5612472 | 64.61538
0.8997773 | 103.0769
1.22049 | 135.3846
1.443207 | 170.7692
1.612472 | 198.4615
1.710468 | 215.3846
1.826281 | 249.2308
1.906459 | 275.3846
2.022272 | 303.0769
2.10245 | 326.1538
2.191537 | 336.9231
2.271715 | 336.9231
2.253898 | 281.5385
2.200445 | 216.9231
2.138085 | 118.4615
2.013363 | 49.23077
1.808463 | 1.538462
1.532294 | -10.76923
1.122494 | -15.38462
0.7305122 | -26.15385
0.5612472 | -33.84615
0.3296214 | -35.38462
-0.03563474 | -49.23077
-0.481069 | -80
-0.7126949 | -104.6154
-0.9977728 | -121.5385
-1.265033 | -152.3077
-1.550111 | -201.5385
-1.861915 | -252.3077
-1.977728 | -284.6154
-2.111359 | -304.6154
-2.182628 | -320
-2.244989 | -343.0769
-2.351893 | -353.8462
-2.414254 | -343.0769
-2.396437 | -280
-2.342984 | -227.6923
-2.271715 | -173.8462
-2.164811 | -106.1538
-2.040089 | -60
-1.959911 | -29.23077
-1.808463 | -10.76923
-1.603563 | -4.615385
-1.407572 | 0
-1.193764 | 6.153846
-0.8017817 | 15.38462
-0.4721604 | 23.07692
-0.2583519 | 27.69231
-0.008908686 | 36.92308
0.3296214 | 32.30769
0.6057906 | 56.92308
0.8730512 | 78.46154
1.122494 | 90.76923
1.336303 | 116.9231
1.576837 | 143.0769
1.781737 | 173.8462
1.879733 | 187.6923
1.986637 | 206.1538
2.093541 | 235.3846
2.164811 | 253.8462
2.262806 | 269.2308
2.298441 | 280
2.30735 | 255.3846
2.262806 | 212.3077
2.23608 | 170.7692
2.191537 | 129.2308
2.146993 | 90.76923
2.057906 | 35.38462
1.755011 | -3.076923
1.639198 | -7.692308
1.247216 | -15.38462
0.9799555 | -20
0.623608 | -32.30769
0.2227171 | -44.61538
0.03563474 | -47.69231
-0.09799555 | -46.15385
-0.2939866 | -49.23077
-0.5077951 | -64.61538
-0.6592428 | -72.30769
-1.08686 | -96.92308
-1.211581 | -115.3846
-1.300668 | -126.1538
-1.443207 | -149.2308
-1.594655 | -163.0769
-1.728285 | -175.3846
-1.790646 | -189.2308
-1.906459 | -204.6154
-2.040089 | -227.6923
-2.155902 | -253.8462
-2.244989 | -269.2308
-2.334076 | -275.3846
-2.387528 | -272.3077
-2.316258 | -200
-2.218263 | -146.1538
-2.138085 | -98.46154
-1.995546 | -47.69231
-1.76392 | -9.230769
-1.380846 | 9.230769
-0.7928731 | 7.692308
-0.5612472 | 7.692308
-0.3741648 | 7.692308
-0.3207127 | 20
-0.1158129 | 21.53846
0.0623608 | 23.07692
0.2672606 | 29.23077
0.4721604 | 40
0.7037862 | 52.30769
0.9175947 | 60
1.024499 | 66.15385
1.175947 | 78.46154
1.416481 | 96.92308
1.550111 | 104.6154
1.657016 | 112.3077
1.755011 | 121.5385
1.826281 | 138.4615
1.951002 | 161.5385
2.03118 | 183.0769
2.120267 | 198.4615
2.23608 | 218.4615
2.316258 | 243.0769
2.36971 | 260
2.423163 | 278.4615
2.476615 | 292.3077
2.556793 | 309.2308
2.663697 | 315.3846
2.708241 | 307.6923
2.690423 | 275.3846
2.64588 | 229.2308
2.64588 | 196.9231
2.619154 | 167.6923
2.565702 | 129.2308
2.494432 | 112.3077
2.458797 | 81.53846
2.396437 | 52.30769
2.298441 | 16.92308
2.182628 | -4.615385
1.959911 | -10.76923
1.76392 | -13.84615
1.300668 | -20
0.8908686 | -24.61538
0.6325167 | -32.30769
0.4187082 | -33.84615
0.2048998 | -36.92308
-0.0623608 | -43.07692
-0.2583519 | -52.30769
-0.4454343 | -58.46154
-0.5790646 | -63.07692
-0.8374165 | -73.84615
-0.9621381 | -81.53846
-1.14922 | -90.76923
-1.247216 | -103.0769
-1.452116 | -121.5385
-1.585746 | -135.3846
-1.683742 | -149.2308
-1.853007 | -172.3077
-1.951002 | -187.6923
-1.986637 | -203.0769
-2.057906 | -221.5385
-2.129176 | -241.5385
-2.227171 | -253.8462
-2.316258 | -267.6923
-2.449889 | -278.4615
-2.583519 | -284.6154
-2.708241 | -292.3077
-2.717149 | -272.3077
-2.690423 | -220
-2.654788 | -176.9231
-2.601336 | -130.7692
-2.512249 | -93.84615
-2.449889 | -66.15385
-2.351893 | -36.92308
-2.155902 | -20
-2.013363 | -10.76923
-1.755011 | -4.615385
-1.42539 | -3.076923
-1.113586 | -3.076923
-0.8017817 | 4.615385
-0.4454343 | 4.615385
-0.1514477 | 12.30769
0.2227171 | 16.92308
0.4899777 | 21.53846
0.7483296 | 32.30769
0.9443207 | 36.92308
1.22049 | 46.15385
1.461024 | 60
1.594655 | 69.23077
1.746102 | 80
1.89755 | 96.92308
2.013363 | 120
2.120267 | 138.4615
2.227171 | 155.3846
2.334076 | 173.8462
2.458797 | 183.0769
2.494432 | 196.9231
2.556793 | 224.6154
2.654788 | 249.2308
2.734967 | 264.6154
2.868597 | 264.6154
2.841871 | 235.3846
2.824053 | 196.9231
2.788419 | 144.6154
2.734967 | 103.0769
2.681514 | 70.76923
2.565702 | 27.69231
2.396437 | 7.692308
2.048998 | -7.692308
1.701559 | -9.230769
1.01559 | -20
0.6681514 | -26.15385
0.3563474 | -35.38462
0.08908686 | -38.46154
-0.1247216 | -38.46154
-0.3385301 | -41.53846
-0.5612472 | -41.53846
-0.766147 | -47.69231
-0.9888641 | -56.92308
-1.184855 | -70.76923
-1.371938 | -81.53846
-1.532294 | -95.38462
-1.710468 | -110.7692
-1.853007 | -126.1538
-2.004454 | -146.1538
-2.120267 | -164.6154
-2.227171 | -187.6923
-2.378619 | -209.2308
-2.538976 | -224.6154
-2.636971 | -236.9231
-2.743875 | -240
-2.726058 | -196.9231
-2.690423 | -144.6154
-2.583519 | -87.69231
-2.423163 | -49.23077
-2.173719 | -24.61538
-1.89755 | -10.76923
-1.657016 | 1.538462
-1.336303 | 1.538462
-0.935412 | 7.692308
-0.6414254 | 15.38462
-0.2138085 | 27.69231
0.08017817 | 29.23077
0.5523385 | 35.38462
0.8552339 | 35.38462
1.095768 | 35.38462
1.380846 | 49.23077
1.63029 | 66.15385
1.924276 | 83.07692
2.040089 | 92.30769
2.155902 | 110.7692
2.280624 | 132.3077
2.387528 | 149.2308
2.538976 | 166.1538
2.654788 | 176.9231
2.761693 | 193.8462
2.761693 | 160
2.726058 | 121.5385
2.672606 | 84.61538
2.636971 | 66.15385
2.556793 | 30.76923
2.44098 | 10.76923
2.30735 | 1.538462
1.915367 | -16.92308
1.76392 | -16.92308
1.42539 | -20
1.095768 | -23.07692
0.8017817 | -29.23077
0.311804 | -24.61538
-0.02672606 | -26.15385
-0.1870824 | -27.69231
-0.3919822 | -29.23077
-0.6503341 | -35.38462
-0.8374165 | -41.53846
-1.042316 | -50.76923
-1.291759 | -60
-1.532294 | -73.84615
-1.808463 | -90.76923
-2.004454 | -113.8462
-2.209354 | -140
-2.316258 | -153.8462
-2.458797 | -178.4615
-2.565702 | -195.3846
-2.64588 | -209.2308
-2.824053 | -235.3846
-2.877506 | -229.2308
-2.859688 | -190.7692
-2.824053 | -150.7692
-2.726058 | -101.5385
-2.57461 | -61.53846
-2.271715 | -20
-1.853007 | 1.538462
-1.033408 | 9.230769
-0.4632517 | 18.46154
-0.08017817 | 23.07692
0.1603563 | 20
0.3741648 | 20
0.6414254 | 23.07692
0.8463252 | 26.15385
1.01559 | 32.30769
1.211581 | 35.38462
1.363029 | 40
1.657016 | 53.84615
1.817372 | 64.61538
1.96882 | 78.46154
2.182628 | 93.84615
2.325167 | 109.2308
2.476615 | 121.5385
2.538976 | 140
2.601336 | 160
2.681514 | 180
2.815145 | 200
2.859688 | 216.9231
2.895323 | 224.6154
2.948775 | 235.3846
3.144766 | 243.0769
3.242762 | 246.1538

## PT-22-C
Slip [mm] | Shear [kN]
0.02043133 | 1.388889
0.02043133 | 25
0.03405221 | 59.72222
0.1021566 | 105.5556
0.1293984 | 138.8889
0.1430193 | 163.8889
0.1975028 | 193.0556
0.2247446 | 223.6111
0.2519864 | 243.0556
0.3337117 | 276.3889
0.3745743 | 305.5556
0.4018161 | 315.2778
0.4290579 | 284.7222
0.415437 | 245.8333
0.4018161 | 213.8889
0.3609535 | 173.6111
0.3473326 | 144.4444
0.3337117 | 108.3333
0.2519864 | 72.22222
0.2247446 | 50
0.183882 | 25
0.1293984 | 9.722222
0.03405221 | -11.11111
-0.07491487 | -41.66667
-0.1293984 | -58.33333
-0.2383655 | -84.72222
-0.3200908 | -116.6667
-0.4018161 | -140.2778
-0.4835414 | -163.8889
-0.5788876 | -197.2222
-0.6469921 | -233.3333
-0.7559591 | -251.3889
-0.6878547 | -197.2222
-0.6469921 | -161.1111
-0.5925085 | -120.8333
-0.5516459 | -88.88889
-0.5107832 | -61.11111
-0.5107832 | -38.88889
-0.4562997 | -16.66667
-0.415437 | -2.777778
-0.2383655 | 5.555556
-0.1021566 | 16.66667
0.06129398 | 38.88889
0.1975028 | 98.61111
0.2383655 | 133.3333
0.2792281 | 168.0556
0.3200908 | 211.1111
0.3337117 | 240.2778
0.3609535 | 269.4444
0.4290579 | 308.3333
0.4699205 | 327.7778
0.538025 | 348.6111
0.5788876 | 376.3889
0.6606129 | 400
0.7014756 | 398.6111
0.6878547 | 363.8889
0.6469921 | 315.2778
0.6333712 | 269.4444
0.6061294 | 229.1667
0.5516459 | 176.3889
0.5516459 | 137.5
0.5516459 | 94.44444
0.5516459 | 66.66667
0.4426788 | 31.94444
0.3337117 | 9.722222
0.07491487 | -22.22222
-0.08853575 | -38.88889
-0.2656073 | -63.88889
-0.3609535 | -90.27778
-0.4562997 | -123.6111
-0.5652667 | -163.8889
-0.6197503 | -201.3889
-0.6742338 | -231.9444
-0.7968218 | -266.6667
-0.8649262 | -287.5
-0.9738933 | -308.3333
-1.137344 | -325
-1.355278 | -336.1111
-1.368899 | -297.2222
-1.368899 | -254.1667
-1.38252 | -225
-1.328036 | -179.1667
-1.300795 | -143.0556
-1.23269 | -105.5556
-1.219069 | -86.11111
-1.150965 | -56.94444
-1.08286 | -37.5
-0.9330306 | -4.166667
-0.7287174 | 9.722222
-0.4699205 | 20.83333
-0.2656073 | 34.72222
-0.1157775 | 44.44444
0.08853575 | 97.22222
0.1430193 | 151.3889
0.2656073 | 220.8333
0.3609535 | 273.6111
0.4699205 | 341.6667
0.7014756 | 400
0.76958 | 386.1111
0.7150965 | 355.5556
0.6878547 | 315.2778
0.6333712 | 263.8889
0.6061294 | 202.7778
0.538025 | 137.5
0.538025 | 86.11111
0.4562997 | 61.11111
0.415437 | 37.5
0.3200908 | 8.333333
0.1157775 | -26.38889
-0.1293984 | -47.22222
-0.2519864 | -62.5
-0.3473326 | -79.16667
-0.4426788 | -106.9444
-0.6742338 | -147.2222
-0.8513053 | -186.1111
-0.9875142 | -225
-1.191827 | -265.2778
-1.355278 | -315.2778
-1.396141 | -261.1111
-1.314415 | -169.4444
-1.246311 | -127.7778
-1.191827 | -59.72222
-1.001135 | -13.88889
-0.6878547 | 18.05556
-0.3337117 | 31.94444
-0.1157775 | 50
0.02043133 | 63.88889
0.183882 | 83.33333
0.3473326 | 118.0556
0.4426788 | 147.2222
0.5107832 | 173.6111
0.5788876 | 201.3889
0.6606129 | 234.7222
0.7150965 | 259.7222
0.7559591 | 290.2778
0.7968218 | 315.2778
0.8785471 | 352.7778
0.9466515 | 373.6111
1.014756 | 395.8333
1.06924 | 423.6111
1.137344 | 445.8333
1.23269 | 459.7222
1.287174 | 473.6111
1.396141 | 473.6111
1.450624 | 461.1111
1.396141 | 431.9444
1.423383 | 400
1.409762 | 362.5
1.409762 | 308.3333
1.341657 | 268.0556
1.314415 | 231.9444
1.273553 | 202.7778
1.23269 | 169.4444
1.205448 | 143.0556
1.150965 | 102.7778
1.08286 | 72.22222
1.028377 | 37.5
0.9057889 | 6.944444
0.7832009 | -16.66667
0.5925085 | -26.38889
0.3881952 | -31.94444
0.2656073 | -36.11111
0.1157775 | -44.44444
-0.1157775 | -58.33333
-0.4018161 | -70.83333
-0.6197503 | -95.83333
-0.8240636 | -126.3889
-0.9602724 | -166.6667
-1.06924 | -208.3333
-1.137344 | -230.5556
-1.246311 | -255.5556
-1.355278 | -287.5
-1.505108 | -329.1667
-1.668558 | -338.8889
-1.709421 | -355.5556
-1.84563 | -358.3333
-1.981839 | -358.3333
-2.104427 | -356.9444
-2.063564 | -325
-2.090806 | -272.2222
-2.090806 | -222.2222
-2.063564 | -180.5556
-1.99546 | -134.7222
-1.968218 | -94.44444
-1.913734 | -58.33333
-1.804767 | -34.72222
-1.709421 | -12.5
-1.573212 | 9.722222
-1.314415 | 13.88889
-1.06924 | 20.83333
-0.7423383 | 27.77778
-0.4971623 | 37.5
-0.2519864 | 44.44444
-0.02043133 | 58.33333
0.2656073 | 69.44444
0.4290579 | 84.72222
0.5652667 | 101.3889
0.6878547 | 119.4444
0.8104427 | 159.7222
0.9194098 | 188.8889
0.9738933 | 218.0556
1.055619 | 245.8333
1.178207 | 287.5
1.23269 | 312.5
1.328036 | 359.7222
1.396141 | 384.7222
1.368899 | 329.1667
1.328036 | 287.5
1.314415 | 243.0556
1.259932 | 191.6667
1.23269 | 144.4444
1.150965 | 102.7778
1.08286 | 63.88889
0.9602724 | 25
0.7423383 | -16.66667
0.4699205 | -36.11111
0.06129398 | -50
-0.2247446 | -58.33333
-0.5925085 | -91.66667
-0.9875142 | -123.6111
-1.246311 | -145.8333
-1.355278 | -173.6111
-1.505108 | -204.1667
-1.627696 | -227.7778
-1.818388 | -261.1111
-1.954597 | -291.6667
-2.063564 | -308.3333
-2.172531 | -322.2222
-2.254257 | -319.4444
-2.254257 | -290.2778
-2.213394 | -244.4444
-2.172531 | -187.5
-2.118048 | -143.0556
-2.036322 | -104.1667
-1.981839 | -63.88889
-1.84563 | -23.61111
-1.682179 | 6.944444
-1.505108 | 13.88889
-1.150965 | 27.77778
-0.7832009 | 37.5
-0.292849 | 55.55556
0.1021566 | 68.05556
0.4562997 | 86.11111
0.7423383 | 102.7778
0.8785471 | 120.8333
0.9330306 | 138.8889
1.096481 | 156.9444
1.287174 | 180.5556
1.477866 | 222.2222
1.54597 | 248.6111
1.614075 | 270.8333
1.641317 | 281.9444
1.750284 | 290.2778
1.832009 | 301.3889
1.84563 | 322.2222
1.900114 | 338.8889
1.968218 | 355.5556
2.022701 | 368.0556
2.104427 | 384.7222
2.145289 | 376.3889
2.104427 | 347.2222
2.090806 | 295.8333
2.090806 | 255.5556
2.036322 | 204.1667
1.954597 | 166.6667
1.927355 | 134.7222
1.900114 | 111.1111
1.859251 | 79.16667
1.763905 | 47.22222
1.682179 | 19.44444
1.573212 | -2.777778
1.314415 | -20.83333
1.191827 | -25
0.9738933 | -30.55556
0.8240636 | -30.55556
0.5652667 | -31.94444
0.06129398 | -48.61111
-0.4018161 | -66.66667
-0.6469921 | -72.22222
-0.8649262 | -81.94444
-1.041998 | -94.44444
-1.273553 | -111.1111
-1.409762 | -123.6111
-1.586833 | -156.9444
-1.736663 | -186.1111
-1.886493 | -206.9444
-1.968218 | -230.5556
-2.036322 | -250
-2.145289 | -275
-2.227015 | -293.0556
-2.281498 | -311.1111
-2.376844 | -326.3889
-2.485812 | -334.7222
-2.594779 | -355.5556
-2.690125 | -363.8889
-2.799092 | -366.6667
-2.894438 | -361.1111
-2.894438 | -320.8333
-2.880817 | -283.3333
-2.839955 | -243.0556
-2.812713 | -200
-2.785471 | -168.0556
-2.744608 | -137.5
-2.690125 | -104.1667
-2.662883 | -81.94444
-2.62202 | -51.38889
-2.540295 | -29.16667
-2.363224 | -1.388889
-2.267877 | 9.722222
-2.036322 | 12.5
-1.777526 | 15.27778
-1.423383 | 19.44444
-1.150965 | 20.83333
-0.7832009 | 23.61111
-0.1566402 | 38.88889
0.1702611 | 59.72222
0.5244041 | 73.61111
0.76958 | 88.88889
0.9057889 | 98.61111
1.055619 | 109.7222
1.164586 | 126.3889
1.341657 | 141.6667
1.423383 | 161.1111
1.518729 | 177.7778
1.586833 | 193.0556
1.668558 | 216.6667
1.723042 | 234.7222
1.777526 | 254.1667
1.832009 | 273.6111
1.927355 | 286.1111
1.981839 | 298.6111
2.022701 | 313.8889
2.049943 | 331.9444
2.077185 | 343.0556
2.145289 | 354.1667
2.199773 | 366.6667
2.240636 | 383.3333
2.295119 | 359.7222
2.267877 | 320.8333
2.213394 | 269.4444
2.213394 | 230.5556
2.145289 | 191.6667
2.063564 | 137.5
1.968218 | 88.88889
1.859251 | 52.77778
1.750284 | 19.44444
1.627696 | -1.388889
1.341657 | -9.722222
1.055619 | -19.44444
0.7832009 | -25
0.3881952 | -36.11111
-0.006810443 | -41.66667
-0.3609535 | -55.55556
-0.6469921 | -63.88889
-0.9194098 | -80.55556
-1.314415 | -108.3333
-1.600454 | -138.8889
-1.832009 | -162.5
-2.077185 | -195.8333
-2.349603 | -229.1667
-2.513053 | -259.7222
-2.717367 | -295.8333
-2.853575 | -319.4444
-3.057889 | -341.6667
-3.23496 | -356.9444
-3.23496 | -331.9444
-3.221339 | -284.7222
-3.221339 | -243.0556
-3.153235 | -212.5
-3.125993 | -162.5
-3.057889 | -125
-3.017026 | -95.83333
-2.948922 | -61.11111
-2.880817 | -31.94444
-2.758229 | -4.166667
-2.567537 | 9.722222
-2.322361 | 11.11111
-2.036322 | 11.11111
-1.573212 | 13.88889
-1.205448 | 19.44444
-0.8240636 | 22.22222
-0.5516459 | 26.38889
-0.2247446 | 33.33333
-0.02043133 | 41.66667
0.2247446 | 51.38889
0.5244041 | 61.11111
0.8649262 | 84.72222
1.028377 | 95.83333
1.409762 | 127.7778
1.54597 | 152.7778
1.614075 | 172.2222
1.736663 | 191.6667
1.818388 | 209.7222
1.886493 | 225
1.981839 | 245.8333
2.049943 | 268.0556
2.118048 | 283.3333
2.186152 | 295.8333
2.227015 | 302.7778
2.186152 | 247.2222
2.104427 | 175
2.009081 | 108.3333
1.968218 | 65.27778
1.900114 | 38.88889
1.791146 | 20.83333
1.627696 | -1.388889
1.341657 | -18.05556
0.7968218 | -26.38889
0.538025 | -33.33333
0.1430193 | -37.5
-0.2111237 | -48.61111
-0.5652667 | -68.05556
-0.9466515 | -84.72222
-1.273553 | -100
-1.573212 | -116.6667
-1.723042 | -130.5556
-1.927355 | -141.6667
-2.131669 | -155.5556
-2.281498 | -173.6111
-2.404086 | -190.2778
-2.526674 | -211.1111
-2.730988 | -238.8889
-2.894438 | -261.1111
-2.976163 | -276.3889
-3.085131 | -290.2778
-3.275823 | -312.5
-3.425653 | -326.3889
-3.561862 | -334.7222
-3.53462 | -288.8889
-3.53462 | -255.5556
-3.507378 | -206.9444
-3.452894 | -158.3333
-3.38479 | -115.2778
-3.316686 | -81.94444
-3.248581 | -50
-3.139614 | -16.66667
-2.948922 | 12.5
-2.690125 | 9.722222
-2.499432 | 12.5
-1.968218 | 11.11111
-1.328036 | 18.05556
-0.9738933 | 18.05556
-0.538025 | 22.22222
0.02043133 | 33.33333
0.538025 | 56.94444
0.8240636 | 72.22222
1.014756 | 86.11111
1.23269 | 105.5556
1.409762 | 119.4444
1.53235 | 133.3333
1.6958 | 154.1667
1.818388 | 172.2222
1.913734 | 184.7222
2.009081 | 198.6111
2.131669 | 215.2778
2.267877 | 231.9444
2.376844 | 248.6111
2.485812 | 263.8889
2.567537 | 275
2.62202 | 287.5
2.703746 | 304.1667
2.785471 | 323.6111
2.799092 | 298.6111
2.785471 | 263.8889
2.730988 | 227.7778
2.690125 | 194.4444
2.635641 | 163.8889
2.6084 | 120.8333
2.540295 | 97.22222
2.45857 | 68.05556
2.376844 | 45.83333
2.322361 | 29.16667
2.145289 | 4.166667
2.022701 | -9.722222
1.791146 | -16.66667
1.586833 | -18.05556
1.273553 | -18.05556
0.8376844 | -16.66667
0.3473326 | -29.16667
-0.3609535 | -50
-0.7968218 | -72.22222
-1.300795 | -93.05556
-1.709421 | -125
-2.213394 | -158.3333
-2.499432 | -184.7222
-2.744608 | -213.8889
-3.003405 | -229.1667
-3.194098 | -255.5556
-3.262202 | -270.8333
-3.452894 | -295.8333
-3.589103 | -298.6111
-3.548241 | -241.6667
-3.480136 | -172.2222
-3.398411 | -116.6667
-3.262202 | -70.83333
-3.166856 | -30.55556
-3.003405 | 5.555556
-2.594779 | 12.5
-1.940976 | 13.88889
-1.396141 | 22.22222
-0.9602724 | 25
-0.3473326 | 27.77778
-0.06129398 | 37.5
0.2656073 | 51.38889
0.5925085 | 65.27778
1.001135 | 86.11111
1.273553 | 109.7222
1.505108 | 131.9444
1.723042 | 152.7778
1.954597 | 169.4444
2.118048 | 186.1111
2.281498 | 200
2.404086 | 215.2778
2.499432 | 230.5556
2.62202 | 243.0556
2.417707 | 247.2222
2.526674 | 273.6111
2.62202 | 293.0556
2.77185 | 318.0556
2.77185 | 277.7778
2.676504 | 212.5
2.594779 | 154.1667
2.540295 | 98.61111
2.390465 | 52.77778
2.254257 | 20.83333
2.145289 | 1.388889
1.968218 | -12.5
1.791146 | -16.66667
1.53235 | -15.27778
1.259932 | -15.27778
1.123723 | -18.05556
0.8513053 | -23.61111
0.4018161 | -34.72222
0.1157775 | -40.27778
-0.0476731 | -45.83333
-0.3064699 | -52.77778
-0.8376844 | -66.66667
-1.355278 | -98.61111
-1.777526 | -133.3333
-2.15891 | -169.4444
-2.431328 | -197.2222
-2.703746 | -226.3889
-2.880817 | -248.6111
-2.92168 | -222.2222
-2.894438 | -173.6111
-2.826334 | -143.0556
-2.785471 | -95.83333
-2.758229 | -79.16667
-2.676504 | -52.77778
-2.581158 | -26.38889
-2.472191 | -5.555556
-2.295119 | 13.88889
-2.063564 | 9.722222
-1.355278 | 8.333333
-0.7423383 | 16.66667
0.2383655 | 40.27778
0.6606129 | 59.72222
1.014756 | 80.55556
1.409762 | 109.7222
1.709421 | 129.1667
1.927355 | 145.8333
2.131669 | 163.8889
2.30874 | 181.9444
2.431328 | 201.3889
2.513053 | 215.2778
2.6084 | 238.8889
2.717367 | 259.7222
2.812713 | 277.7778
2.935301 | 300
2.989784 | 306.9444
3.057889 | 250
3.044268 | 222.2222
2.976163 | 193.0556
2.948922 | 162.5
2.92168 | 134.7222
2.799092 | 105.5556
2.717367 | 80.55556
2.581158 | 45.83333
2.485812 | 22.22222
2.322361 | -6.944444
2.131669 | -13.88889
1.818388 | -19.44444
1.150965 | -26.38889
0.7150965 | -31.94444
0.4290579 | -31.94444
0.1975028 | -34.72222
-0.1975028 | -48.61111
-0.538025 | -61.11111
-0.9466515 | -84.72222
-1.287174 | -101.3889
-1.641317 | -123.6111
-1.927355 | -147.2222
-2.295119 | -186.1111
-2.6084 | -212.5
-2.744608 | -230.5556
-2.894438 | -254.1667
-3.085131 | -287.5
-3.316686 | -318.0556
-3.520999 | -329.1667
-3.561862 | -272.2222
-3.480136 | -188.8889
-3.371169 | -112.5
-3.248581 | -47.22222
-2.976163 | 6.944444
-1.859251 | 16.66667
-1.178207 | 25
-0.9602724 | 40.27778
-0.7014756 | 44.44444
-0.3337117 | 48.61111
-0.02043133 | 52.77778
0.292849 | 52.77778
0.5925085 | 54.16667
0.8649262 | 59.72222
1.150965 | 73.61111
1.219069 | 90.27778
1.641317 | 123.6111
2.063564 | 152.7778
2.363224 | 176.3889
2.567537 | 197.2222
2.812713 | 216.6667
2.948922 | 245.8333
3.112372 | 270.8333
3.23496 | 295.8333
3.330306 | 311.1111
3.425653 | 329.1667
3.53462 | 344.4444
3.643587 | 338.8889
3.670829 | 298.6111
3.602724 | 269.4444
3.548241 | 236.1111
3.452894 | 200
3.398411 | 143.0556
3.303065 | 91.66667
3.153235 | 40.27778
2.989784 | 6.944444
2.799092 | -1.388889
2.567537 | -11.11111
2.172531 | -15.27778
0.7559591 | -26.38889
0.1975028 | -34.72222
-0.3609535 | -44.44444
-1.001135 | -70.83333
-1.668558 | -94.44444
-2.15891 | -122.2222
-2.404086 | -129.1667
-2.730988 | -158.3333
-2.853575 | -181.9444
-3.112372 | -206.9444
-3.262202 | -234.7222
-3.398411 | -254.1667
-3.589103 | -279.1667
-3.738933 | -288.8889
-3.738933 | -244.4444
-3.670829 | -186.1111
-3.657208 | -144.4444
-3.589103 | -111.1111
-3.520999 | -68.05556
-3.452894 | -37.5
-3.085131 | 6.944444
-2.240636 | 19.44444
-1.137344 | 20.83333
-0.2247446 | 29.16667
0.292849 | 40.27778
0.892168 | 69.44444
1.191827 | 79.16667
1.423383 | 94.44444
1.668558 | 105.5556
1.954597 | 125
2.281498 | 141.6667
2.540295 | 152.7778
2.77185 | 166.6667
2.867196 | 180.5556
2.976163 | 202.7778
3.003405 | 223.6111
3.289444 | 244.4444
3.412032 | 254.1667
3.589103 | 304.1667
3.602724 | 290.2778
3.575482 | 243.0556
3.520999 | 200
3.452894 | 150
3.262202 | 62.5
2.908059 | -5.555556
2.485812 | -11.11111
1.53235 | -22.22222
0.5516459 | -37.5
-0.183882 | -47.22222
-0.9738933 | -73.61111
-1.54597 | -87.5
-2.049943 | -112.5
-2.581158 | -147.2222
-2.962543 | -195.8333
-3.452894 | -263.8889
-3.752554 | -287.5
-3.779796 | -243.0556
-3.670829 | -181.9444
-3.520999 | -66.66667
-3.125993 | 8.333333
-1.6958 | 20.83333
-0.9466515 | 20.83333
-0.1021566 | 34.72222
0.8513053 | 56.94444
1.219069 | 70.83333
1.614075 | 79.16667
1.981839 | 93.05556
2.213394 | 106.9444
2.472191 | 119.4444
2.649262 | 131.9444
2.935301 | 145.8333
3.017026 | 151.3889
3.166856 | 165.2778
3.289444 | 186.1111
3.412032 | 205.5556
3.507378 | 227.7778
3.589103 | 248.6111
3.670829 | 263.8889
3.752554 | 243.0556
3.752554 | 223.6111
3.779796 | 197.2222
3.779796 | 173.6111
3.711691 | 145.8333
3.629966 | 127.7778
3.561862 | 111.1111
3.480136 | 95.83333
3.343927 | 61.11111
3.275823 | 38.88889
3.248581 | 19.44444
3.153235 | 11.11111
3.003405 | 2.777778
2.690125 | -18.05556
2.213394 | -20.83333
1.940976 | -22.22222
1.709421 | -23.61111
1.178207 | -26.38889
0.7150965 | -27.77778
0.3337117 | -31.94444
0.08853575 | -30.55556
-0.4835414 | -36.11111
-0.7559591 | -45.83333
-0.9057889 | -52.77778
-1.219069 | -58.33333
-1.464245 | -61.11111
-1.641317 | -62.5
-1.6958 | -72.22222
-2.022701 | -73.61111
-2.186152 | -73.61111
-2.30874 | -79.16667
-2.553916 | -94.44444
-2.717367 | -105.5556
-2.839955 | -113.8889
-3.003405 | -125
-3.166856 | -138.8889
-3.248581 | -150
-3.262202 | -163.8889
-3.330306 | -176.3889
-3.493757 | -183.3333
-3.548241 | -193.0556
-3.725312 | -215.2778
-3.834279 | -216.6667
-4.120318 | -215.2778
-4.433598 | -213.8889
-4.624291 | -211.1111
-4.842225 | -206.9444
-5.196368 | -200
-5.196368 | -156.9444
-5.196368 | -138.8889
-5.169126 | -115.2778
-5.141884 | -95.83333
-5.101022 | -75
-5.046538 | -55.55556
-4.978434 | -44.44444
-4.842225 | -27.77778
-4.746879 | -8.333333
-4.488082 | -4.166667
-4.065834 | 4.166667
-3.820658 | 6.944444