## S1C
Slip [mm] | Shear [kN]
0 | 0
0.3913043 | 81.5047
0.486166 | 106.5831
0.5889328 | 130.4075
0.6916996 | 156.7398
0.7470356 | 178.0564
0.7865613 | 198.1191
0.8735178 | 223.1975
0.9920949 | 259.5611
1.023715 | 269.5925
0.9920949 | 238.2445
1.007905 | 218.1818
1 | 191.8495
0.9920949 | 164.2633
0.9209486 | 117.8683
0.8577075 | 89.02821
0.7865613 | 63.94984
0.6916996 | 42.63323
0.541502 | 31.34796
0.2964427 | 17.55486
0.1462451 | 10.03135
-0.02766798 | -2.507837
-0.1620553 | -27.58621
-0.2252964 | -38.87147
-0.3201581 | -53.9185
-0.5019763 | -85.26646
-0.6126482 | -110.3448
-0.7075099 | -129.1536
-0.8181818 | -160.5016
-0.9130435 | -186.8339
-1.039526 | -220.6897
-1.102767 | -238.2445
-1.205534 | -265.8307
-1.158103 | -216.9279
-1.094862 | -186.8339
-0.9604743 | -130.4075
-0.8814229 | -105.3292
-0.8498024 | -89.02821
-0.7786561 | -65.20376
-0.7391304 | -51.41066
-0.6363636 | -35.10972
-0.5177866 | -21.31661
-0.3913043 | -11.28527
-0.2490119 | 0
-0.1225296 | 10.03135
0.0513834 | 26.33229
0.2490119 | 52.66458
0.3675889 | 65.20376
0.486166 | 89.02821
0.6442688 | 126.6458
0.7233202 | 141.6928
0.770751 | 157.9937
0.8181818 | 174.2947
0.8735178 | 193.1034
0.9288538 | 209.4044
0.9683794 | 223.1975
1.031621 | 244.5141
1.055336 | 262.069
1.023715 | 234.4828
0.9920949 | 186.8339
0.944664 | 145.4545
0.8735178 | 104.0752
0.6758893 | 50.15674
0.5256917 | 35.10972
0.3359684 | 23.82445
-0.04347826 | 1.253918
-0.3596838 | -50.15674
-0.5256917 | -80.25078
-0.6837945 | -112.8527
-0.8418972 | -132.9154
-1 | -163.0094
-1.150198 | -199.373
-1.252964 | -234.4828
-1.355731 | -260.815
-1.355731 | -243.2602
-1.29249 | -209.4044
-1.245059 | -188.0878
-1.166008 | -159.2476
-1.086957 | -134.1693
-1.039526 | -115.3605
-0.9920949 | -99.05956
-0.9209486 | -80.25078
-0.7865613 | -62.69592
-0.7075099 | -48.90282
-0.5335968 | -26.33229
-0.3992095 | -12.53918
-0.2648221 | -1.253918
-0.08300395 | 10.03135
0.09090909 | 27.58621
0.2094862 | 41.37931
0.2964427 | 55.17241
0.3992095 | 73.98119
0.4940711 | 89.02821
0.5652174 | 99.05956
0.6363636 | 111.5987
0.6916996 | 125.3918
0.7549407 | 141.6928
0.7865613 | 150.4702
0.9920949 | 239.4984
1.031621 | 260.815
1.023715 | 263.3229
0.9288538 | 188.0878
0.8577075 | 163.0094
0.826087 | 144.2006
0.7865613 | 126.6458
0.715415 | 105.3292
0.6284585 | 82.75862
0.5177866 | 51.41066
0.4545455 | 42.63323
0.312253 | 30.09404
0.05928854 | 11.28527
-0.1225296 | -1.253918
-0.312253 | -42.63323
-0.4071146 | -70.21944
-0.4466403 | -81.5047
-0.5019763 | -99.05956
-0.5573123 | -112.8527
-0.6126482 | -131.6614
-0.6600791 | -150.4702
-0.715415 | -175.5486
-0.7075099 | -152.9781
-0.6126482 | -111.5987
-0.5810277 | -102.8213
-0.541502 | -86.52038
-0.5019763 | -66.45768
-0.4545455 | -50.15674
-0.4150198 | -38.87147
-0.3596838 | -26.33229
-0.3043478 | -16.30094
-0.2411067 | -7.523511
-0.06719368 | 6.269592
0.07509881 | 7.523511
0.2727273 | 16.30094
0.4466403 | 32.60188
0.5335968 | 53.9185
0.6600791 | 75.23511
0.770751 | 107.837
0.8418972 | 120.3762
0.9051383 | 136.6771
0.9920949 | 150.4702
1.031621 | 160.5016
1.102767 | 178.0564
1.197628 | 209.4044
1.237154 | 223.1975
1.324111 | 248.2759
1.347826 | 262.069
1.268775 | 208.1505
1.245059 | 198.1191
1.181818 | 171.7868
1.126482 | 146.7085
1.055336 | 115.3605
1 | 94.04389
0.944664 | 72.72727
0.8735178 | 52.66458
0.7944664 | 38.87147
0.6837945 | 26.33229
0.5731225 | 15.04702
0.4782609 | 8.777429
0.3913043 | 5.015674
0.2648221 | 0
0.1699605 | -6.269592
0.08300395 | -12.53918
-0.05928854 | -25.07837
-0.1225296 | -30.09404
-0.1936759 | -38.87147
-0.4150198 | -76.48903
-0.5256917 | -102.8213
-0.6205534 | -140.4389
-0.7628458 | -175.5486
-0.7233202 | -156.7398
-0.6916996 | -134.1693
-0.6600791 | -111.5987
-0.6363636 | -91.53605
-0.6126482 | -73.98119
-0.5652174 | -52.66458
-0.5098814 | -40.12539
-0.43083 | -32.60188
-0.3043478 | -20.0627
-0.1936759 | -12.53918
-0.09090909 | -6.269592
0.1304348 | 6.269592
0.09090909 | 2.507837
0.3596838 | 18.80878
0.4545455 | 27.58621
0.6205534 | 42.63323
0.7865613 | 57.68025
0.8814229 | 67.7116
0.9525692 | 75.23511
1.01581 | 84.01254
1.094862 | 85.26646
1.047431 | 72.72727
0.9525692 | 52.66458
0.9209486 | 45.14107
0.8735178 | 38.87147
0.7549407 | 26.33229
0.6600791 | 20.0627
0.5177866 | 11.28527
0.3833992 | 2.507837
0.1778656 | -12.53918
-0.03557312 | -25.07837
-0.2964427 | -50.15674
-0.5494071 | -101.5674
-0.6363636 | -130.4075
-0.7075099 | -147.9624
-0.7549407 | -170.5329
-0.6679842 | -91.53605
-0.6047431 | -67.7116
-0.5573123 | -51.41066
-0.4624506 | -33.8558
-0.3754941 | -21.31661
-0.256917 | -11.28527
-0.1146245 | -6.269592
0.05928854 | 1.253918
0.3201581 | 10.03135
0.5098814 | 20.0627
0.6996047 | 38.87147
0.8577075 | 63.94984
1.094862 | 90.28213
1.142292 | 82.75862
1.031621 | 53.9185
0.8498024 | 38.87147
0.5098814 | 18.80878
0.2648221 | 3.761755
0.05928854 | -8.777429
-0.05928854 | -17.55486
-0.2806324 | -30.09404
-0.4624506 | -50.15674
-0.7470356 | -75.23511
-0.9130435 | -99.05956
-1.047431 | -117.8683
-1.158103 | -142.9467
-1.245059 | -166.7712
-1.3083 | -184.326
-1.418972 | -215.674
-1.529644 | -260.815
-1.442688 | -219.4357
-1.347826 | -156.7398
-1.245059 | -115.3605
-1.094862 | -71.47335
-0.9288538 | -35.10972
-0.7549407 | -12.53918
-0.541502 | 0
-0.3359684 | 6.269592
-0.09090909 | 8.777429
0.1541502 | 12.53918
0.3517787 | 16.30094
0.5335968 | 17.55486
0.6600791 | 28.84013
0.7944664 | 38.87147
0.8735178 | 46.39498
0.9762846 | 55.17241
1.071146 | 63.94984
1.189723 | 75.23511
1.221344 | 87.77429
1.268775 | 104.0752
1.339921 | 119.1223
1.379447 | 131.6614
1.411067 | 146.7085
1.450593 | 164.2633
1.498024 | 180.5643
1.466403 | 139.185
1.434783 | 125.3918
1.387352 | 106.5831
1.316206 | 81.5047
1.245059 | 60.18809
1.181818 | 45.14107
1.023715 | 32.60188
0.7312253 | 21.31661
0.3992095 | 12.53918
0.08300395 | 0
-0.09881423 | -2.507837
-0.4940711 | -46.39498
-0.7312253 | -90.28213
-0.9130435 | -115.3605
-1.173913 | -136.6771
-1.355731 | -173.0408
-1.513834 | -201.8809
-1.703557 | -242.0063
-1.798419 | -260.815
-1.869565 | -287.1473
-2.027668 | -321.0031
-2.264822 | -341.0658
-2.422925 | -351.0972
-2.391304 | -319.7492
-2.351779 | -288.4013
-2.320158 | -270.8464
-2.296443 | -243.2602
-2.249012 | -215.674
-2.217391 | -195.6113
-2.162055 | -171.7868
-2.106719 | -142.9467
-2.059289 | -117.8683
-1.988142 | -96.55172
-1.924901 | -76.48903
-1.869565 | -55.17241
-1.822134 | -38.87147
-1.703557 | -15.04702
-1.56917 | -6.269592
-1.434783 | 3.761755
-1.205534 | 11.28527
-1.110672 | 21.31661
-0.9683794 | 28.84013
-0.7865613 | 37.61755
-0.6996047 | 46.39498
-0.5810277 | 57.68025
-0.4387352 | 71.47335
-0.3438735 | 82.75862
-0.1225296 | 120.3762
0.09881423 | 157.9937
0.2648221 | 188.0878
0.4466403 | 228.2132
0.5810277 | 254.5455
0.6205534 | 257.0533
0.8181818 | 294.6708
0.8656126 | 300.9404
0.9683794 | 313.4796
1.055336 | 331.0345
1.150198 | 342.3197
1.26087 | 352.3511
1.324111 | 357.3668
1.324111 | 344.8276
1.284585 | 321.0031
1.237154 | 279.6238
1.205534 | 249.5298
1.126482 | 201.8809
1.071146 | 163.0094
0.9762846 | 117.8683
0.9051383 | 87.77429
0.8181818 | 68.96552
0.6442688 | 45.14107
0.3043478 | 18.80878
0.03557312 | -1.253918
-0.1936759 | -20.0627
-0.4545455 | -47.6489
-0.5810277 | -56.42633
-0.715415 | -65.20376
-0.8023715 | -72.72727
-0.8972332 | -84.01254
-1.071146 | -110.3448
-1.142292 | -120.3762
-1.324111 | -142.9467
-1.229249 | -99.05956
-1.055336 | -56.42633
-0.9051383 | -27.58621
-0.5098814 | 0
-0.08300395 | 10.03135
0.3043478 | 30.09404
0.486166 | 46.39498
0.6521739 | 87.77429
0.7312253 | 106.5831
0.826087 | 136.6771
0.8814229 | 160.5016
0.9367589 | 181.8182
0.9604743 | 195.6113
1.007905 | 213.1661
1.071146 | 236.9906
1.118577 | 254.5455
1.158103 | 269.5925
1.173913 | 285.8934
1.205534 | 297.1787
1.26087 | 313.4796
1.316206 | 322.2571
1.379447 | 336.0502
1.450593 | 347.3354
1.600791 | 359.8746
1.521739 | 338.558
1.450593 | 315.9875
1.434783 | 304.7022
1.418972 | 279.6238
1.395257 | 253.2915
1.347826 | 228.2132
1.300395 | 199.373
1.26087 | 178.0564
1.237154 | 155.4859
1.189723 | 135.4232
1.142292 | 115.3605
1.086957 | 102.8213
0.8102767 | 57.68025
0.6916996 | 36.36364
0.3754941 | 21.31661
0.1778656 | 7.523511
-0.0513834 | -5.015674
-0.2332016 | -17.55486
-0.312253 | -25.07837
-0.4703557 | -42.63323
-0.6521739 | -70.21944
-0.7233202 | -81.5047
-0.9762846 | -112.8527
-1.158103 | -147.9624
-1.339921 | -170.5329
-1.434783 | -183.0721
-1.687747 | -239.4984
-1.901186 | -272.1003
-2.059289 | -297.1787
-2.13834 | -308.4639
-2.249012 | -317.2414
-2.359684 | -327.2727
-2.652174 | -347.3354
-2.794466 | -354.8589
-2.936759 | -353.605
-2.857708 | -332.2884
-2.810277 | -300.9404
-2.786561 | -279.6238
-2.747036 | -260.815
-2.6917 | -234.4828
-2.667984 | -215.674
-2.652174 | -195.6113
-2.628458 | -175.5486
-2.588933 | -155.4859
-2.525692 | -130.4075
-2.438735 | -104.0752
-2.383399 | -86.52038
-2.328063 | -71.47335
-2.280632 | -55.17241
-2.201581 | -41.37931
-2.098814 | -25.07837
-2.011858 | -3.761755
-1.948617 | 3.761755
-1.86166 | 8.777429
-1.600791 | 15.04702
-1.490119 | 22.57053
-1.387352 | 27.58621
-1.197628 | 32.60188
-1.047431 | 41.37931
-0.9209486 | 51.41066
-0.8102767 | 58.93417
-0.770751 | 62.69592
-0.6916996 | 68.96552
-0.6284585 | 73.98119
-0.5335968 | 81.5047
-0.3517787 | 95.29781
-0.07509881 | 112.8527
0.03557312 | 122.884
0.1462451 | 129.1536
0.2252964 | 141.6928
0.3201581 | 152.9781
0.3913043 | 163.0094
0.541502 | 175.5486
0.6758893 | 186.8339
0.7786561 | 198.1191
1.055336 | 224.4514
1.221344 | 238.2445
1.466403 | 262.069
1.648221 | 279.6238
1.87747 | 299.6865
2.059289 | 303.4483
2.375494 | 315.9875

## S2C
Slip [mm] | Shear [kN]
0 | 0
0.3104575 | 10.1626
0.6535948 | 25.4065
0.7843137 | 37.60163
0.9803922 | 48.78049
1.062092 | 65.04065
1.176471 | 79.26829
1.421569 | 94.5122
1.797386 | 112.8049
2.075163 | 125
2.271242 | 138.2114
2.45098 | 150.4065
2.679739 | 164.6341
2.794118 | 177.8455
2.941176 | 190.0407
3.055556 | 198.1707
3.284314 | 203.252
3.594771 | 205.2846
4.003268 | 206.3008
4.395425 | 206.3008
4.803922 | 206.3008
5.147059 | 206.3008
5.490196 | 206.3008
5.735294 | 206.3008
6.111111 | 206.3008

## S5C
Slip [mm] | Shear [kN]
0 | 0
1.045365 | 36.72986
1.400394 | 58.05687
1.597633 | 65.16588
1.952663 | 86.49289
2.189349 | 100.7109
2.386588 | 120.8531
2.583826 | 140.9953
2.840237 | 164.6919
3.096647 | 184.8341
3.254438 | 200.237
3.4714 | 218.0095
3.767258 | 238.1517
4.08284 | 253.5545
4.378698 | 268.9573
4.615385 | 281.9905
4.871795 | 287.9147
5.246548 | 295.0237
5.581854 | 298.5782
5.976331 | 308.0569
6.410256 | 310.4265
6.78501 | 312.7962
7.140039 | 313.981

## S6C
Slip [mm] | Shear [kN]
0 | 0
1.193694 | 39.88604
1.599099 | 58.40456
1.891892 | 78.34758
2.184685 | 94.01709
2.635135 | 115.3846
2.905405 | 132.4786
3.333333 | 149.5726
3.536036 | 165.2422
3.783784 | 182.3362
4.144144 | 198.0057
4.54955 | 212.2507
4.81982 | 217.9487
5.18018 | 226.4957
5.405405 | 229.3447
5.653153 | 232.1937
5.878378 | 232.1937

## S10C
Slip [mm] | Shear [kN]
0 | 0
1.349481 | 20.3252
1.608997 | 24.39024
1.903114 | 32.52033
2.33564 | 43.69919
2.629758 | 50.81301
2.854671 | 55.89431
3.148789 | 66.05691
3.425606 | 74.18699
3.754325 | 85.36585
3.99654 | 91.46341
4.290657 | 105.6911
4.532872 | 117.8862
4.792388 | 138.2114
5 | 157.5203
5.294118 | 173.7805
5.50173 | 193.0894
5.726644 | 210.3659
5.865052 | 225.6098
6.089965 | 240.8537
6.349481 | 251.0163
6.574394 | 266.2602
6.799308 | 280.4878
6.972318 | 291.6667
7.16263 | 305.8943
7.352941 | 314.0244
7.647059 | 328.252
7.889273 | 334.3496
8.235294 | 336.3821
8.49481 | 339.4309
8.650519 | 339.4309