## Dataset
Reference | Specimen | Stud f [mm] | Stud h [mm] | fu,s (MPa) | fc [MPa] |  | Deck | DS1 [mm] |  | DS2 [mm] |  | DS3 [mm] |  | DS4 [mm] |  |  |  | Reference | Specimen ID | Data Type | Geometric Propertiesa |  |  |  | Material Propertiesb |  | Damage States (see Fig 1.)
[6 empty] | tc |  | Positive | Negative | Positive | Negative | Positive | Negative | Positive | Negative | [5 empty] | ds [mm] | hs [mm] | t [mm] | Deck | fu,s [MPa] | fc [MPa] | DS1 [mm] | DS2 [mm] | DS3 [mm] | DS4 [mm]
Hawkins and Mitchell (1984) | 1R | 19 | 76.2 | 514 | 22.8059 | 101.6 | - | NR | NR | 1.7 | 2.4 | NA | 2.7 | NA | 3 | 113.4115 | 85.31809 | Hawkins and Mitchell (1984) | 1R | Full hysteresis | 19 | 76.2 | 101.6 | SS | 514 | 22.8059 | NR | 1.7 | 2.7 | 3
| 3R | 19 | 114.3 | 514 | 24.5284 | 139.7 | - | 0.24 | NR | 1.02 | 1.31 | NA | 2.66 | NA | 3.9 | 113.4115 | 123.8926 |  | 3R | First-cycle envelope | 19 | 114.3 | 139.7 | SS | 514 | 24.5284 | 0.24 | 1.02 | 2.66 | 3.9
| 5R | 19 | 114.3 | 514 | 34.2433 | 139.7 | - | NR | NR | 2.11 | 1.8 | 2.6 | NA | 3.7 | NA | 113.4115 | 146.3857 |  | 5R | First-cycle envelope | 19 | 114.3 | 139.7 | SS | 514 | 34.2433 | NR | 1.8 | 2.6 | 3.7
| 7R | 19 | 114.3 | 514 | 34.7256 | 139.7 | ¦¦ | NR | NR | 0.69 | 0.32 | NA | 3.85 | NA | 7.7 | 113.4115 | 147.4129 |  | 7R | First-cycle envelope | 19 | 114.3 | 139.7 | ¦¦ | 514 | 34.7256 | NR | 0.32 | 3.85 | 7.7
Zandonini and Bursi (2000) | NPC-01 | 16 | 102 | 528 | 32.6 | 120 | ¦¦ | 0.34 | NR | 1.19 | 1.13 | 1.65 | 1.42 | NA | 3.63 | 80.42477 | 106.4726 | Zandonini and Bursi (2000)c | NPC-01 | First-cycle envelope | 16 | 102 | 120 | ¦¦ | 528 | 32.6 | 0.34 | 1.13 | 1.42 | 3.63
| NPC-02 | 16 | 102 | 528 | 32.6 | 120 | ¦¦ | 0.61 | NR | 2.42 | 1.13 | 3.26 | 2.89 | 7.31 | 6.88 | 80.42477 | 106.4726 |  | NPC-02 | Full hysteresis | 16 | 102 | 120 | ¦¦ | 528 | 32.6 | 0.61 | 1.13 | 2.89 | 6.88
| NPC-04 | 16 | 102 | 528 | 32.6 | 120 | ¦¦ | 0.27 | NR | 1.36 | 0.63 | 2.75 | 0.97 | 7.26 | 5.54 | 80.42477 | 106.4726 |  | NPC-04 | First-cycle envelope | 16 | 102 | 120 | ¦¦ | 528 | 32.6 | 0.27 | 0.63 | 0.97 | 5.54
| NPC-05 | 16 | 102 | 528 | 32.6 | 120 | ¦¦ | 0.57 | NR | 2.48 | 0.93 | 3.45 | 2.4 | 3.97 | NA | 80.42477 | 106.4726 |  | NPC-05 | Full hysteresis | 16 | 102 | 120 | ¦¦ | 528 | 32.6 | 0.57 | 0.93 | 2.4 | 3.97
| RPC-01 | 22 | 126 | 457 | 41.9 | 150 | ¦¦ | 0.62 | 0.42 | 2.49 | 3.59 | 4.81 | NA | 7.21 | NA | 138.9765 | 208.1701 |  | RPC-01 | Full hysteresis | 22 | 126 | 150 | ¦¦ | 457 | 41.9 | 0.42 | 2.49 | 4.81 | 7.21
| RPC-02 | 22 | 126 | 457 | 41.9 | 150 | ¦¦ | 0.63 | 0.31 | 3.57 | 3.08 | NA | NA | NA | NA | 138.9765 | 208.1701 |  | RPC-02 | First-cycle envelope | 22 | 126 | 150 | ¦¦ | 457 | 41.9 | 0.31 | 3.08 | NA | NA
| RPC-03 | 22 | 126 | 457 | 41.9 | 150 | ¦¦ | 0.59 | 0.23 | 3.44 | 5.38 | NA | NA | NA | NA | 138.9765 | 208.1701 |  | RPC-03 | First-cycle envelope | 22 | 126 | 150 | ¦¦ | 457 | 41.9 | 0.23 | 3.44 | NA | NA
| RPC-04 | 22 | 126 | 457 | 41.9 | 150 | ¦¦ | 0.64 | 0.27 | 5.31 | 4.49 | NA | NA | NA | 5.34 | 138.9765 | 208.1701 |  | RPC-04 | First-cycle envelope | 22 | 126 | 150 | ¦¦ | 457 | 41.9 | 0.27 | 4.49 | NA | 5.34
| RPC-05 | 22 | 126 | 457 | 41.9 | 150 | ¦¦ | 0.64 | NR | 5.38 | 5.41 | NA | NA | NA | NA | 138.9765 | 208.1701 |  | RPC-05 | First-cycle envelope | 22 | 126 | 150 | ¦¦ | 457 | 41.9 | 0.64 | 5.38 | NA | NA | Fig 1. Definition of the 4 damage states
Civjan and Singh (2003) | S2C | 13 | 102 | NR | 23.7 | 155 | - | NR | NR | NR | NR | NR | NR | 5.1 | NA | 53.09292 | 71.88568 | Civjan and Singh (2003) | S2C | Final half-cyle | 13 | 102 | 155 | SS | NR | 23.7 | NR | NR | NR | 5.1
| S4C | 13 | 102 | NR | 40.7 | 155 | - | NR | NR | NR | NR | NR | NR | 2.9 | NA | 53.09292 | 94.20314 |  | S4C | Full hysteresis | 13 | 102 | 155 | SS | NR | 40.7 | NR | NR | NR | 2.9
| S5C | 13 | 102 | NR | 25 | 155 | - | NR | NR | NR | NR | NR | NR | 7.3 | NA | 53.09292 | 73.8309 |  | S5C | Final half-cyle | 13 | 102 | 155 | SS | NR | 25 | NR | NR | NR | 7.3
| S6C | 13 | 102 | NR | 24.1 | 155 | - | NR | NR | NR | NR | NR | NR | 4.7 | NA | 53.09292 | 72.48977 |  | S6C | Final half-cyle | 13 | 102 | 155 | SS | NR | 24.1 | NR | NR | NR | 4.7
| S10C | 13 | 102 | NR | 21 | 155 | - | NR | NR | NR | NR | NR | NR | 6.2 | NA | 53.09292 | 67.66714 |  | S10C | Final half-cyle | 13 | 102 | 155 | SS | NR | 21 | NR | NR | NR | 6.2
Aribert and Lachal (2000) | Group 3 | 19 | NR | NR | NR | 120 | ¦¦ | NR | NR | 1.01 | 1.2 | 1.68 | 1.94 | 3.5 | NA | 113.4115 | #VALUE! | Aribert and Lachal (2000) | Group 3 | Full hysteresis | 19 | NR | 120 | ¦¦ | NR | NR | NR | 1.01 | 1.68 | 3.5
Suzuki and Kimura (2019) | No. 1 | 22 | 130 | 464 | 29 | 175 | - | 0.95 | NA | 5.5 | NA | NA | NA | NA | NA | 141.1053 | 177.8657 | Suzuki and Kimura (2019) | No. 1 | Full hysteresis | 22 | 130 | 175 | SS | 464 | 29 | 0.95 | 5.5 | NA | NA
| No. 2 | 22 | 130 | 464 | 29 | 175 | - | 0.9 | 0.59 | 4.18 | 4.1 | 6.49 | 6.5 | NA | NA | 141.1053 | 177.8657 |  | No. 2 | Full hysteresis | 22 | 130 | 175 | SS | 464 | 29 | 0.59 | 4.1 | 6.49 | NA
| No. 3 | 16 | 130 | 473 | 29 | 175 | - | 0.39 | 0.23 | 6.44 | 5.03 | NA | 6.02 | NA | NA | 76.08183 | 124.2507 |  | No. 3 | Full hysteresis | 16 | 130 | 175 | SS | 473 | 29 | 0.23 | 5.03 | 6.02 | NA
| No. 4 | 19 | 130 | 486 | 29 | 175 | - | 0.36 | 0.47 | 5.05 | 7.23 | NA | NA | NA | NA | 110.236 | 150.5795 |  | No. 4 | Full hysteresis | 19 | 130 | 175 | SS | 486 | 29 | 0.36 | 5.05 | NA | NA
| No. 5 | 22 | 80 | 461 | 29 | 175 | - | 0.65 | NR | 3.42 | 4.44 | 4.97 | NA | NA | 4.44 | 140.1929 | 119.3573 |  | No. 5 | Full hysteresis | 22 | 80 | 175 | SS | 461 | 29 | 0.65 | 3.42 | 4.97 | 4.44
| No. 6 | 22 | 100 | 446 | 29 | 175 | - | 0.79 | NR | 2.9 | 4.08 | 4.39 | 4.98 | NA | 8.07 | 135.6314 | 142.7606 |  | No. 6 | Full hysteresis | 22 | 100 | 175 | SS | 446 | 29 | 0.79 | 2.9 | 4.39 | 8.07
| No. 7 | 22 | 130 | 464 | 29 | 175 | - | 0.65 | NR | 2.92 | 3.68 | 6.43 | 4.47 | NA | 7.5 | 141.1053 | 177.8657 |  | No. 7 | Full hysteresis | 22 | 130 | 175 | SS | 464 | 29 | 0.65 | 2.92 | 4.47 | 7.5
| No. 8 | 22 | 130 | 464 | 29 | 175 | - | 0.64 | 0.32 | 4.46 | 4.47 | 7 | 6.55 | NA | NA | 141.1053 | 177.8657 |  | No. 8 | Full hysteresis | 22 | 130 | 175 | SS | 464 | 29 | 0.32 | 4.46 | 6.55 | NA
| No. 9 | 22 | 130 | 464 | 29 | 175 | - | 0.51 | NR | 3.44 | 1.7 | 6.45 | 3.13 | NA | 6.04 | 141.1053 | 177.8657 |  | No. 9 | Full hysteresis | 22 | 130 | 175 | SS | 464 | 29 | 0.51 | 1.7 | 3.13 | 6.04
| No. 10 | 22 | 130 | 464 | 29 | 175 | - | 0.53 | 0.39 | 5.45 | 2.59 | 7.99 | 4.29 | NA | NA | 141.1053 | 177.8657 |  | No. 10 | Full hysteresis | 22 | 130 | 175 | SS | 464 | 29 | 0.39 | 2.59 | 4.29 | NA
| No. 11 | 22 | 130 | 464 | 29 | 175 | - | 0.94 | 0.39 | 3.91 | 0.91 | 4.65 | 1.54 | NA | 7.51 | 141.1053 | 177.8657 |  | No. 11 | Full hysteresis | 22 | 130 | 175 | SS | 464 | 29 | 0.39 | 0.91 | 1.54 | 7.55
| No. 12 | 22 | 130 | 464 | 29 | 175 | - | 0.74 | NR | 6.45 | 2.6 | 7.46 | 5.99 | NA | NA | 141.1053 | 177.8657 |  | No. 12 | Full hysteresis | 22 | 130 | 175 | SS | 464 | 29 | 0.74 | 2.6 | 5.99 | NA
| No. 13 | 22 | 130 | 464 | 39 | 175 | - | 0.52 | NR | 4.39 | 8.05 | 5.82 | NA | NA | NA | 141.1053 | 206.265 |  | No. 13 | Full hysteresis | 22 | 130 | 175 | SS | 464 | 39 | 0.52 | 4.39 | 5.82 | NA
Nakajima et al. (2003) | B (Alt.) | 13 | 100 | NR | 40.1 | 150 | - | 0.38 | 0.37 | 4.77 | 3.39 | NA | NA | NA | 5.45 | 53.09292 | 91.88 | Nakajima et al. (2003) | B (Alt.) | Full hysteresis | 13 | 100 | 150 | SS | NR | 40.1 | 0.37 | 3.39 | NA | 5.45
Ciutina and Stratan (2008) | PT-16/I-C | 16 | 120 | NR | NR | 120 | - | 0.25 | 0.39 | 2.07 | 1.44 | 2.25 | 2.36 | 3.25 | NA | 80.42477 | #VALUE! | Ciutina and Stratan (2008) | PT-16/I-C | Full hysteresis | 16 | 120 | 120 | SS | NR | NR | 0.25 | 1.44 | 2.25 | 3.25
| PT-22-C | 22 | 120 | NR | NR | 120 | - | 0.28 | 0.48 | 1.34 | 2.83 | 1.89 | 3.51 | NA | 5.23 | 152.0531 | #VALUE! |  | PT-22-C | Full hysteresis | 22 | 120 | 120 | SS | NR | NR | 0.28 | 1.34 | 1.89 | 5.23
Zhai et al. (2018) | P-S-13-C | 13 | NR | 525 | 52.9 | 300 | - | 0.41 | 0.43 | 1.33 | 2.61 | NA | NA | 2.49 | NA | 53.09292 | #VALUE! | Zhai et al. (2018) | P-S-13-C | Full hysteresis | 13 | NR | 300 | SS | 525 | 52.9 | 0.41 | 1.33 | NA | 2.49
| P-S-16-C | 16 | NR | 455 | 52.9 | 300 | - | 0.34 | 0.3 | 1.82 | 1.85 | 2.05 | NA | NA | 2.74 | 73.18654 | #VALUE! |  | P-S-16-C | Full hysteresis | 16 | NR | 300 | SS | 455 | 52.9 | 0.3 | 1.82 | 2.05 | 2.74
| P-S-19-C | 19 | NR | 535 | 52.9 | 300 | - | 0.72 | 0.64 | 2.51 | 3.39 | 3.81 | NA | 5.39 | NA | 113.4115 | #VALUE! |  | P-S-19-C | Full hysteresis | 19 | NR | 300 | SS | 535 | 52.9 | 0.64 | 2.51 | 3.81 | 5.39
| C2 | 19 | 100 | NR | NR | 150 | ¦¦ | NR | NR | 2.63 | 1.08 | 3.09 | 4.34 | NA | 8.21 | 113.4115 | #VALUE! | Fan and Liu (2014) | C2 | Full hysteresis | 19 | 100 | 150 | ¦¦ | NR | NR | NR | 1.08 | 3.09 | 8.21
| C3 | 19 | 100 | 497 | NR | 150 | ^ | 0.17 | 0.15 | 1.79 | 2.27 | 4 | 3.77 | 6.17 | NA | 112.731 | #VALUE! | Sun et al. (2019) | C3 | Full hysteresis | 19 | 100 | 150 | ^ | 497 | NR | 0.15 | 1.79 | 3.77 | 6.17
| C5 | 19 | 100 | 497 | 25.536 | 150 | - | 0.36 | 0.32 | 1.81 | 2.31 | 2.56 | 3.09 | NA | 4.89 | 112.731 | 112.8506 |  | C5 | Full hysteresis | 19 | 100 | 150 | SS | 497 | 25.536 | 0.32 | 1.81 | 2.56 | 4.89
Saari et al. (2004) | 4 | 19 | 127 | 414 | 32.1 | NA | - | 0.14 | 0.3 | 0.9 | 2.11 | NA | 2.43 | 3.17 | NA | 93.90472 | 155.2337 | Saari et al. (2004) | 4 | Full hysteresis | 19 | 127 | NA | SS | 414 | 32.1 | 0.14 | 0.9 | 2.43 | 3.17
a ds: stud diameter; hs: stud height; t: slab thickness; SS: solid slab (i.e. without steel deck); ¦¦: steel deck with ribs parallel to the beam; ^ steel deck deck with ribs perpendicular to the beam
| (a) Rib Shearing | [16 empty] | b fu,s: stud tensile strength; fc: concrete compressive strength
c: Test data is also present in Bursi and Gramola (1999)
NA: not available; NR: not reported
| (b) Concrete Pull-out |  |  | 414 | 21
|  |  |  | 535 | 52.9
Shear, Q
Slip, Ds
Ds DS1
Ds DS2
Ds DS3
Ds DS4
DS2
DS1
DS3
DS4
Qmax
90%Qmax
50%Qmax
20%Qmax

## References
Aribert and Lachal (2000) | Aribert, J. M., and Lachal, A. (2000). “Cyclic behaviour of the shear connection component in composite joints.” Behaviour of Steel Structures in Seismic Area, Balkema, Montreal, Canada, 105–112.
Bursi and Gramola (1999) | Bursi, O. S., and Gramola, G. (1999). “Behaviour of headed stud shear connectors under lowcycle high amplitude displacements.” Materials and Structures, 32(4), 290–297.
Ciutina and Stratan (2008) | Ciutina, A. L., and Stratan, A. (2008). “Cyclic performances of shear connectors.” International Conference on Composite Construction in Steel and Concrete, ASCE, 52–64.
Civjan and Singh (2003) | Civjan, S. A., and Singh, P. (2003). “Behavior of Shear Studs Subjected to Fully Reversed Cyclic Loading.” Journal of Structural Engineering, American Society of Civil Engineers, 129(11), 1466–1474.
Fan and Liu (2014) | Fan, J. S., and Liu, W. (2014). “Tests on Shear Studs Using Profiled Steel Sheeting Subjected to Cyclic Loading.” Applied Mechanics and Materials, 578–579, 196–200.
Hawkins and Mitchell (1984) | Hawkins, N. M., and Mitchell, D. (1984). “Seismic response of composite shear connections.” Journal of Structural Engineering, American Society of Civil Engineers, 110(9), 2120–2136.
Nakajima et al. (2003) | Nakajima, A., Saiki, I., Kokai, M., Doi, K., Takabayashi, Y., and Ooe, H. (2003). “Cyclic shear force–slip behavior of studs under alternating and pulsating load condition.” Engineering structures, Elsevier, 25(5), 537–545.
Saari et al. (2004) | Saari, W. K., Hajjar, J. F., Schultz, A. E., and Shield, C. K. (2004). “Behavior of shear studs in steel frames with reinforced concrete infill walls.” Journal of Constructional Steel Research, Elsevier, 60(10), 1453–1480.
Sun et al. (2019) | Sun, Q., Nie, X., Denavit, M. D., Fan, J., and Liu, W. (2019). “Monotonic and cyclic behavior of headed steel stud anchors welded through profiled steel deck.” Journal of Constructional Steel Research, Elsevier, 157, 121–131.
Suzuki and Kimura (2019) | Suzuki, A., and Kimura, Y. (2019). “Cyclic Behavior of Component Model of Composite Beam Subjected to Fully Reversed Cyclic Loading.” Journal of Structural Engineering, American Society of Civil Engineers, 145(4), 04019015.
Zandonini and Bursi (2000) | Zandonini, R., and Bursi, O. S. (2000). “Cyclic Behavior of Headed Stud Shear Connectors.” American Society of Civil Engineers, 470–482.
Zhai et al. (2018) | Zhai, C., Lu, B., Wen, W., Ji, D., and Xie, L. (2018). “Experimental study on shear behavior of studs under monotonic and cyclic loadings.” Journal of Constructional Steel Research, Elsevier, 151, 1–11.