## C2
Slip [mm] | Shear [kN]
0 | 0
0.00976801 | 0.8522727
0.02930403 | 3.977273
0.02930403 | 9.090909
0.02930403 | 15.34091
0.04884005 | 23.01136
0.06837607 | 28.40909
0.06837607 | 33.23864
0.08791209 | 38.35227
0.1465201 | 43.46591
0.1855922 | 47.72727
0.1660562 | 37.78409
0.1269841 | 23.86364
0.1269841 | 17.61364
0.04884005 | 7.102273
0.00976801 | 0.2840909
-0.00976801 | -6.25
-0.02930403 | -17.89773
-0.02930403 | -25
-0.04884005 | -45.73864
-0.06837607 | -39.48864
-0.06837607 | -33.80682
-0.02930403 | -23.86364
-0.00976801 | -13.63636
-0.00976801 | -0.8522727
0.02930403 | 1.988636
0.06837607 | 8.522727
0.1269841 | 21.30682
0.1269841 | 26.98864
0.1660562 | 36.93182
0.1855922 | 45.17045
0.2246642 | 53.125
0.2637363 | 59.09091
0.2832723 | 63.06818
0.3614164 | 68.18182
0.3418803 | 59.94318
0.3809524 | 53.69318
0.3418803 | 44.60227
0.3223443 | 38.63636
0.3223443 | 29.26136
0.2832723 | 21.02273
0.2442002 | 14.77273
0.2051282 | 9.090909
0.1855922 | 4.261364
0.1074481 | 0
0.04884005 | -3.409091
-0.00976801 | -8.522727
-0.02930403 | -15.90909
-0.02930403 | -21.59091
-0.06837607 | -34.09091
-0.06837607 | -42.89773
-0.06837607 | -48.01136
-0.1465201 | -54.26136
-0.2832723 | -60.22727
-0.3614164 | -64.20455
-0.4395604 | -67.32955
-0.4395604 | -61.07955
-0.4395604 | -54.82955
-0.3809524 | -42.89773
-0.3809524 | -36.36364
-0.3418803 | -27.27273
-0.3223443 | -21.02273
-0.2637363 | -16.47727
-0.1855922 | -6.534091
-0.1269841 | -2.840909
-0.04884005 | -0.2840909
0.1855922 | 1.420455
0.2637363 | 4.829545
0.3418803 | 9.375
0.4004884 | 13.35227
0.4786325 | 19.03409
0.4981685 | 29.26136
0.5177045 | 34.94318
0.5372405 | 41.19318
0.5763126 | 48.86364
0.6153846 | 55.11364
0.6544567 | 60.79545
0.6935287 | 66.47727
0.7326007 | 74.43182
0.7912088 | 78.69318
0.8498168 | 80.96591
0.9474969 | 84.09091
0.986569 | 87.21591
1.045177 | 90.05682
1.064713 | 83.80682
1.045177 | 73.86364
1.025641 | 64.77273
1.025641 | 57.67045
0.986569 | 50.85227
1.006105 | 46.30682
0.986569 | 40.34091
0.967033 | 33.52273
0.8888889 | 26.98864
0.8888889 | 21.30682
0.8888889 | 15.90909
0.8302808 | 9.375
0.7521368 | 5.113636
0.6739927 | 1.136364
0.5763126 | -1.704545
0.4004884 | -4.261364
0.2442002 | -7.386364
0.1465201 | -12.5
-0.00976801 | -19.03409
-0.1074481 | -26.98864
-0.2246642 | -32.95455
-0.2442002 | -38.92045
-0.2637363 | -44.60227
-0.3418803 | -50.56818
-0.4395604 | -58.80682
-0.4981685 | -63.92045
-0.5958486 | -68.46591
-0.7130647 | -71.59091
-0.8498168 | -75
-0.986569 | -76.13636
-0.986569 | -70.45455
-0.986569 | -63.63636
-1.006105 | -58.80682
-0.9474969 | -51.98864
-0.9084249 | -45.73864
-0.8693529 | -39.48864
-0.8107448 | -33.52273
-0.7716728 | -26.98864
-0.6739927 | -18.18182
-0.5958486 | -12.78409
-0.4981685 | -6.534091
-0.4200244 | -1.988636
-0.2832723 | 1.136364
-0.06837607 | 2.840909
0.1660562 | 6.534091
0.2832723 | 10.51136
0.4004884 | 15.90909
0.5958486 | 24.71591
0.6544567 | 30.39773
0.7521368 | 42.04545
0.8302808 | 48.29545
0.8888889 | 54.54545
0.9279609 | 62.21591
0.986569 | 70.17045
1.045177 | 78.40909
1.162393 | 85.22727
1.240537 | 90.625
1.299145 | 94.31818
1.396825 | 96.59091
1.474969 | 98.86364
1.57265 | 96.30682
1.611722 | 93.18182
1.611722 | 88.63636
1.611722 | 82.38636
1.631258 | 77.84091
1.592186 | 70.17045
1.592186 | 64.77273
1.553114 | 58.80682
1.553114 | 53.69318
1.553114 | 49.14773
1.494505 | 44.31818
1.514042 | 38.63636
1.474969 | 33.80682
1.396825 | 25.56818
1.396825 | 20.73864
1.338217 | 12.78409
1.240537 | 6.25
1.162393 | 1.136364
0.967033 | -4.261364
0.7130647 | -6.534091
0.4981685 | -9.090909
0.2832723 | -12.21591
-0.00976801 | -16.19318
-0.1660562 | -20.45455
-0.2442002 | -24.43182
-0.5177045 | -33.80682
-0.5763126 | -40.05682
-0.7521368 | -46.875
-0.8693529 | -54.26136
-1.123321 | -62.78409
-1.279609 | -67.89773
-1.514042 | -71.59091
-1.748474 | -74.43182
-2.119658 | -75.28409
-2.139194 | -69.60227
-2.119658 | -61.64773
-2.119658 | -53.69318
-2.021978 | -44.60227
-1.982906 | -38.92045
-1.924298 | -32.67045
-1.826618 | -27.27273
-1.807082 | -21.02273
-1.709402 | -17.04545
-1.514042 | -9.659091
-1.377289 | -3.977273
-1.201465 | -0.2840909
-0.8498168 | 4.829545
-0.5372405 | 6.25
-0.1660562 | 8.806818
0.1465201 | 12.5
0.3809524 | 17.04545
0.5958486 | 23.86364
0.7521368 | 28.69318
0.986569 | 36.07955
1.181929 | 47.15909
1.357753 | 57.67045
1.455433 | 66.19318
1.67033 | 76.42045
1.787546 | 82.67045
1.826618 | 85.79545
1.924298 | 87.78409
2.021978 | 88.92045
2.139194 | 91.76136
2.295482 | 94.31818
2.432234 | 98.29545
2.568987 | 99.71591
2.705739 | 98.29545
2.744811 | 94.03409
2.744811 | 90.05682
2.705739 | 82.95455
2.725275 | 76.42045
2.725275 | 69.60227
2.725275 | 63.92045
2.686203 | 55.68182
2.666667 | 48.86364
2.666667 | 42.32955
2.588523 | 34.65909
2.549451 | 28.125
2.529915 | 23.01136
2.412698 | 15.90909
2.35409 | 8.238636
2.236874 | 3.977273
2.100122 | -1.988636
1.904762 | -4.261364
1.533578 | -7.102273
0.8888889 | -11.07955
0.4004884 | -13.92045
-0.00976801 | -16.76136
-0.4590965 | -21.30682
-0.8888889 | -26.42045
-1.181929 | -31.53409
-1.455433 | -36.64773
-1.748474 | -43.46591
-2.002442 | -49.71591
-2.35409 | -57.38636
-2.490842 | -59.65909
-2.647131 | -64.20455
-2.920635 | -66.76136
-3.057387 | -68.75
-3.311355 | -70.73864
-3.68254 | -70.73864
-3.916972 | -70.73864
-3.936508 | -66.47727
-3.936508 | -61.36364
-3.956044 | -55.11364
-3.858364 | -46.59091
-3.760684 | -38.06818
-3.702076 | -32.38636
-3.643468 | -26.13636
-3.545788 | -19.88636
-3.448107 | -15.05682
-3.252747 | -8.522727
-3.037851 | -3.977273
-2.783883 | 0
-2.432234 | 3.125
-1.982906 | 4.829545
-1.494505 | 6.25
-0.967033 | 8.238636
-0.5372405 | 10.22727
0.02930403 | 12.5
0.6739927 | 18.18182
1.201465 | 23.57955
1.533578 | 32.10227
1.924298 | 38.92045
2.217338 | 46.30682
2.45177 | 52.27273
2.705739 | 57.95455
2.940171 | 64.48864
3.135531 | 69.88636
3.291819 | 72.44318
3.467643 | 74.71591
3.623932 | 74.43182
3.819292 | 73.57955
3.897436 | 70.17045
3.897436 | 65.34091
3.897436 | 58.52273
3.897436 | 53.125
3.897436 | 48.57955
3.897436 | 45.17045
3.838828 | 40.05682
3.838828 | 35.51136
3.799756 | 30.68182
3.702076 | 25.28409
3.663004 | 19.88636
3.623932 | 16.19318
3.545788 | 11.07955
3.369963 | 4.829545
3.194139 | 1.420455
2.666667 | -2.840909
1.96337 | -5.113636
1.455433 | -5.965909
1.006105 | -7.386364
0.4590965 | -9.090909
-0.00976801 | -9.943182
-0.4200244 | -12.21591
-0.986569 | -15.05682
-1.57265 | -16.47727
-2.041514 | -17.89773
-2.393162 | -18.75
-2.822955 | -21.30682
-3.155067 | -23.29545
-3.487179 | -25.85227
-3.8779 | -28.40909
-4.210012 | -31.81818
-4.483516 | -34.09091
-4.854701 | -37.5
-5.186813 | -40.625
-5.557998 | -43.75
-5.909646 | -45.45455
-6.28083 | -47.15909
-6.827839 | -48.57955
-7.199023 | -48.57955
-7.335775 | -48.01136
-7.335775 | -43.75
-7.296703 | -38.35227
-7.296703 | -33.80682
-7.199023 | -27.84091
-7.062271 | -21.59091
-6.984127 | -15.90909
-6.847375 | -12.21591
-6.652015 | -7.670455
-6.47619 | -4.545455
-6.202686 | -1.988636
-6.007326 | -0.5681818
-5.616606 | 1.136364
-5.167277 | 1.988636
-4.698413 | 3.125
-4.07326 | 4.261364
-3.467643 | 3.977273
-2.686203 | 5.965909
-2.139194 | 5.965909
-1.396825 | 7.386364
-0.5958486 | 8.522727
0.3028083 | 9.943182
0.8498168 | 11.36364
1.474969 | 12.78409
1.924298 | 14.20455
2.666667 | 17.61364
3.272283 | 21.02273
3.916972 | 25.85227
4.327228 | 28.97727
4.796093 | 32.10227
5.304029 | 34.65909
5.811966 | 35.79545
6.632479 | 36.07955
6.964591 | 34.65909
7.257631 | 33.80682
7.277167 | 29.54545
7.218559 | 23.29545
7.218559 | 19.88636
7.218559 | 15.90909
7.101343 | 11.36364
7.023199 | 7.954545
6.866911 | 3.693182
6.612943 | 0.8522727
6.319902 | -0.8522727
5.714286 | -2.840909
4.893773 | -3.977273
4.385836 | -4.261364
3.350427 | -5.681818
2.686203 | -5.965909
2.080586 | -6.25
1.455433 | -7.386364
0.7130647 | -7.386364
0.1269841 | -7.954545
-0.4395604 | -8.238636
-0.9084249 | -8.238636
-1.514042 | -9.090909
-2.06105 | -9.090909
-2.647131 | -9.659091
-3.350427 | -10.51136
-3.956044 | -11.07955
-4.678877 | -13.06818
-5.343101 | -14.48864
-5.929182 | -15.625
-6.593407 | -17.32955
-7.199023 | -20.17045
-7.550672 | -22.15909
-8.117216 | -23.86364