## 1R
Slip [mm] | Shear [kN]
0 | 0
0.07877326 | 75.01625
0.1207857 | 96.88029
0.152295 | 122.514
0.1733012 | 137.5926
0.2048105 | 151.1634
0.257326 | 164.7342
0.2993384 | 176.0432
0.3413508 | 187.3522
0.4148725 | 198.6611
0.4463818 | 189.6139
0.4358787 | 173.0274
0.4358787 | 158.7027
0.4358787 | 147.3937
0.4463818 | 131.5612
0.4358787 | 114.9747
0.4253756 | 97.63422
0.4148725 | 81.04771
0.4043694 | 65.96907
0.3833632 | 47.87469
0.362357 | 30.53425
0.3203446 | 12.43988
0.2888353 | -6.408424
0.2048105 | -27.51853
0.1417919 | -55.41402
0.09977946 | -75.77019
0.04726396 | -101.4039
-0.01575465 | -136.8387
-0.1102826 | -158.7027
-0.3413508 | -184.3364
-0.5829221 | -197.1533
-0.6039283 | -175.2892
-0.5934252 | -153.4252
-0.6354376 | -124.0218
-0.6249345 | -95.37242
-0.5829221 | -65.21514
-0.5409097 | -28.27246
-0.4568849 | 5.654492
-0.2993384 | 38.07358
-0.1943074 | 59.18368
-0.1102826 | 94.61849
0.01575465 | 117.9904
0.1312888 | 134.5769
0.2678291 | 160.9645
0.3833632 | 177.551
0.5199035 | 188.86
0.6249345 | 195.6454
0.6249345 | 180.5668
0.6354376 | 163.2263
0.6459407 | 142.1162
0.6249345 | 121.7601
0.6354376 | 97.63422
0.6249345 | 74.26232
0.6249345 | 56.16795
0.5934252 | 34.30392
0.5304066 | 12.43988
0.467388 | -1.130898
0.3518539 | -25.25673
0.2678291 | -43.3511
0.1838043 | -63.70727
0.06827016 | -78.78592
-0.04726396 | -93.86456
-0.1312888 | -108.9432
-0.2258167 | -129.2994
-0.3203446 | -144.378
-0.4043694 | -160.9645
-0.4988973 | -173.0274
-0.6354376 | -184.3364
-0.782481 | -196.3993
-0.8454997 | -184.3364
-0.8139904 | -153.4252
-0.8034873 | -124.7758
-0.7719779 | -81.04771
-0.7404686 | -47.87469
-0.7089593 | -6.408424
-0.5619159 | 11.68595
-0.3833632 | 32.79605
-0.1627981 | 58.42975
-0.02625775 | 78.03198
0.08927636 | 100.6499
0.2258167 | 120.2522
0.3308477 | 136.0848
0.4778911 | 154.1791
0.6354376 | 171.5196
0.8454997 | 186.5982
0.9925431 | 195.6454
1.013549 | 185.0904
1.013549 | 157.1949
1.003046 | 132.3151
1.013549 | 104.4196
0.98204 | 75.77019
0.9610338 | 49.38256
0.8980152 | 26.01066
0.8454997 | 2.638763
0.7194624 | -9.424153
0.4463818 | -24.5028
0.3308477 | -44.10503
0.05776706 | -77.27805
-0.1733012 | -100.6499
-0.2783322 | -117.9904
-0.3518539 | -133.823
-0.4778911 | -148.9016
-0.6144314 | -163.2263
-0.7194624 | -175.2892
-0.9085183 | -185.8443
-1.192102 | -195.6454
-1.160593 | -175.2892
-1.160593 | -141.3623
-1.15009 | -114.2207
-1.160593 | -72.00053
-1.097574 | -44.10503
-1.024052 | -7.162356
-0.9190214 | 13.94775
-0.5304066 | 45.6129
-0.2363198 | 70.49266
0.07877326 | 98.38815
0.3203446 | 121.7601
0.67745 | 143.6241
0.8665059 | 159.4567
1.11858 | 175.2892
1.297133 | 186.5982
1.538704 | 198.6611
1.717257 | 206.2005
1.811785 | 206.9544
1.811785 | 179.0589
1.853797 | 149.6555
1.8643 | 120.2522
1.811785 | 99.14208
1.801282 | 75.01625
1.769773 | 47.12076
1.717257 | 24.5028
1.685748 | 5.654492
1.580717 | -7.162356
1.108077 | -27.51853
0.6984562 | -47.12076
0.467388 | -61.44547
0.2363198 | -73.50839
-0.01575465 | -89.34097
-0.2363198 | -102.9117
-0.4043694 | -111.205
-0.4988973 | -124.0218
-0.6669469 | -137.5926
-0.8560028 | -144.378
-1.034555 | -157.1949
-1.234114 | -174.5353
-1.391661 | -178.305
-1.59122 | -182.8286
-1.89581 | -193.3836
-2.105872 | -198.6611
-2.357946 | -200.9229
-2.568008 | -198.6611
-2.736058 | -188.1061
-2.851592 | -173.7814
-2.925114 | -157.1949
-2.967126 | -136.8387
-2.956623 | -109.6971
-2.893604 | -88.58703
-2.893604 | -65.96907
-2.893604 | -50.13649
-2.851592 | -35.81178
-2.80958 | -19.9792
-2.767567 | -4.146627

## 3R
Slip [mm] | Shear [kN]
0 | 0
0.13208 | 88.964
0.324478 | 147.0294
0.3768132 | 158.9709
0.5024176 | 173.1514
0.5861538 | 180.6148
0.7745604 | 188.8246
0.9734341 | 197.7807
1.245577 | 198.527
1.528187 | 197.7807
1.863132 | 199.2734
2.00967 | 197.0344
2.062005 | 176.1368
2.041071 | 143.2977
2.062005 | 112.6977
2.020137 | 94.03913
2.020137 | 71.64886
1.999203 | 43.28785
1.957335 | 20.89758
1.894533 | -0.7463423
1.695659 | -11.19513
1.475852 | -22.39027
1.245577 | -32.09272
1.036236 | -40.30248
0.8164286 | -47.76591
0.648956 | -54.48299
0.4605495 | -61.94641
0.2930769 | -82.09765
0.1779396 | -99.26352
0.05233516 | -123.1465
-0.07326923 | -157.4782
-0.1674725 | -182.8539
-0.314011 | -211.9612
-0.3977473 | -220.9173
-0.7954945 | -224.649
-1.099038 | -228.3807
-1.297912 | -228.3807
-1.664258 | -232.8588
-1.80033 | -233.6051
-1.810797 | -217.1856
-1.831731 | -196.288
-1.852665 | -166.4343
-1.852665 | -129.8636
-1.821264 | -96.27815
-1.653791 | -55.97567
-1.444451 | -17.16587
-1.266511 | 8.209765
-1.046703 | 32.09272
-0.7745604 | 50.00493
-0.5652198 | 63.43909
-0.3454121 | 70.90252
-0.1046703 | 79.11228
0.05233516 | 79.85862

## 5R
Slip [mm] | Shear [kN]
0 | 0
0.02093407 | 23.13661
0.04186813 | 58.2147
0.04186813 | 76.87326
0.07326923 | 98.51718
0.0942033 | 124.6392
0.1256044 | 143.2977
0.2826099 | 164.9416
0.3872802 | 183.6002
0.4605495 | 199.2734
0.5442857 | 214.2002
0.6803571 | 220.171
0.942033 | 221.6637
1.371181 | 220.9173
1.580522 | 222.41
1.925934 | 227.6344
2.156209 | 232.8588
2.313214 | 223.1563
2.512088 | 213.4539
2.700495 | 205.2441
2.930769 | 192.5563
3.14011 | 182.8539
3.42272 | 168.6734
3.642527 | 153.7465
3.652995 | 139.566
3.673929 | 116.4294
3.663462 | 95.53181
3.63206 | 79.11228
3.569258 | 56.72201
3.495989 | 35.82443
3.42272 | 20.89758
3.349451 | 5.224396
3.265714 | -1.492685
3.056374 | -7.463423
2.773764 | -15.67319
2.501621 | -17.91221
2.114341 | -23.88295
1.831731 | -28.36101
1.454918 | -35.07809
1.224643 | -50.00493
0.9210989 | -68.66349
0.6175549 | -89.56107
0.2721429 | -114.9367
0.1360714 | -128.3709
-0.0942033 | -147.0294
-0.3977473 | -164.1953
-0.628022 | -179.1221
-1.015302 | -197.0344
-1.193242 | -203.0051
-1.360714 | -203.7514
-1.685192 | -200.7661
-1.978269 | -197.0344
-2.18761 | -191.0636
-2.480687 | -185.8392
-2.784231 | -180.6148
-3.14011 | -179.1221
-3.495989 | -180.6148
-3.893736 | -178.3758
-3.91467 | -161.2099
-3.946071 | -137.327
-3.935604 | -108.966
-3.925137 | -79.85862
-3.925137 | -55.22933
-3.925137 | -35.82443
-3.925137 | -2.985369

## 7R
Slip [mm] | Shear [kN]
0 | 0
0.04186813 | 26.12198
0.0628022 | 52.24396
0.0628022 | 76.12691
0.07326923 | 103.7416
0.08373626 | 130.6099
0.0942033 | 150.7611
0.0942033 | 167.927
0.1570055 | 182.1075
0.1884066 | 196.288
0.2616758 | 211.2149
0.314011 | 220.171
0.4082143 | 220.9173
0.5024176 | 229.8734
0.6594231 | 241.0686
0.9210989 | 243.3076
1.256044 | 244.0539
1.580522 | 244.8003
1.925934 | 246.293
2.271346 | 247.7856
2.731896 | 248.532
3.077308 | 247.7856
3.454121 | 246.293
3.862335 | 247.0393
4.155412 | 250.0247
4.438022 | 253.01
4.668297 | 250.771
4.804368 | 243.3076
4.825302 | 228.3807
4.814835 | 205.2441
4.835769 | 184.3465
4.846236 | 163.449
4.814835 | 140.3123
4.814835 | 117.1757
4.793901 | 94.03913
4.783434 | 73.14154
4.741566 | 47.76591
4.699698 | 23.13661
4.668297 | 5.970738
4.595027 | -5.224396
4.385687 | -17.16587
4.19728 | -25.37564
3.946071 | -36.57077
3.579725 | -49.25859
3.297115 | -55.22933
3.03544 | -64.93178
2.721429 | -69.40983
2.47022 | -75.38057
2.18761 | -80.60497
1.810797 | -85.82936
1.559588 | -91.05376
1.318846 | -98.51718
0.962967 | -105.2343
0.7326923 | -116.4294
0.5233516 | -125.3855
0.2826099 | -137.327
0.1779396 | -157.4782
0.08373626 | -173.8978
-0.0314011 | -194.7953
-0.0942033 | -211.9612
-0.1884066 | -230.6198
-0.2512088 | -248.532
-0.3872802 | -252.2637
-0.6803571 | -250.0247
-1.329313 | -246.293
-1.967802 | -238.8295
-2.376016 | -235.0978
-2.742363 | -232.8588
-3.234313 | -229.1271
-3.642527 | -226.8881
-4.113544 | -225.3954
-4.574093 | -222.41
-5.04511 | -219.4246
-5.453324 | -214.9466
-5.903407 | -212.7076
-6.353489 | -209.7222
-6.615165 | -208.2295
-6.908242 | -196.288
-7.410659 | -179.8685
-7.588599 | -172.4051