## Specimen 4
Slip [mm] | Shear [kN]
0 | 0
0.02927478 | 103.4483
-0.002661344 | 67.81609
-0.007984032 | 36.78161
-0.007984032 | 13.7931
-0.01330672 | -6.896552
-0.0239521 | -36.78161
-0.03459747 | -67.81609
-0.05588822 | -79.31034
-0.03459747 | -37.93103
-0.02927478 | -8.045977
-0.01330672 | 21.83908
-0.002661344 | 52.87356
0.002661344 | 85.05747
0.007984032 | 112.6437
0.03459747 | 134.4828
0.05588822 | 150.5747
0.09846973 | 171.2644
0.1250832 | 182.7586
0.1250832 | 159.7701
0.1304059 | 136.7816
0.1250832 | 101.1494
0.1091151 | 82.75862
0.09314704 | 50.57471
0.05588822 | 17.24138
-0.01862941 | -34.48276
-0.02927478 | -62.06897
-0.05588822 | -89.65517
-0.1091151 | -120.6897
-0.17831 | -147.1264
-0.2634731 | -173.5632
-0.2741184 | -151.7241
-0.2581504 | -119.5402
-0.2528277 | -80.45977
-0.162342 | -25.28736
-0.1250832 | 11.49425
-0.06121091 | 40.22989
-0.0239521 | 64.36782
0.002661344 | 104.5977
0.03992016 | 141.3793
0.1091151 | 183.908
0.1304059 | 185.0575
0.1304059 | 124.1379
0.1144378 | 77.01149
0.0665336 | 28.73563
0.007984032 | -14.94253
-0.06121091 | -48.27586
-0.1410512 | -93.10345
-0.2049235 | -125.2874
-0.2634731 | -158.6207
-0.2794411 | -156.3218
-0.2581504 | -66.66667
-0.162342 | -13.7931
-0.07185629 | 34.48276
0.03459747 | 86.2069
0.09314704 | 97.70115
0.1942781 | 129.8851
0.2581504 | 165.5172
0.2954092 | 188.5057
0.3486361 | 217.2414
0.3858949 | 242.5287
0.4231537 | 266.6667
0.4018629 | 222.9885
0.3912176 | 197.7011
0.3805722 | 168.9655
0.3752495 | 135.6322
0.3592814 | 95.4023
0.3273453 | 67.81609
0.2900865 | 39.08046
0.2208916 | 6.896552
0.1091151 | -14.94253
-0.08250166 | -59.77011
-0.17831 | -102.2989
-0.2368596 | -135.6322
-0.2900865 | -180.4598
-0.3965403 | -226.4368
-0.5083167 | -262.069
-0.588157 | -264.3678
-0.588157 | -229.8851
-0.5668663 | -195.4023
-0.5455755 | -158.6207
-0.5242848 | -129.8851
-0.4923486 | -90.8046
-0.4604125 | -58.62069
-0.3752495 | -11.49425
-0.3113772 | 14.94253
-0.1996008 | 42.52874
-0.1250832 | 56.32184
0.0665336 | 87.35632
0.1676647 | 121.8391
0.2421823 | 156.3218
0.332668 | 201.1494
0.3965403 | 249.4253
0.417831 | 267.8161
0.4231537 | 227.5862
0.4018629 | 185.0575
0.3699268 | 131.0345
0.332668 | 72.41379
0.2315369 | 17.24138
0.01862941 | -34.48276
-0.1197605 | -49.42529
-0.2847638 | -91.95402
-0.3699268 | -149.4253
-0.4231537 | -185.0575
-0.4763806 | -224.1379
-0.5349301 | -251.7241
-0.5934797 | -265.5172
-0.588157 | -220.6897
-0.5508982 | -162.069
-0.502994 | -108.046
-0.4071856 | -36.78161
-0.2954092 | 26.43678
-0.1037924 | 63.21839
0.1091151 | 95.4023
0.2102462 | 141.3793
0.3166999 | 203.4483
0.4018629 | 258.6207
0.4284764 | 263.2184
0.4284764 | 186.2069
0.3752495 | 122.9885
0.3273453 | 68.96552
0.2155689 | 10.34483
-0.007984032 | -34.48276
-0.1410512 | -52.87356
-0.3379907 | -112.6437
-0.417831 | -148.2759
-0.4657352 | -186.2069
-0.5242848 | -226.4368
-0.5775116 | -255.1724
-0.6892881 | -295.4023
-0.8117099 | -316.092
-0.9660679 | -339.0805
-1.115103 | -351.7241
-1.115103 | -329.8851
-1.104458 | -280.4598
-1.077844 | -231.0345
-1.008649 | -150.5747
-0.9660679 | -106.8966
-0.928809 | -64.36782
-0.8489687 | -27.58621
-0.7478377 | 28.73563
-0.6467066 | 49.42529
-0.4444444 | 59.77011
-0.2528277 | 81.6092
-0.08782435 | 113.7931
0.0239521 | 150.5747
0.1729874 | 200
0.2847638 | 247.1264
0.4071856 | 285.0575
0.5402528 | 319.5402
0.7052562 | 341.3793
0.8383234 | 358.6207
0.9447771 | 373.5632
0.9660679 | 314.9425
0.9181637 | 249.4253
0.8968729 | 190.8046
0.8330007 | 139.0805
0.7744511 | 79.31034
0.6839654 | 33.33333
0.5296075 | -8.045977
0.1942781 | -37.93103
-0.01330672 | -62.06897
-0.2102462 | -82.75862
-0.3113772 | -108.046
-0.3965403 | -135.6322
-0.5988024 | -190.8046
-0.6892881 | -213.7931
-0.7904192 | -236.7816
-0.8809049 | -268.9655
-0.9713906 | -293.1034
-1.125749 | -320.6897
-1.120426 | -273.5632
-1.083167 | -210.3448
-1.019295 | -143.6782
-0.9660679 | -89.65517
-0.9075183 | -40.22989
-0.827678 | -3.448276
-0.742515 | 22.98851
-0.6200931 | 36.78161
-0.4657352 | 48.27586
-0.3220226 | 57.47126
-0.162342 | 65.51724
-0.06121091 | 79.31034
0.07717898 | 98.85057
0.2368596 | 133.3333
0.3433134 | 152.8736
0.4657352 | 182.7586
0.5455755 | 209.1954
0.6147705 | 234.4828
0.7052562 | 259.7701
0.7904192 | 288.5057
0.9181637 | 317.2414
0.9447771 | 332.1839
0.9234864 | 256.3218
0.9021956 | 205.7471
0.8596141 | 152.8736
0.7797738 | 83.90805
0.7159015 | 42.52874
0.657352 | 12.64368
0.5296075 | -18.3908
0.3858949 | -28.73563
0.1996008 | -36.78161
-0.01330672 | -50.57471
-0.2315369 | -71.26437
-0.332668 | -91.95402
-0.417831 | -112.6437
-0.5402528 | -135.6322
-0.6413839 | -165.5172
-0.7265469 | -191.954
-0.9341317 | -249.4253
-1.035263 | -277.0115
-1.10978 | -300
-1.056554 | -188.5057
-1.003327 | -137.931
-0.9341317 | -65.51724
-0.8489687 | -17.24138
-0.6999335 | 31.03448
-0.4231537 | 50.57471
-0.1516966 | 64.36782
0.1197605 | 95.4023
0.2741184 | 120.6897
0.3805722 | 152.8736
0.4870259 | 177.0115
0.6041251 | 208.046
0.7105788 | 243.6782
0.7638057 | 266.6667
0.843646 | 289.6552
0.9500998 | 326.4368
0.9021956 | 214.9425
0.8330007 | 135.6322
0.6946108 | 40.22989
0.3965403 | -22.98851
0.0665336 | -39.08046
-0.1144378 | -56.32184
-0.3646041 | -93.10345
-0.6413839 | -157.4713
-0.7957418 | -198.8506
-0.9075183 | -237.931
-1.008649 | -270.1149
-1.147039 | -301.1494
-1.290752 | -325.2874
-1.413174 | -341.3793
-1.588822 | -355.1724
-1.727212 | -365.5172
-1.908184 | -373.5632
-2.147705 | -380.4598
-2.131737 | -347.1264
-2.142382 | -302.2989
-2.0998 | -242.5287
-2.041251 | -185.0575
-1.988024 | -144.8276
-1.956088 | -109.1954
-1.886893 | -59.77011
-1.817698 | -18.3908
-1.753826 | 19.54023
-1.689953 | 32.18391
-1.578177 | 39.08046
-1.354624 | 48.27586
-1.322688 | 49.42529
-1.210912 | 59.77011
-1.115103 | 66.66667
-1.013972 | 73.56322
-0.928809 | 82.75862
-0.8330007 | 89.65517
-0.7105788 | 100
-0.6413839 | 108.046
-0.5668663 | 119.5402
-0.4763806 | 128.7356
-0.4018629 | 141.3793
-0.3273453 | 156.3218
-0.2315369 | 166.6667
-0.1676647 | 180.4598
-0.06121091 | 195.4023
0.03459747 | 211.4943
0.1463739 | 228.7356
0.2581504 | 244.8276
0.3752495 | 265.5172
0.572189 | 285.0575
0.7159015 | 298.8506
0.8862275 | 313.7931
1.077844 | 327.5862
1.253493 | 341.3793
1.455755 | 350.5747
1.5835 | 356.3218
1.689953 | 358.6207
1.780439 | 362.069
1.838989 | 362.069
1.908184 | 362.069
1.982701 | 362.069
1.988024 | 317.2414
1.972056 | 279.3103
1.908184 | 227.5862
1.860279 | 173.5632
1.833666 | 148.2759
1.817698 | 129.8851
1.759148 | 94.25287
1.700599 | 57.47126
1.642049 | 20.68966
1.551564 | -18.3908
1.434464 | -20.68966
1.264138 | -24.13793
1.152362 | -31.03448
1.003327 | -39.08046
0.8809049 | -52.87356
0.7638057 | -60.91954
0.4817033 | -81.6092
0.3486361 | -91.95402
0.2262142 | -102.2989
0.08782435 | -113.7931
-0.07185629 | -129.8851
-0.2262142 | -145.977
-0.4870259 | -173.5632
-0.657352 | -194.2529
-0.843646 | -218.3908
-0.9926813 | -235.6322
-1.178975 | -255.1724
-1.349301 | -270.1149
-1.471723 | -277.0115
-1.652695 | -287.3563
-1.705921 | -290.8046
-1.838989 | -301.1494
-1.956088 | -308.046
-2.035928 | -313.7931
-2.0998 | -317.2414
-2.153027 | -316.092
-2.121091 | -254.023
-2.094478 | -221.8391
-2.046574 | -186.2069
-2.046574 | -173.5632
-1.998669 | -139.0805
-1.956088 | -111.4943
-1.908184 | -75.86207
-1.860279 | -35.63218
-1.807053 | -13.7931
-1.74318 | 6.896552
-1.620758 | 21.83908
-1.477046 | 28.73563
-1.317365 | 34.48276
-1.141717 | 41.37931
-0.9660679 | 50.57471
-0.7744511 | 55.17241
-0.6520293 | 65.51724
-0.4337991 | 79.31034
-0.2687957 | 93.10345
-0.0665336 | 109.1954
0.1463739 | 126.4368
0.3113772 | 142.5287
0.4604125 | 156.3218
0.5988024 | 172.4138
0.7638057 | 191.954
0.9181637 | 210.3448
1.02994 | 227.5862
1.189621 | 245.977
1.359947 | 260.9195
1.508982 | 281.6092
1.652695 | 291.954
1.753826 | 298.8506
1.929474 | 311.4943
1.977379 | 318.3908
1.961411 | 268.9655
1.94012 | 233.3333
1.897538 | 191.954
1.854957 | 150.5747
1.791084 | 108.046
1.711244 | 59.77011
1.610113 | 17.24138
1.578177 | 2.298851
1.535595 | -11.49425
1.402528 | -12.64368
1.24817 | -19.54023
1.083167 | -20.68966
0.9234864 | -27.58621
0.5775116 | -47.12644
0.4231537 | -56.32184
0.2794411 | -64.36782
0.1357285 | -71.26437
-0.02927478 | -82.75862
-0.1942781 | -91.95402
-0.5296075 | -118.3908
-0.6786427 | -135.6322
-0.7957418 | -148.2759
-0.928809 | -162.069
-1.051231 | -175.8621
-1.178975 | -193.1034
-1.312043 | -213.7931
-1.503659 | -232.1839
-1.658017 | -248.2759
-1.812375 | -260.9195
-2.009315 | -273.5632
-2.110446 | -281.6092
-2.073187 | -212.6437
-2.035928 | -168.9655
-1.961411 | -109.1954
-1.913506 | -77.01149
-1.854957 | -42.52874
-1.764471 | 2.298851
-1.615436 | 17.24138
-1.482369 | 20.68966
-1.359947 | 22.98851
-1.152362 | 32.18391
-0.9926813 | 39.08046
-0.8117099 | 45.97701
-0.6041251 | 54.02299
-0.3379907 | 68.96552
-0.1410512 | 79.31034
-0.01330672 | 89.65517
0.1197605 | 96.55172
0.2581504 | 97.70115
0.4337991 | 104.5977
0.5828343 | 118.3908
0.742515 | 135.6322
0.8915502 | 152.8736
1.024617 | 167.8161
1.141717 | 180.4598
1.258816 | 191.954
1.413174 | 208.046
1.519627 | 217.2414
1.60479 | 225.2874
1.668663 | 229.8851
1.775116 | 236.7816
1.860279 | 244.8276
1.977379 | 248.2759
1.961411 | 220.6897
1.929474 | 177.0115
1.870925 | 141.3793
1.817698 | 102.2989
1.631404 | 17.24138
1.514305 | 2.298851
1.359947 | -5.747126
1.184298 | -10.34483
1.040585 | -13.7931
0.8117099 | -25.28736
0.5934797 | -29.88506
0.4018629 | -39.08046
0.2208916 | -48.27586
0.1037924 | -54.02299
0.007984032 | -57.47126
-0.17831 | -67.81609
-0.2315369 | -72.41379
-0.4231537 | -86.2069
-0.4657352 | -87.35632
-0.6147705 | -100
-0.657352 | -104.5977
-0.8170326 | -116.092
-0.8542914 | -119.5402
-0.9873586 | -134.4828
-1.02994 | -137.931
-1.16833 | -151.7241
-1.290752 | -165.5172
-1.349301 | -165.5172
-1.375915 | -154.023
-1.535595 | -160.9195
-1.66334 | -166.6667
-1.828343 | -180.4598
-1.929474 | -186.2069
-2.105123 | -193.1034
-2.232868 | -208.046
-2.323353 | -214.9425
-2.483034 | -228.7356
-2.621424 | -233.3333
-2.781104 | -242.5287
-2.956753 | -244.8276
-3.08982 | -247.1264
-3.143047 | -247.1264
-3.180306 | -243.6782
-3.180306 | -226.4368
-3.164338 | -204.5977
-3.143047 | -181.6092
-3.116434 | -159.7701
-3.073852 | -133.3333
-3.015303 | -101.1494
-2.978044 | -82.75862
-2.876913 | -45.97701
-2.834331 | -22.98851
-2.749168 | -1.149425
-2.632069 | 13.7931
-2.525615 | 18.3908
-2.440452 | 19.54023
-2.307385 | 22.98851
-2.174318 | 22.98851
-2.131737 | 22.98851
-2.062542 | 24.13793
-2.003992 | 24.13793
-1.796407 | 28.73563
-1.450432 | 42.52874
-1.189621 | 48.27586
-0.8915502 | 54.02299
-0.6413839 | 68.96552
-0.4817033 | 73.56322
-0.3912176 | 73.56322
-0.3273453 | 75.86207
-0.17831 | 81.6092
-0.03459747 | 90.8046
0.0239521 | 95.4023
0.1091151 | 101.1494
0.2847638 | 109.1954
0.3699268 | 112.6437
0.4710579 | 118.3908
0.5615436 | 124.1379
0.6307385 | 127.5862
0.7159015 | 133.3333
0.8010645 | 136.7816
0.8968729 | 139.0805
0.9713906 | 142.5287
1.056554 | 144.8276
1.120426 | 145.977
1.24817 | 147.1264
1.317365 | 147.1264
1.429142 | 147.1264
1.508982 | 148.2759
1.620758 | 154.023
1.727212 | 160.9195
1.844311 | 165.5172
1.913506 | 166.6667
2.009315 | 168.9655
2.073187 | 170.1149
2.163673 | 171.2644
2.243513 | 171.2644
2.323353 | 172.4138
2.397871 | 173.5632
2.499002 | 170.1149
2.59481 | 163.2184
2.695941 | 148.2759
2.79175 | 137.931
2.903526 | 122.9885
2.978044 | 110.3448
3.041916 | 102.2989
3.100466 | 96.55172
3.174983 | 85.05747
3.254824 | 74.71264
3.430472 | 62.06897
3.56354 | 51.72414
3.648703 | 42.52874
3.701929 | 35.63218
3.882901 | 21.83908
4.015968 | 10.34483