## C3
Slip [mm] | Shear [kN]
0 | 0
0.007905138 | 7.97527
0.03952569 | 17.99073
0.03952569 | 24.6677
0.03952569 | 33.57032
0.07114625 | 40.61824
0.1027668 | 48.77898
0.1660079 | 55.82689
0.1660079 | 63.24575
0.229249 | 70.66461
0.2608696 | 75.85781
0.2766798 | 68.06801
0.229249 | 58.05255
0.229249 | 48.77898
0.1660079 | 37.27975
0.1501976 | 28.37713
0.1027668 | 17.61978
0.05533597 | 7.233385
0.007905138 | 0.5564142
-0.007905138 | -9.459042
-0.02371542 | -17.99073
-0.02371542 | -25.78053
-0.02371542 | -31.34467
-0.05533597 | -38.02164
-0.08695652 | -44.69861
-0.1027668 | -52.11747
-0.1343874 | -59.90726
-0.1660079 | -71.03555
-0.2134387 | -74.00309
-0.2134387 | -67.32612
-0.2450593 | -58.05255
-0.229249 | -51.74652
-0.2134387 | -44.32767
-0.1976285 | -34.68315
-0.1660079 | -29.48995
-0.1660079 | -20.21638
-0.1027668 | -13.16847
-0.1027668 | -6.120556
-0.1027668 | -0.927357
0.007905138 | 7.97527
0.02371542 | 15.76507
0.07114625 | 28.37713
0.1027668 | 43.21484
0.1027668 | 53.23029
0.1976285 | 61.39104
0.2608696 | 70.66461
0.3083004 | 76.59969
0.3715415 | 81.79289
0.4505929 | 89.58269
0.4347826 | 78.08346
0.4031621 | 64.35858
0.3715415 | 52.48841
0.3399209 | 39.50541
0.3399209 | 29.48995
0.2924901 | 22.0711
0.229249 | 13.16847
0.2134387 | 7.97527
0.1501976 | 1.2983
0.1185771 | -4.265842
0.02371542 | -13.53941
-0.03952569 | -25.03864
-0.08695652 | -42.84389
-0.1343874 | -58.79444
-0.1660079 | -70.66461
-0.2766798 | -78.82535
-0.4505929 | -89.58269
-0.4664032 | -75.11592
-0.4664032 | -63.61669
-0.4505929 | -52.48841
-0.4347826 | -43.95672
-0.3715415 | -30.97372
-0.3399209 | -22.44204
-0.2924901 | -15.39413
-0.2450593 | -7.604328
-0.1501976 | 2.040185
-0.07114625 | 9.088099
0.02371542 | 19.84544
0.07114625 | 35.0541
0.1501976 | 50.63369
0.2608696 | 66.58423
0.3715415 | 81.79289
0.4664032 | 94.40495
0.5612648 | 100.711
0.6561265 | 106.6461
0.8300395 | 113.694
0.8774704 | 108.1298
0.8774704 | 94.034
0.8616601 | 80.30912
0.798419 | 62.87481
0.7509881 | 52.85935
0.7035573 | 37.6507
0.6561265 | 23.92581
0.4980237 | 5.378671
0.3557312 | -7.604328
0.1343874 | -16.13601
-0.1343874 | -38.76352
-0.3399209 | -67.69706
-0.4189723 | -82.53478
-0.5770751 | -98.48532
-0.7509881 | -109.6136
-0.8932806 | -113.323
-0.8774704 | -101.0819
-0.8932806 | -85.50232
-0.8932806 | -68.43895
-0.8300395 | -54.71406
-0.798419 | -44.32767
-0.7509881 | -30.60278
-0.6403162 | -15.02318
-0.513834 | -5.007728
-0.3873518 | 5.749614
-0.229249 | 15.76507
-0.08695652 | 24.6677
0.05533597 | 34.31221
0.1501976 | 54.71406
0.2450593 | 75.11592
0.3557312 | 86.98609
0.4980237 | 102.5657
0.8142292 | 114.4359
0.9249012 | 102.5657
0.8774704 | 92.55023
0.8300395 | 70.66461
0.7667984 | 48.03709
0.6245059 | 21.70015
0.4822134 | 0.5564142
0.1660079 | -15.39413
-0.1343874 | -33.57032
-0.3083004 | -48.77898
-0.4822134 | -65.47141
-0.6403162 | -75.85781
-0.7509881 | -86.2442
-0.798419 | -94.77589
-0.8774704 | -106.2751
-1.003953 | -112.9521
-1.241107 | -120.3709
-1.43083 | -122.5966
-1.462451 | -114.0649
-1.44664 | -101.4529
-1.43083 | -92.92117
-1.383399 | -81.42195
-1.335968 | -68.06801
-1.304348 | -56.19784
-1.241107 | -42.47295
-1.162055 | -31.34467
-1.083004 | -19.4745
-1.003953 | -10.57187
-0.8458498 | 1.2983
-0.7035573 | 8.346213
-0.5454545 | 14.2813
-0.3241107 | 19.84544
-0.1818182 | 25.03864
0.03952569 | 28.74807
0.2134387 | 35.42504
0.3241107 | 43.95672
0.4664032 | 55.45595
0.5928854 | 68.06801
0.6719368 | 79.19629
0.7509881 | 88.46986
0.8616601 | 99.96909
0.972332 | 109.6136
1.146245 | 118.5162
1.383399 | 123.7094
1.541502 | 130.0155
1.731225 | 134.8377
1.889328 | 136.3215
1.889328 | 130.3864
1.889328 | 120
1.889328 | 108.8717
1.873518 | 98.11437
1.873518 | 89.95363
1.826087 | 76.22875
1.778656 | 63.61669
1.731225 | 52.85935
1.699605 | 44.69861
1.636364 | 35.42504
1.604743 | 28.37713
1.541502 | 20.58733
1.44664 | 13.16847
1.351779 | 4.265842
1.256917 | -3.153014
1.098814 | -9.459042
0.8142292 | -13.16847
0.4822134 | -20.95827
0.1343874 | -27.63524
-0.1501976 | -38.02164
-0.3557312 | -47.66615
-0.4980237 | -54.34312
-0.6245059 | -61.39104
-0.8300395 | -71.77743
-0.9090909 | -79.56723
-1.051383 | -88.46986
-1.130435 | -93.66306
-1.272727 | -101.0819
-1.351779 | -107.3879
-1.478261 | -113.694
-1.620553 | -119.2581
-1.873518 | -123.3385
-2.189723 | -127.4189
-2.332016 | -127.4189
-2.284585 | -120.7419
-2.284585 | -109.2427
-2.300395 | -99.96909
-2.300395 | -89.21175
-2.205534 | -75.85781
-2.142292 | -64.72952
-2.110672 | -55.45595
-2.079051 | -46.55332
-2.031621 | -39.13447
-1.936759 | -30.97372
-1.826087 | -22.44204
-1.715415 | -12.42658
-1.573123 | -3.8949
-1.41502 | 3.523957
-1.098814 | 8.717156
-0.7193676 | 14.2813
-0.3241107 | 21.70015
0.03952569 | 28.37713
0.3557312 | 35.79598
0.6403162 | 45.06955
0.8616601 | 52.48841
1.098814 | 62.87481
1.225296 | 73.63215
1.43083 | 86.2442
1.588933 | 97.37249
1.715415 | 107.7589
1.920949 | 115.1777
2.110672 | 121.8547
2.363636 | 127.4189
2.521739 | 130.7573
2.743083 | 134.4668
2.853755 | 134.4668
2.822134 | 128.9026
2.869565 | 118.8872
2.837945 | 107.3879
2.822134 | 94.40495
2.806324 | 85.13138
2.758893 | 74.37403
2.743083 | 65.47141
2.664032 | 55.45595
2.632411 | 42.84389
2.537549 | 32.4575
2.474308 | 21.70015
2.363636 | 12.79753
2.047431 | 0.5564142
1.652174 | -7.233385
0.798419 | -17.99073
0.1976285 | -24.29675
-0.2766798 | -33.19938
-0.5612648 | -39.13447
-0.8774704 | -47.66615
-1.177866 | -56.93972
-1.494071 | -69.55178
-1.699605 | -79.56723
-1.936759 | -92.17929
-2.079051 | -100.34
-2.221344 | -108.1298
-2.411067 | -115.1777
-2.616601 | -121.8547
-2.916996 | -125.5641
-3.264822 | -127.7898
-3.280632 | -121.4838
-3.280632 | -108.8717
-3.233202 | -99.96909
-3.233202 | -88.8408
-3.16996 | -76.59969
-3.16996 | -65.84235
-3.059289 | -55.45595
-3.011858 | -45.44049
-2.916996 | -36.53787
-2.822134 | -29.11901
-2.727273 | -18.36167
-2.55336 | -9.459042
-2.395257 | -0.5564142
-2.126482 | 5.378671
-1.652174 | 9.088099
-1.067194 | 12.42658
-0.7667984 | 17.24884
-0.4822134 | 20.58733
-0.2608696 | 23.55487
0.007905138 | 26.89335
0.3083004 | 30.23184
0.5296443 | 34.31221
0.7193676 | 36.90881
0.972332 | 40.98918
1.146245 | 46.55332
1.320158 | 51.74652
1.509881 | 56.93972
1.683794 | 63.24575
1.810277 | 68.06801
1.952569 | 72.89026
2.079051 | 77.34158
2.158103 | 80.68006
2.237154 | 85.50232
2.332016 | 89.95363
2.411067 | 94.034
2.58498 | 101.4529
2.711462 | 107.3879
2.806324 | 111.8393
2.932806 | 116.2906
3.075099 | 120.7419
3.16996 | 123.3385
3.328063 | 125.5641
3.454545 | 127.0479
3.565217 | 127.0479
3.913043 | 125.1932
4.150198 | 122.9675
4.371542 | 119.6291
4.608696 | 115.9196
4.703557 | 114.4359
4.909091 | 110.7264
5.019763 | 107.3879
5.209486 | 104.0495
5.256917 | 101.0819
5.320158 | 96.25966
5.320158 | 91.80835
5.320158 | 85.13138
5.320158 | 80.68006
5.320158 | 75.48686
5.288538 | 71.03555
5.272727 | 65.84235
5.256917 | 60.64915
5.241107 | 55.45595
5.225296 | 49.14992
5.177866 | 45.81144
5.162055 | 40.98918
5.130435 | 34.68315
5.083004 | 29.8609
5.067194 | 24.6677
5.003953 | 19.84544
4.924901 | 15.76507
4.83004 | 10.57187
4.703557 | 6.491499
4.355731 | 0.927357
4.150198 | -0.5564142
3.818182 | -4.636785
3.565217 | -5.749614
3.233202 | -6.862442
2.980237 | -7.233385
2.711462 | -8.717156
2.411067 | -10.20093
2.01581 | -11.6847
1.747036 | -13.16847
1.367589 | -14.65224
1.051383 | -15.39413
0.7667984 | -17.24884
0.4347826 | -19.10355
0.1818182 | -20.21638
-0.1343874 | -21.70015
-0.4031621 | -23.92581
-0.6403162 | -26.89335
-0.9249012 | -28.74807
-1.225296 | -31.71561
-1.462451 | -35.79598
-1.731225 | -40.2473
-1.968379 | -42.47295
-2.173913 | -43.95672
-2.284585 | -45.44049
-2.316206 | -47.66615
-2.474308 | -50.63369
-2.664032 | -52.85935
-2.916996 | -55.82689
-3.12253 | -57.68161
-3.375494 | -60.27821
-3.596838 | -61.39104
-3.897233 | -62.87481
-4.071146 | -63.98764
-4.355731 | -65.10046
-4.687747 | -65.47141
-4.86166 | -65.47141
-5.083004 | -65.10046
-5.304348 | -64.35858
-5.541502 | -63.98764
-5.731225 | -62.87481
-5.731225 | -53.23029
-5.683794 | -45.81144
-5.636364 | -39.87635
-5.636364 | -34.31221
-5.636364 | -29.8609
-5.44664 | -19.4745
-5.367589 | -13.16847
-5.130435 | -4.636785
-4.656126 | -1.2983
-4.071146 | -0.1854714
-3.375494 | 1.669243
-3.185771 | 3.153014
-2.363636 | 5.378671
-1.683794 | 6.120556
-0.8932806 | 8.346213
-0.2766798 | 8.346213
0.2766798 | 10.94281
0.7667984 | 12.05564
1.399209 | 15.76507
1.889328 | 19.10355
2.474308 | 22.81298
2.932806 | 26.52241
3.264822 | 31.34467
3.70751 | 35.0541
4.102767 | 42.47295
4.387352 | 49.52087
4.671937 | 54.34312
4.972332 | 61.02009
5.146245 | 65.47141
5.288538 | 68.06801
5.509881 | 69.18083
5.747036 | 74.00309
5.905138 | 75.85781
6.237154 | 80.30912

## C5
Slip [mm] | Shear [kN]
0 | 0
0.03034901 | 0.6225681
0.05462822 | 7.67834
0.05462822 | 14.31907
0.07890744 | 22.61997
0.1031866 | 28.43061
0.1153263 | 34.24125
0.1638847 | 40.46693
0.2003035 | 44.61738
0.1881639 | 33.41115
0.1638847 | 26.77043
0.1396055 | 18.88457
0.1153263 | 11.82879
0.05462822 | 3.942931
0.006069803 | -2.697795
-0.03034901 | -11.41375
-0.07890744 | -17.63943
-0.1031866 | -23.45006
-0.1153263 | -30.92088
-0.1638847 | -35.90143
-0.2245827 | -43.37224
-0.2610015 | -44.20233
-0.2488619 | -35.48638
-0.2245827 | -25.52529
-0.2245827 | -15.97925
-0.1638847 | -8.093385
-0.1274659 | -4.357977
-0.05462822 | -0.6225681
-0.006069803 | 1.037613
0.09104704 | 11.41375
0.1153263 | 24.28016
0.1396055 | 37.97665
0.2367223 | 51.25811
0.2974203 | 62.87938
0.3581184 | 70.35019
0.4188164 | 75.33074
0.491654 | 84.04669
0.5644917 | 91.10246
0.6009105 | 88.19715
0.6251897 | 75.33074
0.6251897 | 58.31388
0.5766313 | 38.3917
0.5402124 | 22.61997
0.4673748 | 12.24384
0.370258 | 4.357977
0.2610015 | -0.6225681
0.1153263 | -5.603113
0.1031866 | -6.433204
-0.006069803 | -11.82879
-0.09104704 | -26.35538
-0.2124431 | -39.63684
-0.2974203 | -51.25811
-0.4795144 | -67.02983
-0.6251897 | -74.0856
-0.7830046 | -81.14137
-0.9286798 | -85.70687
-1.147193 | -89.85733
-1.147193 | -81.97147
-1.135053 | -70.76524
-1.098634 | -60.38911
-1.086495 | -48.76783
-1.050076 | -36.73152
-1.025797 | -25.94034
-0.9408194 | -17.22438
-0.8558422 | -8.923476
-0.6980273 | -2.28275
-0.4795144 | 3.11284
-0.2610015 | 6.848249
-0.1274659 | 10.9987
-0.04248862 | 15.97925
0.07890744 | 22.20493
0.2367223 | 36.73152
0.2852807 | 43.37224
0.3581184 | 50.84306
0.4552352 | 61.2192
0.5159332 | 69.5201
0.6494689 | 80.31128
0.7223065 | 88.19715
0.7587253 | 82.38651
0.7223065 | 71.18029
0.7344461 | 64.12451
0.7223065 | 51.67315
0.6737481 | 37.97665
0.6130501 | 25.52529
0.5159332 | 14.73411
0.370258 | 3.942931
0.3095599 | -0.6225681
0.2367223 | -9.338521
0.1274659 | -15.5642
-0.09104704 | -20.1297
-0.3459788 | -22.61997
-0.5402124 | -27.60052
-0.6858877 | -39.63684
-0.7708649 | -50.42802
-0.9044006 | -61.63424
-1.098634 | -77.82101
-1.280728 | -89.44228
-1.329287 | -82.80156
-1.292868 | -69.10506
-1.256449 | -57.48379
-1.195751 | -39.22179
-1.159332 | -29.2607
-1.098634 | -20.54475
-1.062215 | -13.07393
-1.001517 | -6.433204
-0.7344461 | 0.6225681
-0.4066768 | 6.433204
-0.2488619 | 10.16861
0.01820941 | 15.14916
0.1638847 | 27.18547
0.3216995 | 37.97665
0.4673748 | 48.76783
0.5644917 | 62.87938
0.7223065 | 76.16083
0.831563 | 89.44228
0.9650986 | 98.57328
1.195751 | 109.7795
1.402124 | 116.0052
1.657056 | 120.9857
1.83915 | 125.1362
1.863429 | 118.9105
1.863429 | 107.7043
1.814871 | 92.3476
1.766313 | 76.57588
1.742033 | 58.72892
1.681335 | 40.88197
1.620637 | 29.2607
1.53566 | 16.39429
1.426404 | 6.018158
1.280728 | -0.6225681
1.086495 | -4.773022
0.7951442 | -10.58366
0.4795144 | -17.63943
0.1517451 | -23.86511
-0.1153263 | -29.2607
-0.3459788 | -37.14656
-0.5159332 | -47.5227
-0.7101669 | -54.57847
-0.892261 | -65.36965
-1.074355 | -77.40597
-1.317147 | -86.12192
-1.487102 | -92.76265
-1.632777 | -95.66796
-1.802731 | -98.57328
-2.021244 | -102.3087
-2.227618 | -106.0441
-2.409712 | -109.3645
-2.373293 | -96.08301
-2.324734 | -82.80156
-2.276176 | -67.85992
-2.215478 | -54.99351
-2.130501 | -37.97665
-2.033384 | -28.43061
-1.899848 | -15.97925
-1.814871 | -8.508431
-1.729894 | -4.357977
-1.5478 | 3.527886
-1.268589 | 6.848249
-0.9286798 | 10.58366
-0.5766313 | 16.80934
-0.2974203 | 22.61997
0.006069803 | 28.01556
0.3095599 | 34.24125
0.5766313 | 41.71206
0.831563 | 50.42802
1.037936 | 60.38911
1.22003 | 68.27497
1.402124 | 75.74578
1.511381 | 82.38651
1.729894 | 90.68742
1.814871 | 96.08301
1.802731 | 84.04669
1.717754 | 58.31388
1.632777 | 31.33593
1.487102 | 15.5642
1.183612 | 1.037613
0.7708649 | -6.848249
0.5644917 | -9.338521
0.2731411 | -12.24384
-0.07890744 | -18.05447
-0.5766313 | -25.52529
-0.8679818 | -33.41115
-1.159332 | -37.14656
-1.389985 | -45.03243
-1.669196 | -57.06874
-1.887709 | -67.44488
-2.033384 | -74.91569
-2.191199 | -82.38651
-2.276176 | -87.7821
-2.276176 | -76.99092
-2.227618 | -62.46433
-2.130501 | -45.03243
-1.972686 | -27.60052
-1.83915 | -14.73411
-1.729894 | -6.848249
-1.5478 | -1.452659
-1.24431 | 0.6225681
-0.9286798 | 3.11284
-0.5402124 | 8.093385
-0.2124431 | 11.41375
-0.01820941 | 14.73411
0.2003035 | 17.63943
0.5159332 | 20.54475
0.7223065 | 25.11025
0.8072838 | 28.01556
1.001517 | 32.58106
1.110774 | 36.31647
1.195751 | 40.46693
1.268589 | 43.78729
1.377845 | 48.35279
1.499241 | 53.74838
1.584219 | 58.72892
1.705615 | 64.53956
1.778452 | 69.5201
1.911988 | 74.50065
2.081942 | 81.55642
2.179059 | 83.63165
2.482549 | 90.68742
2.749621 | 93.59274
2.980273 | 96.08301
3.138088 | 97.32815
3.295903 | 97.74319
3.417299 | 98.15824
3.575114 | 98.15824
3.514416 | 89.85733
3.490137 | 81.55642
3.490137 | 68.27497
3.429439 | 54.99351
3.39302 | 42.9572
3.308042 | 33.41115
3.223065 | 20.54475
3.07739 | 8.923476
2.907436 | 0.6225681
2.798179 | -2.28275
2.555387 | -5.603113
2.251897 | -8.508431
1.887709 | -12.24384
1.596358 | -15.97925
1.341426 | -18.46952
1.037936 | -21.37484
0.7465857 | -23.86511
0.2974203 | -30.09079
-0.03034901 | -32.58106
-0.2245827 | -33.8262
-0.5280728 | -39.22179
-0.831563 | -45.44747
-1.086495 | -51.67315
-1.280728 | -57.06874
-1.499241 | -61.63424
-1.766313 | -69.10506
-2.009105 | -73.67056
-2.361153 | -82.38651
-2.628225 | -88.61219
-2.883156 | -94.00778
-3.08953 | -96.08301
-3.186646 | -95.66796
-3.125948 | -81.55642
-3.125948 | -69.5201
-3.016692 | -50.42802
-2.883156 | -38.80674
-2.7739 | -26.77043
-2.688923 | -13.90402
-2.47041 | -6.018158
-2.203338 | 1.867704
-1.766313 | 3.11284
-1.377845 | 6.018158
-0.8558422 | 11.41375
-0.2974203 | 15.97925
0.06676783 | 17.22438
0.4066768 | 20.1297
0.6494689 | 22.20493
1.013657 | 25.94034
1.122914 | 26.77043
1.474962 | 29.2607
1.742033 | 32.16602
1.996965 | 35.48638
2.264036 | 40.46693
2.482549 | 45.86252
2.652504 | 50.42802
2.810319 | 53.74838
2.919575 | 57.89883
2.980273 | 56.6537
2.883156 | 41.71206
2.858877 | 33.41115
2.749621 | 22.20493
2.591806 | 12.24384
2.506829 | 6.433204
2.288316 | 1.452659
1.85129 | -3.11284
1.414264 | -6.018158
0.9165402 | -9.338521
0.5037936 | -10.9987
-0.1153263 | -13.07393
-0.4552352 | -15.14916
-0.7465857 | -16.80934
-1.074355 | -19.71466
-1.353566 | -23.03502
-1.608498 | -25.94034
-1.948407 | -29.67575
-2.227618 | -35.07134
-2.482549 | -40.46693
-2.603945 | -46.27756
-2.834598 | -53.74838
-3.004552 | -62.46433
-3.235205 | -71.18029
-3.417299 | -77.82101
-3.635812 | -81.55642
-3.878604 | -83.63165
-3.866464 | -73.67056
-3.866464 | -62.87938
-3.769347 | -49.59792
-3.660091 | -36.31647
-3.587253 | -26.35538
-3.502276 | -18.05447
-3.356601 | -10.9987
-3.223065 | -4.773022
-2.858877 | 1.037613
-2.446131 | 0.6225681
-1.827011 | 5.188067
-1.22003 | 8.508431
-0.7465857 | 10.58366
-0.3581184 | 12.24384
0.2124431 | 15.5642
0.6373293 | 16.80934
1.050076 | 20.1297
1.341426 | 23.03502
1.754173 | 26.35538
2.118361 | 32.16602
2.494689 | 40.46693
2.810319 | 46.69261
3.053111 | 52.0882
3.38088 | 58.31388
3.441578 | 59.55901
3.708649 | 64.12451
4.024279 | 67.85992
4.279211 | 70.76524
4.534143 | 70.76524
4.789074 | 70.76524
4.764795 | 63.29442
4.716237 | 52.91829
4.631259 | 39.22179
4.594841 | 32.58106
4.400607 | 17.22438
4.267071 | 9.753567
4 | 1.452659
3.635812 | -2.28275
3.39302 | -4.773022
3.053111 | -4.773022
2.543247 | -5.188067
2.057663 | -5.603113
1.389985 | -8.923476
0.8801214 | -8.923476
0.430956 | -10.9987
-0.2003035 | -13.48898
-0.5766313 | -13.90402
-0.892261 | -14.31907
-1.183612 | -14.73411
-1.559939 | -15.97925
-1.717754 | -16.39429
-2.094082 | -19.71466
-2.482549 | -25.11025
-2.931715 | -31.75097
-3.332322 | -36.31647
-3.757208 | -41.29702
-4 | -44.61738
-4.31563 | -47.5227
-4.631259 | -51.25811
-4.825493 | -52.50324
-4.983308 | -52.50324