## NPC-01
Slip [mm] | Shear [kN]
-3.631664 | -11.7362
-3.55412 | -14.75101
-3.476575 | -16.90444
-3.399031 | -18.84253
-3.373183 | -21.42665
-3.243942 | -22.93405
-3.088853 | -23.36474
-2.85622 | -24.44145
-2.675283 | -26.37954
-2.494346 | -27.88694
-2.210016 | -27.45626
-2.029079 | -27.24092
-1.899838 | -29.82503
-1.770598 | -32.40915
-1.615509 | -34.99327
-1.512116 | -37.1467
-1.408724 | -39.94616
-1.253635 | -42.0996
-0.9693053 | -42.74563
-0.6074313 | -42.31494
-0.4006462 | -41.45357
-0.2714055 | -38.00808
-0.2197092 | -33.70121
-0.2197092 | -28.96366
-0.1938611 | -24.22611
-0.1421648 | -19.05787
-0.0904685 | -14.32032
-0.0904685 | -10.65949
-0.06462036 | -0.1076716
0.0904685 | 13.88964
0.1163166 | 16.90444
0.1421648 | 20.78062
0.2455574 | 24.87214
0.3231018 | 28.10229
0.5040388 | 34.34724
0.5557351 | 39.08479
0.6591276 | 42.0996
0.7883683 | 44.89906
1.072698 | 47.48318
1.227787 | 48.12921
1.46042 | 45.76043
1.822294 | 41.88425
2.15832 | 41.23822
2.390953 | 40.16151
2.468498 | 37.79273
2.57189 | 36.06999
2.726979 | 34.34724
2.882068 | 33.05518
3.114701 | 31.76312
3.218094 | 29.82503
3.26979 | 27.24092
3.347334 | 25.73351
3.399031 | 22.93405
3.450727 | 21.21131
3.528271 | 19.05787
3.55412 | 16.6891
3.735057 | 14.96635
3.941842 | 13.45895
4.045234 | 12.16689

## NPC-02
Slip [mm] | Shear [kN]
0 | 0
0.05741627 | -0.8268734
0.1339713 | 2.894057
0.3253589 | 8.475452
0.4401914 | 13.43669
0.5933014 | 17.9845
0.6315789 | 22.32558
0.861244 | 30.80103
1.014354 | 35.14212
1.129187 | 38.03618
1.282297 | 41.55039
1.282297 | 37.82946
1.167464 | 35.14212
1.090909 | 31.42119
1.014354 | 28.1137
0.937799 | 24.39276
0.861244 | 19.63824
0.784689 | 14.677
0.7464115 | 10.95607
0.5550239 | 5.994832
0.4401914 | 1.860465
0.3636364 | -0.2067183
0.1722488 | -1.860465
0.01913876 | -3.514212
-0.01913876 | -6.20155
-0.1339713 | -12.60982
-0.1722488 | -17.15762
-0.2488038 | -23.35917
-0.2870813 | -28.1137
-0.3636364 | -32.86822
-0.4019139 | -38.44961
-0.4401914 | -40.10336
-0.4784689 | -36.17571
-0.4784689 | -30.18088
-0.4784689 | -22.5323
-0.4019139 | -16.53747
-0.4019139 | -10.74935
-0.4019139 | -6.821705
-0.3636364 | -3.307494
-0.2870813 | -1.24031
-0.09569378 | 0.2067183
0.1722488 | 2.48062
0.6315789 | 13.85013
0.7464115 | 19.63824
0.8229665 | 25.21964
0.937799 | 28.94057
1.014354 | 33.07494
1.167464 | 37.2093
1.282297 | 40.5168
1.473684 | 43.82429
1.665072 | 45.68475
1.550239 | 40.93023
1.511962 | 37.2093
1.397129 | 33.28165
1.358852 | 29.56072
1.282297 | 25.01292
1.244019 | 20.87855
1.167464 | 17.15762
1.129187 | 12.60982
0.9760766 | 8.062016
0.8995215 | 4.547804
0.861244 | 1.24031
0.708134 | -0.620155
0.4019139 | -2.48062
0.1722488 | -3.307494
-0.1339713 | -5.994832
-0.2870813 | -8.268734
-0.3253589 | -12.81654
-0.3253589 | -17.9845
-0.4019139 | -25.83979
-0.4401914 | -29.76744
-0.4784689 | -34.72868
-0.5167464 | -39.89664
-0.5167464 | -44.03101
-0.6698565 | -44.65116
-0.5933014 | -39.89664
-0.5933014 | -34.52196
-0.6698565 | -28.1137
-0.6315789 | -21.49871
-0.5933014 | -14.26357
-0.5933014 | -10.33592
-0.5933014 | -6.614987
-0.5933014 | -3.72093
-0.3253589 | -2.067183
-0.5933014 | -1.447028
-0.2870813 | 1.033592
-0.1339713 | 1.860465
0.2488038 | 3.307494
0.4401914 | 5.374677
0.6698565 | 8.475452
0.8229665 | 10.95607
0.9760766 | 14.88372
0.9760766 | 19.63824
1.129187 | 23.77261
1.205742 | 27.90698
1.282297 | 32.04134
1.320574 | 35.76227
1.435407 | 39.89664
1.473684 | 43.61757
1.703349 | 45.89147
1.779904 | 46.30491
1.741627 | 41.96382
1.703349 | 36.38243
1.626794 | 31.21447
1.588517 | 30.18088
1.550239 | 26.45995
1.511962 | 21.49871
1.435407 | 14.05685
1.282297 | 10.1292
1.205742 | 6.821705
1.167464 | 3.72093
1.129187 | 1.653747
0.9760766 | -0.8268734
0.784689 | -2.273902
0.2105263 | -3.514212
-0.1722488 | -5.994832
-0.3636364 | -11.16279
-0.4401914 | -16.74419
-0.5167464 | -21.70543
-0.6315789 | -26.66667
-0.6698565 | -32.04134
-0.7464115 | -38.44961
-0.784689 | -41.96382
-0.9760766 | -45.0646
-1.014354 | -40.31008
-0.937799 | -34.52196
-0.9760766 | -26.66667
-0.937799 | -19.43152
-0.937799 | -14.677
-0.8229665 | -9.922481
-0.8229665 | -4.341085
-0.8229665 | -1.653747
-0.6315789 | 1.033592
-0.4019139 | 2.894057
-0.1339713 | 4.134367
0.2488038 | 5.581395
0.6698565 | 8.062016
1.014354 | 13.22997
1.244019 | 20.05168
1.358852 | 25.01292
1.473684 | 29.14729
1.550239 | 32.86822
1.588517 | 37.2093
1.779904 | 41.13695
1.971292 | 45.0646
2.009569 | 42.58398
1.971292 | 36.38243
1.933014 | 29.14729
1.894737 | 22.5323
1.856459 | 16.74419
1.779904 | 9.509044
1.626794 | 5.788114
1.511962 | 2.48062
1.358852 | -0.2067183
1.052632 | -1.447028
0.3253589 | -3.307494
-0.2105263 | -5.788114
-0.7464115 | -10.54264
-0.784689 | -14.88372
-0.861244 | -19.63824
-0.937799 | -25.21964
-1.052632 | -30.80103
-1.090909 | -35.14212
-1.129187 | -39.89664
-1.129187 | -44.23773
-1.244019 | -44.44444
-1.205742 | -34.9354
-1.205742 | -29.35401
-1.205742 | -24.18605
-1.129187 | -16.9509
-1.129187 | -10.95607
-1.090909 | -7.855297
-1.014354 | -4.754522
-0.9760766 | -1.860465
-0.861244 | -0.2067183
-0.6698565 | 2.067183
-0.2488038 | 3.927649
0.3636364 | 5.167959
0.8995215 | 8.475452
1.129187 | 11.57623
1.282297 | 15.91731
1.511962 | 21.70543
1.588517 | 27.49354
1.779904 | 32.86822
1.856459 | 38.44961
1.933014 | 42.37726
2.124402 | 45.89147
2.392344 | 49.19897
2.4689 | 44.85788
2.392344 | 41.13695
2.392344 | 35.55556
2.354067 | 29.14729
2.239234 | 21.91214
2.162679 | 16.33075
2.162679 | 11.57623
1.971292 | 6.821705
1.856459 | 3.307494
1.741627 | 0.620155
1.397129 | -1.653747
0.5933014 | -2.48062
-0.01913876 | -3.72093
-0.5167464 | -5.167959
-0.6698565 | -8.062016
-0.8229665 | -10.33592
-1.014354 | -14.47028
-1.052632 | -19.22481
-1.167464 | -26.04651
-1.244019 | -36.38243
-1.320574 | -41.96382
-1.358852 | -44.65116
-1.550239 | -42.58398
-1.473684 | -36.79587
-1.435407 | -30.3876
-1.435407 | -22.94574
-1.473684 | -17.57106
-1.397129 | -13.02326
-1.397129 | -8.888889
-1.397129 | -5.581395
-1.320574 | -3.514212
-1.244019 | -0.2067183
-0.784689 | 3.72093
-0.09569378 | 4.96124
0.6315789 | 7.44186
1.167464 | 11.78295
1.511962 | 15.71059
1.703349 | 19.84496
1.856459 | 26.25323
2.047847 | 29.56072
2.200957 | 33.48837
2.354067 | 37.82946
2.4689 | 41.13695
2.62201 | 44.65116
2.736842 | 47.13178
2.851675 | 45.47804
2.813397 | 39.4832
2.851675 | 31.83463
2.77512 | 24.8062
2.698565 | 20.2584
2.660287 | 15.91731
2.545455 | 11.57623
2.430622 | 7.648579
2.277512 | 4.547804
2.124402 | 1.860465
1.894737 | -0.2067183
1.014354 | -1.24031
0.1339713 | -3.100775
-0.4019139 | -4.547804
-0.8229665 | -6.408269
-1.014354 | -10.1292
-1.244019 | -16.12403
-1.358852 | -21.49871
-1.397129 | -29.76744
-1.588517 | -37.41602
-1.741627 | -41.55039
-1.894737 | -42.58398
-1.894737 | -39.06977
-1.856459 | -31.42119
-1.894737 | -26.45995
-1.933014 | -17.77778
-1.741627 | -10.74935
-1.741627 | -7.235142
-1.703349 | -4.547804
-1.588517 | -3.100775
-1.052632 | -0.8268734
-0.1339713 | 2.273902
0.784689 | 4.134367
1.282297 | 7.855297
1.856459 | 14.47028
2.124402 | 19.84496
2.315789 | 25.21964
2.430622 | 30.3876
2.62201 | 34.72868
2.736842 | 38.24289
2.92823 | 41.55039
3.08134 | 44.03101
3.196172 | 45.47804
3.196172 | 41.34367
3.196172 | 35.14212
3.196172 | 29.35401
3.08134 | 19.01809
2.92823 | 13.43669
2.77512 | 8.888889
2.62201 | 4.754522
2.430622 | 1.24031
2.124402 | -0.8268734
1.779904 | -1.447028
0.8995215 | -2.48062
0.1722488 | -3.72093
-0.2870813 | -4.96124
-0.708134 | -7.44186
-1.090909 | -11.16279
-1.397129 | -14.26357
-1.588517 | -18.19121
-1.703349 | -23.56589
-1.779904 | -28.32041
-1.818182 | -34.72868
-1.933014 | -38.86305
-2.009569 | -40.93023
-2.200957 | -44.23773
-2.354067 | -45.89147
-2.239234 | -39.68992
-2.277512 | -32.86822
-2.239234 | -28.1137
-2.239234 | -22.94574
-2.239234 | -17.77778
-2.086124 | -12.81654
-2.086124 | -9.715762
-1.933014 | -7.235142
-1.779904 | -3.307494
-1.665072 | -1.033592
-1.397129 | 1.653747
-0.784689 | 3.514212
-0.01913876 | 4.96124
0.708134 | 5.788114
1.244019 | 9.509044
1.779904 | 11.16279
2.086124 | 15.91731
2.392344 | 19.84496
2.507177 | 24.39276
2.77512 | 29.35401
2.966507 | 32.24806
3.119617 | 35.34884
3.425837 | 37.62274
3.655502 | 38.86305
3.617225 | 33.28165
3.54067 | 26.25323
3.54067 | 19.22481
3.425837 | 12.81654
3.272727 | 8.475452
3.004785 | 2.48062
2.660287 | -0.620155
1.856459 | -1.860465
0.8995215 | -2.894057
0.1339713 | -3.72093
-0.3636364 | -4.341085
-0.8229665 | -5.581395
-1.244019 | -7.855297
-1.626794 | -11.98966
-2.009569 | -17.57106
-2.277512 | -22.32558
-2.354067 | -26.45995
-2.392344 | -32.6615
-2.392344 | -38.86305
-2.660287 | -42.17054
-2.736842 | -43.41085
-2.736842 | -38.65633
-2.660287 | -34.9354
-2.698565 | -28.94057
-2.62201 | -23.56589
-2.62201 | -18.60465
-2.507177 | -14.26357
-2.430622 | -9.715762
-2.430622 | -7.855297
-2.430622 | -5.994832
-2.354067 | -3.927649
-2.162679 | -2.687339
-1.741627 | -0.620155
-1.129187 | 2.067183
-0.6315789 | 3.927649
0.05741627 | 5.374677
0.4019139 | 6.20155
0.784689 | 6.614987
1.129187 | 7.028424
1.511962 | 8.682171
2.047847 | 9.715762
2.4689 | 11.57623
2.77512 | 14.88372
3.043062 | 18.81137
3.157895 | 22.32558
3.349282 | 25.42636
3.502392 | 28.73385
3.655502 | 31.00775
3.808612 | 33.28165
4.038278 | 33.48837
3.961722 | 29.14729
3.961722 | 22.94574
4 | 19.63824
3.923445 | 15.09044
3.808612 | 10.74935
3.732057 | 7.44186
3.502392 | 4.754522
3.196172 | 0.8268734
2.239234 | -0.4134367
0.6698565 | -2.273902
-0.1722488 | -3.307494
-0.6698565 | -5.581395
-1.205742 | -8.682171
-1.511962 | -11.16279
-1.894737 | -16.12403
-2.239234 | -21.08527
-2.392344 | -25.01292
-2.507177 | -30.18088
-2.660287 | -34.31525
-2.813397 | -37.82946
-3.08134 | -40.93023
-3.08134 | -34.31525
-3.043062 | -27.70026
-3.004785 | -18.60465
-2.889952 | -13.43669
-2.736842 | -9.922481
-2.660287 | -7.235142
-2.507177 | -4.134367
-2.354067 | -1.860465
-2.124402 | 0.2067183
-1.665072 | 2.273902
-1.014354 | 3.307494
-0.3253589 | 4.754522
1.052632 | 5.788114
1.550239 | 7.44186
2.162679 | 9.922481
1.703349 | 8.475452
2.047847 | 10.74935
2.392344 | 13.64341
2.736842 | 15.91731
3.157895 | 19.63824
3.502392 | 22.5323
3.69378 | 24.59948
4 | 26.45995
3.961722 | 22.5323
3.961722 | 16.33075
3.84689 | 9.922481
3.578947 | 4.754522
3.38756 | 1.24031
2.851675 | -0.2067183
1.933014 | -1.447028
0.708134 | -2.894057
-0.2870813 | -4.547804
-0.708134 | -5.994832
-1.397129 | -9.095607
-1.779904 | -12.4031
-2.162679 | -17.15762
-2.4689 | -22.11886
-2.660287 | -24.59948
-2.851675 | -26.87339
-3.08134 | -29.56072
-3.157895 | -32.04134
-3.272727 | -34.10853
-3.464115 | -36.17571
-3.425837 | -31.62791
-3.38756 | -25.21964
-3.349282 | -19.84496
-3.38756 | -14.88372
-3.23445 | -8.062016
-2.92823 | -5.167959
-2.660287 | -1.860465
-2.277512 | 1.24031
-2.162679 | 2.894057
-1.244019 | 3.72093
-0.3253589 | 4.134367
0.708134 | 5.581395
1.473684 | 8.062016
2.124402 | 11.16279
2.698565 | 13.64341
3.196172 | 16.74419
3.502392 | 19.22481
3.885167 | 21.49871
4.191388 | 22.73902
4.497608 | 24.39276
4.803828 | 25.42636
4.76555 | 21.91214
4.803828 | 16.74419
4.803828 | 12.60982
4.688995 | 8.475452
4.574163 | 5.581395
4.382775 | 3.100775
3.54067 | 0.620155
3.004785 | -0.2067183
1.971292 | -0.8268734
1.090909 | -1.447028
0.3253589 | -1.653747
-0.5550239 | -2.48062
-1.320574 | -5.374677
-1.779904 | -7.028424
-2.239234 | -9.922481
-2.77512 | -14.677
-2.966507 | -17.77778
-3.157895 | -21.08527
-3.349282 | -23.97933
-3.502392 | -26.45995
-3.770335 | -29.14729
-3.961722 | -30.80103
-3.84689 | -25.42636
-3.84689 | -20.05168
-3.84689 | -15.71059
-3.732057 | -11.16279
-3.617225 | -8.062016
-3.464115 | -5.167959
-3.157895 | -2.067183
-2.660287 | 0.2067183
-2.315789 | 1.447028
-1.741627 | 3.307494
-0.708134 | 4.547804
-0.1339713 | 4.754522
0.5550239 | 5.374677
1.014354 | 5.581395
1.435407 | 5.994832
1.779904 | 6.408269
2.239234 | 7.44186
2.545455 | 7.855297
2.813397 | 8.682171
3.157895 | 9.509044
3.54067 | 10.74935
3.732057 | 12.19638
4 | 14.05685
4.229665 | 15.50388
4.382775 | 17.15762
4.688995 | 18.60465
4.803828 | 19.84496
4.61244 | 13.02326
4.61244 | 10.54264
4.61244 | 8.268734
4.574163 | 5.788114
4.344498 | 3.307494
4.191388 | 1.24031
3.961722 | 0.2067183
3.119617 | 0.620155
2.200957 | -0.8268734
0.9760766 | -1.860465
0.5167464 | -2.48062
-0.2105263 | -3.514212
-0.8229665 | -4.134367
-1.244019 | -4.754522
-1.856459 | -5.994832
-2.047847 | -6.408269
-2.583732 | -8.682171
-3.004785 | -11.16279
-3.272727 | -13.64341
-3.349282 | -14.47028
-3.885167 | -16.74419
-4.15311 | -18.19121
-4.497608 | -19.01809
-4.76555 | -20.05168
-4.650718 | -15.71059
-4.61244 | -9.509044
-4.497608 | -4.96124
-4.267943 | -1.860465
-4.076555 | -0.2067183
-3.84689 | 1.24031
-3.196172 | 1.860465
-2.660287 | 2.48062
-1.588517 | 3.307494
-0.3636364 | 3.927649
0.4784689 | 4.134367
0.8995215 | 4.134367
1.588517 | 4.754522
1.933014 | 5.374677
2.392344 | 5.994832
2.889952 | 7.235142
3.23445 | 8.682171
3.617225 | 10.1292
4.038278 | 11.98966
4.229665 | 13.85013
4.45933 | 15.50388
4.574163 | 16.74419
4.727273 | 18.60465
4.727273 | 14.47028
4.650718 | 11.36951
4.650718 | 8.475452
4.497608 | 4.754522
4.267943 | 1.653747
3.84689 | 0.620155
3.043062 | 0
2.392344 | -0.2067183
1.779904 | 0
1.167464 | 0.4134367
0.7464115 | 0.4134367
0.2870813 | -0.2067183
-0.4401914 | -1.033592
-1.358852 | -2.687339
-1.818182 | -3.72093
-2.430622 | -4.96124
-2.966507 | -5.994832
-3.272727 | -7.028424
-3.578947 | -9.095607
-3.808612 | -11.36951
-4.038278 | -13.02326
-4.30622 | -14.88372
-4.45933 | -16.33075
-4.76555 | -18.19121
-4.650718 | -13.85013
-4.535885 | -8.682171
-4.45933 | -5.374677
-4.344498 | -2.894057
-3.923445 | 0.8268734
-3.23445 | 2.48062
-2.77512 | 3.100775
-2.047847 | 2.894057
-1.397129 | 2.48062
-0.7464115 | 2.48062
1.014354 | 3.72093
1.435407 | 3.927649
1.971292 | 4.341085
2.430622 | 5.167959
3.004785 | 6.614987
3.578947 | 9.509044
4.076555 | 11.36951
4.497608 | 13.43669
4.76555 | 16.53747
4.688995 | 9.302326
4.574163 | 5.788114
4.382775 | 2.273902
3.885167 | 0.8268734
2.813397 | -0.2067183
1.933014 | -0.620155
1.473684 | -1.033592
1.014354 | -1.24031
0.5550239 | -1.860465
0.1339713 | -2.067183
-0.4401914 | -2.273902
-1.550239 | -3.307494
-1.779904 | -3.514212
-2.239234 | -3.72093
-2.507177 | -4.341085
-3.004785 | -4.96124
-3.502392 | -5.788114
-3.69378 | -7.028424
-3.961722 | -8.682171
-4.114833 | -10.33592
-4.382775 | -12.4031
-4.497608 | -13.43669
-4.727273 | -15.50388
-4.574163 | -11.78295
-4.574163 | -7.44186
-4.382775 | -1.653747
-4 | 1.447028
-3.004785 | 2.687339
-1.626794 | 3.100775
-0.6315789 | 3.307494
0.4019139 | 3.307494
1.320574 | 3.307494
2.047847 | 3.72093
2.77512 | 4.96124
3.272727 | 6.408269
3.69378 | 8.268734
4.076555 | 10.1292
4.267943 | 11.78295
4.535885 | 13.43669
4.842105 | 14.88372
5.07177 | 16.12403
5.37799 | 17.36434
5.569378 | 17.77778
5.5311 | 13.43669
5.5311 | 10.95607
5.569378 | 7.028424
5.416268 | 4.341085
5.22488 | 2.687339
4.995215 | 1.24031
4.229665 | 0.2067183
2.851675 | -0.2067183
1.511962 | -1.24031
0.5550239 | -1.447028
-0.1722488 | -1.653747
-0.9760766 | -2.273902
-1.473684 | -2.48062
-1.856459 | -2.48062
-2.4689 | -3.100775
-2.889952 | -3.927649
-3.578947 | -5.788114
-4.038278 | -7.235142
-4.45933 | -9.922481
-4.727273 | -12.19638
-4.956938 | -13.43669
-5.37799 | -14.05685
-5.569378 | -13.64341
-5.454545 | -10.1292
-5.454545 | -5.788114
-5.454545 | -3.307494
-5.148325 | -0.4134367
-4.688995 | 1.24031
-4.038278 | 1.860465
-3.004785 | 2.687339
-1.665072 | 2.894057
-0.7464115 | 3.100775
0.01913876 | 3.100775
0.5933014 | 3.307494
0.9760766 | 3.514212
1.473684 | 3.514212
1.894737 | 3.927649
2.354067 | 4.547804
2.698565 | 4.754522
3.157895 | 5.581395
3.655502 | 6.408269
4.382775 | 8.475452
4.574163 | 9.302326
4.880383 | 10.33592
5.186603 | 11.98966
5.5311 | 13.43669
5.799043 | 14.05685
6.143541 | 14.677
6.449761 | 15.09044
6.411483 | 12.19638
6.411483 | 9.922481
6.334928 | 7.44186
6.220096 | 5.581395
6.143541 | 3.72093
5.990431 | 2.48062
5.837321 | 1.24031
5.301435 | 0.8268734
4.535885 | 0.620155
3.38756 | 0.4134367
2.660287 | 0.2067183
1.282297 | 0
0.3636364 | 0
-0.2488038 | -0.2067183
-1.090909 | -0.620155
-1.741627 | -0.8268734
-2.430622 | -1.24031
-3.004785 | -2.273902
-3.578947 | -3.72093
-4.076555 | -5.374677
-4.45933 | -6.821705
-4.76555 | -8.062016
-5.07177 | -9.715762
-5.416268 | -10.74935
-5.416268 | -8.475452
-5.263158 | -4.96124
-5.186603 | -0.8268734
-4.688995 | 1.653747
-4.038278 | 1.860465
-3.502392 | 1.653747
-2.354067 | 2.687339
-0.784689 | 2.067183
0.01913876 | 2.067183
1.282297 | 2.273902
2.698565 | 3.72093
3.617225 | 4.547804
4.30622 | 5.581395
4.880383 | 7.028424
5.416268 | 8.475452
5.760766 | 9.922481
6.066986 | 11.78295
6.373206 | 12.81654
6.334928 | 9.095607
6.258373 | 5.167959
6.028708 | 2.273902
5.645933 | 0.620155
4.91866 | 0.4134367
4.038278 | 0.4134367
3.08134 | 0.4134367
1.205742 | 0.8268734
-0.1339713 | -0.2067183
-0.7464115 | -0.8268734
-1.397129 | -0.8268734
-2.124402 | -1.033592
-2.736842 | -1.860465
-3.502392 | -3.514212
-3.84689 | -3.927649
-4.267943 | -4.96124
-4.803828 | -5.788114
-5.301435 | -6.821705
-5.837321 | -7.648579
-6.143541 | -8.268734
-6.296651 | -5.994832
-6.220096 | -4.547804
-6.105263 | -2.067183
-5.760766 | 0.2067183
-5.416268 | 1.447028
-4.956938 | 1.653747
-4.15311 | 2.687339
-2.966507 | 2.48062
-1.741627 | 3.100775
-0.861244 | 3.514212
-0.1722488 | 3.514212
0.6698565 | 3.514212
1.511962 | 3.514212
1.971292 | 3.514212
2.851675 | 4.547804
3.157895 | 4.96124
3.808612 | 5.788114
4.61244 | 6.614987
5.37799 | 8.062016
5.760766 | 8.475452
6.143541 | 9.509044
6.526316 | 11.16279
7.062201 | 11.78295
7.177033 | 10.74935
7.138756 | 6.614987
6.947368 | 4.134367
6.870813 | 2.273902
6.564593 | 0.620155
5.875598 | 0.2067183
4.650718 | 0.2067183
3.311005 | 0
2.392344 | -0.620155
1.358852 | -0.620155
0.01913876 | -0.620155
-0.708134 | -1.033592
-1.550239 | -1.24031
-2.315789 | -1.653747
-3.004785 | -1.860465
-3.732057 | -2.273902
-4.382775 | -2.894057
-4.803828 | -3.514212
-5.416268 | -4.547804
-5.837321 | -5.994832
-6.143541 | -7.648579
-6.526316 | -9.095607
-6.755981 | -9.715762
-7.100478 | -9.922481
-7.100478 | -5.581395
-6.947368 | -2.48062
-6.564593 | 1.033592
-5.645933 | 2.067183
-3.425837 | 2.067183
-1.779904 | 2.273902
-0.3253589 | 2.894057
0.4401914 | 2.894057
1.244019 | 3.514212
2.239234 | 4.134367
2.889952 | 4.754522
3.578947 | 5.167959
4.15311 | 5.167959
4.688995 | 5.581395
5.339713 | 6.614987
6.220096 | 7.648579
6.870813 | 8.888889
7.138756 | 11.16279
7.100478 | 5.788114
6.870813 | 1.653747
6.066986 | 0
4.880383 | 0
4.191388 | 0.620155
3.502392 | 0.620155
2.086124 | 0.620155
1.511962 | 0.4134367
0.7464115 | 0
-0.5933014 | 0
-1.129187 | 0
-1.971292 | 0
-2.77512 | -0.4134367
-3.425837 | -0.620155
-4.191388 | -1.653747
-5.110048 | -3.514212
-5.492823 | -3.927649
-5.913876 | -5.167959
-6.258373 | -5.994832
-6.564593 | -7.235142
-6.832536 | -8.475452
-7.138756 | -9.509044
-7.138756 | -5.374677
-7.100478 | -3.927649
-7.023923 | -1.860465
-7.023923 | 0.2067183

## NPC-04
Slip [mm] | Shear [kN]
-5.415186 | -10.87483
-5.105008 | -10.87483
-4.743134 | -11.52086
-4.329564 | -11.95155
-3.96769 | -14.32032
-3.838449 | -17.76581
-3.786753 | -20.13459
-3.605816 | -23.36474
-3.502423 | -26.1642
-3.373183 | -28.96366
-3.347334 | -31.54778
-3.166397 | -34.34724
-2.933764 | -35.42396
-2.726979 | -36.93136
-2.080775 | -37.57739
-1.899838 | -39.94616
-1.693053 | -42.96097
-1.537964 | -46.40646
-1.331179 | -48.34455
-1.098546 | -48.99058
-0.8659128 | -51.35935
-0.6591276 | -53.29744
-0.5298869 | -55.45087
-0.3489499 | -55.02019
-0.2714055 | -49.85195
-0.1938611 | -45.1144
-0.1938611 | -40.16151
-0.1938611 | -33.91655
-0.1680129 | -25.94886
-0.1421648 | -18.62719
-0.0904685 | -11.52086
-0.06462036 | -1.615074
-0.01292407 | 1.184388
-0.01292407 | 7.860027
0.0904685 | 16.25841
0.1680129 | 25.94886
0.2455574 | 31.97847
0.3489499 | 35.85464
0.3747981 | 39.73082
0.5557351 | 43.17631
0.7366721 | 48.12921
0.8917609 | 51.5747
1.04685 | 53.72813
1.253635 | 54.37416
1.512116 | 53.29744
1.770598 | 52.00538
2.003231 | 50.71332
2.235864 | 52.22073
2.390953 | 53.0821
2.520194 | 50.92867
2.675283 | 48.99058
2.882068 | 46.40646
2.98546 | 43.607
3.088853 | 41.45357
3.243942 | 38.00808
3.373183 | 34.1319
3.528271 | 31.11709
3.605816 | 28.10229
3.760905 | 25.30283
3.890145 | 22.71871
3.96769 | 20.99596
4.200323 | 20.56528
4.613893 | 19.91925
5.07916 | 18.62719
5.415186 | 18.41184
5.725363 | 17.76581
6.113086 | 16.6891
6.6042 | 14.96635
6.991922 | 13.67429
7.250404 | 11.7362

## NPC-05
Slip [mm] | Shear [kN]
0 | 0
0.6842105 | 36.21354
0.6315789 | 32.16615
0.5789474 | 27.4796875
0.5438596 | 23.85833
0.4912281 | 19.59792
0.4210526 | 16.615625
0.3859649 | 11.71615
0.3508772 | 8.520833
0.3333333 | 6.177604
0.2631579 | 3.408333
0.2105263 | 0.6390625
0.1403509 | -1.491146
0.0877193 | -3.834375
0.05263158 | -7.0296875
0 | -10.43802
-0.05263158 | -16.82865
-0.0877193 | -21.728125
-0.1403509 | -28.11875
-0.1754386 | -33.65729
-0.2105263 | -41.9651
-0.3508772 | -48.14271
-0.3508772 | -40.47396
-0.3333333 | -35.57448
-0.3157895 | -26.6276
-0.2982456 | -22.15417
-0.245614 | -16.4026
-0.2105263 | -10.225
-0.1929825 | -6.603646
-0.1578947 | -3.834375
-0.1403509 | -1.278125
-0.0877193 | 1.278125
0 | 3.621354
0.1052632 | 6.177604
0.1578947 | 9.5859375
0.245614 | 14.2724
0.3157895 | 18.10677
0.3859649 | 22.79323
0.4736842 | 29.82292
0.5263158 | 32.37917
0.6140351 | 37.065625
0.6666667 | 40.2609375
0.754386 | 44.9474
0.8596491 | 47.9296875
0.8596491 | 43.66927
0.8245614 | 38.34375
0.7719298 | 31.7401
0.7368421 | 27.05365
0.6842105 | 22.79323
0.6491228 | 18.95885
0.6140351 | 14.91146
0.5438596 | 10.65104
0.5087719 | 6.816667
0.4561404 | 3.1953125
0.3859649 | 0.2130208
0.3157895 | -1.9171875
0.2105263 | -4.686458
0.122807 | -6.177604
-0.01754386 | -7.66875
-0.122807 | -14.6984375
-0.1754386 | -23.00625
-0.1929825 | -28.33177
-0.245614 | -33.65729
-0.2631579 | -38.9828125
-0.2982456 | -45.16042
-0.3333333 | -48.14271
-0.4385965 | -50.0599
-0.5438596 | -52.1901
-0.5438596 | -44.734375
-0.5087719 | -37.91771
-0.4912281 | -33.44427
-0.4385965 | -27.05365
-0.4210526 | -19.8109375
-0.3859649 | -14.91146
-0.3684211 | -10.225
-0.3333333 | -6.603646
-0.3157895 | -3.834375
-0.2631579 | -1.065104
-0.2105263 | 2.343229
-0.122807 | 4.047396
-0.05263158 | 5.1125
0.1052632 | 6.816667
0.245614 | 8.520833
0.4561404 | 17.68073
0.5263158 | 22.15417
0.6315789 | 27.05365
0.6842105 | 31.7401
0.7368421 | 36.00052
0.8070175 | 39.8349
0.8421053 | 45.79948
0.8947368 | 49.42083
1 | 50.69896
1.052632 | 44.734375
0.9824561 | 37.27865
0.9473684 | 31.52708
0.9298246 | 27.4796875
0.877193 | 22.3671875
0.8070175 | 17.46771
0.7719298 | 13.20729
0.7368421 | 8.946875
0.6491228 | 5.7515625
0.6140351 | 2.130208
0.5087719 | -1.065104
0.3684211 | -2.982292
0.1754386 | -5.1125
-0.1754386 | -11.07708
-0.245614 | -17.04167
-0.2807018 | -21.728125
-0.3157895 | -27.69271
-0.3684211 | -33.23125
-0.4035088 | -37.91771
-0.4561404 | -41.9651
-0.4736842 | -46.22552
-0.5263158 | -49.846875
-0.6140351 | -53.25521
-0.7719298 | -54.53333
-0.7192982 | -48.56875
-0.7368421 | -40.68698
-0.6842105 | -32.16615
-0.6491228 | -28.11875
-0.5964912 | -21.30208
-0.5614035 | -14.6984375
-0.5263158 | -9.5859375
-0.4912281 | -5.7515625
-0.4736842 | -2.982292
-0.3859649 | 0.4260417
-0.2807018 | 2.55625
-0.1754386 | 5.964583
-0.03508772 | 7.881771
0.122807 | 10.01198
0.5087719 | 18.10677
0.6315789 | 23.00625
0.7192982 | 29.6099
0.8245614 | 36.4265625
0.877193 | 41.32604
0.9298246 | 45.16042
0.9824561 | 49.2078125
1.035088 | 51.97708
1.175439 | 54.3203125
1.22807 | 52.82917
1.22807 | 48.56875
1.210526 | 43.45625
1.192982 | 39.8349
1.122807 | 34.93542
1.070175 | 30.675
1.052632 | 27.26667
1.017544 | 23.85833
1 | 20.45
0.9824561 | 15.3375
0.9473684 | 11.92917
0.8947368 | 7.242708
0.8070175 | 3.1953125
0.7192982 | -0.2130208
0.5789474 | -3.1953125
0.4561404 | -4.686458
0.2807018 | -5.7515625
0.1578947 | -6.177604
-0.2807018 | -15.76354
-0.3508772 | -20.66302
-0.4385965 | -26.840625
-0.5087719 | -32.37917
-0.5789474 | -40.2609375
-0.6315789 | -44.734375
-0.7368421 | -48.35573
-0.7368421 | -51.125
-0.8070175 | -53.89427
-0.8947368 | -54.10729
-1.035088 | -53.89427
-0.9824561 | -47.71667
-0.9649123 | -38.13073
-0.9122807 | -29.82292
-0.8421053 | -24.9234375
-0.7894737 | -20.66302
-0.7719298 | -17.04167
-0.7017544 | -12.1421875
-0.6315789 | -8.520833
-0.5964912 | -4.686458
-0.5263158 | -0.8520833
-0.4912281 | 1.491146
-0.4210526 | 3.408333
-0.3157895 | 5.538542
-0.2280702 | 7.455729
-0.122807 | 8.733854
0.4385965 | 15.55052
0.7017544 | 22.58021
0.8245614 | 28.54479
0.9473684 | 36.21354
1.052632 | 41.5390625
1.140351 | 45.58646
1.175439 | 48.78177
1.210526 | 52.61615
1.298246 | 54.10729
1.438596 | 54.74635
1.385965 | 48.56875
1.350877 | 41.75208
1.298246 | 34.509375
1.263158 | 27.69271
1.22807 | 21.728125
1.157895 | 15.9765625
1.122807 | 11.07708
1.070175 | 7.455729
1 | 3.834375
0.8947368 | -1.065104
0.7719298 | -3.1953125
0.5964912 | -4.899479
0.2807018 | -6.816667
-0.1929825 | -12.78125
-0.3684211 | -18.95885
-0.4912281 | -25.5625
-0.5964912 | -33.01823
-0.7719298 | -40.68698
-0.8596491 | -44.9474
-0.9473684 | -48.99479
-1.035088 | -53.46823
-1.105263 | -55.5984375
-1.210526 | -54.959375
-1.157895 | -50.0599
-1.105263 | -41.75208
-1.105263 | -37.065625
-1.070175 | -34.509375
-1.017544 | -26.2015625
-1 | -21.30208
-0.8947368 | -14.48542
-0.8245614 | -8.733854
-0.8245614 | -5.325521
-0.7368421 | -1.065104
-0.6315789 | 2.343229
-0.5263158 | 4.686458
-0.3508772 | 7.242708
-0.07017544 | 9.372917
0.3508772 | 10.8640625
0.5087719 | 14.48542
0.7894737 | 19.3849
0.9473684 | 24.9234375
1.070175 | 30.46198
1.192982 | 35.57448
1.315789 | 42.60417
1.403509 | 46.43854
1.403509 | 51.33802
1.491228 | 54.3203125
1.578947 | 55.5984375
1.666667 | 53.89427
1.596491 | 49.63385
1.561404 | 42.60417
1.54386 | 39.19583
1.508772 | 34.29635
1.45614 | 29.82292
1.438596 | 25.77552
1.421053 | 22.58021
1.368421 | 19.3849
1.333333 | 16.4026
1.315789 | 14.2724
1.298246 | 11.07708
1.263158 | 9.372917
1.192982 | 5.1125
1.157895 | 3.408333
1.087719 | 0.4260417
1.035088 | -1.491146
0.877193 | -4.047396
0.6315789 | -5.7515625
0.2105263 | -7.881771
-0.3333333 | -13.63333
-0.4736842 | -17.68073
-0.6140351 | -22.79323
-0.7894737 | -29.18385
-0.8947368 | -34.93542
-0.9473684 | -40.2609375
-1.070175 | -45.16042
-1.157895 | -48.78177
-1.263158 | -52.82917
-1.350877 | -54.3203125
-1.403509 | -53.25521
-1.403509 | -49.42083
-1.350877 | -39.8349
-1.315789 | -32.5921875
-1.280702 | -25.34948
-1.192982 | -17.46771
-1.140351 | -11.2901
-1.035088 | -6.390625
-0.9298246 | -1.704167
-0.8245614 | 1.491146
-0.6842105 | 5.538542
-0.4561404 | 7.455729
-0.122807 | 8.946875
0.3508772 | 10.8640625
0.5614035 | 12.99427
0.7368421 | 16.4026
0.9649123 | 21.5151
1.105263 | 26.840625
0.8596491 | 25.5625
1 | 32.80521
1.122807 | 39.19583
1.333333 | 46.0125
1.526316 | 51.125
1.684211 | 54.74635
1.77193 | 55.81146
1.842105 | 54.10729
1.789474 | 49.42083
1.77193 | 43.88229
1.736842 | 36.4265625
1.701754 | 30.88802
1.631579 | 24.71042
1.614035 | 18.5328125
1.526316 | 12.35521
1.438596 | 6.603646
1.263158 | 0
1.105263 | -3.408333
0.754386 | -6.177604
0.4561404 | -8.094792
0.122807 | -9.372917
-0.4561404 | -15.3375
-0.6140351 | -22.3671875
-0.7368421 | -26.2015625
-0.8947368 | -31.953125
-1.087719 | -38.9828125
-1.245614 | -45.16042
-1.385965 | -49.846875
-1.491228 | -53.89427
-1.649123 | -52.61615
-1.578947 | -45.79948
-1.54386 | -36.8526
-1.473684 | -27.26667
-1.368421 | -20.02396
-1.298246 | -13.63333
-1.210526 | -7.455729
-1.157895 | -2.769271
-1 | 1.065104
-0.8070175 | 5.1125
-0.4912281 | 7.0296875
0.1403509 | 8.946875
0.4912281 | 11.07708
0.8421053 | 16.4026
1.035088 | 20.87604
1.22807 | 27.26667
1.298246 | 33.23125
1.45614 | 37.91771
1.561404 | 44.30833
1.701754 | 48.56875
1.807018 | 52.1901
1.859649 | 55.1724
1.964912 | 56.2375
2.017544 | 53.46823
1.982456 | 50.4859375
1.982456 | 47.0776
1.982456 | 40.47396
1.964912 | 36.4265625
1.929825 | 32.37917
1.912281 | 28.33177
1.877193 | 23.85833
1.842105 | 19.8109375
1.77193 | 15.9765625
1.719298 | 11.503125
1.649123 | 8.094792
1.54386 | 4.047396
1.438596 | 0.4260417
1.245614 | -3.1953125
0.9649123 | -5.7515625
-0.1052632 | -10.43802
-0.2982456 | -12.99427
-0.5789474 | -17.46771
-0.7192982 | -20.66302
-0.8421053 | -23.85833
-1.017544 | -28.11875
-1.122807 | -31.953125
-1.192982 | -34.93542
-1.315789 | -38.9828125
-1.421053 | -43.03021
-1.526316 | -48.35573
-1.614035 | -51.33802
-1.77193 | -51.7640625
-1.789474 | -46.43854
-1.77193 | -38.55677
-1.701754 | -31.3140625
-1.631579 | -20.87604
-1.526316 | -14.91146
-1.421053 | -10.01198
-1.210526 | -0.4260417
-1.087719 | 2.130208
-0.9298246 | 4.260417
-0.7017544 | 6.390625
-0.1403509 | 7.66875
0.2105263 | 8.946875
0.5964912 | 12.56823
0.877193 | 16.82865
1.210526 | 23.00625
1.473684 | 28.97083
1.684211 | 35.7875
1.789474 | 41.5390625
1.877193 | 46.0125
2 | 50.69896
2.105263 | 53.68125
2.245614 | 56.8765625
2.350877 | 58.58073
2.438596 | 57.94167
2.438596 | 54.74635
2.421053 | 49.846875
2.385965 | 42.178125
2.385965 | 37.065625
2.263158 | 27.05365
2.210526 | 23.00625
2.140351 | 17.04167
2.070175 | 12.35521
2 | 8.733854
1.894737 | 5.325521
1.77193 | 1.278125
1.701754 | -1.065104
1.561404 | -3.1953125
1.280702 | -4.686458
0.877193 | -5.7515625
0.6491228 | -6.603646
0.3859649 | -7.881771
0.1403509 | -9.5859375
-0.07017544 | -11.503125
-0.3684211 | -15.12448
-0.6140351 | -18.74583
-0.7894737 | -22.58021
-1.017544 | -27.69271
-1.245614 | -32.37917
-1.368421 | -36.21354
-1.45614 | -38.76979
-1.508772 | -41.11302
-1.596491 | -44.30833
-1.719298 | -46.86458
-1.824561 | -50.69896
-2 | -50.4859375
-1.982456 | -45.79948
-1.964912 | -35.7875
-1.894737 | -27.69271
-1.789474 | -20.02396
-1.666667 | -14.059375
-1.596491 | -8.733854
-1.45614 | -3.834375
-1.298246 | 0.6390625
-1.087719 | 4.047396
-0.6140351 | 5.325521
-0.245614 | 6.603646
0.05263158 | 8.094792
0.2105263 | 9.159896
0.4561404 | 11.71615
0.6491228 | 13.4203125
0.8070175 | 14.91146
0.9824561 | 17.04167
1.157895 | 19.59792
1.315789 | 22.3671875
1.508772 | 27.26667
1.701754 | 31.953125
1.824561 | 35.57448
1.947368 | 38.9828125
2.052632 | 41.9651
2.175439 | 44.9474
2.298246 | 48.14271
2.403509 | 51.55104
2.45614 | 53.46823
2.561404 | 55.5984375
2.684211 | 57.94167
2.807018 | 57.3026
2.807018 | 54.53333
2.789474 | 50.69896
2.789474 | 46.22552
2.789474 | 40.68698
2.736842 | 33.44427
2.666667 | 25.5625
2.578947 | 20.87604
2.526316 | 15.55052
2.421053 | 10.8640625
2.350877 | 6.603646
2.192982 | 2.55625
2.070175 | -0.4260417
1.894737 | -2.130208
1.631579 | -3.834375
1.280702 | -4.899479
0.9649123 | -6.177604
0.3157895 | -7.455729
-0.1052632 | -9.798958
-0.3859649 | -12.1421875
-0.7017544 | -17.89375
-1.017544 | -25.34948
-1.22807 | -30.24896
-1.508772 | -36.8526
-1.912281 | -46.22552
-2.105263 | -50.27292
-2.280702 | -52.1901
-2.421053 | -52.1901
-2.368421 | -44.9474
-2.333333 | -35.1484375
-2.245614 | -27.90573
-2.157895 | -20.66302
-2.087719 | -15.12448
-1.982456 | -10.01198
-1.824561 | -5.1125
-1.684211 | -1.491146
-1.508772 | 2.130208
-1.368421 | 3.834375
-1.052632 | 5.325521
-0.7017544 | 5.7515625
-0.1578947 | 7.242708
0.2807018 | 9.372917
0.5263158 | 11.503125
0.8947368 | 13.84635
1.263158 | 18.74583
1.508772 | 22.58021
1.754386 | 27.26667
1.929825 | 29.82292
2.052632 | 33.8703125
2.157895 | 36.00052
2.22807 | 37.91771
2.421053 | 42.39115
2.54386 | 45.3734375
2.701754 | 48.99479
2.754386 | 50.27292
2.877193 | 52.403125
3 | 54.3203125
3.140351 | 55.5984375
3.245614 | 55.1724
3.22807 | 52.82917
3.192982 | 48.99479
3.175439 | 45.16042
3.140351 | 38.34375
3.070175 | 33.23125
3.017544 | 28.11875
2.982456 | 22.58021
2.929825 | 17.46771
2.859649 | 11.71615
2.701754 | 7.242708
2.596491 | 2.982292
2.491228 | 0.8520833
2.368421 | -1.704167
1.982456 | -2.769271
1.666667 | -2.982292
0.5087719 | -5.538542
0.1578947 | -6.816667
-0.6491228 | -12.78125
-0.9649123 | -18.10677
-1.263158 | -23.85833
-1.45614 | -27.90573
-1.754386 | -33.23125
-2.017544 | -39.621875
-2.192982 | -43.24323
-2.350877 | -46.22552
-2.491228 | -49.2078125
-2.807018 | -50.4859375
-2.807018 | -44.9474
-2.77193 | -39.621875
-2.719298 | -34.29635
-2.684211 | -27.69271
-2.614035 | -22.15417
-2.491228 | -14.2724
-2.263158 | -8.520833
-2.052632 | -4.047396
-1.859649 | 0.8520833
-1.701754 | 2.982292
-1.263158 | 4.4734375
-0.7368421 | 5.7515625
0.5087719 | 9.798958
0.8596491 | 11.2901
1.192982 | 14.2724
1.508772 | 19.171875
1.807018 | 23.6453125
2.035088 | 27.05365
2.298246 | 31.3140625
2.526316 | 34.7224
2.701754 | 38.9828125
2.894737 | 42.60417
3.157895 | 46.22552
3.368421 | 49.63385
3.473684 | 51.125
3.631579 | 52.1901
3.614035 | 48.78177
3.596491 | 42.60417
3.561404 | 37.27865
3.508772 | 31.3140625
3.438596 | 25.13646
3.385965 | 20.23698
3.315789 | 15.3375
3.245614 | 12.1421875
3.140351 | 9.159896
3 | 3.1953125
2.912281 | -0.2130208
2.736842 | -2.130208
2.192982 | -2.769271
1.280702 | -4.047396
0.9298246 | -4.260417
0.4561404 | -5.7515625
0.03508772 | -7.242708
-0.3508772 | -9.798958
-0.6842105 | -12.99427
-1.070175 | -17.04167
-1.526316 | -22.79323
-1.947368 | -29.6099
-2.192982 | -33.23125
-2.561404 | -40.2609375
-2.736842 | -43.66927
-2.982456 | -47.0776
-3.122807 | -48.35573
-3.210526 | -48.14271
-3.192982 | -43.03021
-3.192982 | -36.63958
-3.087719 | -28.7578125
-2.982456 | -23.00625
-2.912281 | -15.3375
-2.789474 | -10.43802
-2.631579 | -7.242708
-2.473684 | -3.621354
-2.263158 | 0
-1.964912 | 2.343229
-1.54386 | 3.834375
-1.035088 | 5.538542
-0.1403509 | 6.177604
0.3157895 | 7.881771
0.8947368 | 10.65104
1.315789 | 13.4203125
1.719298 | 16.615625
2.052632 | 20.02396
2.298246 | 23.21927
2.666667 | 28.97083
2.894737 | 31.7401
3.22807 | 36.63958
3.45614 | 39.8349
3.684211 | 41.5390625
3.947368 | 43.24323
3.982456 | 41.11302
3.964912 | 35.1484375
3.964912 | 27.26667
3.947368 | 21.0890625
3.877193 | 13.84635
3.824561 | 9.5859375
3.754386 | 5.964583
3.596491 | 3.1953125
3.333333 | 0
2.929825 | -2.343229
1.859649 | -1.9171875
1.421053 | -2.130208
0.7894737 | -3.1953125
0.3508772 | -4.4734375
-0.05263158 | -7.242708
-0.4385965 | -9.159896
-0.9824561 | -12.99427
-1.45614 | -17.68073
-1.77193 | -21.5151
-2.087719 | -25.13646
-2.315789 | -28.97083
-2.614035 | -34.509375
-2.929825 | -37.49167
-3.157895 | -41.32604
-3.385965 | -43.45625
-3.631579 | -43.66927
-3.649123 | -39.40885
-3.578947 | -32.16615
-3.45614 | -23.85833
-3.350877 | -17.2546875
-3.210526 | -10.8640625
-2.982456 | -4.899479
-2.736842 | -0.8520833
-2.315789 | 2.130208
-1.789474 | 3.408333
-1.333333 | 4.260417
-1.017544 | 4.4734375
-0.4385965 | 5.538542
0.03508772 | 6.177604
0.4736842 | 7.242708
0.6315789 | 7.242708
1.070175 | 8.520833
1.22807 | 8.733854
1.649123 | 10.225
1.77193 | 10.43802
2.070175 | 11.92917
2.263158 | 12.78125
2.45614 | 14.48542
2.701754 | 16.18958
3 | 17.68073
3.298246 | 20.02396
3.526316 | 21.728125
3.614035 | 22.15417
3.912281 | 24.4974
3.894737 | 20.02396
3.947368 | 15.76354
3.912281 | 10.01198
3.77193 | 4.4734375
3.666667 | 2.982292
3.403509 | 1.065104
2.894737 | 0
2.421053 | -0.8520833
1.947368 | -1.278125
1.526316 | -1.065104
0.8245614 | -2.55625
-0.0877193 | -6.177604
-0.7368421 | -9.159896
-1.245614 | -11.71615
-1.614035 | -14.6984375
-2.105263 | -18.31979
-2.54386 | -21.728125
-2.807018 | -24.71042
-3.105263 | -27.26667
-3.333333 | -29.82292
-3.508772 | -31.10104
-3.701754 | -32.37917
-3.877193 | -33.65729
-4 | -33.65729
-3.912281 | -28.11875
-3.964912 | -19.171875
-3.929825 | -11.2901
-3.842105 | -5.325521
-3.649123 | -2.343229
-3.403509 | -0.8520833
-2.947368 | 0.6390625
-2.280702 | 2.982292
-1.596491 | 4.4734375
-0.7368421 | 4.899479
-0.3508772 | 4.899479
0.03508772 | 4.686458
0.3157895 | 4.4734375
0.9298246 | 4.899479
1.192982 | 4.899479
1.631579 | 5.964583
2.052632 | 7.66875
2.350877 | 8.733854
2.719298 | 10.01198
3.140351 | 12.35521
3.421053 | 14.6984375
3.684211 | 16.82865
3.877193 | 19.3849
3.807018 | 16.18958
3.77193 | 11.71615
3.736842 | 8.094792
3.596491 | 4.899479
3.403509 | 1.491146
3.122807 | 0.2130208
2.666667 | -0.4260417
2.087719 | -0.4260417
0.9824561 | -1.278125
0.05263158 | -3.621354
-0.2982456 | -4.047396
-0.8245614 | -4.686458
-1.035088 | -5.1125
-1.526316 | -6.390625
-1.754386 | -7.66875
-2.157895 | -10.01198
-2.298246 | -10.8640625
-2.54386 | -12.78125
-2.736842 | -14.2724
-2.894737 | -15.55052
-3.035088 | -16.4026
-3.140351 | -17.2546875
-3.368421 | -18.95885
-3.508772 | -19.8109375
-3.754386 | -21.5151
-3.894737 | -23.00625
-4.017544 | -21.0890625
-3.947368 | -15.3375
-3.929825 | -10.225
-3.754386 | -5.964583
-3.473684 | -1.065104
-3.070175 | 0.6390625
-2.912281 | 0.8520833
-2.245614 | 1.278125
-1.77193 | 2.343229
-0.9473684 | 3.408333
0.05263158 | 4.260417
0.5789474 | 4.260417
0.7894737 | 4.260417
1.298246 | 5.1125
1.736842 | 5.538542
2.035088 | 6.390625
2.22807 | 7.0296875
2.649123 | 8.520833
2.894737 | 10.01198
3.087719 | 11.07708
3.473684 | 12.99427
3.77193 | 15.76354
3.807018 | 17.68073
3.684211 | 11.07708
3.614035 | 6.177604
3.508772 | 3.408333
3.175439 | 0
2.824561 | -0.6390625
2.052632 | -0.8520833
0.877193 | -1.065104
0.3684211 | -2.343229
-0.245614 | -2.982292
-0.4210526 | -2.982292
-0.8947368 | -4.047396
-1.175439 | -4.4734375
-1.578947 | -5.1125
-1.964912 | -6.177604
-2.22807 | -7.455729
-2.508772 | -8.3078125
-2.754386 | -9.798958
-3 | -11.07708
-3.298246 | -13.20729
-3.403509 | -14.2724
-3.649123 | -16.615625
-3.824561 | -17.46771
-3.964912 | -18.31979
-3.859649 | -13.4203125
-3.754386 | -7.455729
-3.54386 | -3.408333
-3.210526 | -0.6390625
-2.649123 | 1.065104
-2.140351 | 2.130208
-1.421053 | 2.343229
-1.070175 | 2.343229
-0.5614035 | 2.55625
-0.03508772 | 2.55625
0.3333333 | 2.55625
0.6842105 | 3.1953125
0.8947368 | 3.621354
1.54386 | 4.260417
1.649123 | 4.4734375
2.140351 | 5.538542
2.385965 | 5.964583
2.631579 | 7.0296875
2.894737 | 8.520833
3.087719 | 9.798958
3.385965 | 11.92917
3.736842 | 14.2724
3.666667 | 11.503125
3.614035 | 7.881771
3.438596 | 2.769271
3.105263 | 0.2130208
2.508772 | -0.6390625
1.894737 | -0.6390625
1.22807 | -0.4260417
0.5789474 | -0.8520833
-0.05263158 | -2.55625
-0.7719298 | -3.1953125
-1.280702 | -4.047396
-1.701754 | -4.686458
-2.087719 | -5.7515625
-2.438596 | -7.0296875
-2.789474 | -8.733854
-3 | -9.5859375
-3.350877 | -11.92917
-3.631579 | -13.84635
-3.824561 | -15.12448
-3.982456 | -16.4026
-3.859649 | -11.2901
-3.666667 | -6.390625
-3.508772 | -3.621354
-3.263158 | -1.278125
-2.842105 | 0.4260417
-2.526316 | 1.278125
-1.789474 | 1.9171875
-1.122807 | 2.130208
-0.3333333 | 2.769271
0.2280702 | 3.408333
0.7368421 | 4.047396
1.017544 | 4.686458
1.491228 | 4.899479
1.842105 | 5.1125
2.245614 | 5.325521
2.491228 | 5.538542
2.736842 | 6.177604
3.017544 | 7.242708
3.175439 | 8.3078125
3.350877 | 9.5859375
3.491228 | 11.07708
3.649123 | 12.35521
3.824561 | 14.2724
3.701754 | 6.603646
3.491228 | 2.769271
3.122807 | 0.4260417
2.421053 | -1.491146
1.631579 | -1.704167
1.105263 | -1.704167
0.7017544 | -1.491146
-0.0877193 | -1.704167
-0.3684211 | -2.130208
-0.9122807 | -2.982292
-1.666667 | -4.260417
-2.140351 | -5.1125
-2.473684 | -5.7515625
-2.824561 | -6.603646
-3.122807 | -8.520833
-3.368421 | -10.225
-3.526316 | -11.503125
-3.701754 | -12.99427
-3.894737 | -14.48542
-3.929825 | -13.20729
-3.631579 | -4.686458
-3.385965 | -0.8520833
-3.087719 | 0.4260417
-2.315789 | 1.491146
-1.964912 | 1.9171875
-1.596491 | 2.343229
-0.7017544 | 2.55625
0.0877193 | 2.769271
1.035088 | 3.408333
1.315789 | 3.408333
2.070175 | 4.4734375
2.403509 | 4.4734375
2.701754 | 5.1125
3 | 6.390625
3.350877 | 8.094792
3.596491 | 10.225
3.789474 | 12.35521
3.859649 | 14.059375
3.701754 | 6.390625
3.280702 | 0
2.824561 | -1.278125
2.280702 | -1.065104
1.631579 | -0.2130208
1.052632 | 0.2130208
0.3684211 | -0.2130208
-0.5438596 | -1.704167
-0.9824561 | -2.55625
-1.45614 | -3.1953125
-1.789474 | -3.621354
-2.263158 | -4.260417
-2.561404 | -4.686458
-2.877193 | -5.964583
-3.22807 | -7.242708
-3.491228 | -8.946875
-3.719298 | -10.65104
-3.894737 | -11.92917
-3.754386 | -9.372917
-3.596491 | -6.603646
-3.210526 | -0.8520833
-3.22807 | -2.130208
-2.947368 | 0
-2.175439 | 1.278125
-1.666667 | 1.065104
-0.877193 | 0.4260417
-0.01754386 | 0.6390625

## RPC-01
Slip [mm] | Shear [kN]
0 | 0
1.243774 | 83.9677
1.195472 | 74.3714
1.123019 | 65.51326
1.074717 | 56.65513
1.074717 | 45.58247
1.074717 | 37.09343
1.026415 | 26.75894
0.9539623 | 19.74625
0.8815094 | 10.14994
0.6883019 | 2.399077
0.5192453 | -3.137255
0.2535849 | -9.042676
0.06037736 | -17.53172
-0.1086792 | -27.86621
-0.3018868 | -42.26067
-0.3743396 | -50.38062
-0.4226415 | -57.39331
-0.5192453 | -65.14418
-0.6158491 | -72.89504
-0.7849057 | -79.53864
-1.050566 | -86.18224
-1.098868 | -78.06228
-1.098868 | -64.77509
-1.098868 | -50.01153
-1.026415 | -34.5098
-0.9056604 | -21.22261
-0.6641509 | -8.304498
-0.4950943 | -2.768166
-0.3018868 | 2.768166
-0.03622642 | 6.089965
0.1328302 | 11.99539
0.3260377 | 19.00807
0.64 | 29.34256
0.7849057 | 39.67705
0.9539623 | 50.38062
1.123019 | 68.09689
1.316226 | 78.80046
1.461132 | 88.02768
1.581887 | 95.77855
1.823396 | 103.1603
2.089057 | 110.5421
2.378868 | 117.5548
2.451321 | 107.9585
2.378868 | 94.67128
2.403019 | 82.49135
2.330566 | 71.0496
2.306415 | 59.97693
2.258113 | 49.27336
2.209811 | 38.56978
2.137358 | 25.65167
1.992453 | 13.47174
1.847547 | 3.875433
1.581887 | -3.506344
0.8573585 | -10.88812
0.4950943 | -14.9481
0.1811321 | -17.90081
-0.0845283 | -23.06805
-0.3501887 | -33.40254
-0.4950943 | -40.78431
-0.5675472 | -47.797
-0.6641509 | -54.80969
-0.8573585 | -62.92964
-1.050566 | -71.78777
-1.340377 | -81.75317
-1.65434 | -89.87313
-2.209811 | -95.04037
-2.282264 | -83.59862
-2.330566 | -67.7278
-2.233962 | -53.33333
-2.161509 | -44.4752
-2.016604 | -26.38985
-1.895849 | -15.31719
-1.678491 | -7.197232
-1.340377 | 2.029988
-0.8815094 | 7.566321
-0.4950943 | 10.14994
-0.0845283 | 16.79354
0.6158491 | 27.12803
0.8815094 | 35.61707
1.123019 | 42.99885
1.436981 | 55.91696
1.750943 | 65.51326
1.92 | 74.3714
2.064906 | 82.12226
2.209811 | 91.34948
2.354717 | 96.51672
2.306415 | 72.52595
2.258113 | 59.97693
2.258113 | 44.4752
2.089057 | 20.11534
1.750943 | 0.5536332
1.050566 | -10.14994
0.3260377 | -16.05536
-0.1811321 | -22.32987
-0.5192453 | -32.29527
-0.7607547 | -41.52249
-0.8815094 | -51.85698
-1.026415 | -62.56055
-1.074717 | -71.0496
-1.123019 | -51.1188
-1.026415 | -34.14072
-0.7849057 | -10.51903
-0.3743396 | -0.1845444
0.1086792 | 14.20992
0.3743396 | 21.96078
0.6158491 | 25.65167
0.9781132 | 31.188
1.316226 | 38.20069
1.509434 | 44.84429
1.775094 | 53.33333
1.992453 | 65.51326
2.161509 | 75.47866
2.306415 | 83.22953
2.572075 | 95.77855
2.789434 | 101.684
3.055094 | 107.9585
3.393208 | 114.233
3.634717 | 117.9239
3.658868 | 109.8039
3.658868 | 99.83852
3.586415 | 88.76586
3.562264 | 81.01499
3.586415 | 66.62053
3.538113 | 52.22607
3.344906 | 33.77163
3.2 | 20.48443
3.103396 | 9.042676
2.958491 | 2.399077
2.813585 | -2.399077
2.451321 | -5.351788
1.968302 | -6.828143
1.267925 | -9.780854
0.5916981 | -15.31719
-0.1328302 | -27.12803
-0.5916981 | -33.03345
-1.123019 | -44.4752
-1.461132 | -53.70242
-1.750943 | -63.66782
-2.040755 | -73.63322
-2.282264 | -81.01499
-2.644528 | -89.13495
-2.982642 | -95.40946
-3.562264 | -99.10035
-3.562264 | -89.50404
-3.562264 | -75.84775
-3.513962 | -62.19146
-3.417358 | -47.42791
-3.296604 | -35.61707
-3.2 | -26.38985
-3.103396 | -17.16263
-2.93434 | -9.042676
-2.716981 | -2.399077
-2.306415 | 4.61361
-1.92 | 7.566321
-1.509434 | 9.411765
-0.8090566 | 12.73356
-0.3260377 | 15.68627
0.0845283 | 17.53172
0.6883019 | 23.06805
1.050566 | 30.81892
1.436981 | 39.30796
1.750943 | 46.32065
2.113208 | 54.07151
2.499623 | 67.7278
2.813585 | 76.21684
3.055094 | 84.70588
3.296604 | 92.08766
3.538113 | 100.9458
3.658868 | 103.5294
3.610566 | 88.02768
3.538113 | 70.68051
3.46566 | 47.42791
3.344906 | 30.44983
3.127547 | 5.720877
2.644528 | -3.506344
0.06037736 | -19.74625
-0.8332075 | -30.81892
-1.533585 | -40.41522
-2.089057 | -49.64245
-2.499623 | -61.45329
-2.886038 | -72.15686
-3.441509 | -87.2895
-3.586415 | -78.06228
-3.513962 | -57.7624
-3.320755 | -31.55709
-3.055094 | -12.73356
-2.499623 | 1.291811
-1.195472 | 11.25721
0.0845283 | 17.53172
0.4709434 | 19.74625
1.098868 | 26.75894
1.340377 | 31.92618
1.775094 | 36.35525
2.233962 | 45.95156
2.547925 | 54.07151
2.837736 | 65.51326
3.272453 | 79.16955
3.562264 | 92.45675
3.586415 | 88.02768
3.538113 | 67.7278
3.393208 | 40.04614
3.127547 | 5.720877
2.668679 | -4.982699
1.726792 | -10.88812
0.8815094 | -16.42445
0.205283 | -22.69896
-0.7849057 | -28.23529
-1.388679 | -34.14072
-1.799245 | -38.56978
-2.233962 | -47.42791
-2.620377 | -55.91696
-3.006792 | -65.14418
-3.248302 | -74.00231
-3.46566 | -82.49135
-3.610566 | -73.63322
-3.489811 | -57.39331
-3.296604 | -28.97347
-2.765283 | -2.029988
-1.750943 | 9.780854
-0.5675472 | 13.47174
0.9298113 | 23.80623
1.581887 | 30.81892
1.944151 | 37.09343
2.451321 | 49.27336
2.982642 | 64.03691
3.175849 | 73.26413
3.538113 | 86.55133
3.852075 | 95.04037
4.166038 | 102.4221
4.624906 | 107.5894
4.842264 | 109.4348
4.793962 | 96.51672
4.74566 | 84.33679
4.793962 | 67.7278
4.721509 | 54.07151
4.624906 | 40.41522
4.455849 | 20.11534
4.335094 | 12.73356
4.166038 | 4.244521
3.97283 | -2.399077
3.513962 | -6.828143
2.813585 | -9.411765
2.137358 | -11.25721
1.098868 | -14.57901
0.1086792 | -18.2699
-0.4467925 | -21.5917
-1.098868 | -27.49712
-1.557736 | -34.14072
-2.209811 | -47.797
-2.886038 | -61.82238
-3.296604 | -71.41869
-3.70717 | -79.16955
-3.996981 | -84.33679
-4.310943 | -88.02768
-4.697358 | -87.2895
-4.842264 | -83.9677
-4.842264 | -70.31142
-4.74566 | -49.64245
-4.624906 | -35.61707
-4.528302 | -24.54441
-4.335094 | -14.57901
-4.093585 | -8.673587
-3.779623 | -2.399077
-3.224151 | 3.506344
-2.69283 | 7.566321
-2.161509 | 8.304498
-1.436981 | 10.14994
-0.6158491 | 13.10265
-0.03622642 | 16.05536
0.6883019 | 20.11534
1.292075 | 25.65167
1.823396 | 30.81892
2.378868 | 35.98616
2.861887 | 44.4752
3.538113 | 55.17878
3.948679 | 65.14418
4.407547 | 75.47866
4.697358 | 82.86044
4.769811 | 72.89504
4.721509 | 59.60784
4.624906 | 36.72434
4.335094 | 14.57901
3.97283 | -1.291811
2.958491 | -6.459054
2.233962 | -6.089965
1.436981 | -8.304498
0.229434 | -13.47174
-0.5916981 | -18.63899
-1.364528 | -23.80623
-2.330566 | -31.188
-2.596226 | -36.35525
-3.151698 | -44.84429
-3.658868 | -54.4406
-4.117736 | -62.92964
-4.528302 | -70.68051
-4.866415 | -73.63322
-4.793962 | -59.97693
-4.697358 | -44.10611
-4.576604 | -28.60438
-4.359245 | -13.84083
-3.779623 | -1.291811
-2.861887 | 6.459054
-1.871698 | 8.304498
-0.7366038 | 12.36448
-0.06037736 | 15.31719
0.4950943 | 16.79354
1.026415 | 19.37716
1.630189 | 22.32987
2.209811 | 27.12803
2.886038 | 34.14072
3.538113 | 44.4752
3.996981 | 55.17878
4.286792 | 63.66782
4.74566 | 73.63322
4.793962 | 73.26413
4.697358 | 57.7624
4.600755 | 40.41522
4.431698 | 20.11534
3.900377 | -2.399077
3.2 | -5.351788
1.847547 | -9.411765
0.7366038 | -13.84083
-0.3501887 | -16.79354
-1.267925 | -19.74625
-2.233962 | -25.65167
-2.596226 | -29.34256
-3.2 | -37.09343
-3.731321 | -45.95156
-4.141887 | -55.17878
-4.600755 | -64.03691
-4.842264 | -65.51326
-4.697358 | -42.62976
-4.504151 | -24.17532
-4.21434 | -10.88812
-3.538113 | 0.922722
-2.716981 | 6.459054
-1.14717 | 11.99539
-0.4950943 | 14.20992
0.5192453 | 17.16263
1.243774 | 17.53172
1.944151 | 22.32987
2.741132 | 28.60438
3.296604 | 34.87889
3.731321 | 42.62976
4.117736 | 50.38062
4.552453 | 60.34602
4.793962 | 66.62053
5.156226 | 71.41869
5.615094 | 75.10957
5.953208 | 76.95502
5.977358 | 69.94233
5.929057 | 58.86967
5.953208 | 48.53518
6.001509 | 38.93887
5.929057 | 32.29527
5.808302 | 21.22261
5.663396 | 9.411765
5.301132 | 0.5536332
4.528302 | -6.089965
3.852075 | -5.351788
2.42717 | -7.566321
1.630189 | -7.935409
0.8090566 | -8.304498
-0.0845283 | -13.10265
-0.7849057 | -16.05536
-1.65434 | -20.85352
-2.620377 | -26.75894
-3.006792 | -30.81892
-3.538113 | -37.09343
-3.948679 | -42.26067
-4.528302 | -50.01153
-5.276981 | -59.23875
-6.049811 | -62.56055
-5.977358 | -48.90427
-6.001509 | -35.98616
-5.977358 | -26.02076
-5.76 | -16.79354
-5.518491 | -10.14994
-5.156226 | -2.029988
-4.528302 | 2.029988
-3.634717 | 5.351788
-2.886038 | 5.720877
-1.799245 | 6.459054
-0.9298113 | 7.935409
0.06037736 | 10.88812
0.8090566 | 13.47174
1.557736 | 15.68627
2.354717 | 19.00807
2.958491 | 21.96078
3.683019 | 27.49712
4.310943 | 33.77163
4.842264 | 42.62976
5.325283 | 49.64245
5.880755 | 58.86967
6.001509 | 50.01153
5.880755 | 31.55709
5.421887 | 4.244521
4.721509 | -4.244521
3.683019 | -4.61361
1.775094 | -6.459054
0.1811321 | -10.14994
-0.8090566 | -11.99539
-1.65434 | -16.05536
-2.451321 | -17.53172
-3.417358 | -20.85352
-4.21434 | -26.75894
-4.721509 | -32.29527
-5.470189 | -40.41522
-5.953208 | -43.73702
-5.953208 | -34.5098
-5.880755 | -23.06805
-5.639245 | -10.14994
-4.98717 | 0.1845444
-4.407547 | 4.244521
-3.634717 | 5.351788
-2.089057 | 6.828143
-1.050566 | 7.935409
-0.1086792 | 7.935409
0.5433962 | 7.935409
1.316226 | 10.14994
2.306415 | 13.10265
3.030943 | 16.42445
3.779623 | 20.48443
4.504151 | 24.91349
5.011321 | 31.188
5.446038 | 34.87889
5.929057 | 41.1534
5.856604 | 27.49712
5.446038 | 8.673587
4.914717 | -0.1845444
4.069434 | -3.506344
2.716981 | -4.61361
1.340377 | -6.459054
0.1328302 | -7.197232
-0.7124528 | -7.197232
-1.823396 | -9.411765
-2.765283 | -11.99539
-3.70717 | -16.05536
-4.552453 | -22.69896
-5.470189 | -30.08074
-5.929057 | -33.03345
-6.02566 | -27.49712
-5.76 | -13.10265
-4.673208 | 3.137255
-3.562264 | 7.197232
-2.089057 | 7.935409
-0.9539623 | 7.935409
0.3984906 | 7.566321
1.41283 | 8.304498
2.18566 | 10.14994
2.958491 | 11.25721
3.683019 | 13.10265
4.431698 | 16.79354
5.035472 | 22.32987
5.446038 | 26.75894
5.856604 | 31.92618
6.26717 | 35.24798
6.822642 | 38.20069
7.184906 | 39.30796
7.160755 | 30.44983
7.233208 | 18.2699
7.136604 | 4.244521
6.870943 | -2.399077
6.170566 | -3.875433
5.156226 | -4.61361
3.610566 | -4.982699
1.316226 | -6.089965
-0.4950943 | -7.566321
-2.572075 | -12.36448
-3.803774 | -15.31719
-4.769811 | -17.16263
-5.301132 | -19.00807
-5.953208 | -22.69896
-6.581132 | -24.54441
-7.088302 | -24.91349
-7.209057 | -21.22261
-7.184906 | -13.47174
-7.184906 | -6.459054
-7.160755 | -0.5536332
-6.967547 | 2.768166
-6.508679 | 4.244521
-5.880755 | 3.875433
-4.963019 | 4.982699
-4.117736 | 4.982699
-2.475472 | 4.982699
-0.7124528 | 6.828143
0.64 | 6.459054
1.823396 | 5.720877
3.103396 | 6.828143
3.948679 | 7.566321
4.624906 | 9.042676
5.156226 | 11.6263
5.856604 | 14.20992
6.291321 | 16.05536
6.895094 | 19.00807
7.160755 | 20.11534
7.088302 | 16.42445
6.967547 | 7.935409
6.677736 | 2.029988
6.001509 | -3.137255
5.301132 | -4.244521
3.489811 | -4.61361
2.137358 | -4.244521
1.267925 | -4.244521
0.06037736 | -4.982699
-1.557736 | -6.089965
-3.103396 | -6.459054
-4.021132 | -6.828143
-5.011321 | -9.042676
-6.170566 | -12.36448
-7.112453 | -14.57901
-7.281509 | -12.73356
-7.015849 | 2.399077
-5.470189 | 4.982699
-2.403019 | 3.875433
-0.6641509 | 6.089965
1.41283 | 6.089965
3.344906 | 6.459054
4.74566 | 7.566321
5.711698 | 9.042676
6.218868 | 11.6263
6.629434 | 14.20992
7.257358 | 17.16263
7.54717 | 17.90081
8.030189 | 18.63899
8.416604 | 19.37716
8.344151 | 10.88812
8.271698 | 4.244521
8.126792 | -0.922722
7.474717 | -3.875433
5.929057 | -3.506344
3.538113 | -3.506344
0.7366038 | -4.982699
-1.074717 | -3.506344
-2.378868 | -3.875433
-3.586415 | -5.351788
-5.49434 | -6.828143
-6.436226 | -7.935409
-7.498868 | -10.14994
-8.295849 | -13.10265
-8.513208 | -10.14994
-8.344151 | -0.5536332
-8.030189 | 3.875433
-7.329811 | 5.720877
-6.073962 | 5.351788
-4.190189 | 5.351788
-2.306415 | 6.459054
-0.1086792 | 6.459054
1.799245 | 7.197232
3.2 | 6.089965
4.504151 | 6.089965
5.446038 | 8.304498
6.001509 | 9.042676
6.653585 | 9.411765
7.329811 | 11.25721
7.909434 | 12.73356
8.489057 | 14.20992
8.972075 | 16.42445
9.406792 | 18.63899
9.575849 | 17.16263
9.479245 | 7.566321
9.358491 | 0.1845444
8.947925 | -3.875433
8.513208 | -4.982699
7.81283 | -4.982699
5.349434 | -3.506344
2.451321 | -3.137255
0.5675472 | -3.137255
-1.243774 | -4.244521
-3.127547 | -3.875433
-4.673208 | -4.61361
-5.808302 | -4.982699
-6.846792 | -6.828143
-7.836981 | -9.042676
-8.609811 | -10.51903
-9.503396 | -12.73356
-9.744906 | -10.88812
-9.527547 | -0.1845444
-9.141132 | 4.244521
-7.788679 | 4.61361
-6.556981 | 5.720877
-5.470189 | 4.244521
-2.716981 | 5.351788
-0.06037736 | 6.089965

## RPC-02
Slip [mm] | Shear [kN]
-1.888268 | -111.2337
-1.463687 | -106.5893
-1.195531 | -101.4804
-0.7709497 | -94.97823
-0.5698324 | -87.08273
-0.3910615 | -77.7939
-0.2793296 | -67.5762
-0.1899441 | -56.89405
-0.1452514 | -47.60522
-0.07821229 | -31.34978
-0.07821229 | -17.88099
-0.01117318 | -1.625544
0.05586592 | 6.734398
0.1899441 | 21.13208
0.2793296 | 32.74311
0.3687151 | 44.81858
0.4581006 | 55.96517
0.5698324 | 69.8984
0.6592179 | 78.72279
0.7932961 | 89.40493
0.972067 | 98.22932
1.173184 | 106.1248
1.441341 | 113.5559
1.664804 | 120.5225
2.067039 | 124.238
2.692737 | 127.4891
3.106704 | 131.6691

## RPC-03
Slip [mm] | Shear [kN]
-1.902985 | -110.9299
-1.567164 | -108.3197
-1.253731 | -103.6215
-0.9626866 | -101.0114
-0.7164179 | -93.18108
-0.5149254 | -85.87276
-0.380597 | -75.4323
-0.2910448 | -65.51387
-0.1791045 | -52.98532
-0.1119403 | -41.50082
-0.04477612 | -30.01631
-0.04477612 | -20.09788
-0.04477612 | -8.091354
-0.04477612 | -0.2610114
0.06716418 | 13.83361
0.2686567 | 31.06036
0.380597 | 45.677
0.4925373 | 60.81566
0.6268657 | 74.91028
0.8059701 | 86.39478
0.9626866 | 94.74715
1.141791 | 104.1436
1.343284 | 112.4959
1.61194 | 120.3263
2.126866 | 124.5024
2.664179 | 128.6786
3.41194 | 131.8108

## RPC-04
Slip [mm] | Shear [kN]
-5.322751 | -114.658
-5.216931 | -114.658
-5.174603 | -114.658
-5.026455 | -114.658
-4.857143 | -115.7003
-4.645503 | -117.785
-4.391534 | -118.3062
-4.137566 | -118.3062
-3.714286 | -116.7427
-3.248677 | -115.7003
-2.486772 | -112.5733
-1.851852 | -108.9251
-1.301587 | -103.7134
-1.026455 | -99.0228
-0.7724868 | -93.2899
-0.5185185 | -87.557
-0.3068783 | -72.443
-0.2433862 | -62.54072
-0.1798942 | -53.15961
-0.0952381 | -41.17264
-0.05291005 | -26.5798
0.01058201 | -10.94463
0.01058201 | 2.084691
0.1587302 | 21.36808
0.2857143 | 34.39739
0.4126984 | 52.63844
0.5608466 | 64.62541
0.6666667 | 78.69707
0.7724868 | 87.557
0.9417989 | 96.93811
1.111111 | 106.3192
1.280423 | 114.1368
1.534392 | 118.3062
1.957672 | 124.0391
2.486772 | 126.645
3.079365 | 130.8143
3.693122 | 133.9414
4.455026 | 138.6319
5.005291 | 142.2801
5.301587 | 142.8013
5.407407 | 143.3225

## RPC-05
Slip [mm] | Shear [kN]
-5.364903 | -104.6827
-4.796657 | -106.0832
-3.860724 | -106.7834
-2.623955 | -102.5821
-1.721448 | -101.8818
-0.9860724 | -97.68053
-0.6183844 | -89.97812
-0.3175487 | -76.67396
-0.2172702 | -59.16849
-0.08356546 | -40.9628
-0.05013928 | -23.45733
-0.01671309 | -0.3501094
0.2506964 | 31.15974
0.3509749 | 44.46389
0.4512535 | 60.56893
0.551532 | 71.77243
0.6852368 | 85.77681
0.8523677 | 97.68053
1.052925 | 108.884
1.286908 | 119.3873
1.754875 | 127.7899
2.356546 | 138.2932
3.091922 | 145.2954
3.927577 | 150.1969
4.997214 | 152.2976
5.866295 | 154.3982