## P-S-13-C
Slip [mm] | Shear [kN]
0 | 0
0.003811944 | 1.585535
0.08767471 | 4.589708
0.1562897 | 7.260083
0.1791614 | 9.095967
0.2401525 | 11.76634
0.2858958 | 13.93602
0.3240152 | 16.2726
0.3850064 | 18.77608
0.407878 | 19.94437
0.3621347 | 16.94019
0.3163914 | 15.43811
0.2858958 | 13.60223
0.2401525 | 11.76634
0.202033 | 9.429764
0.1486658 | 6.926287
0.1029225 | 5.090403
0.05717916 | 2.920723
0.02668361 | 1.418637
0.003811944 | -0.2503477
-0.01905972 | -1.919332
-0.04955527 | -4.089013
-0.06480305 | -5.090403
-0.0952986 | -6.926287
-0.133418 | -9.095967
-0.1715375 | -10.76495
-0.2096569 | -12.26704
-0.2401525 | -13.93602
-0.270648 | -15.27121
-0.3468869 | -17.60779
-0.3850064 | -18.60918
-0.4383736 | -20.44506
-0.4841169 | -21.94715
-0.5222363 | -23.28234
-0.5679797 | -25.45202
-0.5679797 | -24.78442
-0.4993647 | -20.94576
-0.4155019 | -18.10848
-0.3545108 | -15.10431
-0.2554003 | -12.10014
-0.1867853 | -8.929068
-0.1105464 | -4.923505
-0.06480305 | -2.420028
-0.0343075 | -0.9179416
0.01143583 | 1.08484
0.08005083 | 3.922114
0.1562897 | 7.59388
0.1944091 | 9.596662
0.2554003 | 12.93463
0.3087675 | 14.77051
0.339263 | 16.94019
0.3773825 | 18.77608
0.4155019 | 20.44506
0.4536213 | 21.94715
0.4993647 | 23.44924
0.5527319 | 25.45202
0.5069886 | 21.61335
0.4612452 | 19.61057
0.4383736 | 17.10709
0.3850064 | 14.43672
0.3621347 | 13.26843
0.3316391 | 11.43255
0.3087675 | 10.26426
0.2782719 | 8.595271
0.2477764 | 6.926287
0.2172808 | 5.257302
0.1715375 | 3.588317
0.1257942 | 1.752434
0.0952986 | 0.08344924
0.04955527 | -1.919332
-0.003811944 | -4.255911
-0.07242694 | -7.59388
-0.1867853 | -10.93185
-0.2935197 | -15.77191
-0.3545108 | -18.10848
-0.5298602 | -23.61613
-0.6060991 | -25.78581
-0.5527319 | -21.11266
-0.476493 | -18.10848
-0.3850064 | -14.26982
-0.3163914 | -11.09875
-0.2477764 | -8.094576
-0.1562897 | -5.090403
-0.0952986 | -2.420028
-0.0343075 | 0.2503477
0.0343075 | 2.920723
0.1105464 | 4.923505
0.1791614 | 6.425591
0.2249047 | 7.760779
0.2858958 | 10.43115
0.3316391 | 12.43394
0.3697586 | 14.77051
0.407878 | 16.2726
0.4612452 | 19.61057
0.4993647 | 22.94854
0.545108 | 25.45202
0.5908513 | 27.2879
0.613723 | 28.45619
0.5832274 | 26.11961
0.545108 | 23.61613
0.4993647 | 20.11127
0.4536213 | 16.6064
0.3926302 | 12.26704
0.3773825 | 10.93185
0.339263 | 8.428373
0.3087675 | 6.425591
0.3011436 | 4.589708
0.2935197 | 3.755216
0.270648 | 2.253129
0.2401525 | 0.9179416
0.1867853 | -0.4172462
0.1410419 | -2.086231
0.0952986 | -3.087622
0.0343075 | -5.4242
-0.01143583 | -7.093185
-0.04193139 | -8.094576
-0.07242694 | -8.929068
-0.1105464 | -10.59805
-0.1562897 | -11.93324
-0.2325286 | -13.43533
-0.3621347 | -16.1057
-0.4155019 | -17.60779
-0.4841169 | -19.44367
-0.5527319 | -22.28095
-0.5756036 | -23.44924
-0.6213469 | -25.11822
-0.6747141 | -26.62031
-0.7128335 | -28.12239
-0.7204574 | -24.78442
-0.6747141 | -21.44645
-0.6213469 | -18.60918
-0.5679797 | -15.43811
-0.4841169 | -11.26565
-0.3926302 | -7.927677
-0.3087675 | -4.422809
-0.2172808 | -3.087622
-0.1486658 | -1.752434
-0.08767471 | -0.9179416
-0.01905972 | 1.08484
0.1029225 | 3.922114
0.1791614 | 5.591099
0.2782719 | 7.426982
0.3316391 | 10.09736
0.3926302 | 13.10153
0.4536213 | 16.94019
0.5298602 | 21.44645
0.5679797 | 24.45063
0.6213469 | 27.4548
0.750953 | 30.62587
0.7280813 | 28.78999
0.6747141 | 26.28651
0.613723 | 22.44784
0.5679797 | 19.27677
0.5298602 | 16.6064
0.4993647 | 14.26982
0.4536213 | 11.26565
0.4155019 | 8.428373
0.3850064 | 6.759388
0.3621347 | 4.756606
0.3316391 | 2.420028
0.2782719 | 0.08344924
0.202033 | -2.420028
0.1105464 | -5.090403
-0.003811944 | -8.261474
-0.1486658 | -10.93185
-0.2858958 | -13.10153
-0.4307497 | -15.77191
-0.5908513 | -19.44367
-0.6365947 | -20.77886
-0.7585769 | -23.11544
-0.8271919 | -24.95132
-0.8576874 | -26.62031
-0.9034307 | -28.12239
-0.9644219 | -29.95828
-0.9949174 | -30.79277
-0.9949174 | -27.4548
-0.9720457 | -25.28512
-0.9110546 | -22.94854
-0.8805591 | -21.61335
-0.8500635 | -19.10987
-0.8119441 | -16.7733
-0.7662008 | -14.93741
-0.7052097 | -12.26704
-0.6518424 | -10.43115
-0.5679797 | -8.261474
-0.5069886 | -6.425591
-0.4155019 | -4.089013
-0.3545108 | -3.25452
-0.2554003 | -1.752434
-0.1791614 | -0.5841446
-0.08005083 | 0.5841446
0.02668361 | 2.753825
0.1639136 | 6.926287
0.2630241 | 10.59805
0.3163914 | 13.10153
0.4307497 | 16.94019
0.5374841 | 21.44645
0.6442186 | 26.7872
0.7280813 | 29.12378
0.819568 | 31.29346
0.9110546 | 33.46314
0.9415502 | 34.29764
0.888183 | 30.95967
0.8653113 | 29.45758
0.8271919 | 27.6217
0.7433291 | 20.27816
0.6975858 | 16.2726
0.6213469 | 12.76773
0.5527319 | 8.595271
0.5222363 | 6.425591
0.4688691 | 3.588317
0.4459975 | 2.086231
0.4307497 | 1.08484
0.3621347 | -2.086231
0.3011436 | -3.922114
0.1944091 | -6.425591
0.0952986 | -8.261474
0.02668361 | -9.429764
-0.0952986 | -11.59944
-0.2630241 | -13.76912
-0.3163914 | -14.43672
-0.4612452 | -16.6064
-0.5374841 | -17.77469
-0.6518424 | -19.44367
-0.7585769 | -20.94576
-0.819568 | -22.44784
-0.8729352 | -24.11683
-0.9415502 | -25.45202
-0.9872935 | -26.62031
-1.055909 | -28.95688
-1.124524 | -31.12656
-1.177891 | -32.96245
-1.208386 | -33.79694
-1.170267 | -29.95828
-1.124524 | -25.11822
-1.109276 | -22.28095
-1.063532 | -19.61057
-1.025413 | -17.77469
-0.9263024 | -12.76773
-0.7052097 | -8.261474
-0.5298602 | -5.4242
-0.3621347 | -2.586926
-0.1181703 | 0.5841446
0.01905972 | 3.25452
0.1867853 | 7.426982
0.3621347 | 12.43394
0.476493 | 17.44089
0.5908513 | 21.44645
0.6670902 | 25.28512
0.7357052 | 28.12239
0.8348158 | 30.45897
0.8958069 | 32.12796
0.9796696 | 35.79972
1.086404 | 37.13491
1.124524 | 36.13352
1.07878 | 31.62726
1.033037 | 28.78999
0.9720457 | 24.61752
0.9339263 | 22.44784
0.8576874 | 16.94019
0.8043202 | 13.76912
0.7433291 | 9.930459
0.6899619 | 6.926287
0.6442186 | 4.422809
0.5756036 | 1.585535
0.4536213 | -0.7510431
0.3773825 | -2.253129
0.2554003 | -3.922114
0.133418 | -6.091794
0.003811944 | -8.76217
-0.0952986 | -10.26426
-0.202033 | -12.60083
-0.2935197 | -14.60362
-0.4002541 | -16.6064
-0.5832274 | -19.44367
-0.7585769 | -21.94715
-0.9110546 | -24.61752
-1.048285 | -27.95549
-1.101652 | -28.78999
-1.177891 | -29.95828
-1.208386 | -30.12517
-1.315121 | -32.46175
-1.452351 | -36.46732
-1.505718 | -37.63561
-1.459975 | -32.29485
-1.437103 | -27.2879
-1.368488 | -21.94715
-1.269377 | -16.6064
-1.109276 | -12.60083
-0.8958069 | -8.595271
-0.6670902 | -4.589708
-0.5374841 | -2.420028
-0.4231258 | -0.7510431
-0.2401525 | 0.9179416
-0.06480305 | 3.421419
0.05717916 | 5.4242
0.2096569 | 9.930459
0.3621347 | 15.10431
0.4536213 | 18.27538
0.5756036 | 22.44784
0.6670902 | 26.62031
0.7280813 | 28.62309
0.8500635 | 29.79138
0.9720457 | 32.96245
1.048285 | 33.79694
1.086404 | 33.79694
1.170267 | 36.46732
1.231258 | 37.9694
1.284625 | 40.30598
1.330368 | 41.97497
1.368488 | 40.13908
1.360864 | 37.46871
1.345616 | 33.96384
1.307497 | 29.79138
1.269377 | 26.45341
1.155019 | 21.11266
1.071156 | 15.60501
0.9644219 | 9.930459
0.8500635 | 5.4242
0.7966963 | 2.753825
0.7662008 | 0.4172462
0.6747141 | -0.08344924
0.6518424 | -2.420028
0.4993647 | -4.422809
0.3468869 | -6.258693
0.1867853 | -8.428373
0.04193139 | -9.930459
-0.1867853 | -12.60083
-0.4993647 | -16.4395
-0.6442186 | -18.94298
-0.8348158 | -21.94715
-1.048285 | -24.61752
-1.21601 | -27.4548
-1.330368 | -28.28929
-1.467598 | -29.62448
-1.559085 | -30.95967
-1.673443 | -31.29346
-1.76493 | -31.62726
-1.864041 | -31.62726
-1.955527 | -31.62726
-2.03939 | -31.62726
-2.138501 | -34.46453
-2.237611 | -36.13352
-2.344346 | -37.30181
-2.435832 | -38.4701
-2.504447 | -39.80529
-2.580686 | -40.30598
-2.550191 | -36.96801
-2.534943 | -32.29485
-2.458704 | -27.7886
-2.35197 | -22.11405
-2.207116 | -15.9388
-2.054638 | -12.93463
-1.833545 | -8.76217
-1.711563 | -6.926287
-1.604828 | -6.759388
-1.452351 | -5.4242
-1.322745 | -3.421419
-1.238882 | -2.420028
-1.071156 | -1.08484
-0.9720457 | -0.2503477
-0.8576874 | 0.5841446
-0.7738247 | 0.9179416
-0.6747141 | 1.585535
-0.5298602 | 2.920723
-0.4383736 | 3.755216
-0.3468869 | 4.589708
-0.2401525 | 6.425591
-0.0952986 | 8.428373
-0.02668361 | 9.596662
0.04955527 | 10.09736
0.1257942 | 10.26426
0.1944091 | 10.43115
0.3468869 | 12.26704
0.4231258 | 13.60223
0.5069886 | 14.26982
0.613723 | 15.43811
0.7204574 | 16.94019
0.7966963 | 18.27538
0.9263024 | 20.11127
1.048285 | 22.11405
1.170267 | 22.94854
1.208386 | 23.11544
1.307497 | 25.78581
1.437103 | 27.2879
1.520966 | 27.2879
1.658196 | 27.4548
1.772554 | 27.4548
1.841169 | 27.4548
1.909784 | 28.78999
1.978399 | 28.78999
2.092757 | 27.7886
2.191868 | 27.121
2.283355 | 25.95271
2.367217 | 24.78442
2.496823 | 23.78303

## P-S-16-C
Slip [mm] | Shear [kN]
0 | 0
-0.1907984 | -16.42651
-0.2151556 | -20.4611
-0.2395129 | -24.20749
-0.255751 | -27.37752
-0.2638701 | -30.54755
-0.2801083 | -33.42939
-0.3125846 | -36.02305
-0.3694181 | -38.32853
-0.3369418 | -32.56484
-0.3125846 | -28.81844
-0.2801083 | -23.05476
-0.255751 | -16.7147
-0.2232747 | -11.81556
-0.1745602 | -6.916427
-0.1339648 | -3.170029
-0.1014885 | 1.152738
-0.01217862 | 5.18732
0.0608931 | 11.23919
0.1177267 | 15.85014
0.1583221 | 18.73199
0.2151556 | 23.05476
0.2638701 | 26.22478
0.3044655 | 28.81844
0.35318 | 31.12392
0.4181326 | 35.1585
0.3775372 | 30.83573
0.3288227 | 27.66571
0.2963464 | 25.07205
0.2395129 | 21.03746
0.1745602 | 17.57925
0.1014885 | 13.25648
0.03653586 | 7.78098
-0.02841678 | 2.017291
-0.09336942 | -3.458213
-0.1745602 | -11.23919
-0.2232747 | -18.15562
-0.255751 | -23.34294
-0.2963464 | -26.80115
-0.3369418 | -33.14121
-0.3775372 | -38.32853
-0.3937754 | -36.02305
-0.3450609 | -29.97118
-0.3044655 | -23.05476
-0.2801083 | -18.4438
-0.255751 | -15.27378
-0.2151556 | -11.23919
-0.1907984 | -7.78098
-0.1420839 | -2.017291
-0.08525034 | 2.881844
0.01217862 | 7.204611
0.07713126 | 12.39193
0.1989175 | 20.17291
0.2719892 | 27.08934
0.3612991 | 32.56484
0.4018945 | 30.25937
0.3369418 | 25.36023
0.2719892 | 21.32565
0.1989175 | 16.7147
0.1420839 | 12.39193
0.06901218 | 8.069164
0.00405954 | 4.034582
-0.1096076 | -3.458213
-0.1907984 | -10.66282
-0.2801083 | -19.02017
-0.3369418 | -25.36023
-0.3856563 | -30.83573
-0.4262517 | -35.73487
-0.4749662 | -40.63401
-0.5155616 | -43.80403
-0.564276 | -47.26225
-0.6129905 | -50.14409
-0.6860622 | -53.31412
-0.6129905 | -47.83862
-0.5155616 | -38.9049
-0.4668471 | -32.85303
-0.4100135 | -27.08934
-0.35318 | -22.47839
-0.2963464 | -16.7147
-0.2719892 | -12.10375
-0.2395129 | -8.069164
-0.2070365 | -4.610951
-0.1583221 | -0.8645533
-0.1014885 | 3.746398
-0.03653586 | 9.221902
0.07713126 | 15.56196
0.1745602 | 22.1902
0.3125846 | 31.4121
0.4912043 | 37.46398
0.4912043 | 33.14121
0.4506089 | 26.80115
0.35318 | 21.61383
0.2719892 | 15.56196
0.1583221 | 8.645533
0.09336942 | 5.475504
-0.0202977 | -0.8645533
-0.1664411 | -7.492795
-0.2963464 | -16.7147
-0.3937754 | -27.66571
-0.4749662 | -36.88761
-0.6373478 | -49.85591
-0.6698241 | -48.99135
-0.5480379 | -38.9049
-0.4830853 | -31.70029
-0.4018945 | -25.64841
-0.3044655 | -17.57925
-0.2070365 | -5.763689
-0.07713126 | 4.899135
0.0608931 | 16.42651
0.1745602 | 23.34294
0.3612991 | 33.42939
0.5155616 | 39.48127
0.4749662 | 31.98847
0.4668471 | 23.91931
0.4181326 | 16.7147
0.3856563 | 10.66282
0.2882273 | 3.746398
0.1907984 | -0.2881844
0.04465494 | -5.763689
-0.06901218 | -9.221902
-0.2070365 | -15.27378
-0.2638701 | -18.73199
-0.3856563 | -24.78386
-0.4506089 | -27.95389
-0.5317997 | -34.00576
-0.6211096 | -42.07493
-0.6698241 | -46.39769
-0.7510149 | -52.73775
-0.7916103 | -55.6196
-0.8240866 | -57.06052
-0.767253 | -49.85591
-0.6860622 | -41.49856
-0.6211096 | -34.00576
-0.4993234 | -25.07205
-0.4262517 | -17.86744
-0.3450609 | -11.52738
-0.2801083 | -6.916427
-0.2313938 | -3.746398
-0.1745602 | 0
-0.1420839 | 2.305476
-0.01217862 | 7.78098
0.1664411 | 17.86744
0.3207037 | 24.78386
0.3856563 | 28.81844
0.5723951 | 39.19308
0.661705 | 43.80403
0.6535859 | 41.49856
0.6535859 | 37.46398
0.6535859 | 31.70029
0.6292287 | 25.9366
0.6129905 | 22.1902
0.5805142 | 15.85014
0.5317997 | 10.95101
0.458728 | 7.78098
0.35318 | 2.017291
0.2882273 | -1.729107
0.2232747 | -4.899135
0.1014885 | -8.645533
0.00405954 | -12.39193
-0.07713126 | -14.69741
-0.2232747 | -21.90202
-0.3937754 | -28.81844
-0.5805142 | -39.19308
-0.7428958 | -48.99135
-0.8809202 | -57.63689
-0.9377537 | -61.38329
-0.8565629 | -52.44957
-0.7428958 | -40.63401
-0.6535859 | -30.54755
-0.5723951 | -22.1902
-0.4749662 | -13.83285
-0.3369418 | -7.492795
-0.1420839 | -1.440922
0.02841678 | 3.746398
0.2476319 | 15.85014
0.4181326 | 23.34294
0.4912043 | 27.37752
0.5723951 | 28.24207
0.6535859 | 36.02305
0.7104195 | 41.49856
0.7753721 | 46.97406
0.8403248 | 51.58501
0.9133965 | 57.3487
0.9783491 | 61.95965
0.9377537 | 55.04323
0.8809202 | 48.1268
0.8240866 | 37.17579
0.7753721 | 29.39481
0.7023004 | 23.05476
0.6292287 | 14.98559
0.5723951 | 10.37464
0.458728 | 4.322767
0.3369418 | -2.59366
0.2476319 | -7.204611
0.07713126 | -13.83285
-0.0608931 | -18.15562
-0.1745602 | -22.47839
-0.4912043 | -35.44669
-0.6535859 | -44.09222
-0.8322057 | -52.44957
-0.9458728 | -56.77233
-1.083897 | -63.97695
-1.067659 | -58.50144
-1.002706 | -48.99135
-0.9133965 | -40.34582
-0.7997294 | -28.53026
-0.7023004 | -19.59654
-0.6048714 | -10.95101
-0.4993234 | -5.18732
-0.3612991 | -0.5763689
-0.255751 | 3.170029
-0.1583221 | 6.051873
-0.0608931 | 8.645533
0.05277402 | 12.10375
0.2070365 | 16.7147
0.3044655 | 18.73199
0.4181326 | 20.4611
0.5399188 | 26.51297
0.6535859 | 32.27666
0.6941813 | 35.73487
0.7753721 | 41.21037
0.8403248 | 45.53314
0.8971583 | 50.43228
0.97023 | 56.19597
1.035183 | 61.0951
1.067659 | 65.41787
1.067659 | 60.80692
1.051421 | 55.04323
1.043302 | 45.53314
0.9945873 | 38.32853
0.9133965 | 29.683
0.8728011 | 23.05476
0.759134 | 13.54467
0.6454668 | 7.78098
0.5967524 | 6.051873
0.5074425 | 2.305476
0.3775372 | -4.899135
0.2313938 | -10.08646
0.08525034 | -16.7147
-0.1826793 | -25.07205
-0.3612991 | -30.83573
-0.4993234 | -34.29395
-0.5967524 | -39.76945
-0.6698241 | -43.80403
-0.7753721 | -47.83862
-0.8890392 | -55.04323
-1.092016 | -65.12968
-1.05954 | -53.60231
-0.9296346 | -43.80403
-0.8484438 | -32.27666
-0.7347767 | -23.05476
-0.5480379 | -7.492795
-0.3450609 | -1.440922
-0.2395129 | 0.5763689
-0.1664411 | 3.458213
-0.07713126 | 7.492795
0.05277402 | 10.37464
0.1664411 | 15.85014
0.3450609 | 23.05476
0.5074425 | 28.81844
0.6211096 | 34.87032
0.7428958 | 41.78674
0.8403248 | 47.83862
0.962111 | 55.6196
1.075778 | 63.11239
1.124493 | 66.57061
1.132612 | 61.67147
1.124493 | 55.04323
1.075778 | 45.24496
0.9945873 | 34.87032
0.9215156 | 25.64841
0.7834912 | 13.83285
0.556157 | 0.5763689
0.4100135 | -6.051873
0.2719892 | -10.08646
0.02841678 | -17.86744
-0.08525034 | -22.47839
-0.2638701 | -27.37752
-0.35318 | -29.683
-0.4262517 | -32.56484
-0.6211096 | -38.32853
-0.7023004 | -42.36311
-0.7753721 | -50.14409
-0.9539919 | -59.94236
-1.100135 | -64.8415
-1.035183 | -55.04323
-0.8971583 | -39.48127
-0.7997294 | -27.66571
-0.5805142 | -9.221902
-0.4181326 | -2.881844
-0.1826793 | 4.322767
0.0202977 | 10.66282
0.2070365 | 18.15562
0.35318 | 25.9366
0.5480379 | 34.87032
0.7997294 | 46.97406
0.9377537 | 55.6196
1.051421 | 60.80692
1.124493 | 64.26513
1.213802 | 68.5879
1.294993 | 70.89337
1.294993 | 66.28242
1.278755 | 61.38329
1.262517 | 56.19597
1.213802 | 49.56772
1.140731 | 43.22767
1.083897 | 36.59942
1.027064 | 29.97118
0.9539919 | 23.91931
0.8809202 | 18.15562
0.7997294 | 12.68012
0.6941813 | 6.628242
0.5886333 | 1.729107
0.4830853 | -4.322767
0.3288227 | -9.798271
0.2395129 | -12.9683
0.08525034 | -17.29107
-0.1014885 | -21.61383
-0.2882273 | -26.22478
-0.3775372 | -29.10663
-0.4506089 | -31.4121
-0.5236806 | -34.87032
-0.6211096 | -38.32853
-0.7834912 | -44.66859
-0.9458728 | -49.85591
-1.043302 | -51.8732
-1.124493 | -55.04323
-1.205683 | -60.80692
-1.286874 | -63.68876
-1.343708 | -65.70605
-1.424899 | -68.87608
-1.368065 | -61.0951
-1.246279 | -51.29683
-1.092016 | -32.85303
-0.9377537 | -20.4611
-0.7834912 | -6.916427
-0.556157 | 2.881844
-0.3775372 | 10.08646
-0.2395129 | 13.83285
-0.1096076 | 18.73199
0.01217862 | 23.05476
0.1014885 | 26.80115
0.1907984 | 29.97118
0.3450609 | 33.42939
0.4912043 | 38.9049
0.6860622 | 42.36311
0.8240866 | 47.55043
0.8971583 | 51.00865
0.9783491 | 55.6196
1.043302 | 59.65418
1.132612 | 64.55331
1.221922 | 68.5879
1.311231 | 71.46974
1.433018 | 74.0634
1.522327 | 75.21614
1.546685 | 70.89337
1.530447 | 65.99424
1.489851 | 58.78963
1.424899 | 52.73775
1.359946 | 45.82133
1.303112 | 39.76945
1.23816 | 31.98847
1.181326 | 26.22478
1.100135 | 20.74928
1.027064 | 15.85014
0.9458728 | 10.08646
0.8565629 | 4.899135
0.7997294 | 1.729107
0.6941813 | -2.881844
0.5480379 | -7.78098
0.3856563 | -11.81556
0.2232747 | -15.85014
0.1258457 | -18.4438
0.0608931 | -20.4611
-0.02841678 | -22.76657
-0.1826793 | -27.66571
-0.3125846 | -29.683
-0.458728 | -33.14121
-0.6048714 | -37.46398
-0.7266576 | -41.78674
-0.8322057 | -43.80403
-0.8971583 | -45.24496
-1.140731 | -52.16138
-1.311231 | -59.07781
-1.481732 | -64.55331
-1.627876 | -70.317
-1.717185 | -73.19885
-1.806495 | -74.35159
-1.7659 | -65.99424
-1.67659 | -51.8732
-1.571042 | -42.6513
-1.433018 | -33.42939
-1.31935 | -23.63112
-1.221922 | -15.56196
-1.092016 | -5.763689
-0.8484438 | 5.475504
-0.7023004 | 10.37464
-0.5480379 | 14.98559
-0.4100135 | 19.88473
-0.2476319 | 23.63112
-0.1014885 | 26.80115
0.03653586 | 29.10663
0.1826793 | 31.12392
0.2719892 | 32.56484
0.4343708 | 36.88761
0.5723951 | 40.63401
0.7104195 | 44.95677
0.8890392 | 51.29683
1.051421 | 56.77233
1.189445 | 60.23055
1.335589 | 64.55331
1.489851 | 67.72334
1.58728 | 70.89337
1.733424 | 73.48703
1.830853 | 74.35159
1.912043 | 71.46974
2.017591 | 68.87608
2.02571 | 66.85879
2.02571 | 61.38329
2.017591 | 55.6196
2.001353 | 49.85591
1.976996 | 43.80403
1.936401 | 39.48127
1.838972 | 32.27666
1.733424 | 23.91931
1.67659 | 19.30836
1.546685 | 10.37464
1.489851 | 7.492795
1.31935 | 1.729107
1.205683 | -1.729107
1.083897 | -5.18732
0.8484438 | -10.08646
0.7428958 | -12.39193
0.4668471 | -17.57925
0.255751 | -19.88473
0.08525034 | -21.61383
-0.01217862 | -21.90202
-0.1989175 | -23.05476
-0.4343708 | -23.91931
-0.6292287 | -24.78386
-0.7428958 | -25.07205
-0.8890392 | -26.22478
-1.083897 | -27.95389
-1.262517 | -29.683
-1.359946 | -30.54755
-1.489851 | -30.54755
-1.644114 | -28.24207
-1.782138 | -26.22478
-1.920162 | -24.20749
-2.098782 | -21.03746
-2.212449 | -18.4438
-2.391069 | -15.56196
-2.545332 | -12.9683
-2.723951 | -9.510086

## P-S-19-C
Slip [mm] | Shear [kN]
0 | 0
0.03816794 | 0.4225352
0.1725191 | 3.802817
0.2732824 | 10.14085
0.3236641 | 16.05634
0.4244275 | 21.97183
0.5251908 | 28.73239
0.5923664 | 33.80282
0.6259542 | 40.14085
0.6931298 | 46.05634
0.7435115 | 51.97183
0.7603053 | 54.50704
0.8442748 | 61.69014
0.8610687 | 66.33803
0.978626 | 72.25352
1.062595 | 78.16901
1.045802 | 75.21127
0.9954198 | 68.87324
0.9282443 | 61.26761
0.8778626 | 57.46479
0.8442748 | 52.39437
0.7938931 | 46.90141
0.7435115 | 38.4507
0.6763359 | 31.26761
0.6091603 | 25.35211
0.5251908 | 19.43662
0.4580153 | 12.67606
0.3236641 | 6.338028
0.2061069 | 1.267606
0.1221374 | -1.690141
0.05496183 | -5.492958
-0.02900763 | -9.71831
-0.09618321 | -14.78873
-0.1801527 | -21.5493
-0.2473282 | -25.77465
-0.3312977 | -30
-0.448855 | -38.87324
-0.5832061 | -48.59155
-0.6335878 | -54.50704
-0.7007634 | -60
-0.7343511 | -65.07042
-0.7847328 | -68.87324
-0.8351145 | -74.78873
-0.9526718 | -78.16901
-0.8854962 | -70.98592
-0.7679389 | -60.42254
-0.7175573 | -51.12676
-0.5664122 | -38.87324
-0.3816794 | -27.88732
-0.2305344 | -17.74648
-0.1129771 | -8.873239
-0.07938931 | -1.267606
0.004580153 | 2.957746
0.1557252 | 9.71831
0.2564885 | 13.52113
0.3908397 | 19.85915
0.4748092 | 26.19718
0.6091603 | 35.91549
0.7267176 | 46.90141
0.7938931 | 54.92958
0.8946565 | 61.69014
1.012214 | 73.94366
1.079389 | 80.28169
1.146565 | 75.6338
1.129771 | 68.4507
1.096183 | 60.84507
1.029008 | 55.35211
0.9618321 | 46.90141
0.8778626 | 38.4507
0.7938931 | 30.84507
0.7099237 | 23.23944
0.6259542 | 16.47887
0.5083969 | 8.028169
0.3572519 | 3.802817
0.1557252 | -1.690141
0.03816794 | -8.450704
-0.09618321 | -16.47887
-0.3145038 | -30.42254
-0.4824427 | -44.3662
-0.6671756 | -59.57746
-0.7679389 | -68.87324
-0.8687023 | -75.21127
-0.9526718 | -79.43662
-1.053435 | -83.23944
-1.137405 | -86.19718
-1.271756 | -90
-1.187786 | -81.97183
-1.019847 | -70.56338
-0.9694656 | -64.64789
-0.9526718 | -57.88732
-0.8183206 | -44.78873
-0.7343511 | -36.33803
-0.5664122 | -27.04225
-0.448855 | -16.05634
-0.2473282 | -7.605634
-0.1465649 | -4.225352
-0.07938931 | -0.4225352
0.3068702 | 10.98592
0.4580153 | 18.59155
0.6259542 | 27.46479
0.7267176 | 34.64789
0.8274809 | 40.98592
0.9282443 | 49.85915
0.9618321 | 54.50704
1.062595 | 60.84507
1.096183 | 65.91549
1.230534 | 72.67606
1.314504 | 78.59155
1.415267 | 81.97183
1.415267 | 77.74648
1.381679 | 68.4507
1.331298 | 59.15493
1.230534 | 42.67606
1.196947 | 35.49296
1.129771 | 27.88732
1.012214 | 20.70423
0.8946565 | 16.05634
0.6763359 | 6.760563
0.5419847 | 3.802817
0.2900763 | -0.4225352
-0.01221374 | -4.225352
-0.1465649 | -7.183099
-0.4152672 | -16.47887
-0.6167939 | -28.30986
-0.7847328 | -37.1831
-0.919084 | -51.97183
-1.003053 | -62.11268
-1.154198 | -76.47887
-1.28855 | -87.46479
-1.187786 | -71.40845
-1.137405 | -62.95775
-1.019847 | -53.66197
-0.8854962 | -42.67606
-0.7175573 | -24.50704
-0.5664122 | -16.47887
-0.3984733 | -8.450704
-0.2641221 | -2.535211
-0.02900763 | 1.690141
0.3572519 | 5.070423
0.4412214 | 10.56338
0.6259542 | 20.28169
0.7435115 | 28.73239
0.8946565 | 40.98592
0.9954198 | 50.70423
1.096183 | 57.46479
1.196947 | 65.91549
1.348092 | 76.05634
1.398473 | 80.28169
1.465649 | 85.77465
1.6 | 91.69014
1.683969 | 94.64789
1.700763 | 91.26761
1.667176 | 84.08451
1.633588 | 78.59155
1.566412 | 68.87324
1.549618 | 61.26761
1.448855 | 49.85915
1.348092 | 39.71831
1.196947 | 27.46479
1.012214 | 16.05634
0.7435115 | 7.183099
0.3740458 | 1.690141
-0.09618321 | -6.338028
-0.4656489 | -11.40845
-0.6503817 | -18.59155
-0.8183206 | -30
-0.919084 | -42.25352
-1.053435 | -55.35211
-1.20458 | -70.98592
-1.28855 | -78.59155
-1.372519 | -87.04225
-1.540458 | -94.22535
-1.439695 | -81.12676
-1.372519 | -68.4507
-1.20458 | -53.66197
-1.103817 | -40.14085
-1.053435 | -31.69014
-0.8687023 | -20.70423
-0.7679389 | -13.94366
-0.6 | -7.183099
-0.448855 | -3.380282
-0.280916 | 0
-0.09618321 | 2.535211
0.08854962 | 4.647887
0.4076336 | 9.71831
0.7099237 | 17.32394
0.7938931 | 23.23944
0.9282443 | 32.53521
1.129771 | 46.47887
1.230534 | 55.35211
1.364885 | 63.38028
1.482443 | 70.14085
1.583206 | 76.90141
1.667176 | 83.23944
1.784733 | 90
1.885496 | 95.91549
1.935878 | 88.73239
1.90229 | 82.39437
1.835115 | 73.52113
1.767939 | 60.42254
1.683969 | 50.28169
1.566412 | 39.29577
1.448855 | 30.42254
1.364885 | 22.39437
1.230534 | 16.90141
0.9954198 | 8.450704
0.7938931 | 3.802817
0.5923664 | 0
0.2564885 | -5.070423
0.1221374 | -8.450704
-0.2137405 | -15.21127
-0.5160305 | -28.30986
-0.7343511 | -35.07042
-0.919084 | -40.14085
-1.003053 | -48.59155
-1.120611 | -63.80282
-1.271756 | -79.85915
-1.574046 | -93.80282
-1.456489 | -79.01408
-1.254962 | -60.84507
-1.120611 | -42.25352
-1.003053 | -26.61972
-0.8015267 | -10.14085
-0.280916 | 1.267606
0.4412214 | 7.605634
0.6931298 | 11.83099
0.978626 | 19.43662
1.163359 | 31.26761
1.280916 | 41.40845
1.398473 | 54.92958
1.499237 | 63.38028
1.667176 | 78.16901
1.784733 | 87.88732
1.835115 | 93.38028
1.935878 | 98.02817
2.036641 | 103.5211
2.120611 | 106.0563
2.187786 | 97.1831
2.070229 | 85.35211
1.98626 | 72.25352
1.952672 | 62.11268
1.868702 | 50.28169
1.700763 | 36.76056
1.516031 | 24.08451
1.415267 | 17.74648
1.230534 | 9.295775
1.012214 | 3.380282
0.6931298 | -3.380282
0.3572519 | -9.295775
-0.04580153 | -15.6338
-0.3984733 | -24.08451
-0.5664122 | -30
-0.8519084 | -38.87324
-1.019847 | -43.94366
-1.137405 | -49.43662
-1.221374 | -54.92958
-1.355725 | -62.11268
-1.490076 | -70.98592
-1.574046 | -79.01408
-1.674809 | -85.77465
-1.775573 | -92.53521
-1.859542 | -97.60563
-2.010687 | -103.5211
-1.943511 | -90
-1.80916 | -76.05634
-1.741985 | -64.22535
-1.59084 | -49.43662
-1.456489 | -35.91549
-1.322137 | -23.66197
-1.154198 | -13.09859
-0.9022901 | -4.225352
-0.6503817 | 0
-0.2977099 | 3.380282
-0.01221374 | 6.760563
0.4580153 | 13.52113
0.659542 | 22.39437
0.9282443 | 37.60563
1.146565 | 46.90141
1.314504 | 55.35211
1.482443 | 65.91549
1.616794 | 73.94366
1.751145 | 84.50704
1.885496 | 92.11268
1.98626 | 97.60563
2.103817 | 102.6761
2.254962 | 108.169
2.523664 | 112.3944
2.59084 | 106.0563
2.540458 | 98.87324
2.523664 | 91.69014
2.490076 | 85.77465
2.456489 | 79.01408
2.422901 | 72.67606
2.406107 | 65.91549
2.305344 | 57.88732
2.187786 | 46.90141
2.103817 | 38.87324
1.969466 | 31.26761
1.835115 | 22.8169
1.717557 | 16.05634
1.583206 | 8.450704
1.432061 | 2.112676
1.196947 | -2.957746
0.978626 | -5.915493
0.6931298 | -9.71831
0.4412214 | -13.94366
0.2564885 | -16.05634
0.07175573 | -19.01408
-0.129771 | -24.08451
-0.2977099 | -27.46479
-0.6335878 | -35.07042
-0.8519084 | -39.29577
-1.137405 | -49.01408
-1.389313 | -60.84507
-1.658015 | -75.6338
-1.741985 | -80.70423
-1.859542 | -85.35211
-2.094656 | -97.1831
-2.178626 | -100.9859
-2.363359 | -105.6338
-2.49771 | -109.4366
-2.464122 | -103.0986
-2.430534 | -92.95775
-2.329771 | -80.70423
-2.229008 | -68.02817
-2.161832 | -56.61972
-2.061069 | -44.78873
-1.977099 | -35.07042
-1.80916 | -22.8169
-1.624427 | -13.09859
-1.322137 | -2.957746
-0.919084 | 2.957746
-0.4320611 | 9.295775
-0.04580153 | 14.78873
0.1725191 | 18.16901
0.4412214 | 23.23944
0.7099237 | 31.26761
1.096183 | 42.25352
1.29771 | 52.8169
1.566412 | 62.11268
1.784733 | 69.71831
1.969466 | 76.90141
2.154198 | 84.08451
2.322137 | 92.53521
2.473282 | 99.29577
2.540458 | 104.7887
2.741985 | 111.1268
2.909924 | 113.662
2.977099 | 109.0141
2.926718 | 98.4507
2.909924 | 88.73239
2.89313 | 77.74648
2.80916 | 69.71831
2.691603 | 55.35211
2.557252 | 42.67606
2.338931 | 30.84507
2.087023 | 15.21127
1.767939 | 5.070423
1.415267 | -2.535211
0.9450382 | -10.14085
0.3908397 | -16.05634
-0.2137405 | -26.19718
-0.6503817 | -35.49296
-1.070229 | -43.52113
-1.238168 | -45.6338
-1.574046 | -55.77465
-1.708397 | -59.57746
-1.943511 | -68.4507
-2.077863 | -73.09859
-2.212214 | -77.74648
-2.329771 | -83.23944
-2.480916 | -89.15493
-2.632061 | -94.64789
-2.732824 | -99.29577
-2.951145 | -105.6338
-3.119084 | -108.169
-3.387786 | -110.2817
-3.303817 | -103.0986
-3.18626 | -90.84507
-3.119084 | -81.12676
-2.984733 | -67.60563
-2.951145 | -57.04225
-2.783206 | -39.71831
-2.598473 | -28.73239
-2.41374 | -15.6338
-2.010687 | -3.802817
-1.641221 | 3.802817
-1.170992 | 7.605634
-0.8351145 | 9.71831
-0.5496183 | 14.78873
-0.2977099 | 17.74648
0.004580153 | 21.12676
0.2900763 | 22.8169
0.5251908 | 26.61972
0.7099237 | 30
0.9282443 | 33.80282
1.096183 | 38.87324
1.280916 | 41.83099
1.499237 | 44.78873
1.667176 | 48.59155
1.818321 | 54.08451
1.952672 | 59.15493
2.087023 | 61.69014
2.187786 | 62.95775
2.372519 | 65.07042
2.540458 | 68.4507
2.741985 | 75.6338
2.842748 | 78.16901
2.943511 | 81.12676
3.044275 | 84.08451
3.145038 | 84.92958
3.245802 | 86.61972
3.480916 | 94.64789
3.581679 | 97.1831
3.783206 | 98.4507
3.984733 | 100.1408
4.203053 | 100.9859
4.370992 | 100.9859
4.673282 | 101.831
4.807634 | 101.831
4.925191 | 100.5634
5.261069 | 95.07042
5.378626 | 91.26761