## Overview
The data in this spreadsheet was used to produce the figures in the paper
Authors: | Paul Boldrin, Daniel Malko, Asad Mehmood, Ulrike I. Kramm, Stephan Wagner, Stephen Paul, Natascha Weidler, Anthony Kucernak
Title: | Deactivation, reactivation and super-activation of Fe-N/C oxygen reduction electrocatalysts: Gas sorption, physical and electrochemical investigation using NO and O2
Journal: | Applied Catalysis B
DOI: | https://doi.org/10.1016/j.apcatb.2021.120169
Please cite the above reference if you wish to use this data
DOI of data: | DOI.org/10.5281/zenodo.4665382

## Fig 2
The data in this spreadsheet was used to produce the figures in the paper
Authors: | Paul Boldrin, Daniel Malko, Asad Mehmood, Ulrike I. Kramm, Stephan Wagner, Stephen Paul, Natascha Weidler, Anthony Kucernak
Title: | Deactivation, reactivation and super-activation of Fe-N/C oxygen reduction electrocatalysts: Gas sorption, physical and electrochemical investigation using NO and O2
Journal: | Applied Catalysis B
DOI: | https://doi.org/10.1016/j.apcatb.2021.120169
Please cite the above reference if you wish to use this data
DOI of data: | DOI.org/10.5281/zenodo.4665382
Figure 2 a | [8 empty] | Figure 2 b |  |  | Figure 2 c | [5 empty] | Figure 2 d |  |  | Figure 2 e | [8 empty] | Figure 2 f
Temperature | NO flow rate | Temperature | NO flow rate | Temperature | NO flow rate | Temperature | NO flow rate |  | Sample | Peak | NO desorbed | Temperature | NO flow rate | Temperature | NO flow rate | Temperature | NO flow rate | Sample | Peak | NO desorbed | Potential applied (V) |  | Potential applied (V) |  | Potential applied (V) |  | Potential applied (V) |  |  | tempterature | m/z=30 (NO) signal | tempterature | m/z=30 (NO) signal | tempterature | m/z=30 (NO) signal | tempterature | m/z=30 (NO) signal | tempterature | m/z=30 (NO) signal | tempterature | m/z=30 (NO) signal | tempterature | m/z=30 (NO) signal | tempterature | m/z=30 (NO) signal | tempterature | m/z=30 (NO) signal
Fe-N/C 600 C pretreat |  | Fe-N/C No pretreat |  | N/C |  | Carbon black | [5 empty] | As prepared |  | after 10 hr hold at STP in Ar |  | After 1 hr hold at 115 °C in Ar |  |  |  |  | unpoisoned |  | NO gas phase poisoned |  | Partially recovered 115oC |  | Fully recovered |  | NO Dose: | 1 |  | 2 |  | 3 |  | 4 |  | 5 |  | 6 |  | 7 |  | 8 |  | 9
°C | mL/min/g | °C | mL/min/g | °C | mL/min/g | °C | mL/min/g |  |  |  | µmol g-1 | °C | mL/min/g | °C | mL/min/g | °C | mL/min/g |  |  | µmol g-1 | V vs RHE | jgeo/mA cm-2 | V vs RHE | jgeo/mA cm-2 | V vs RHE | jgeo/mA cm-2 | V vs RHE | jgeo/mA cm-2 |  | oC | AU | oC | AU | oC | AU | oC | AU | oC | AU | oC | AU | oC | AU | oC | AU | oC | AU
42.643 | 0.01925 | 42.226 | 0.03538 | 44.326 | 0.00927 | 46.928 | 0.00181 |  | Fe-N/C | High | 131 | 42.643 | 0.01925 | 42.507 | -0.000883682 | 46.034 | 2.57744e-05 | Desorption 1 hr after adsorption | High | 131 | 0.98999 | 0.01637035 | 0.98999 | 0.008737086 | 0.98999 | -3.97055 | 0.98999 | 0.007711004 |  | 48.534 | 0.00151 | 48.048 | 0.00151 | 48.042 | 0.00158 | 46.802 | 0.0018 | 46.805 | 0.00153 | 46.436 | 0.00147 | 44.86 | 0.00163 | 44.764 | 0.00156 | 44.648 | 0.00158
42.76 | 0.02121 | 42.115 | 0.03478 | 44.458 | 0.00557 | 46.899 | -0.00407 |  | Fe-N/C | Low | 81 | 42.76 | 0.02121 | 42.532 | -0.00394 | 45.972 | 0.00144 | Desorption 1 hr after adsorption | Low | 81 | 0.95993 | -0.0004197529 | 0.95993 | -0.003295838 | 0.95993 | 0.008861437 | 0.95993 | -0.00864381 |  | 48.441 | 0.00149 | 48.209 | 0.00167 | 47.899 | 0.00147 | 46.808 | 0.00186 | 46.668 | 0.00164 | 46.289 | 0.00157 | 44.798 | 0.00154 | 44.782 | 0.00153 | 44.743 | 0.00163
42.746 | 0.01974 | 42.345 | 0.03485 | 44.171 | 0.00296 | 47.027 | -0.00226 |  | Fe-N/C no HT | High | 15.2 | 42.746 | 0.01974 | 42.314 | -0.000160671 | 46.001 | 0.000463933 | After 10 hr in flowing Ar | High | 71 | 0.92987 | -0.02021034 | 0.92987 | -0.0127325 | 0.92987 | -0.003684498 | 0.92987 | -0.02479648 |  | 48.648 | 0.00165 | 48.159 | 0.00152 | 48.12 | 0.00152 | 46.95 | 0.00169 | 46.908 | 0.00171 | 46.323 | 0.00167 | 44.731 | 0.0016 | 44.802 | 0.00164 | 44.745 | 0.00153
42.639 | 0.02135 | 42.168 | 0.03651 | 44.43 | 0.0086 | 46.868 | 0.00305 |  | Fe-N/C no HT | Low | 34.7 | 42.639 | 0.02135 | 42.449 | -0.00337 | 46.194 | 0.000335061 | After 10 hr in flowing Ar | Low | 46 | 0.89981 | -0.05778604 | 0.89981 | -0.02244901 | 0.89981 | -0.01259256 | 0.89981 | -0.05596689 |  | 48.598 | 0.00157 | 48.282 | 0.00161 | 47.994 | 0.00148 | 46.921 | 0.00171 | 46.818 | 0.00155 | 46.195 | 0.00146 | 45.003 | 0.00166 | 44.887 | 0.00154 | 44.634 | 0.00176
42.794 | 0.02142 | 42.763 | 0.03723 | 44.886 | 0.01138 | 47.018 | -0.00362 |  | N/C | High | 31 | 42.794 | 0.02142 | 42.443 | 0 | 46.615 | 0.000231971 | After 1 hr at 115 °C in Ar | High | 85 | 0.86975 | -0.1439129 | 0.86975 | -0.04136898 | 0.86975 | -0.02216918 | 0.86975 | -0.1292995 |  | 48.509 | 0.00176 | 48.216 | 0.00166 | 47.907 | 0.00141 | 46.815 | 0.00174 | 46.74 | 0.00159 | 46.539 | 0.00146 | 44.817 | 0.00161 | 44.828 | 0.00156 | 44.788 | 0.0016
42.672 | 0.021 | 43.195 | 0.03918 | 45.847 | 0.01104 | 47.044 | -0.00396 |  | N/C | Low | 39 | 42.672 | 0.021 | 42.484 | -0.00249 | 47.261 | 0.000489715 | After 1 hr at 115 °C in Ar | Low | 24 | 0.83969 | -0.3246088 | 0.83969 | -0.08906521 | 0.83969 | -0.04132231 | 0.83969 | -0.2902511 |  | 48.588 | 0.00161 | 48.38 | 0.00161 | 47.961 | 0.00156 | 46.786 | 0.00175 | 46.898 | 0.00152 | 46.348 | 0.00147 | 45.116 | 0.00169 | 44.901 | 0.00144 | 44.7 | 0.00171
42.746 | 0.01841 | 44.142 | 0.04002 | 46.991 | 0.01104 | 47.004 | 0.00373 |  | Carbon black | High | 0 | 42.746 | 0.01841 | 42.689 | 0.000642664 | 48.105 | 0.000799003 |  |  |  | 0.80963 | -0.6591696 | 0.80963 | -0.2236658 | 0.80963 | -0.09163067 | 0.80963 | -0.6073968 |  | 48.465 | 0.00168 | 48.375 | 0.00155 | 47.891 | 0.00152 | 46.934 | 0.00181 | 46.776 | 0.00163 | 46.428 | 0.0015 | 44.811 | 0.00173 | 44.916 | 0.00158 | 44.736 | 0.00171
42.639 | 0.0217 | 45.334 | 0.04482 | 47.953 | 0.007 | 46.873 | -0.00102 |  | Carbon black | Low | 10 | 42.639 | 0.0217 | 42.361 | 0.00104 | 48.982 | 0.000309289 |  |  |  | 0.77957 | -1.168935 | 0.77957 | -0.5190932 | 0.77957 | -0.2324498 | 0.77957 | -1.110168 |  | 48.385 | 0.00155 | 48.151 | 0.00145 | 47.819 | 0.0015 | 46.751 | 0.00171 | 46.701 | 0.00158 | 46.39 | 0.00153 | 44.768 | 0.00171 | 44.712 | 0.00156 | 44.664 | 0.0018
42.6 | 0.02247 | 46.604 | 0.05106 | 49.484 | 0.00431 | 46.822 | 0.00475 |  |  |  |  | 42.6 | 0.02247 | 42.435 | -0.00265 | 50.565 | 0.000128872 |  |  |  | 0.74951 | -1.747106 | 0.74951 | -0.9276516 | 0.74951 | -0.5464544 | 0.74951 | -1.677147 |  | 48.437 | 0.00163 | 48.239 | 0.00166 | 48.013 | 0.00156 | 46.825 | 0.00166 | 46.664 | 0.00152 | 46.248 | 0.00153 | 44.758 | 0.00166 | 44.642 | 0.00158 | 44.488 | 0.00149
42.754 | 0.01897 | 48.206 | 0.06022 | 50.882 | 0.00498 | 47.157 | -0.000678477 |  |  |  |  | 42.754 | 0.01897 | 42.477 | -0.00257 | 52.133 | 0.000231971 |  |  |  | 0.71945 | -2.259827 | 0.71945 | -1.341656 | 0.71945 | -0.9806673 | 0.71945 | -2.180071 |  | 48.485 | 0.00168 | 48.209 | 0.00164 | 47.953 | 0.00168 | 46.889 | 0.0017 | 46.75 | 0.00154 | 46.407 | 0.00153 | 44.856 | 0.00154 | 44.939 | 0.00148 | 44.618 | 0.00175
42.728 | 0.01995 | 50.268 | 0.0775 | 53.107 | 0.00582 | 46.952 | -0.00192 |  |  |  |  | 42.728 | 0.01995 | 42.506 | 8.03353e-05 | 53.782 | -0.000386615 |  |  |  | 0.68939 | -2.677091 | 0.68939 | -1.725807 | 0.68939 | -1.416276 | 0.68939 | -2.58381 |  | 48.376 | 0.00163 | 48.231 | 0.00151 | 47.769 | 0.00157 | 46.709 | 0.00176 | 46.747 | 0.0016 | 46.388 | 0.00148 | 45.108 | 0.00166 | 44.983 | 0.00148 | 44.653 | 0.00175
42.595 | 0.01946 | 52.882 | 0.10194 | 55.443 | 0.00692 | 46.93 | -0.00384 |  |  |  |  | 42.595 | 0.01946 | 42.489 | 0.000321347 | 56.119 | 0.00139 |  |  |  | 0.65933 | -3.012894 | 0.65933 | -2.079796 | 0.65933 | -1.818462 | 0.65933 | -2.902511 |  | 48.582 | 0.00173 | 48.289 | 0.00152 | 47.881 | 0.00158 | 46.857 | 0.00178 | 46.683 | 0.00165 | 46.16 | 0.00163 | 44.703 | 0.00159 | 44.806 | 0.00149 | 44.772 | 0.00174
42.989 | 0.01806 | 54.866 | 0.13933 | 58.11 | 0.01003 | 46.995 | -0.00226 |  |  |  |  | 42.989 | 0.01806 | 42.464 | 0.00145 | 58.289 | 0.000670132 |  |  |  | 0.62927 | -3.278737 | 0.62927 | -2.386836 | 0.62927 | -2.182094 | 0.62927 | -3.169908 |  | 48.461 | 0.00165 | 48.257 | 0.0016 | 47.734 | 0.0016 | 46.773 | 0.00178 | 46.627 | 0.00155 | 46.354 | 0.00152 | 44.761 | 0.00162 | 44.766 | 0.00148 | 44.632 | 0.00171
42.983 | 0.02325 | 57.617 | 0.19189 | 60.328 | 0.01238 | 46.9 | -0.00136 |  |  |  |  | 42.983 | 0.02325 | 42.475 | -0.000723024 | 60.526 | 0.00124 |  |  |  | 0.59921 | -3.471513 | 0.59921 | -2.658436 | 0.59921 | -2.505456 | 0.59921 | -3.384452 |  | 48.294 | 0.00171 | 48.126 | 0.00152 | 47.985 | 0.00163 | 46.679 | 0.00165 | 46.879 | 0.00154 | 46.213 | 0.00152 | 44.648 | 0.00164 | 44.963 | 0.00149 | 44.739 | 0.00163
43.207 | 0.01918 | 60.611 | 0.26895 | 62.843 | 0.02433 | 46.902 | 0.000565392 |  |  |  |  | 43.207 | 0.01918 | 42.412 | 0.00137 | 63.088 | 0.00097941 |  |  |  | 0.56915 | -3.639414 | 0.56915 | -2.883856 | 0.56915 | -2.779694 | 0.56915 | -3.533698 |  | 48.381 | 0.00163 | 48.163 | 0.00157 | 47.85 | 0.00148 | 46.737 | 0.00167 | 46.711 | 0.00152 | 46.316 | 0.0015 | 44.971 | 0.00166 | 44.867 | 0.00157 | 44.59 | 0.00184
43.387 | 0.02247 | 63.168 | 0.35182 | 65.27 | 0.03165 | 47.086 | 0.00418 |  |  |  |  | 43.387 | 0.02247 | 42.467 | 0.00265 | 65.772 | 0.00157 |  |  |  | 0.53909 | -3.78244 | 0.53909 | -3.056424 | 0.53909 | -3.016001 | 0.53909 | -3.679832 |  | 48.447 | 0.00161 | 48.167 | 0.00149 | 47.756 | 0.00153 | 46.809 | 0.00177 | 46.729 | 0.00168 | 46.056 | 0.00144 | 44.731 | 0.00169 | 44.71 | 0.00145 | 44.371 | 0.00171
44.171 | 0.02107 | 66.489 | 0.44219 | 68.043 | 0.05328 | 46.927 | -0.00475 |  |  |  |  | 44.171 | 0.02107 | 42.676 | -0.000241006 | 68.472 | 0.00201 |  |  |  | 0.50903 | -3.874162 | 0.50903 | -3.19323 | 0.50903 | -3.196337 | 0.50903 | -3.799542 |  | 48.471 | 0.00157 | 48.236 | 0.00158 | 47.758 | 0.00151 | 46.815 | 0.0018 | 46.627 | 0.00141 | 46.156 | 0.00143 | 44.685 | 0.00157 | 44.757 | 0.00155 | 44.6 | 0.00162
44.949 | 0.02016 | 69.33 | 0.5133 | 71.874 | 0.08441 | 46.854 | 0.0017 |  |  |  |  | 44.949 | 0.02016 | 42.397 | -0.000803353 | 71.522 | 0.00374 |  |  |  | 0.47897 | -3.981431 | 0.47897 | -3.330041 | 0.47897 | -3.354911 | 0.47897 | -3.880382 |  | 48.642 | 0.00158 | 48.257 | 0.00152 | 47.858 | 0.00163 | 46.765 | 0.00177 | 46.599 | 0.00159 | 46.169 | 0.00149 | 44.897 | 0.00149 | 44.697 | 0.00166 | 44.383 | 0.00163
46.024 | 0.0217 | 72.13 | 0.56066 | 74.495 | 0.15509 | 46.857 | -0.00113 |  |  |  |  | 46.024 | 0.0217 | 42.405 | 0.00169 | 74.22 | 0.00696 |  |  |  | 0.44891 | -4.060718 | 0.44891 | -3.457519 | 0.44891 | -3.435751 | 0.44891 | -3.944121 |  | 48.511 | 0.00158 | 48.301 | 0.00169 | 47.875 | 0.00156 | 46.628 | 0.00174 | 46.668 | 0.00175 | 46.276 | 0.00153 | 44.686 | 0.00176 | 44.864 | 0.00144 | 44.448 | 0.00162
47.587 | 0.02275 | 75.304 | 0.5589 | 77.444 | 0.25126 | 46.893 | 0.000226153 |  |  |  |  | 47.587 | 0.02275 | 42.327 | -0.000241006 | 77.097 | 0.01199 |  |  |  | 0.41885 | -4.147779 | 0.41885 | -3.53214 | 0.41885 | -3.584997 | 0.41885 | -4.018742 |  | 48.444 | 0.00163 | 48.162 | 0.00152 | 47.785 | 0.00149 | 46.714 | 0.00177 | 46.605 | 0.00151 | 46.22 | 0.00146 | 44.812 | 0.00162 | 44.575 | 0.00157 | 44.432 | 0.00168
49.103 | 0.02542 | 78.449 | 0.52941 | 80.316 | 0.38849 | 47.017 | -0.00226 |  |  |  |  | 49.103 | 0.02542 | 42.4 | 0.000723024 | 79.937 | 0.01838 |  |  |  | 0.38879 | -4.203744 | 0.38879 | -3.633194 | 0.38879 | -3.675171 | 0.38879 | -4.074712 |  | 48.495 | 0.00169 | 48.268 | 0.00147 | 47.826 | 0.00155 | 46.838 | 0.00166 | 46.722 | 0.00157 | 46.162 | 0.0015 | 44.765 | 0.00156 | 44.598 | 0.00156 | 44.39 | 0.00164
51.247 | 0.02808 | 81.104 | 0.48974 | 83.199 | 0.53077 | 46.911 | -0.00011308 |  |  |  |  | 51.247 | 0.02808 | 42.474 | -0.000160671 | 82.72 | 0.02856 |  |  |  | 0.35873 | -4.264376 | 0.35873 | -3.700041 | 0.35873 | -3.737356 | 0.35873 | -4.130678 |  | 48.49 | 0.00156 | 48.2 | 0.00152 | 47.717 | 0.00151 | 46.732 | 0.00158 | 46.627 | 0.00166 | 45.974 | 0.00152 | 44.907 | 0.00164 | 44.794 | 0.00147 | 44.547 | 0.0016
53.054 | 0.03152 | 84.104 | 0.4283 | 86.124 | 0.63966 | 47.123 | 0.00271 |  |  |  |  | 53.054 | 0.03152 | 42.454 | 0.0037 | 85.686 | 0.04575 |  |  |  | 0.32867 | -4.31568 | 0.32867 | -3.763785 | 0.32867 | -3.82597 | 0.32867 | -4.206857 |  | 48.584 | 0.00153 | 48.192 | 0.0016 | 47.872 | 0.00153 | 46.75 | 0.0018 | 46.537 | 0.00152 | 46.298 | 0.00146 | 44.836 | 0.00171 | 44.887 | 0.00147 | 44.596 | 0.00164
55.538 | 0.04365 | 86.858 | 0.36393 | 89.253 | 0.6888 | 47.019 | 0.00396 |  |  |  |  | 55.538 | 0.04365 | 42.459 | -0.000241006 | 88.831 | 0.06856 |  |  |  | 0.29861 | -4.380973 | 0.29861 | -3.852399 | 0.29861 | -3.897483 | 0.29861 | -4.223958 |  | 48.502 | 0.0015 | 48.241 | 0.00149 | 47.847 | 0.00161 | 46.516 | 0.00169 | 46.64 | 0.0016 | 46.027 | 0.00146 | 44.719 | 0.00151 | 44.628 | 0.00146 | 44.549 | 0.00166
58.184 | 0.05998 | 89.511 | 0.29468 | 91.962 | 0.69477 | 47.055 | 0.00136 |  |  |  |  | 58.184 | 0.05998 | 42.359 | 0.00297 | 91.483 | 0.0992 |  |  |  | 0.32867 | -4.27215 | 0.32867 | -3.710927 | 0.32867 | -3.97055 | 0.32867 | -4.140005 |  | 48.478 | 0.00156 | 48.117 | 0.00155 | 47.589 | 0.00156 | 46.739 | 0.00173 | 46.548 | 0.00152 | 46.164 | 0.00148 | 44.68 | 0.00161 | 44.776 | 0.00153 | 44.326 | 0.00171
60.884 | 0.09005 | 93.029 | 0.23471 | 94.975 | 0.66734 | 46.927 | 0.00124 |  |  |  |  | 60.884 | 0.09005 | 42.607 | -0.00137 | 94.056 | 0.13091 |  |  |  | 0.35873 | -4.220846 | 0.35873 | -3.642522 | 0.35873 | -3.875716 | 0.35873 | -4.08404 |  | 48.478 | 0.00173 | 48.183 | 0.00157 | 47.734 | 0.0015 | 46.5 | 0.00166 | 46.434 | 0.00156 | 46.155 | 0.00148 | 44.767 | 0.00154 | 44.615 | 0.00156 | 44.709 | 0.00169
63.509 | 0.14382 | 95.664 | 0.18202 | 97.243 | 0.62779 | 46.971 | 0.00373 |  |  |  |  | 63.509 | 0.14382 | 42.323 | -0.000642664 | 97.001 | 0.17183 |  |  |  | 0.38879 | -4.167988 | 0.38879 | -3.567896 | 0.38879 | -3.771554 | 0.38879 | -4.031182 |  | 48.377 | 0.00163 | 48.182 | 0.00158 | 47.787 | 0.00156 | 46.637 | 0.00175 | 46.739 | 0.00142 | 46.077 | 0.00146 | 44.836 | 0.00157 | 44.532 | 0.00151 | 44.234 | 0.00172
66.174 | 0.22304 | 98.124 | 0.15385 | 99.918 | 0.57378 | 46.988 | -0.00531 |  |  |  |  | 66.174 | 0.22304 | 42.435 | 0 | 99.725 | 0.21135 |  |  |  | 0.41885 | -4.112022 | 0.41885 | -3.494829 | 0.41885 | -3.724916 | 0.41885 | -3.986098 |  | 48.495 | 0.00159 | 48.168 | 0.00151 | 47.826 | 0.00157 | 46.766 | 0.00169 | 46.634 | 0.0017 | 46.25 | 0.00148 | 44.882 | 0.00159 | 44.579 | 0.00151 | 44.308 | 0.00155
69.649 | 0.34803 | 100.73 | 0.13277 | 102.48 | 0.51503 | 47.174 | 0.00712 |  |  |  |  | 69.649 | 0.34803 | 42.386 | 0.00177 | 102.68 | 0.25088 |  |  |  | 0.44891 | -4.035843 | 0.44891 | -3.376679 | 0.44891 | -3.602099 | 0.44891 | -3.881936 |  | 48.397 | 0.00159 | 48.179 | 0.00153 | 47.671 | 0.00154 | 46.682 | 0.00171 | 46.639 | 0.00155 | 46.017 | 0.00148 | 44.653 | 0.00159 | 44.552 | 0.00157 | 44.359 | 0.00167
72.31 | 0.53171 | 103.62 | 0.12587 | 105.27 | 0.4648 | 47.195 | -0.00384 |  |  |  |  | 72.31 | 0.53171 | 42.344 | -0.00112 | 105.65 | 0.28862 |  |  |  | 0.47897 | -3.962776 | 0.47897 | -3.28029 | 0.47897 | -3.511931 | 0.47897 | -3.839959 |  | 48.407 | 0.00158 | 48.083 | 0.00164 | 47.812 | 0.00144 | 46.569 | 0.00185 | 46.561 | 0.00161 | 46.028 | 0.00149 | 44.566 | 0.00163 | 44.809 | 0.00153 | 44.379 | 0.00162
75.789 | 0.74061 | 106.16 | 0.12264 | 107.71 | 0.41255 | 47.025 | -0.000565392 |  |  |  |  | 75.789 | 0.74061 | 42.589 | 0.000160671 | 108.06 | 0.32958 |  |  |  | 0.50903 | -3.875716 | 0.50903 | -3.157473 | 0.50903 | -3.410881 | 0.50903 | -3.746684 |  | 48.541 | 0.00154 | 48.137 | 0.00156 | 47.801 | 0.00147 | 46.775 | 0.00168 | 46.642 | 0.0016 | 46.2 | 0.00143 | 44.663 | 0.0016 | 44.696 | 0.00143 | 44.583 | 0.00168
78.659 | 0.9547 | 109.14 | 0.12188 | 110.25 | 0.36517 | 47.072 | -0.00305 |  |  |  |  | 78.659 | 0.9547 | 42.472 | 0.000883682 | 110.59 | 0.36283 |  |  |  | 0.53909 | -3.773113 | 0.53909 | -3.006673 | 0.53909 | -3.288064 | 0.53909 | -3.653403 |  | 48.435 | 0.00154 | 48.062 | 0.00155 | 47.788 | 0.0016 | 46.588 | 0.00184 | 46.437 | 0.00162 | 46.089 | 0.00136 | 44.531 | 0.00159 | 44.798 | 0.00161 | 44.441 | 0.00177
81.441 | 1.11615 | 111.41 | 0.12483 | 112.59 | 0.32926 | 47.076 | -0.0043 |  |  |  |  | 81.441 | 1.11615 | 42.467 | 0.00241 | 113.2 | 0.39749 |  |  |  | 0.56915 | -3.651849 | 0.56915 | -2.820117 | 0.56915 | -3.132598 | 0.56915 | -3.529032 |  | 48.323 | 0.00159 | 47.986 | 0.00152 | 47.704 | 0.00155 | 46.579 | 0.00173 | 46.622 | 0.00158 | 46.037 | 0.00153 | 44.77 | 0.0016 | 44.606 | 0.00152 | 44.412 | 0.00166
84.607 | 1.22839 | 113.55 | 0.12967 | 114.57 | 0.29113 | 47.123 | -0.00803 |  |  |  |  | 84.607 | 1.22839 | 42.26 | -0.000160671 | 115.6 | 0.42703 |  |  |  | 0.59921 | -3.508823 | 0.59921 | -2.580703 | 0.59921 | -2.913393 | 0.59921 | -3.375125 |  | 48.379 | 0.00144 | 48.124 | 0.00152 | 47.723 | 0.00153 | 46.588 | 0.00177 | 46.486 | 0.00154 | 46.133 | 0.00151 | 44.485 | 0.00165 | 44.838 | 0.00147 | 44.328 | 0.00153
88.043 | 1.31061 | 116.27 | 0.13418 | 116.79 | 0.25949 | 47.207 | -0.00283 |  |  |  |  | 88.043 | 1.31061 | 42.375 | -0.00297 | 118.01 | 0.44492 |  |  |  | 0.62927 | -3.302053 | 0.62927 | -2.294024 | 0.62927 | -2.695746 | 0.62927 | -3.190122 |  | 48.257 | 0.00148 | 48.108 | 0.00149 | 47.696 | 0.00157 | 46.709 | 0.00176 | 46.405 | 0.0017 | 46.047 | 0.00134 | 44.749 | 0.00153 | 44.787 | 0.00147 | 44.371 | 0.0016
90.768 | 1.32184 | 118.64 | 0.144 | 120 | 0.23417 | 47.18 | -0.00362 |  |  |  |  | 90.768 | 1.32184 | 42.536 | 0.00177 | 121.21 | 0.46491 |  |  |  | 0.65933 | -3.061085 | 0.65933 | -1.964289 | 0.65933 | -2.392904 | 0.65933 | -2.949149 |  | 48.473 | 0.00161 | 48.108 | 0.00151 | 47.578 | 0.00153 | 46.471 | 0.00166 | 46.57 | 0.00163 | 46.139 | 0.00153 | 44.733 | 0.00159 | 44.735 | 0.00147 | 44.586 | 0.00178
93.654 | 1.31812 | 121.15 | 0.15005 | 121.99 | 0.21651 | 47.325 | -0.000226153 |  |  |  |  | 93.654 | 1.31812 | 42.502 | 0.00145 | 123.34 | 0.48316 |  |  |  | 0.68939 | -2.751712 | 0.68939 | -1.572827 | 0.68939 | -2.049638 | 0.68939 | -2.642888 |  | 48.214 | 0.00164 | 48.09 | 0.00146 | 47.611 | 0.0015 | 46.631 | 0.00176 | 46.68 | 0.00152 | 46.076 | 0.00142 | 44.477 | 0.00161 | 44.543 | 0.00155 | 44.409 | 0.00166
96.535 | 1.29682 | 123.79 | 0.15617 | 123.99 | 0.2017 | 47.102 | -0.00418 |  |  |  |  | 96.535 | 1.29682 | 42.524 | 0.00217 | 125.86 | 0.48992 |  |  |  | 0.71945 | -2.336623 | 0.71945 | -1.151987 | 0.71945 | -1.64621 | 0.71945 | -2.24381 |  | 48.3 | 0.0016 | 48.018 | 0.00163 | 47.748 | 0.0016 | 46.443 | 0.00172 | 46.357 | 0.00161 | 46.088 | 0.00141 | 44.636 | 0.00148 | 44.544 | 0.00155 | 44.547 | 0.00164
99.2 | 1.24436 | 126.41 | 0.16147 | 127.03 | 0.18226 | 47.095 | -0.00667 |  |  |  |  | 99.2 | 1.24436 | 42.365 | 0.00241 | 128.07 | 0.49703 |  |  |  | 0.74951 | -1.812552 | 0.74951 | -0.7313041 | 0.74951 | -1.200336 | 0.74951 | -1.732644 |  | 48.409 | 0.00155 | 48.043 | 0.00149 | 47.671 | 0.00151 | 46.621 | 0.0017 | 46.515 | 0.00153 | 45.975 | 0.00145 | 44.59 | 0.00141 | 44.682 | 0.00151 | 44.457 | 0.00154
102.5 | 1.18989 | 128.4 | 0.17053 | 128.65 | 0.17124 | 47.253 | -0.00011308 |  |  |  |  | 102.5 | 1.18989 | 42.683 | 0.000883682 | 130.25 | 0.5077 |  |  |  | 0.77957 | -1.209822 | 0.77957 | -0.3675171 | 0.77957 | -0.7686144 | 0.77957 | -1.137376 |  | 48.198 | 0.00158 | 48.14 | 0.00159 | 47.651 | 0.00162 | 46.539 | 0.00162 | 46.462 | 0.00148 | 46.034 | 0.00141 | 44.456 | 0.00157 | 44.764 | 0.00159 | 44.526 | 0.00165
105.32 | 1.13893 | 131.09 | 0.17085 | 130.68 | 0.15803 | 47.183 | -0.00136 |  |  |  |  | 105.32 | 1.13893 | 42.578 | -0.00104 | 132.66 | 0.50466 |  |  |  | 0.80963 | -0.6664748 | 0.80963 | -0.1285374 | 0.80963 | -0.3849287 | 0.80963 | -0.6011768 |  | 48.614 | 0.00154 | 48.506 | 0.00161 | 48 | 0.00153 | 46.867 | 0.00176 | 46.706 | 0.00152 | 46.227 | 0.00155 | 45.057 | 0.00159 | 44.948 | 0.00152 | 44.617 | 0.00173
107.82 | 1.09252 | 133.63 | 0.17445 | 133.88 | 0.1513 | 47.161 | 0.00328 |  |  |  |  | 107.82 | 1.09252 | 42.93 | 0.000803353 | 135.41 | 0.50919 |  |  |  | 0.83969 | -0.3019109 | 0.83969 | -0.02165614 | 0.83969 | -0.1343209 | 0.83969 | -0.2551161 |  | 48.479 | 0.00159 | 48.311 | 0.00149 | 47.963 | 0.00151 | 46.839 | 0.00164 | 46.775 | 0.00155 | 46.258 | 0.00146 | 44.923 | 0.00165 | 44.772 | 0.00147 | 44.617 | 0.00174
110.37 | 1.01975 | 135.96 | 0.17763 | 135.92 | 0.13708 | 47.354 | -0.00249 |  |  |  |  | 110.37 | 1.01975 | 42.761 | -0.000642664 | 138.17 | 0.50783 |  |  |  | 0.86975 | -0.1019221 | 0.86975 | 0.01706994 | 0.86975 | -0.02336623 | 0.86975 | -0.07553999 |  | 48.875 | 0.00161 | 48.399 | 0.00158 | 47.99 | 0.00165 | 46.899 | 0.00183 | 46.661 | 0.0016 | 46.301 | 0.00147 | 45.064 | 0.00162 | 44.968 | 0.00146 | 44.616 | 0.00159
113.07 | 0.97132 | 138.26 | 0.17154 | 138.03 | 0.13346 | 47.404 | -0.00667 |  |  |  |  | 113.07 | 0.97132 | 42.822 | 0.00297 | 140.06 | 0.50262 |  |  |  | 0.89981 | -0.004726103 | 0.89981 | 0.03379786 | 0.89981 | 0.01741197 | 0.89981 | 0.006793785 |  | 48.676 | 0.00149 | 48.662 | 0.00142 | 47.98 | 0.00158 | 47.023 | 0.00174 | 46.907 | 0.00142 | 46.509 | 0.0014 | 45.028 | 0.00162 | 44.872 | 0.00162 | 44.821 | 0.00161
115.59 | 0.92091 | 140.7 | 0.16737 | 140.74 | 0.1285 | 47.495 | -0.00204 |  |  |  |  | 115.59 | 0.92091 | 43.301 | -0.00104 | 142.68 | 0.50303 |  |  |  | 0.92987 | 0.037016 | 0.92987 | 0.04482028 | 0.92987 | 0.03536806 | 0.92987 | 0.04408961 |  | 49.135 | 0.00147 | 48.779 | 0.00165 | 48.414 | 0.00166 | 47.359 | 0.00174 | 47.272 | 0.00165 | 46.885 | 0.0015 | 45.62 | 0.00162 | 45.507 | 0.00151 | 45.623 | 0.00167
118.43 | 0.86581 | 142.8 | 0.15668 | 142.51 | 0.11815 | 47.368 | -0.00814 |  |  |  |  | 118.43 | 0.86581 | 43.587 | 0.00145 | 144.37 | 0.50165 |  |  |  | 0.95993 | 0.05845441 | 0.95993 | 0.05377483 | 0.95993 | 0.04628161 | 0.95993 | 0.0626052 |  | 49.672 | 0.00153 | 49.621 | 0.0016 | 49.16 | 0.00151 | 48.064 | 0.00167 | 47.752 | 0.00156 | 47.319 | 0.00149 | 45.954 | 0.00166 | 45.856 | 0.00145 | 45.845 | 0.00165
120.99 | 0.82453 | 145.59 | 0.14371 | 144.94 | 0.10923 | 47.519 | -0.00351 |  |  |  |  | 120.99 | 0.82453 | 44.553 | 0.00249 | 146.63 | 0.49881 |  |  |  | 0.98999 | 0.07305247 | 0.98999 | 0.06349159 | 0.98999 | 0.05511207 | 0.98999 | 0.07563321 |  | 50.448 | 0.00147 | 50.394 | 0.00154 | 49.81 | 0.00152 | 49.035 | 0.00165 | 48.944 | 0.00157 | 48.27 | 0.0014 | 46.935 | 0.00157 | 47.279 | 0.00165 | 46.98 | 0.00165
123.18 | 0.76739 | 148.31 | 0.13217 | 147.52 | 0.10881 | 47.386 | 0.00328 |  |  |  |  | 123.18 | 0.76739 | 45.557 | 0.000642664 | 149.65 | 0.49721 |  |  |  | 1.02005 | 0.08909628 | 1.02005 | 0.07572644 | 1.02005 | 0.06492155 | 1.02005 | 0.09226796 |  | 51.713 | 0.00163 | 51.604 | 0.00157 | 50.916 | 0.00162 | 50.263 | 0.00177 | 50.024 | 0.00151 | 49.546 | 0.00155 | 48.264 | 0.00155 | 48.191 | 0.00156 | 48.31 | 0.0017
125.58 | 0.73823 | 150.47 | 0.11885 | 150.03 | 0.10477 | 47.353 | -0.00407 |  |  |  |  | 125.58 | 0.73823 | 46.729 | 0.00233 | 151.69 | 0.49391 |  |  |  | 1.05011 | 0.1107682 | 1.05011 | 0.09514417 | 1.05011 | 0.07766989 | 1.05011 | 0.1181992 |  | 52.962 | 0.00148 | 53.017 | 0.00149 | 52.575 | 0.00152 | 51.476 | 0.00169 | 51.243 | 0.00164 | 50.858 | 0.00142 | 49.598 | 0.00161 | 49.807 | 0.00151 | 49.641 | 0.00168
128.31 | 0.70009 | 152.93 | 0.10906 | 151.9 | 0.10183 | 47.369 | -0.00588 |  |  |  |  | 128.31 | 0.70009 | 48.692 | -0.00153 | 154.1 | 0.4927 |  |  |  | 1.02005 | 0.04682573 | 1.02005 | 0.0362542 | 1.02005 | 0.09724249 | 1.02005 | 0.04366984 |  | 54.882 | 0.00158 | 54.678 | 0.00161 | 54.09 | 0.00158 | 53.48 | 0.00173 | 53.406 | 0.00151 | 52.716 | 0.00146 | 51.519 | 0.00159 | 51.496 | 0.00146 | 51.943 | 0.00176
130.77 | 0.66617 | 155.24 | 0.09758 | 154.55 | 0.10082 | 47.343 | -0.00339 |  |  |  |  | 130.77 | 0.66617 | 50.341 | 0.000160671 | 156.44 | 0.48528 |  |  |  | 0.98999 | 0.02002374 | 0.98999 | 0.01228166 | 0.98999 | 0.03622313 | 0.98999 | 0.01388293 |  | 56.684 | 0.00155 | 57.219 | 0.00161 | 56.355 | 0.00142 | 55.465 | 0.00162 | 55.54 | 0.00156 | 54.86 | 0.00158 | 53.521 | 0.00149 | 54.155 | 0.00145 | 53.812 | 0.00166
133.21 | 0.63539 | 157.22 | 0.08716 | 156.69 | 0.10191 | 47.451 | -0.00792 |  |  |  |  | 133.21 | 0.63539 | 51.926 | 0.00233 | 158.64 | 0.48105 |  |  |  | 0.95993 | 0.002098762 | 0.95993 | -0.0004974845 | 0.95993 | 0.01234386 | 0.95993 | -0.003093734 |  | 59.01 | 0.00161 | 58.929 | 0.00151 | 58.445 | 0.00149 | 57.321 | 0.0017 | 57.495 | 0.0016 | 56.756 | 0.00151 | 56.065 | 0.00166 | 55.655 | 0.00161 | 55.918 | 0.00172
135.84 | 0.61091 | 159.95 | 0.07863 | 158.86 | 0.09703 | 47.453 | -0.00294 |  |  |  |  | 135.84 | 0.61091 | 54.807 | -0.000482006 | 160.45 | 0.47873 |  |  |  | 0.92987 | -0.01722542 | 0.92987 | -0.009654305 | 0.92987 | -0.0006218543 | 0.92987 | -0.01997713 |  | 61.565 | 0.00154 | 61.481 | 0.00166 | 60.499 | 0.0016 | 60.274 | 0.00181 | 60.285 | 0.00165 | 59.141 | 0.00164 | 58.628 | 0.00161 | 58.696 | 0.00163 | 58.641 | 0.00196
137.74 | 0.58856 | 162.57 | 0.07318 | 161.09 | 0.09215 | 47.446 | -0.00226 |  |  |  |  | 137.74 | 0.58856 | 57.142 | 0.00386 | 163.33 | 0.4759 |  |  |  | 0.89981 | -0.05509628 | 0.89981 | -0.01888889 | 0.89981 | -0.009871982 | 0.89981 | -0.05234488 |  | 64.31 | 0.00156 | 64.256 | 0.00144 | 63.749 | 0.00144 | 62.898 | 0.00166 | 62.669 | 0.00165 | 62.215 | 0.00169 | 61.354 | 0.00156 | 61.191 | 0.00155 | 61.036 | 0.00197
140.2 | 0.55974 | 164.75 | 0.06442 | 163.86 | 0.094 | 47.391 | -0.00271 |  |  |  |  | 140.2 | 0.55974 | 59.509 | 0.00635 | 165.67 | 0.47023 |  |  |  | 0.86975 | -0.1415965 | 0.86975 | -0.03595884 | 0.86975 | -0.01954182 | 0.86975 | -0.1259567 |  | 66.782 | 0.00152 | 66.951 | 0.00164 | 66.086 | 0.00163 | 65.336 | 0.00182 | 65.427 | 0.00164 | 64.801 | 0.00176 | 63.836 | 0.00153 | 63.868 | 0.00166 | 63.912 | 0.00208
142.96 | 0.53835 | 167.11 | 0.05906 | 166 | 0.09013 | 47.429 | -0.00237 |  |  |  |  | 142.96 | 0.53835 | 62.523 | 0.01052 | 167.67 | 0.45966 |  |  |  | 0.83969 | -0.3204111 | 0.83969 | -0.0787891 | 0.83969 | -0.03566342 | 0.83969 | -0.2855874 |  | 69.695 | 0.00145 | 69.605 | 0.00162 | 69.211 | 0.00156 | 68.331 | 0.00171 | 68.66 | 0.00181 | 67.734 | 0.00165 | 66.608 | 0.00158 | 66.879 | 0.00159 | 67.143 | 0.00217
145.11 | 0.52561 | 169.52 | 0.05599 | 168.5 | 0.09055 | 47.371 | -0.00226 |  |  |  |  | 145.11 | 0.52561 | 65.193 | 0.01759 | 170.36 | 0.45541 |  |  |  | 0.80963 | -0.6531024 | 0.80963 | -0.2003153 | 0.80963 | -0.07835405 | 0.80963 | -0.5982272 |  | 72.8 | 0.00147 | 73.083 | 0.0016 | 72.074 | 0.00152 | 71.268 | 0.00182 | 71.6 | 0.00157 | 70.7 | 0.00192 | 69.806 | 0.00164 | 69.889 | 0.00169 | 69.922 | 0.00228
147.75 | 0.51103 | 171.85 | 0.05508 | 170.58 | 0.08618 | 47.551 | 0.000452324 |  |  |  |  | 147.75 | 0.51103 | 68.009 | 0.02868 | 172.24 | 0.4452 |  |  |  | 0.77957 | -1.156653 | 0.77957 | -0.4744758 | 0.77957 | -0.1958069 | 0.77957 | -1.098197 |  | 75.907 | 0.00151 | 75.777 | 0.00151 | 74.882 | 0.00154 | 74.285 | 0.00189 | 74.477 | 0.00184 | 73.353 | 0.00186 | 72.439 | 0.00154 | 72.43 | 0.0019 | 72.786 | 0.00245
150.29 | 0.49105 | 174.7 | 0.05106 | 172.62 | 0.09114 | 47.375 | -0.00158 |  |  |  |  | 150.29 | 0.49105 | 71.418 | 0.04916 | 174.18 | 0.43963 |  |  |  | 0.74951 | -1.733423 | 0.74951 | -0.8721549 | 0.74951 | -0.466703 | 0.74951 | -1.666108 |  | 78.859 | 0.00154 | 78.847 | 0.00159 | 78.058 | 0.00155 | 77.642 | 0.00198 | 77.408 | 0.0017 | 76.628 | 0.00196 | 75.718 | 0.0017 | 75.985 | 0.00175 | 75.935 | 0.00239
152.01 | 0.47148 | 177 | 0.04899 | 175.08 | 0.09375 | 47.356 | -0.00825 |  |  |  |  | 152.01 | 0.47148 | 74.561 | 0.07873 | 176.64 | 0.42963 |  |  |  | 0.71945 | -2.245053 | 0.71945 | -1.29408 | 0.71945 | -0.8659348 | 0.71945 | -2.164524 |  | 81.941 | 0.00181 | 81.988 | 0.00152 | 81.715 | 0.00156 | 80.817 | 0.00196 | 80.997 | 0.00193 | 79.939 | 0.00205 | 78.723 | 0.00155 | 79.239 | 0.00186 | 79.127 | 0.00266
154.61 | 0.46553 | 179.13 | 0.04808 | 177.35 | 0.0839 | 47.512 | 0.00215 |  |  |  |  | 154.61 | 0.46553 | 77.56 | 0.13087 | 179.2 | 0.41494 |  |  |  | 0.68939 | -2.661544 | 0.68939 | -1.690204 | 0.68939 | -1.296103 | 0.68939 | -2.557382 |  | 84.88 | 0.00145 | 84.824 | 0.00155 | 84.48 | 0.00155 | 83.345 | 0.00181 | 83.889 | 0.00183 | 82.734 | 0.00193 | 81.475 | 0.00165 | 81.847 | 0.00188 | 82.046 | 0.00262
157.52 | 0.45472 | 181.34 | 0.04435 | 179.71 | 0.08416 | 47.472 | 0.00181 |  |  |  |  | 157.52 | 0.45472 | 80.615 | 0.19313 | 181.21 | 0.40102 |  |  |  | 0.65933 | -3.000453 | 0.65933 | -2.049328 | 0.65933 | -1.704508 | 0.65933 | -2.89163 |  | 87.878 | 0.00161 | 88.351 | 0.00162 | 87.463 | 0.00144 | 86.742 | 0.00188 | 86.916 | 0.00192 | 85.882 | 0.00208 | 84.634 | 0.00161 | 85.033 | 0.002 | 85.364 | 0.00283
159.65 | 0.44336 | 183.68 | 0.04372 | 181.98 | 0.08475 | 47.45 | -0.00418 |  |  |  |  | 159.65 | 0.44336 | 83.575 | 0.28005 | 183.75 | 0.38978 |  |  |  | 0.62927 | -3.264743 | 0.62927 | -2.364294 | 0.62927 | -2.081661 | 0.62927 | -3.143479 |  | 91.314 | 0.00166 | 91.376 | 0.00164 | 90.625 | 0.00152 | 89.994 | 0.00192 | 89.945 | 0.00205 | 89.313 | 0.00205 | 88.314 | 0.00166 | 88.065 | 0.00195 | 88.367 | 0.00285
162.04 | 0.42703 | 186.22 | 0.04294 | 184.06 | 0.07818 | 47.311 | -0.00531 |  |  |  |  | 162.04 | 0.42703 | 86.716 | 0.37234 | 185.91 | 0.37895 |  |  |  | 0.59921 | -3.4684 | 0.59921 | -2.632007 | 0.59921 | -2.424152 | 0.59921 | -3.359577 |  | 94.201 | 0.00142 | 94.056 | 0.0015 | 93.301 | 0.0014 | 93.126 | 0.00193 | 92.848 | 0.00192 | 91.968 | 0.00211 | 90.867 | 0.00171 | 91.079 | 0.00204 | 90.877 | 0.00305
164.48 | 0.42402 | 188.43 | 0.04212 | 186.45 | 0.08045 | 47.346 | -0.01063 |  |  |  |  | 164.48 | 0.42402 | 89.725 | 0.46113 | 187.66 | 0.36507 |  |  |  | 0.56915 | -3.642522 | 0.56915 | -2.852766 | 0.56915 | -2.705074 | 0.56915 | -3.524366 |  | 96.94 | 0.00158 | 96.916 | 0.00159 | 96.649 | 0.00159 | 96.162 | 0.00179 | 96.072 | 0.00198 | 95.566 | 0.00204 | 93.76 | 0.00161 | 94.047 | 0.00198 | 93.737 | 0.00318
166.54 | 0.40973 | 190.82 | 0.04059 | 188.29 | 0.08003 | 47.434 | -0.00283 |  |  |  |  | 166.54 | 0.40973 | 92.892 | 0.53615 | 190.16 | 0.35056 |  |  |  | 0.53909 | -3.783994 | 0.53909 | -3.033102 | 0.53909 | -2.938268 | 0.53909 | -3.664284 |  | 99.979 | 0.00144 | 100.02 | 0.00161 | 99.648 | 0.00154 | 99.294 | 0.0019 | 99.632 | 0.00194 | 98.469 | 0.00214 | 96.708 | 0.00161 | 97.046 | 0.00216 | 96.914 | 0.00341
169.41 | 0.39339 | 193.11 | 0.03949 | 190.98 | 0.07684 | 47.575 | -0.00441 |  |  |  |  | 169.41 | 0.39339 | 95.205 | 0.59875 | 192.47 | 0.34102 |  |  |  | 0.50903 | -3.900591 | 0.50903 | -3.197896 | 0.50903 | -3.143479 | 0.50903 | -3.780881 |  | 102.47 | 0.00158 | 102.53 | 0.00154 | 102.27 | 0.00153 | 101.78 | 0.00192 | 102.13 | 0.00213 | 101 | 0.00222 | 99.168 | 0.00167 | 99.44 | 0.00233 | 99.592 | 0.00357
171.79 | 0.38771 | 195.26 | 0.03852 | 192.88 | 0.07675 | 47.442 | -0.00859 |  |  |  |  | 171.79 | 0.38771 | 98.224 | 0.63271 | 194.71 | 0.32497 |  |  |  | 0.47897 | -3.967443 | 0.47897 | -3.322267 | 0.47897 | -3.284952 | 0.47897 | -3.875716 |  | 105.49 | 0.00159 | 105.68 | 0.00149 | 104.99 | 0.00164 | 104.58 | 0.00201 | 104.79 | 0.00198 | 103.94 | 0.00214 | 102.09 | 0.00187 | 102.41 | 0.00247 | 102.53 | 0.00386
173.97 | 0.37669 | 197.86 | 0.0383 | 195.81 | 0.07364 | 47.408 | -0.0069 |  |  |  |  | 173.97 | 0.37669 | 101.28 | 0.65691 | 197.33 | 0.30887 |  |  |  | 0.44891 | -4.066938 | 0.44891 | -3.43731 | 0.44891 | -3.43731 | 0.44891 | -3.961223 |  | 108.64 | 0.00155 | 108.58 | 0.00148 | 107.86 | 0.00166 | 107.73 | 0.00195 | 107.51 | 0.002 | 106.88 | 0.00212 | 105.31 | 0.00178 | 105.08 | 0.00249 | 105.16 | 0.00391
176.52 | 0.37012 | 199.74 | 0.03676 | 197.59 | 0.07036 | 47.261 | -0.0052 |  |  |  |  | 176.52 | 0.37012 | 103.94 | 0.66012 | 199.2 | 0.29545 |  |  |  | 0.41885 | -4.155553 | 0.41885 | -3.535252 | 0.41885 | -3.54458 | 0.41885 | -4.01408 |  | 110.82 | 0.00151 | 110.84 | 0.00152 | 110.3 | 0.00152 | 110.26 | 0.00193 | 109.8 | 0.00197 | 109.12 | 0.00223 | 107.53 | 0.00183 | 108.11 | 0.00283 | 107.68 | 0.00432
178.59 | 0.35722 | 202.32 | 0.03601 | 200.12 | 0.06893 | 47.355 | -0.00407 |  |  |  |  | 178.59 | 0.35722 | 106.65 | 0.67392 | 201.31 | 0.28197 |  |  |  | 0.38879 | -4.209964 | 0.38879 | -3.622313 | 0.38879 | -3.611426 | 0.38879 | -4.091814 |  | 113.36 | 0.00155 | 113.4 | 0.00154 | 113.35 | 0.00158 | 112.93 | 0.00195 | 113.05 | 0.00218 | 112.02 | 0.00222 | 109.99 | 0.00179 | 110.57 | 0.00287 | 110.48 | 0.00458
180.72 | 0.35447 | 204.69 | 0.03667 | 202.02 | 0.07103 | 47.3 | -0.00916 |  |  |  |  | 180.72 | 0.35447 | 109.12 | 0.65289 | 203.49 | 0.26666 |  |  |  | 0.35873 | -4.262822 | 0.35873 | -3.7016 | 0.35873 | -3.707815 | 0.35873 | -4.122904 |  | 116.11 | 0.00157 | 115.99 | 0.00154 | 116.12 | 0.00158 | 115.37 | 0.00199 | 115.66 | 0.00214 | 114.74 | 0.00232 | 112.75 | 0.00184 | 113.48 | 0.003 | 113.28 | 0.0047
183.59 | 0.33555 | 206.85 | 0.03532 | 204.48 | 0.06901 | 47.459 | 0.00113 |  |  |  |  | 183.59 | 0.33555 | 111.6 | 0.63472 | 205.91 | 0.24888 |  |  |  | 0.32867 | -4.343663 | 0.32867 | -3.766893 | 0.32867 | -3.794875 | 0.32867 | -4.197529 |  | 118.29 | 0.0016 | 118.63 | 0.00157 | 118.28 | 0.00172 | 117.74 | 0.00189 | 118.05 | 0.00205 | 117.22 | 0.00234 | 115.03 | 0.00182 | 115.42 | 0.00302 | 115.66 | 0.00502
185.88 | 0.32594 | 209.12 | 0.03607 | 206.88 | 0.06514 | 47.315 | -0.00486 |  |  |  |  | 185.88 | 0.32594 | 114.33 | 0.61705 | 208.16 | 0.23738 |  |  |  | 0.29861 | -4.388747 | 0.29861 | -3.830632 | 0.29861 | -3.857061 | 0.29861 | -4.248828 |  | 121.39 | 0.00155 | 121.13 | 0.00159 | 120.5 | 0.0017 | 120.19 | 0.00189 | 120.16 | 0.00223 | 119.47 | 0.0024 | 117.94 | 0.00185 | 117.93 | 0.00326 | 118.23 | 0.00503
188.2 | 0.31662 | 211.83 | 0.03513 | 209.66 | 0.06531 | 47.32 | -0.00373 |  |  |  |  | 188.2 | 0.31662 | 117.41 | 0.60019 | 210.79 | 0.22494 |  |  |  | 0.32867 | -4.31568 | 0.32867 | -3.729582 | 0.32867 | -3.936347 | 0.32867 | -4.140005 |  | 123.84 | 0.0016 | 123.88 | 0.00159 | 123.23 | 0.00157 | 122.93 | 0.00204 | 122.72 | 0.00217 | 122 | 0.00228 | 120.74 | 0.00189 | 120.8 | 0.00345 | 120.59 | 0.00532
190.38 | 0.30801 | 214.19 | 0.03375 | 211.27 | 0.06068 | 47.504 | -0.00351 |  |  |  |  | 190.38 | 0.30801 | 119.71 | 0.56554 | 212.95 | 0.20826 |  |  |  | 0.35873 | -4.248828 | 0.35873 | -3.634748 | 0.35873 | -3.838406 | 0.35873 | -4.093367 |  | 126 | 0.00155 | 125.66 | 0.00156 | 125.7 | 0.00154 | 125.31 | 0.00202 | 125 | 0.00212 | 124.38 | 0.00229 | 122.64 | 0.00205 | 123.07 | 0.0036 | 122.9 | 0.00555
192.5 | 0.29552 | 216.4 | 0.03525 | 213.77 | 0.05976 | 47.426 | -0.00204 |  |  |  |  | 192.5 | 0.29552 | 122.15 | 0.55343 | 215.03 | 0.19634 |  |  |  | 0.38879 | -4.155553 | 0.38879 | -3.583444 | 0.38879 | -3.773113 | 0.38879 | -4.043617 |  | 128.33 | 0.00157 | 128.33 | 0.00147 | 128.29 | 0.00158 | 127.53 | 0.00195 | 127.68 | 0.00218 | 126.97 | 0.0024 | 124.96 | 0.00217 | 125.65 | 0.00381 | 125.72 | 0.00585
194.92 | 0.2862 | 218.92 | 0.03256 | 215.94 | 0.05706 | 47.35 | -0.00113 |  |  |  |  | 194.92 | 0.2862 | 124.4 | 0.52709 | 217.18 | 0.18326 |  |  |  | 0.41885 | -4.118242 | 0.41885 | -3.497942 | 0.41885 | -3.712481 | 0.41885 | -3.982985 |  | 130.94 | 0.00152 | 130.91 | 0.00167 | 130.85 | 0.00161 | 130.08 | 0.00189 | 130.3 | 0.00204 | 129.51 | 0.00252 | 127.65 | 0.00223 | 127.85 | 0.00383 | 128.34 | 0.00596
197.52 | 0.28157 | 220.82 | 0.03331 | 217.77 | 0.059 | 47.446 | -0.00543 |  |  |  |  | 197.52 | 0.28157 | 126.8 | 0.50708 | 219.25 | 0.17071 |  |  |  | 0.44891 | -3.990759 | 0.44891 | -3.39378 | 0.44891 | -3.62542 | 0.44891 | -3.899037 |  | 133.24 | 0.00162 | 133.42 | 0.00157 | 132.75 | 0.00162 | 132.09 | 0.0021 | 132.66 | 0.00202 | 131.86 | 0.00231 | 130.23 | 0.00236 | 130.39 | 0.00386 | 130.67 | 0.00618
199.72 | 0.26482 | 223.51 | 0.0313 | 220.23 | 0.05622 | 47.27 | -0.00226 |  |  |  |  | 199.72 | 0.26482 | 129.31 | 0.48827 | 221.88 | 0.16011 |  |  |  | 0.47897 | -3.942567 | 0.47897 | -3.289618 | 0.47897 | -3.553907 | 0.47897 | -3.841513 |  | 135.94 | 0.00147 | 136 | 0.00164 | 135.28 | 0.00181 | 134.98 | 0.00195 | 134.74 | 0.00225 | 134.12 | 0.00259 | 132.9 | 0.00241 | 132.85 | 0.00419 | 133.01 | 0.0064
201.79 | 0.25893 | 226.13 | 0.0298 | 222.83 | 0.05277 | 47.218 | -0.000339239 |  |  |  |  | 201.79 | 0.25893 | 131.93 | 0.46209 | 224.31 | 0.14701 |  |  |  | 0.50903 | -3.858614 | 0.50903 | -3.151253 | 0.50903 | -3.435751 | 0.50903 | -3.756011 |  | 138.47 | 0.00163 | 138.29 | 0.00163 | 138.09 | 0.00171 | 137.46 | 0.00204 | 137.02 | 0.00213 | 136.69 | 0.00248 | 135.39 | 0.0024 | 135.64 | 0.00426 | 135.51 | 0.00636
204.02 | 0.24449 | 228.26 | 0.03074 | 225.25 | 0.04991 | 47.521 | 0.00237 |  |  |  |  | 204.02 | 0.24449 | 134.23 | 0.45462 | 226.43 | 0.13715 |  |  |  | 0.53909 | -3.749791 | 0.53909 | -3.00512 | 0.53909 | -3.312939 | 0.53909 | -3.653403 |  | 140.63 | 0.00167 | 140.54 | 0.00161 | 140.33 | 0.00165 | 139.74 | 0.00215 | 140 | 0.00217 | 138.97 | 0.00267 | 137.34 | 0.00253 | 138.05 | 0.0044 | 137.7 | 0.00645
206.83 | 0.23559 | 230.86 | 0.03177 | 226.93 | 0.05193 | 47.604 | -0.00249 |  |  |  |  | 206.83 | 0.23559 | 136.54 | 0.43782 | 228.59 | 0.12704 |  |  |  | 0.56915 | -3.594325 | 0.56915 | -2.798349 | 0.56915 | -3.159027 | 0.56915 | -3.533698 |  | 142.84 | 0.00156 | 142.82 | 0.00161 | 142.8 | 0.00174 | 141.97 | 0.00193 | 142.31 | 0.00219 | 141.56 | 0.00265 | 139.66 | 0.00263 | 140.58 | 0.00478 | 140.61 | 0.0068
208.75 | 0.22241 | 233.12 | 0.02958 | 229.88 | 0.05277 | 47.647 | 0.00362 |  |  |  |  | 208.75 | 0.22241 | 138.86 | 0.42216 | 230.98 | 0.11573 |  |  |  | 0.59921 | -3.445084 | 0.59921 | -2.588477 | 0.59921 | -2.983352 | 0.59921 | -3.382894 |  | 145.92 | 0.00168 | 145.71 | 0.00151 | 145.38 | 0.00167 | 144.33 | 0.00207 | 144.87 | 0.0024 | 143.96 | 0.00268 | 142.59 | 0.00272 | 142.75 | 0.00481 | 143.11 | 0.00675
211.24 | 0.21091 | 235.32 | 0.02958 | 231.23 | 0.04789 | 47.917 | -0.00192 |  |  |  |  | 211.24 | 0.21091 | 141.26 | 0.40795 | 232.97 | 0.10722 |  |  |  | 0.62927 | -3.260082 | 0.62927 | -2.308951 | 0.62927 | -2.736164 | 0.62927 | -3.159027 |  | 147.88 | 0.00164 | 148.06 | 0.00164 | 147.27 | 0.0017 | 146.59 | 0.00211 | 146.8 | 0.00224 | 145.95 | 0.00266 | 144.96 | 0.00265 | 144.84 | 0.00509 | 145.25 | 0.00681
213.79 | 0.19991 | 237.99 | 0.0277 | 233.3 | 0.04907 | 48.33 | -0.00294 |  |  |  |  | 213.79 | 0.19991 | 143.84 | 0.39373 | 235.53 | 0.09962 |  |  |  | 0.65933 | -3.031549 | 0.65933 | -1.961645 | 0.65933 | -2.424305 | 0.65933 | -2.93516 |  | 150.45 | 0.00156 | 150.29 | 0.00172 | 149.78 | 0.00183 | 149.31 | 0.00207 | 149.04 | 0.00242 | 148.39 | 0.00274 | 147.28 | 0.00272 | 147.79 | 0.00518 | 147.53 | 0.00696
215.9 | 0.18911 | 240.54 | 0.02757 | 236.17 | 0.04806 | 49.122 | -0.0026 |  |  |  |  | 215.9 | 0.18911 | 146.17 | 0.38626 | 237.83 | 0.09353 |  |  |  | 0.68939 | -2.712848 | 0.68939 | -1.584799 | 0.68939 | -2.06674 | 0.68939 | -2.628895 |  | 153.02 | 0.0017 | 152.67 | 0.00145 | 152.67 | 0.00176 | 151.78 | 0.0022 | 151.83 | 0.00229 | 151.01 | 0.00274 | 149.85 | 0.00312 | 150.36 | 0.00511 | 150.1 | 0.00716
218.26 | 0.17754 | 242.85 | 0.02657 | 238.42 | 0.04739 | 49.992 | 0.00498 |  |  |  |  | 218.26 | 0.17754 | 148.62 | 0.36151 | 240.12 | 0.08567 |  |  |  | 0.71945 | -2.311594 | 0.71945 | -1.158049 | 0.71945 | -1.663622 | 0.71945 | -2.225935 |  | 154.88 | 0.0016 | 154.72 | 0.00168 | 154.55 | 0.00183 | 153.91 | 0.00217 | 154.08 | 0.00233 | 153.28 | 0.00283 | 151.77 | 0.0031 | 152.42 | 0.00563 | 152.41 | 0.00704
221.04 | 0.17053 | 245.58 | 0.02644 | 240.53 | 0.04326 | 51.067 | -0.0069 |  |  |  |  | 221.04 | 0.17053 | 150.46 | 0.36127 | 241.98 | 0.07766 |  |  |  | 0.74951 | -1.785813 | 0.74951 | -0.7382985 | 0.74951 | -1.217596 | 0.74951 | -1.712124 |  | 157.39 | 0.00153 | 157.42 | 0.0016 | 157.05 | 0.00172 | 156.16 | 0.00223 | 156.69 | 0.00251 | 155.49 | 0.00281 | 154.31 | 0.0032 | 154.5 | 0.00557 | 154.87 | 0.00689
223.22 | 0.15651 | 247.72 | 0.02757 | 243.21 | 0.04713 | 53.05 | 0.00271 |  |  |  |  | 223.22 | 0.15651 | 153.57 | 0.35203 | 244.6 | 0.07206 |  |  |  | 0.77957 | -1.194121 | 0.77957 | -0.3721808 | 0.77957 | -0.7687672 | 0.77957 | -1.12214 |  | 160.08 | 0.00167 | 160.23 | 0.00164 | 159.35 | 0.00178 | 158.88 | 0.00222 | 159.17 | 0.00242 | 158.08 | 0.00298 | 157.03 | 0.00346 | 157.16 | 0.00578 | 157.39 | 0.00692
225.43 | 0.14796 | 250.22 | 0.02619 | 245.01 | 0.04293 | 54.651 | -0.00678 |  |  |  |  | 225.43 | 0.14796 | 155.41 | 0.33892 | 246.82 | 0.06776 |  |  |  | 0.80963 | -0.6583902 | 0.80963 | -0.1285843 | 0.80963 | -0.3860168 | 0.80963 | -0.589674 |  | 162.44 | 0.00153 | 162.39 | 0.00177 | 161.52 | 0.00191 | 161.22 | 0.00206 | 160.9 | 0.00259 | 160.34 | 0.00305 | 159.61 | 0.00336 | 159.5 | 0.00586 | 159.38 | 0.00697
228.29 | 0.13955 | 252.92 | 0.02638 | 246.85 | 0.04377 | 56.915 | -0.000565392 |  |  |  |  | 228.29 | 0.13955 | 157.8 | 0.33059 | 248.48 | 0.06114 |  |  |  | 0.83969 | -0.2981798 | 0.83969 | -0.02258889 | 0.83969 | -0.1336836 | 0.83969 | -0.2495196 |  | 164.96 | 0.00157 | 164.97 | 0.00182 | 164.32 | 0.00184 | 163.73 | 0.00206 | 163.53 | 0.00248 | 162.89 | 0.00303 | 161.78 | 0.00354 | 162.29 | 0.00572 | 161.89 | 0.00727
230 | 0.13247 | 255.42 | 0.02632 | 249.45 | 0.04175 | 59.095 | 0.00113 |  |  |  |  | 230 | 0.13247 | 160.31 | 0.32456 | 251.41 | 0.05614 |  |  |  | 0.86975 | -0.1001656 | 0.86975 | 0.0165569 | 0.86975 | -0.02331961 | 0.86975 | -0.07392308 |  | 167.57 | 0.00147 | 167.14 | 0.00164 | 166.71 | 0.00193 | 166.48 | 0.00211 | 166.12 | 0.00267 | 165.51 | 0.00303 | 164.22 | 0.00365 | 164.74 | 0.00607 | 164.93 | 0.00705
232.89 | 0.12672 | 257.52 | 0.0261 | 251.96 | 0.0346 | 60.98 | -0.0017 |  |  |  |  | 232.89 | 0.12672 | 162.52 | 0.31814 | 253.68 | 0.05227 |  |  |  | 0.89981 | -0.003824412 | 0.89981 | 0.03471513 | 0.89981 | 0.01789389 | 0.89981 | 0.008177382 |  | 169.43 | 0.00151 | 169.34 | 0.0018 | 168.86 | 0.00204 | 168.55 | 0.00224 | 168.43 | 0.00265 | 167.66 | 0.00315 | 166.29 | 0.00367 | 167.1 | 0.00601 | 166.88 | 0.00695
235.37 | 0.11831 | 260.17 | 0.02437 | 253.76 | 0.04402 | 64.091 | 0.0052 |  |  |  |  | 235.37 | 0.11831 | 164.83 | 0.31178 | 255.86 | 0.04784 |  |  |  | 0.92987 | 0.03811977 | 0.92987 | 0.04458706 | 0.92987 | 0.0357567 | 0.92987 | 0.04391859 |  | 172.03 | 0.00154 | 171.97 | 0.00163 | 171.45 | 0.00202 | 170.76 | 0.00222 | 170.98 | 0.00274 | 169.97 | 0.00313 | 168.86 | 0.00383 | 168.96 | 0.00587 | 169.27 | 0.00687
237.46 | 0.10695 | 262.84 | 0.02556 | 256.66 | 0.04083 | 67.03 | 0.00984 |  |  |  |  | 237.46 | 0.10695 | 167.62 | 0.30785 | 258.22 | 0.04498 |  |  |  | 0.95993 | 0.05923179 | 0.95993 | 0.05385278 | 0.95993 | 0.04648375 | 0.95993 | 0.06265206 |  | 174.69 | 0.00155 | 174.56 | 0.00179 | 173.64 | 0.00203 | 173.46 | 0.00237 | 173.08 | 0.00265 | 172.37 | 0.00334 | 171.58 | 0.00398 | 171.66 | 0.00615 | 171.73 | 0.00687
240.17 | 0.10239 | 264.94 | 0.02503 | 258.52 | 0.03712 | 69.781 | 0.02137 |  |  |  |  | 240.17 | 0.10239 | 169.63 | 0.30818 | 260.5 | 0.0391 |  |  |  | 0.98999 | 0.07421854 | 0.98999 | 0.06397351 | 0.98999 | 0.05623128 | 0.98999 | 0.07631737 |  | 176.72 | 0.00159 | 176.73 | 0.00167 | 175.94 | 0.00192 | 175.48 | 0.00223 | 175.36 | 0.00271 | 174.53 | 0.00323 | 173.77 | 0.0041 | 174.11 | 0.00583 | 173.96 | 0.0067
242.55 | 0.09454 | 267.64 | 0.02603 | 261.11 | 0.04015 | 72.507 | 0.02725 |  |  |  |  | 242.55 | 0.09454 | 172.21 | 0.29483 | 262.59 | 0.03603 |  |  |  | 1.02005 | 0.08849007 | 1.02005 | 0.07599083 | 1.02005 | 0.06521701 | 1.02005 | 0.09357361 |  | 179.18 | 0.00164 | 179.18 | 0.00173 | 178.56 | 0.00193 | 177.82 | 0.00222 | 178.08 | 0.00284 | 177.15 | 0.00327 | 176.03 | 0.00406 | 176.31 | 0.00594 | 176.21 | 0.00653
244.45 | 0.08893 | 270.25 | 0.02384 | 263.36 | 0.03965 | 75.787 | 0.0346 |  |  |  |  | 244.45 | 0.08893 | 174.83 | 0.28503 | 265.16 | 0.03348 |  |  |  | 1.05011 | 0.1108614 | 1.05011 | 0.09561029 | 1.05011 | 0.0782919 | 1.05011 | 0.1181839 |  | 181.51 | 0.00156 | 181.4 | 0.0018 | 181.18 | 0.00206 | 180.39 | 0.00224 | 180.58 | 0.00282 | 179.93 | 0.00343 | 178.42 | 0.00413 | 178.87 | 0.0059 | 179.17 | 0.0064
247.26 | 0.08311 | 272.28 | 0.02415 | 265.82 | 0.03409 | 78.688 | 0.0398 |  |  |  |  | 247.26 | 0.08311 | 176.57 | 0.2786 | 267.24 | 0.03253 |  |  |  | 1.02005 | 0.04713668 | 1.02005 | 0.03597438 | 1.02005 | 0.09800458 | 1.02005 | 0.04408961 |  | 183.61 | 0.00156 | 183.6 | 0.00172 | 183.12 | 0.00201 | 182.44 | 0.00223 | 182.58 | 0.00287 | 182.06 | 0.00358 | 180.48 | 0.00449 | 180.76 | 0.00597 | 181.21 | 0.00609
249.92 | 0.08024 | 274.64 | 0.02534 | 267.77 | 0.03881 | 82.07 | 0.04252 |  |  |  |  | 249.92 | 0.08024 | 179.54 | 0.27386 | 269.43 | 0.02913 |  |  |  | 0.98999 | 0.02025695 | 0.98999 | 0.01290352 | 0.98999 | 0.03749791 | 0.98999 | 0.01487789 |  | 186.49 | 0.00167 | 186.3 | 0.00182 | 185.64 | 0.0022 | 184.77 | 0.00221 | 185.23 | 0.00284 | 184.43 | 0.00369 | 183.02 | 0.00432 | 183.19 | 0.00607 | 183.65 | 0.00614
251.96 | 0.07295 | 277.62 | 0.02456 | 270.66 | 0.03578 | 85.653 | 0.05801 |  |  |  |  | 251.96 | 0.07295 | 181.81 | 0.268 | 272.01 | 0.0267 |  |  |  | 0.95993 | 0.002736164 | 0.95993 | 0.0001399175 | 0.95993 | 0.01307453 | 0.95993 | -0.002160948 |  | 188.77 | 0.00144 | 188.83 | 0.00172 | 187.95 | 0.00212 | 187.5 | 0.0024 | 187.53 | 0.00294 | 186.69 | 0.00361 | 185.44 | 0.00455 | 186.05 | 0.00582 | 185.84 | 0.0061
254.44 | 0.06832 | 279.7 | 0.0233 | 272.57 | 0.03948 | 88.017 | 0.06072 |  |  |  |  | 254.44 | 0.06832 | 184.03 | 0.26406 | 274.19 | 0.02456 |  |  |  | 0.92987 | -0.01710102 | 0.92987 | -0.009343403 | 0.92987 | 0.0002642888 | 0.92987 | -0.01972837 |  | 190.97 | 0.00166 | 190.94 | 0.0017 | 190.19 | 0.00222 | 189.83 | 0.00226 | 189.48 | 0.00288 | 189.05 | 0.00349 | 187.79 | 0.00456 | 188.07 | 0.00565 | 187.65 | 0.00617
256.83 | 0.06348 | 282.46 | 0.02393 | 275.07 | 0.03981 | 91.158 | 0.06502 |  |  |  |  | 256.83 | 0.06348 | 186.63 | 0.25249 | 276.5 | 0.02191 |  |  |  | 0.89981 | -0.05514315 | 0.89981 | -0.01905991 | 0.89981 | -0.008814824 | 0.89981 | -0.05229801 |  | 193.43 | 0.00153 | 193.05 | 0.00192 | 192.84 | 0.00212 | 192.25 | 0.00226 | 192.18 | 0.00305 | 191.7 | 0.00366 | 190.25 | 0.00446 | 190.4 | 0.00546 | 190.43 | 0.00586
259.27 | 0.05914 | 284.77 | 0.02371 | 277.23 | 0.03628 | 94.335 | 0.06875 |  |  |  |  | 259.27 | 0.05914 | 189.28 | 0.2484 | 278.95 | 0.01967 |  |  |  | 0.86975 | -0.1395599 | 0.86975 | -0.03563235 | 0.86975 | -0.01933974 | 0.86975 | -0.123376 |  | 195.74 | 0.00165 | 195.55 | 0.00184 | 195.15 | 0.00215 | 194.3 | 0.00228 | 194.75 | 0.00299 | 193.86 | 0.00366 | 192.33 | 0.00449 | 192.94 | 0.00547 | 192.86 | 0.00582
261.84 | 0.05746 | 287.11 | 0.02167 | 279.92 | 0.03174 | 97.427 | 0.06932 |  |  |  |  | 261.84 | 0.05746 | 191.07 | 0.23819 | 281.11 | 0.0183 |  |  |  | 0.83969 | -0.316214 | 0.83969 | -0.07745237 | 0.83969 | -0.03563235 | 0.83969 | -0.2798349 |  | 198 | 0.00164 | 197.95 | 0.00175 | 197.44 | 0.00218 | 196.61 | 0.00226 | 196.92 | 0.00295 | 196.27 | 0.00383 | 194.92 | 0.00468 | 194.85 | 0.00538 | 195.29 | 0.00555
264.54 | 0.055 | 289.84 | 0.02381 | 281.81 | 0.03611 | 100.69 | 0.06638 |  |  |  |  | 264.54 | 0.055 | 193.79 | 0.23402 | 283.57 | 0.01773 |  |  |  | 0.80963 | -0.6442435 | 0.80963 | -0.1971284 | 0.80963 | -0.07714111 | 0.80963 | -0.5879623 |  | 200.53 | 0.00153 | 200.36 | 0.00206 | 199.45 | 0.00222 | 199.16 | 0.00226 | 199.23 | 0.00305 | 198.18 | 0.00372 | 197.08 | 0.00457 | 197.62 | 0.00544 | 197.88 | 0.0055
266.79 | 0.05199 | 292.19 | 0.02308 | 284.41 | 0.03519 | 103.16 | 0.07565 |  |  |  |  | 266.79 | 0.05199 | 196.27 | 0.22116 | 285.92 | 0.01634 |  |  |  | 0.77957 | -1.142659 | 0.77957 | -0.4671691 | 0.77957 | -0.1929465 | 0.77957 | -1.079078 |  | 202.93 | 0.00153 | 202.86 | 0.00189 | 202 | 0.00224 | 201.75 | 0.00233 | 201.59 | 0.00319 | 200.83 | 0.00375 | 199.61 | 0.00463 | 200.24 | 0.00527 | 199.66 | 0.00524
269.13 | 0.0496 | 294.78 | 0.02359 | 286.7 | 0.03334 | 105.64 | 0.0726 |  |  |  |  | 269.13 | 0.0496 | 198.33 | 0.21457 | 288.2 | 0.01379 |  |  |  | 0.74951 | -1.703265 | 0.74951 | -0.8598726 | 0.74951 | -0.4578416 | 0.74951 | -1.641701 |  | 205.18 | 0.00166 | 205.09 | 0.00199 | 204.26 | 0.00219 | 203.62 | 0.00241 | 204 | 0.00325 | 203.3 | 0.00386 | 201.61 | 0.00453 | 202.04 | 0.00514 | 201.78 | 0.00508
271.49 | 0.04904 | 296.92 | 0.02117 | 288.99 | 0.03106 | 108.5 | 0.06219 |  |  |  |  | 271.49 | 0.04904 | 200.83 | 0.2026 | 290.5 | 0.01206 |  |  |  | 0.71945 | -2.210387 | 0.71945 | -1.282425 | 0.71945 | -0.8566072 | 0.71945 | -2.142603 |  | 207.45 | 0.0016 | 207.3 | 0.00188 | 206.78 | 0.00246 | 206.29 | 0.00241 | 206.31 | 0.00312 | 205.59 | 0.00395 | 203.89 | 0.00448 | 204.49 | 0.00503 | 204.55 | 0.00521
274.04 | 0.04652 | 299.55 | 0.02186 | 291.33 | 0.03275 | 111.43 | 0.07327 |  |  |  |  | 274.04 | 0.04652 | 203.18 | 0.19377 | 292.87 | 0.01209 |  |  |  | 0.68939 | -2.621121 | 0.68939 | -1.671859 | 0.68939 | -1.287086 | 0.68939 | -2.543393 |  | 210.13 | 0.00157 | 210.01 | 0.00184 | 209.4 | 0.00227 | 208.56 | 0.00249 | 208.8 | 0.00319 | 208.2 | 0.00388 | 206.71 | 0.00449 | 206.61 | 0.00489 | 207.19 | 0.00501
276.61 | 0.04301 | 301.98 | 0.02337 | 293.74 | 0.03182 | 113.91 | 0.0683 |  |  |  |  | 276.61 | 0.04301 | 205.53 | 0.1834 | 295.18 | 0.01072 |  |  |  | 0.65933 | -2.953816 | 0.65933 | -2.042017 | 0.65933 | -1.702328 | 0.65933 | -2.863647 |  | 212.22 | 0.0017 | 212.05 | 0.00185 | 211.17 | 0.00245 | 210.69 | 0.00237 | 211.14 | 0.00313 | 210.39 | 0.00402 | 208.84 | 0.00458 | 208.83 | 0.00488 | 209.14 | 0.00461
279.18 | 0.03986 | 304.25 | 0.02196 | 296.31 | 0.03754 | 116.75 | 0.06785 |  |  |  |  | 279.18 | 0.03986 | 207.96 | 0.17794 | 297.28 | 0.01052 |  |  |  | 0.62927 | -3.214997 | 0.62927 | -2.358079 | 0.62927 | -2.083683 | 0.62927 | -3.123271 |  | 214.65 | 0.00162 | 214.6 | 0.00191 | 213.35 | 0.00244 | 213.33 | 0.00248 | 213.35 | 0.00332 | 212.3 | 0.00398 | 211.15 | 0.00454 | 211.52 | 0.00461 | 211.35 | 0.00459
281.52 | 0.04126 | 307 | 0.0223 | 298.6 | 0.03334 | 119.02 | 0.07452 |  |  |  |  | 281.52 | 0.04126 | 210.5 | 0.16669 | 299.96 | 0.0101 |  |  |  | 0.59921 | -3.423316 | 0.59921 | -2.621121 | 0.59921 | -2.440005 | 0.59921 | -3.34403 |  | 217.04 | 0.00159 | 216.99 | 0.00193 | 216.14 | 0.00249 | 215.69 | 0.00243 | 215.93 | 0.00334 | 215.27 | 0.00393 | 213.51 | 0.00433 | 214.09 | 0.00441 | 213.57 | 0.00448
284.12 | 0.03579 | 309.03 | 0.02205 | 300.7 | 0.02635 | 121.26 | 0.06785 |  |  |  |  | 284.12 | 0.03579 | 212.66 | 0.16204 | 302.16 | 0.00796 |  |  |  | 0.56915 | -3.600545 | 0.56915 | -2.85432 | 0.56915 | -2.729949 | 0.56915 | -3.518151 |  | 219.11 | 0.0017 | 219.13 | 0.0019 | 218.22 | 0.00255 | 218 | 0.00247 | 218.24 | 0.00317 | 217.25 | 0.00382 | 215.74 | 0.00424 | 216.13 | 0.0043 | 215.96 | 0.00443
286.44 | 0.03748 | 311.59 | 0.02287 | 303.02 | 0.03149 | 124.08 | 0.06717 |  |  |  |  | 286.44 | 0.03748 | 215.12 | 0.15063 | 304.4 | 0.0083 |  |  |  | 0.53909 | -3.743571 | 0.53909 | -3.04243 | 0.53909 | -2.960036 | 0.53909 | -3.667397 |  | 221.19 | 0.00164 | 221.29 | 0.00189 | 220.63 | 0.00278 | 220.77 | 0.00237 | 220.6 | 0.00312 | 219.72 | 0.00388 | 218.19 | 0.00412 | 218.41 | 0.00421 | 218.41 | 0.00428
288.67 | 0.03614 | 314.43 | 0.02133 | 305.44 | 0.03089 | 126.73 | 0.06875 |  |  |  |  | 288.67 | 0.03614 | 217.55 | 0.14404 | 306.94 | 0.00817 |  |  |  | 0.50903 | -3.867942 | 0.50903 | -3.194783 | 0.50903 | -3.160581 | 0.50903 | -3.752899 |  | 224.06 | 0.0016 | 223.94 | 0.00194 | 223.24 | 0.00262 | 222.71 | 0.00235 | 223.13 | 0.00323 | 222.31 | 0.00356 | 220.77 | 0.00408 | 220.75 | 0.00424 | 221.15 | 0.00409
291.51 | 0.03271 | 316.43 | 0.02233 | 307.62 | 0.02551 | 129.08 | 0.07203 |  |  |  |  | 291.51 | 0.03271 | 219.98 | 0.13769 | 309.08 | 0.00838 |  |  |  | 0.47897 | -3.936347 | 0.47897 | -3.312939 | 0.47897 | -3.325374 | 0.47897 | -3.875716 |  | 226.1 | 0.00158 | 225.99 | 0.0019 | 225.33 | 0.00272 | 225.3 | 0.00226 | 225.25 | 0.00327 | 224.65 | 0.00368 | 223.03 | 0.00392 | 223.31 | 0.0038 | 223.12 | 0.00393
293.87 | 0.03005 | 319 | 0.02243 | 310 | 0.02854 | 131.8 | 0.06106 |  |  |  |  | 293.87 | 0.03005 | 222.37 | 0.12661 | 311.6 | 0.00644 |  |  |  | 0.44891 | -4.034289 | 0.44891 | -3.421763 | 0.44891 | -3.473067 | 0.44891 | -3.951895 |  | 228.44 | 0.00148 | 228.4 | 0.00204 | 227.46 | 0.00275 | 227.55 | 0.00237 | 227.35 | 0.00312 | 226.74 | 0.00365 | 225.37 | 0.00399 | 225.97 | 0.00382 | 225.52 | 0.00386
296.06 | 0.03152 | 321.5 | 0.02321 | 312.46 | 0.02728 | 133.79 | 0.06921 |  |  |  |  | 296.06 | 0.03152 | 225 | 0.12227 | 313.92 | 0.00652 |  |  |  | 0.41885 | -4.147779 | 0.41885 | -3.521258 | 0.41885 | -3.552354 | 0.41885 | -4.009414 |  | 230.95 | 0.00171 | 231 | 0.00197 | 230.27 | 0.00251 | 229.83 | 0.00235 | 230.24 | 0.00316 | 229.25 | 0.00336 | 227.63 | 0.00377 | 228.21 | 0.00351 | 228 | 0.00387
298.36 | 0.02984 | 323.69 | 0.02033 | 314.77 | 0.02526 | 135.88 | 0.06502 |  |  |  |  | 298.36 | 0.02984 | 227.24 | 0.11576 | 316.16 | 0.0057 |  |  |  | 0.38879 | -4.160214 | 0.38879 | -3.606765 | 0.38879 | -3.647183 | 0.38879 | -4.018742 |  | 233.06 | 0.00179 | 232.89 | 0.00202 | 232.23 | 0.0027 | 232.04 | 0.00232 | 232.11 | 0.00306 | 231.38 | 0.00352 | 229.62 | 0.00355 | 230.16 | 0.00359 | 230.42 | 0.00349
301.17 | 0.02892 | 326.16 | 0.0229 | 317.12 | 0.02669 | 138.72 | 0.04523 |  |  |  |  | 301.17 | 0.02892 | 229.41 | 0.11223 | 318.42 | 0.00487 |  |  |  | 0.35873 | -4.236393 | 0.35873 | -3.682939 | 0.35873 | -3.745125 | 0.35873 | -4.079373 |  | 235.46 | 0.00163 | 235.61 | 0.00205 | 234.86 | 0.00277 | 234.61 | 0.00227 | 234.55 | 0.00305 | 233.69 | 0.00343 | 232.39 | 0.00371 | 232.64 | 0.00348 | 233.02 | 0.00345
303.59 | 0.02745 | 329.31 | 0.02261 | 319.6 | 0.02694 | 141.63 | 0.05145 |  |  |  |  | 303.59 | 0.02745 | 232.09 | 0.10307 | 320.98 | 0.00438 |  |  |  | 0.32867 | -4.293917 | 0.32867 | -3.77 | 0.32867 | -3.821304 | 0.32867 | -4.133785 |  | 238.04 | 0.00166 | 237.96 | 0.00197 | 237.29 | 0.00273 | 237.13 | 0.00234 | 237.13 | 0.00297 | 236.06 | 0.00342 | 235.09 | 0.00345 | 235.21 | 0.00332 | 235.56 | 0.00332
306.09 | 0.02969 | 331.01 | 0.02127 | 321.64 | 0.0277 | 143.73 | 0.04795 |  |  |  |  | 306.09 | 0.02969 | 234.52 | 0.09712 | 323.51 | 0.0043 |  |  |  | 0.29861 | -4.36543 | 0.29861 | -3.835298 | 0.29861 | -3.886597 | 0.29861 | -4.185089 |  | 240.11 | 0.00157 | 240.37 | 0.00215 | 239.26 | 0.00265 | 239.17 | 0.00225 | 239.14 | 0.00299 | 238.19 | 0.00327 | 236.89 | 0.00349 | 237.5 | 0.00319 | 237.37 | 0.00336
308.61 | 0.0257 | 333.9 | 0.02233 | 324.1 | 0.02543 | 146.11 | 0.04659 |  |  |  |  | 308.61 | 0.0257 | 236.74 | 0.09174 | 325.46 | 0.00327 |  |  |  | 0.32867 | -4.283031 | 0.32867 | -3.734244 | 0.32867 | -3.959669 | 0.32867 | -4.112022 |  | 242.78 | 0.00155 | 242.93 | 0.00214 | 241.84 | 0.00249 | 241.42 | 0.00236 | 241.68 | 0.00295 | 240.86 | 0.00311 | 239.51 | 0.00332 | 239.83 | 0.00301 | 239.53 | 0.00326
310.68 | 0.02808 | 336.28 | 0.02139 | 326.8 | 0.02551 | 148.19 | 0.04998 |  |  |  |  | 310.68 | 0.02808 | 239.49 | 0.0854 | 328.04 | 0.0042 |  |  |  | 0.35873 | -4.202191 | 0.35873 | -3.662731 | 0.35873 | -3.861727 | 0.35873 | -4.038956 |  | 245.3 | 0.00173 | 245.12 | 0.00197 | 244.65 | 0.00245 | 244.06 | 0.00232 | 244.27 | 0.00258 | 243.39 | 0.00316 | 242.27 | 0.00328 | 242.43 | 0.00299 | 242.47 | 0.00306
313.52 | 0.02605 | 338.57 | 0.02224 | 328.8 | 0.02248 | 150.44 | 0.03279 |  |  |  |  | 313.52 | 0.02605 | 241.37 | 0.0813 | 330.1 | 0.00397 |  |  |  | 0.38879 | -4.147779 | 0.38879 | -3.586556 | 0.38879 | -3.774666 | 0.38879 | -4.018742 |  | 247.29 | 0.00161 | 247.22 | 0.00211 | 246.76 | 0.00272 | 246.22 | 0.00241 | 246.52 | 0.00276 | 245.63 | 0.00303 | 243.79 | 0.00321 | 244.6 | 0.00289 | 244.47 | 0.0031
315.93 | 0.02724 | 341.31 | 0.02089 | 331.1 | 0.02282 | 153.45 | 0.03325 |  |  |  |  | 315.93 | 0.02724 | 243.74 | 0.07985 | 332.34 | 0.00366 |  |  |  | 0.41885 | -4.093367 | 0.41885 | -3.485502 | 0.41885 | -3.710927 | 0.41885 | -3.937901 |  | 250.13 | 0.00152 | 250.12 | 0.00201 | 249.28 | 0.00245 | 248.69 | 0.00228 | 248.86 | 0.00268 | 248 | 0.00297 | 246.8 | 0.0031 | 246.89 | 0.00284 | 247.08 | 0.00278
317.99 | 0.02318 | 343.68 | 0.02114 | 333.71 | 0.02172 | 155.77 | 0.03121 |  |  |  |  | 317.99 | 0.02318 | 246.31 | 0.07102 | 335.19 | 0.00314 |  |  |  | 0.44891 | -4.020301 | 0.44891 | -3.398441 | 0.44891 | -3.642522 | 0.44891 | -3.872608 |  | 252.72 | 0.00168 | 252.43 | 0.00206 | 251.68 | 0.00241 | 251.56 | 0.00216 | 251.37 | 0.00266 | 250.48 | 0.00279 | 249.49 | 0.003 | 249.6 | 0.00272 | 249.64 | 0.00261
320.68 | 0.02289 | 346.05 | 0.02145 | 336.14 | 0.02231 | 157.84 | 0.02295 |  |  |  |  | 320.68 | 0.02289 | 248.66 | 0.07013 | 337.73 | 0.0025 |  |  |  | 0.47897 | -3.942567 | 0.47897 | -3.266296 | 0.47897 | -3.543026 | 0.47897 | -3.802649 |  | 254.9 | 0.00166 | 254.63 | 0.002 | 253.71 | 0.0024 | 253.5 | 0.00223 | 253.46 | 0.00267 | 252.42 | 0.00285 | 251.5 | 0.00289 | 252.07 | 0.00273 | 251.89 | 0.00275
323.06 | 0.02297 | 348.76 | 0.02117 | 338.08 | 0.02021 | 160.15 | 0.02985 |  |  |  |  | 323.06 | 0.02297 | 251.22 | 0.06628 | 339.5 | 0.00335 |  |  |  | 0.50903 | -3.839959 | 0.50903 | -3.138818 | 0.50903 | -3.448192 | 0.50903 | -3.734244 |  | 257.39 | 0.00166 | 257.38 | 0.00206 | 256.54 | 0.00238 | 256.19 | 0.00229 | 256.39 | 0.00255 | 255.39 | 0.00272 | 253.93 | 0.00286 | 254.32 | 0.0026 | 254.43 | 0.00275
325.5 | 0.02184 | 351.24 | 0.0213 | 340.96 | 0.02223 | 162.68 | 0.02295 |  |  |  |  | 325.5 | 0.02184 | 253.72 | 0.0576 | 342.33 | 0.00325 |  |  |  | 0.53909 | -3.73891 | 0.53909 | -2.994238 | 0.53909 | -3.325374 | 0.53909 | -3.614539 |  | 259.69 | 0.00164 | 259.72 | 0.00203 | 259.12 | 0.00236 | 258.69 | 0.00229 | 258.88 | 0.0026 | 257.94 | 0.00256 | 256.23 | 0.00281 | 256.89 | 0.00247 | 256.87 | 0.00246
327.88 | 0.02465 | 353.64 | 0.02155 | 342.96 | 0.01971 | 165.32 | 0.02872 |  |  |  |  | 327.88 | 0.02465 | 255.6 | 0.05543 | 344.42 | 0.00255 |  |  |  | 0.56915 | -3.600545 | 0.56915 | -2.815451 | 0.56915 | -3.143479 | 0.56915 | -3.497942 |  | 262.29 | 0.00153 | 262.25 | 0.00186 | 261.25 | 0.00225 | 260.95 | 0.00216 | 260.93 | 0.00254 | 260.13 | 0.0025 | 258.68 | 0.00246 | 259.46 | 0.00229 | 259.31 | 0.00243
330.52 | 0.02135 | 356.4 | 0.02083 | 345.64 | 0.02459 | 167.82 | 0.01787 |  |  |  |  | 330.52 | 0.02135 | 258.39 | 0.05125 | 346.62 | 0.0016 |  |  |  | 0.59921 | -3.446638 | 0.59921 | -2.588477 | 0.59921 | -2.953816 | 0.59921 | -3.337809 |  | 264.87 | 0.00162 | 264.61 | 0.00184 | 263.95 | 0.0023 | 263.52 | 0.00213 | 263.41 | 0.00245 | 262.66 | 0.00253 | 261.19 | 0.00243 | 261.78 | 0.00225 | 262 | 0.00232
332.92 | 0.02212 | 358.63 | 0.02058 | 348.27 | 0.02417 | 170.24 | 0.02409 |  |  |  |  | 332.92 | 0.02212 | 260.99 | 0.04989 | 349.2 | 0.00278 |  |  |  | 0.62927 | -3.246088 | 0.62927 | -2.315481 | 0.62927 | -2.72839 | 0.62927 | -3.129491 |  | 267.14 | 0.00156 | 267.37 | 0.00197 | 266.19 | 0.00218 | 266.09 | 0.00213 | 266.05 | 0.00237 | 265.04 | 0.00238 | 264.03 | 0.00244 | 264.34 | 0.00226 | 264.5 | 0.00224
335.27 | 0.02521 | 360.95 | 0.0212 | 350.06 | 0.0187 | 172.42 | 0.02069 |  |  |  |  | 335.27 | 0.02521 | 263.26 | 0.0486 | 351.59 | 0.00147 |  |  |  | 0.65933 | -3.008227 | 0.65933 | -1.965374 | 0.65933 | -2.410779 | 0.65933 | -2.905624 |  | 269.47 | 0.00163 | 269.64 | 0.00191 | 268.75 | 0.00224 | 268.32 | 0.00212 | 268.27 | 0.00225 | 267.45 | 0.00226 | 266.12 | 0.00246 | 266.61 | 0.00212 | 266.28 | 0.00224
338.06 | 0.02311 | 363.72 | 0.02051 | 352.62 | 0.02012 | 174.52 | 0.01312 |  |  |  |  | 338.06 | 0.02311 | 265.81 | 0.04097 | 354.09 | 0.00263 |  |  |  | 0.68939 | -2.689526 | 0.68939 | -1.5862 | 0.68939 | -2.060672 | 0.68939 | -2.591584 |  | 272.03 | 0.00156 | 271.9 | 0.0019 | 271.33 | 0.00215 | 270.82 | 0.00199 | 270.71 | 0.00217 | 270.07 | 0.00214 | 268.65 | 0.00229 | 269.41 | 0.00217 | 268.93 | 0.00226
340.13 | 0.02002 | 366.16 | 0.02123 | 355.1 | 0.02374 | 177.3 | 0.02069 |  |  |  |  | 340.13 | 0.02002 | 268.34 | 0.0429 | 356.52 | 0.00129 |  |  |  | 0.71945 | -2.287652 | 0.71945 | -1.163026 | 0.71945 | -1.657866 | 0.71945 | -2.19484 |  | 274.5 | 0.00167 | 274.69 | 0.00188 | 273.91 | 0.00201 | 273.45 | 0.00206 | 273.44 | 0.00227 | 272.63 | 0.00213 | 271.14 | 0.00224 | 271.76 | 0.00205 | 271.59 | 0.00211
342.98 | 0.02128 | 368.55 | 0.02083 | 357.47 | 0.01769 | 179.44 | 0.01662 |  |  |  |  | 342.98 | 0.02128 | 270.4 | 0.03752 | 358.7 | 0.00211 |  |  |  | 0.74951 | -1.766694 | 0.74951 | -0.7412532 | 0.74951 | -1.211065 | 0.74951 | -1.690204 |  | 276.77 | 0.00159 | 276.94 | 0.00183 | 276.09 | 0.00203 | 275.66 | 0.00213 | 275.54 | 0.00212 | 274.82 | 0.00219 | 273.35 | 0.00221 | 274.27 | 0.00199 | 273.74 | 0.00198
345.41 | 0.02065 | 370.95 | 0.02123 | 359.47 | 0.0208 | 182.02 | 0.01289 |  |  |  |  | 345.41 | 0.02065 | 273.25 | 0.03848 | 361.06 | 0.00186 |  |  |  | 0.77957 | -1.178726 | 0.77957 | -0.372647 | 0.77957 | -0.7743658 | 0.77957 | -1.101309 |  | 279.46 | 0.00158 | 279.34 | 0.00172 | 278.67 | 0.00195 | 278.08 | 0.00211 | 278.09 | 0.00208 | 277.56 | 0.00213 | 276.09 | 0.00204 | 276.77 | 0.0019 | 276.25 | 0.00202
347.93 | 0.0196 | 373.53 | 0.02312 | 362.08 | 0.01415 | 184.67 | 0.02069 |  |  |  |  | 347.93 | 0.0196 | 275.74 | 0.03479 | 363.83 | 0.00196 |  |  |  | 0.80963 | -0.6504636 | 0.80963 | -0.1304187 | 0.80963 | -0.3861727 | 0.80963 | -0.5761488 |  | 282.11 | 0.00158 | 282.01 | 0.00174 | 281.34 | 0.00188 | 280.68 | 0.00194 | 280.69 | 0.00197 | 280 | 0.00202 | 278.61 | 0.00211 | 278.89 | 0.00194 | 278.68 | 0.00198
350.27 | 0.02247 | 375.83 | 0.02076 | 364.39 | 0.01382 | 186.3 | 0.01594 |  |  |  |  | 350.27 | 0.02247 | 278.19 | 0.03045 | 365.86 | 0.00142 |  |  |  | 0.83969 | -0.2932053 | 0.83969 | -0.02299312 | 0.83969 | -0.1340102 | 0.83969 | -0.2428349 |  | 284.31 | 0.00166 | 284.26 | 0.00187 | 283.51 | 0.00191 | 283.01 | 0.00205 | 282.98 | 0.00196 | 282.25 | 0.00201 | 281.08 | 0.00195 | 281.57 | 0.00177 | 281.28 | 0.00199
352.93 | 0.01771 | 378.33 | 0.02076 | 367.4 | 0.0187 | 188.84 | 0.01775 |  |  |  |  | 352.93 | 0.01771 | 280.62 | 0.02924 | 368.45 | 0.00131 |  |  |  | 0.86975 | -0.09840856 | 0.86975 | 0.01660357 | 0.86975 | -0.02331961 | 0.86975 | -0.07149771 |  | 286.78 | 0.00163 | 286.79 | 0.00176 | 285.88 | 0.0019 | 285.35 | 0.00191 | 285.63 | 0.0019 | 284.75 | 0.00186 | 283.36 | 0.002 | 283.87 | 0.00173 | 284.06 | 0.00198
355.27 | 0.02065 | 380.94 | 0.02164 | 369.18 | 0.0134 | 191.72 | 0.01696 |  |  |  |  | 355.27 | 0.02065 | 282.84 | 0.02932 | 370.71 | 0.00173 |  |  |  | 0.89981 | -0.003855507 | 0.89981 | 0.03477728 | 0.89981 | 0.01803383 | 0.89981 | 0.009312277 |  | 289.44 | 0.00154 | 289.43 | 0.00188 | 288.44 | 0.00181 | 287.94 | 0.00195 | 287.96 | 0.002 | 287.13 | 0.00191 | 286.01 | 0.00195 | 286.43 | 0.00192 | 286.33 | 0.00194
357.74 | 0.01827 | 383.53 | 0.02161 | 371.52 | 0.01297 | 193.6 | 0.02386 |  |  |  |  | 357.74 | 0.01827 | 285.35 | 0.02611 | 372.67 | 0.00175 |  |  |  | 0.92987 | 0.03847733 | 0.92987 | 0.0451001 | 0.92987 | 0.03633194 | 0.92987 | 0.044727 |  | 291.71 | 0.00155 | 291.54 | 0.00167 | 290.96 | 0.0018 | 290.55 | 0.00188 | 290.27 | 0.00191 | 289.49 | 0.00173 | 288.34 | 0.00199 | 288.73 | 0.00167 | 288.61 | 0.00206
360.39 | 0.01876 | 385.89 | 0.02142 | 374.03 | 0.01676 | 196.2 | 0.00859 |  |  |  |  | 360.39 | 0.01876 | 287.82 | 0.02024 | 375.17 | 0.00186 |  |  |  | 0.95993 | 0.05882781 | 0.95993 | 0.05434997 | 0.95993 | 0.04732323 | 0.95993 | 0.06349159 |  | 294.12 | 0.00162 | 294.04 | 0.00168 | 293.23 | 0.00174 | 293.02 | 0.00193 | 292.8 | 0.00177 | 292.04 | 0.00188 | 290.67 | 0.00206 | 291.18 | 0.0017 | 291.16 | 0.00181
362.64 | 0.01757 | 388.38 | 0.02073 | 376.36 | 0.01895 | 198.36 | 0.01255 |  |  |  |  | 362.64 | 0.01757 | 290.58 | 0.01799 | 377.7 | 0.00186 |  |  |  | 0.98999 | 0.07384513 | 0.98999 | 0.06372491 | 0.98999 | 0.05598268 | 0.98999 | 0.07690779 |  | 296.78 | 0.0016 | 296.86 | 0.00166 | 295.97 | 0.00172 | 295.38 | 0.00175 | 295.47 | 0.00188 | 294.68 | 0.00156 | 293.22 | 0.00196 | 293.9 | 0.00167 | 293.88 | 0.0018
365.49 | 0.01469 | 390.8 | 0.02058 | 378.58 | 0.01053 | 200.21 | 0.01628 |  |  |  |  | 365.49 | 0.01469 | 292.78 | 0.02041 | 380 | 0.00196 |  |  |  | 1.02005 | 0.08906521 | 1.02005 | 0.07591289 | 1.02005 | 0.06579215 | 1.02005 | 0.09394702 |  | 299.02 | 0.00145 | 299.01 | 0.00157 | 298.12 | 0.00178 | 297.77 | 0.00191 | 297.63 | 0.00171 | 296.98 | 0.00167 | 295.77 | 0.00181 | 295.86 | 0.00155 | 295.78 | 0.00177
367.69 | 0.0168 | 393.31 | 0.02127 | 380.74 | 0.01255 | 202.93 | 0.00995 |  |  |  |  | 367.69 | 0.0168 | 295.08 | 0.01783 | 382.25 | 0.000953648 |  |  |  | 1.05011 | 0.1111569 | 1.05011 | 0.09508202 | 1.05011 | 0.07832298 | 1.05011 | 0.1175308 |  | 301.31 | 0.00147 | 301.47 | 0.0016 | 300.71 | 0.00175 | 300.23 | 0.00183 | 299.95 | 0.00163 | 299.35 | 0.00158 | 297.99 | 0.00179 | 298.58 | 0.00166 | 298.47 | 0.00159
370.02 | 0.01588 | 396.09 | 0.02133 | 383.33 | 0.01365 | 205.2 | 0.01775 |  |  |  |  | 370.02 | 0.01588 | 297.51 | 0.01719 | 384.82 | 0.00201 |  |  |  | 1.02005 | 0.04792955 | 1.02005 | 0.03648742 | 1.02005 | 0.09805094 | 1.02005 | 0.04438497 |  | 304.15 | 0.00156 | 304.01 | 0.0015 | 303.4 | 0.00165 | 302.85 | 0.00187 | 302.7 | 0.00167 | 301.92 | 0.00162 | 300.87 | 0.00191 | 300.7 | 0.00177 | 301.02 | 0.00176
372.69 | 0.01869 | 398.05 | 0.02098 | 385.97 | 0.01331 | 207.58 | 0.013 |  |  |  |  | 372.69 | 0.01869 | 299.89 | 0.01808 | 387.17 | 0.00162 | [8 empty] | 0.03802649 |  |  |  | 306.26 | 0.00169 | 306.24 | 0.00171 | 305.34 | 0.00179 | 304.96 | 0.00171 | 304.88 | 0.00166 | 304.04 | 0.00162 | 302.85 | 0.00173 | 303.48 | 0.00152 | 303.05 | 0.00182
375.26 | 0.01855 | 400.75 | 0.02139 | 387.79 | 0.01558 | 209.91 | 0.01233 |  |  |  |  | 375.26 | 0.01855 | 302.46 | 0.01438 | 389.5 | 0.00186 | [12 empty] | 308.87 | 0.00148 | 308.7 | 0.00159 | 308.28 | 0.0017 | 307.58 | 0.00178 | 307.33 | 0.00177 | 306.82 | 0.00156 | 305.63 | 0.00184 | 305.78 | 0.00173 | 305.8 | 0.00171
377.49 | 0.01715 | 403.36 | 0.02149 | 390.47 | 0.01449 | 211.75 | 0.01074 |  |  |  |  | 377.49 | 0.01715 | 304.99 | 0.01767 | 391.91 | 0.00155 | [12 empty] | 311.47 | 0.00157 | 311.42 | 0.00155 | 310.7 | 0.00162 | 310.35 | 0.00162 | 309.97 | 0.00172 | 309.17 | 0.00149 | 307.89 | 0.00168 | 308.49 | 0.00164 | 308.46 | 0.00164
380.47 | 0.01792 | 405.51 | 0.02048 | 392.79 | 0.0139 | 214.3 | 0.01402 |  |  |  |  | 380.47 | 0.01792 | 307.34 | 0.01237 | 394.19 | 0.000721676 | [12 empty] | 313.69 | 0.00168 | 313.52 | 0.00161 | 313.06 | 0.00177 | 312.3 | 0.00167 | 312.17 | 0.00176 | 311.46 | 0.00154 | 310.41 | 0.00167 | 310.52 | 0.00153 | 310.46 | 0.00173
382.63 | 0.01511 | 408.1 | 0.02105 | 395.47 | 0.0107 | 217.29 | 0.01323 |  |  |  |  | 382.63 | 0.01511 | 309.86 | 0.01285 | 396.33 | 0.00188 | [12 empty] | 316.15 | 0.00157 | 316.05 | 0.00168 | 315.36 | 0.00163 | 314.68 | 0.00169 | 314.59 | 0.00161 | 314.26 | 0.0015 | 312.87 | 0.00179 | 313.13 | 0.00156 | 313.07 | 0.0016
384.97 | 0.01652 | 411.05 | 0.02108 | 398.27 | 0.01062 | 219.23 | 0.00758 |  |  |  |  | 384.97 | 0.01652 | 312.3 | 0.01277 | 399.41 | 0.000721676 | [12 empty] | 318.72 | 0.0016 | 318.59 | 0.00167 | 318.03 | 0.0017 | 317.2 | 0.00169 | 317.32 | 0.00161 | 316.7 | 0.00148 | 315.09 | 0.00158 | 315.58 | 0.00152 | 315.76 | 0.0016
387.47 | 0.01666 | 412.99 | 0.02114 | 399.97 | 0.00969 | 221.73 | 0.01165 |  |  |  |  | 387.47 | 0.01666 | 314.47 | 0.01149 | 401.18 | 0.000850548 | [12 empty] | 320.95 | 0.00149 | 320.81 | 0.00166 | 320.19 | 0.00161 | 319.48 | 0.00174 | 319.35 | 0.00152 | 318.82 | 0.00157 | 317.53 | 0.00157 | 317.71 | 0.00165 | 318.03 | 0.00153
390.07 | 0.01708 | 415.54 | 0.02039 | 402.16 | 0.00658 | 224.06 | 0.01357 |  |  |  |  | 390.07 | 0.01708 | 317.17 | 0.01076 | 403.73 | 0.00142 | [12 empty] | 323.52 | 0.00156 | 323.51 | 0.00161 | 322.8 | 0.00164 | 322.1 | 0.0017 | 322.05 | 0.00157 | 321.43 | 0.00148 | 319.89 | 0.00169 | 320.33 | 0.00147 | 320.86 | 0.00156
392.68 | 0.01588 | 418.32 | 0.01967 | 404.72 | 0.00565 | 226.22 | 0.00995 |  |  |  |  | 392.68 | 0.01588 | 319.66 | 0.00827 | 406.17 | 0.00144 | [12 empty] | 326.09 | 0.00159 | 325.78 | 0.00165 | 325.31 | 0.00167 | 324.75 | 0.00171 | 324.75 | 0.00156 | 324.23 | 0.00145 | 322.46 | 0.00159 | 322.86 | 0.00143 | 322.9 | 0.00167
394.81 | 0.01616 | 420.58 | 0.02218 | 407.2 | 0.0081 | 228.46 | 0.01888 |  |  |  |  | 394.81 | 0.01616 | 321.91 | 0.01454 | 408.53 | 0.000721676 | [12 empty] | 328.02 | 0.00148 | 328.07 | 0.00165 | 327.72 | 0.00149 | 326.95 | 0.00185 | 326.86 | 0.00154 | 326.21 | 0.00144 | 324.76 | 0.00165 | 325.15 | 0.00143 | 325.39 | 0.00164
397.51 | 0.01715 | 423.31 | 0.02174 | 409.44 | 0.00439 | 231.12 | 0.00961 |  |  |  |  | 397.51 | 0.01715 | 324.37 | 0.01012 | 410.6 | 0.000335061 | [12 empty] | 330.72 | 0.00164 | 330.77 | 0.00167 | 329.79 | 0.00159 | 329.47 | 0.00181 | 329.32 | 0.00167 | 328.44 | 0.00153 | 327.56 | 0.00156 | 327.59 | 0.00164 | 327.63 | 0.00163
399.72 | 0.01525 | 425.62 | 0.02283 | 412.5 | 0.00389 | 233.56 | 0.00837 |  |  |  |  | 399.72 | 0.01525 | 326.98 | 0.00635 | 413.52 | 0.000618577 | [12 empty] | 333.06 | 0.00164 | 333.06 | 0.00146 | 332.27 | 0.00166 | 331.88 | 0.00174 | 331.54 | 0.00154 | 331.11 | 0.00148 | 330.01 | 0.00162 | 330.42 | 0.00155 | 329.98 | 0.0017
402.44 | 0.01427 | 428.02 | 0.02017 | 414.01 | 0.00439 | 235.85 | 0.00577 |  |  |  |  | 402.44 | 0.01427 | 329.3 | 0.00988 | 415.8 | 0.00108 | [12 empty] | 334.68 | 0.0014 | 334.66 | 0.00162 | 334.44 | 0.00149 | 333.78 | 0.00154 | 333.75 | 0.00169 | 333.3 | 0.0015 | 331.98 | 0.00151 | 332.61 | 0.00154 | 331.92 | 0.00157
405.23 | 0.01462 | 430.59 | 0.01932 | 416.52 | 0.00515 | 238.35 | 0.00701 |  |  |  |  | 405.23 | 0.01462 | 331.71 | 0.00835 | 417.73 | 0.00144 | [12 empty] | 336.56 | 0.00151 | 336.42 | 0.00155 | 336.07 | 0.0015 | 335.57 | 0.00173 | 335.88 | 0.00161 | 335.52 | 0.00141 | 333.99 | 0.00163 | 334.55 | 0.00147 | 334.6 | 0.00167
407.34 | 0.0128 | 433.11 | 0.02123 | 419.21 | 0.00582 | 240.96 | 0.00475 |  |  |  |  | 407.34 | 0.0128 | 334.54 | 0.00731 | 420.41 | 0.000876321 | [12 empty] | 338.1 | 0.00153 | 338.34 | 0.0015 | 337.66 | 0.00154 | 337.32 | 0.00176 | 337.35 | 0.00162 | 337.03 | 0.00149 | 336.06 | 0.00163 | 336.41 | 0.00165 | 336.19 | 0.00146
409.82 | 0.01511 | 435.39 | 0.02158 | 421.25 | 0.00263 | 243.17 | 0.00814 |  |  |  |  | 409.82 | 0.01511 | 336.58 | 0.00884 | 422.76 | 0.00119 | [12 empty] | 339.38 | 0.0016 | 339.36 | 0.00142 | 338.98 | 0.00158 | 338.62 | 0.00161 | 338.71 | 0.00158 | 338.27 | 0.00149 | 337.49 | 0.00161 | 337.99 | 0.00147 | 337.98 | 0.00178
412.36 | 0.01659 | 438.15 | 0.02036 | 423.48 | 0.00161 | 245.9 | 0.00961 |  |  |  |  | 412.36 | 0.01659 | 339.27 | 0.00418 | 425.08 | 0.00147 | [12 empty] | 340.11 | 0.00154 | 339.98 | 0.00151 | 339.83 | 0.00159 | 339.96 | 0.00174 | 339.75 | 0.00164 | 339.47 | 0.00148 | 339.01 | 0.00154 | 339.52 | 0.00141 | 339.3 | 0.00168
414.6 | 0.0135 | 440.59 | 0.02268 | 426.44 | 0.00506 | 248.09 | 0.00701 |  |  |  |  | 414.6 | 0.0135 | 341.85 | 0.00426 | 427.69 | 0.00111 | [12 empty] | 340.59 | 0.0016 | 340.69 | 0.00155 | 340.64 | 0.00155 | 340.45 | 0.00162 | 340.84 | 0.00163 | 340.59 | 0.00149 | 340.12 | 0.00159 | 340.31 | 0.00149 | 340.23 | 0.00162
417.21 | 0.01483 | 442.76 | 0.02145 | 428.66 | 0.00616 | 250.35 | 0.013 |  |  |  |  | 417.21 | 0.01483 | 344.13 | 0.00362 | 430.05 | 0.000773231 | [12 empty] | 340.92 | 0.0015 | 340.87 | 0.00151 | 341.11 | 0.00157 | 341.01 | 0.00168 | 341.14 | 0.0016 | 341.08 | 0.00156 | 340.46 | 0.00159 | 340.68 | 0.00144 | 340.95 | 0.00163
420.03 | 0.01217 | 445.53 | 0.02142 | 431 | 0.00666 | 252.69 | 0.00452 |  |  |  |  | 420.03 | 0.01217 | 346.76 | 0.00321 | 432.01 | 0.000592805 | [12 empty] | 340.93 | 0.00155 | 340.94 | 0.00164 | 340.99 | 0.00157 | 341.26 | 0.00145 | 341.49 | 0.00157 | 341.26 | 0.00148 | 340.92 | 0.00152 | 341.3 | 0.0015 | 341.53 | 0.00165
422.46 | 0.01413 | 448.08 | 0.02293 | 433.38 | 0.00187 | 255.53 | 0.00758 |  |  |  |  | 422.46 | 0.01413 | 349.4 | 0.0057 | 434.57 | 0.000154644 | [12 empty] | 341.12 | 0.0015 | 341.17 | 0.00146 | 341.01 | 0.0016 | 341.29 | 0.00176 | 341.26 | 0.00157 | 341.33 | 0.00138 | 341.45 | 0.00154 | 341.56 | 0.00147 | 341.63 | 0.00159
424.68 | 0.01378 | 450.68 | 0.01982 | 435.77 | 0.00801 | 257.67 | 0.00859 |  |  |  |  | 424.68 | 0.01378 | 351.9 | 0.00378 | 436.99 | 0.00097941 | [12 empty] | 341.17 | 0.00139 | 341.31 | 0.0017 | 340.9 | 0.0016 | 341.58 | 0.00171 | 341.38 | 0.00153 | 341.24 | 0.00147 | 341.59 | 0.00155 | 341.35 | 0.00161 | 341.84 | 0.00159
427.15 | 0.01301 | 453.22 | 0.02133 | 437.73 | 0.00271 | 260.18 | 0.00735 |  |  |  |  | 427.15 | 0.01301 | 354.31 | 0.00458 | 439.15 | 0.000747449 | [12 empty] | 340.8 | 0.00148 | 341.12 | 0.00144 | 341.01 | 0.0016 | 341.28 | 0.00154 | 341.05 | 0.00151 | 341.28 | 0.00147 | 341.43 | 0.00153 | 341.43 | 0.00159 | 341.62 | 0.00162
429.45 | 0.01203 | 455.54 | 0.02073 | 440.45 | 0.00868 | 262.99 | 0.01233 |  |  |  |  | 429.45 | 0.01203 | 356.56 | 0.000482006 | 441.72 | 0.00101 | [12 empty] | 340.48 | 0.00158 | 340.46 | 0.00157 | 340.88 | 0.00157 | 341.33 | 0.0017 | 341.36 | 0.00162 | 341.41 | 0.00143 | 341.16 | 0.00162 | 341.49 | 0.00146 | 341.33 | 0.00155
432.22 | 0.01455 | 457.66 | 0.02139 | 443.35 | 0.00465 | 265.04 | 0.01266 |  |  |  |  | 432.22 | 0.01455 | 358.95 | -0.000321347 | 444.44 | 0.000824776 | [12 empty] | 340.39 | 0.00152 | 340.41 | 0.00154 | 340.55 | 0.00152 | 340.88 | 0.00168 | 341.04 | 0.00144 | 341.04 | 0.0015 | 340.84 | 0.00158 | 341.21 | 0.00137 | 341.34 | 0.0016
435.18 | 0.01434 | 460.4 | 0.02161 | 445.15 | 0.0017 | 267.58 | 0.0069 |  |  |  |  | 435.18 | 0.01434 | 361.46 | 0.00378 | 446.62 | 0.000515487 | [12 empty] | 340.22 | 0.00157 | 340.52 | 0.00152 | 340.17 | 0.00161 | 340.58 | 0.00163 | 340.92 | 0.00145 | 340.84 | 0.00147 | 340.95 | 0.00168 | 341.12 | 0.00135 | 341.08 | 0.00166
436.99 | 0.01413 | 463.2 | 0.02111 | 447.44 | -0.00326 | 270.19 | 0.00362 |  |  |  |  | 436.99 | 0.01413 | 364.26 | 0.00249 | 448.84 | -0.000154644 | [12 empty] | 340.26 | 0.00174 | 340.48 | 0.00159 | 340.02 | 0.00166 | 340.79 | 0.00159 | 340.66 | 0.00143 | 340.68 | 0.00154 | 340.7 | 0.00169 | 340.77 | 0.00144 | 340.87 | 0.0016
439.59 | 0.01035 | 465.55 | 0.02202 | 449.81 | 0.00397 | 272.39 | 0.00283 |  |  |  |  | 439.59 | 0.01035 | 366.59 | 0.00659 | 451.31 | 0.000386615 | [12 empty] | 340.1 | 0.00151 | 340.36 | 0.00152 | 339.95 | 0.0015 | 340.62 | 0.00153 | 340.41 | 0.00148 | 340.35 | 0.00148 | 340.55 | 0.00151 | 341.02 | 0.00157 | 340.35 | 0.00157
442.22 | 0.01525 | 467.8 | 0.02036 | 451.89 | -0.000993367 | 275.33 | 0.00294 |  |  |  |  | 442.22 | 0.01525 | 369.18 | 0.00193 | 453.5 | 0.000618577 | [12 empty] | 340.18 | 0.00167 | 339.85 | 0.00156 | 340.28 | 0.00151 | 340.38 | 0.00156 | 340.67 | 0.00142 | 340.5 | 0.00159 | 340.44 | 0.00169 | 340.71 | 0.00147 | 340.37 | 0.00164
444.46 | 0.01126 | 470.36 | 0.02001 | 454.56 | 0.00599 | 277.42 | -0.00373 |  |  |  |  | 444.46 | 0.01126 | 371.44 | -0.00201 | 456.2 | -0.000128872 | [12 empty] | 339.9 | 0.0015 | 340.04 | 0.00152 | 340.16 | 0.00164 | 340.76 | 0.0016 | 340.6 | 0.0015 | 340.55 | 0.00146 | 340.27 | 0.00165 | 340.72 | 0.00155 | 340.46 | 0.00165
447.37 | 0.01224 | 472.56 | 0.02152 | 457.33 | -0.00032105 | 279.92 | 0.00746 |  |  |  |  | 447.37 | 0.01224 | 373.72 | 0.000401676 | 458.51 | 0.000154644 | [12 empty] | 340 | 0.00148 | 339.95 | 0.00152 | 340.15 | 0.00152 | 340.27 | 0.00164 | 340.65 | 0.00145 | 340.64 | 0.00139 | 340.38 | 0.00151 | 340.14 | 0.00155 | 340.43 | 0.00152
449.71 | 0.01196 | 475.19 | 0.01957 | 459.83 | 0.00414 | 282.57 | 0.00102 |  |  |  |  | 449.71 | 0.01196 | 376.45 | 0.000482006 | 460.89 | -0.000128872 | [12 empty] | 340.01 | 0.00145 | 340.35 | 0.00159 | 340 | 0.00158 | 340.36 | 0.00173 | 340.44 | 0.00147 | 340.32 | 0.00143 | 340.32 | 0.00158 | 340.25 | 0.00141 | 340.44 | 0.00158
451.93 | 0.0121 | 477.91 | 0.02224 | 462.05 | 0.00136 | 284.85 | 0.00656 |  |  |  |  | 451.93 | 0.0121 | 379.25 | 0.00257 | 463.03 | 0.00111 | [12 empty] | 340.52 | 0.00153 | 340.47 | 0.00154 | 340.24 | 0.00157 | 340.8 | 0.0016 | 340.25 | 0.0015 | 340.37 | 0.00147 | 340.64 | 0.00166 | 340.73 | 0.00158 | 340.17 | 0.00164
454.43 | 0.01217 | 480.41 | 0.0202 | 463.98 | -6.6575e-05 | 287.08 | 0.0052 |  |  |  |  | 454.43 | 0.01217 | 381.18 | -0.000482006 | 465.29 | 5.15487e-05 | [12 empty] | 340.55 | 0.00157 | 340.6 | 0.00146 | 340.54 | 0.00156 | 340.72 | 0.00173 | 340.6 | 0.00154 | 340.94 | 0.00149 | 340.61 | 0.00166 | 340.58 | 0.00146 | 340.56 | 0.00167
457.14 | 0.01553 | 482.58 | 0.01967 | 466.51 | -0.0001514 | 289.78 | -0.0043 |  |  |  |  | 457.14 | 0.01553 | 383.82 | -0.000642664 | 467.67 | 0.000902103 | [12 empty] | 340.66 | 0.00156 | 340.53 | 0.0015 | 340.66 | 0.00153 | 340.9 | 0.00164 | 340.98 | 0.00155 | 340.97 | 0.00129 | 340.51 | 0.0015 | 340.7 | 0.00139 | 341.14 | 0.00166
459.72 | 0.01413 | 485.15 | 0.02236 | 468.99 | 0.0022 | 292.4 | 0.00362 |  |  |  |  | 459.72 | 0.01413 | 386.44 | 0.00137 | 470.23 | 0.000309289 | [12 empty] | 340.73 | 0.00164 | 340.68 | 0.00144 | 340.92 | 0.00154 | 340.94 | 0.00167 | 341.15 | 0.00157 | 341.1 | 0.00147 | 340.75 | 0.00172 | 340.68 | 0.00148 | 341.28 | 0.00166
462.4 | 0.01287 | 487.27 | 0.02017 | 471.64 | 0.000269583 | 294.78 | 0.00373 |  |  |  |  | 462.4 | 0.01287 | 388.54 | -0.00257 | 472.78 | 0.000618577 | [12 empty] | 340.84 | 0.00151 | 341.17 | 0.00152 | 340.69 | 0.00142 | 341.04 | 0.00174 | 341.25 | 0.00143 | 340.96 | 0.00157 | 341.04 | 0.00165 | 340.87 | 0.00154 | 340.83 | 0.00155
464.56 | 0.0142 | 490.23 | 0.02192 | 473.68 | 0.00422 | 297.06 | -0.00328 |  |  |  |  | 464.56 | 0.0142 | 391.36 | -0.00145 | 475.28 | 0.00157 | [12 empty] | 341.39 | 0.0016 | 341.48 | 0.00154 | 341.02 | 0.00151 | 341.36 | 0.00178 | 341.23 | 0.00152 | 341.3 | 0.0015 | 341.12 | 0.00155 | 341.32 | 0.00144 | 340.87 | 0.00159
466.68 | 0.01343 | 492.75 | 0.02142 | 475.98 | 0.00111 | 299.52 | 0.00758 |  |  |  |  | 466.68 | 0.01343 | 393.72 | 0.00201 | 477.87 | 0.00129 | [12 empty] | 341.48 | 0.00153 | 341.48 | 0.0015 | 341.06 | 0.00147 | 341.64 | 0.00165 | 341.24 | 0.00158 | 341.31 | 0.0015 | 341.39 | 0.00162 | 341.5 | 0.00149 | 341.2 | 0.00151
469.38 | 0.01238 | 495 | 0.02114 | 478.37 | 0.00161 | 301.81 | 0.00418 |  |  |  |  | 469.38 | 0.01238 | 396.04 | -0.00161 | 479.63 | 0.000670132 | [12 empty] | 341.56 | 0.00157 | 341.29 | 0.00159 | 341.66 | 0.00158 | 341.58 | 0.00166 | 341.71 | 0.0015 | 341.67 | 0.00146 | 341.21 | 0.00143 | 341.69 | 0.00146 | 341.39 | 0.00154
472.25 | 0.01504 | 497.49 | 0.02161 | 480.47 | 0.00246 | 304.18 | -0.000565392 |  |  |  |  | 472.25 | 0.01504 | 398.65 | 0.00337 | 481.91 | 0.00137 | [12 empty] | 341.39 | 0.00147 | 341.56 | 0.00163 | 341.73 | 0.00147 | 341.56 | 0.00164 | 341.79 | 0.00154 | 341.84 | 0.00138 | 341.5 | 0.00156 | 341.31 | 0.00148 | 341.8 | 0.00157
474.37 | 0.01378 | 499.95 | 0.02029 | 482.94 | 0.00288 | 307.17 | 0.00633 |  |  |  |  | 474.37 | 0.01378 | 401.16 | -0.00209 | 484.55 | 0.00113 | [12 empty] | 341.57 | 0.0015 |  |  | 341.89 | 0.00162 | [6 empty] | 341.68 | 0.00151
477.19 | 0.01645 | 502.25 | 0.02105 | 485.47 | 0.000520917 | 309.26 | -0.00271 |  |  |  |  | 477.19 | 0.01645 | 403.58 | 0.00185 | 486.67 | 0.000412388
479.34 | 0.01624 | 505.11 | 0.02183 | 487.99 | 0.00237 | 311.84 | 0.00984 |  |  |  |  | 479.34 | 0.01624 | 406.36 | -0.00153 | 489.33 | 0.00108
481.81 | 0.01189 | 507.6 | 0.01995 | 490.77 | 9.99333e-05 | 314.48 | 0.00362 |  |  |  |  | 481.81 | 0.01189 | 408.83 | -0.00112 | 491.68 | 0.000335061
484.28 | 0.01105 | 509.95 | 0.0213 | 492.38 | -0.00209 | 316.58 | -0.00249 |  |  |  |  | 484.28 | 0.01105 | 410.84 | 0.00104 | 493.72 | 0.000206189
487.14 | 0.01245 | 512.32 | 0.01995 | 494.52 | 0.000354408 | 319.23 | 0.00283 |  |  |  |  | 487.14 | 0.01245 | 413.71 | -0.00193 | 496.06 | 0.00126
489.28 | 0.01434 | 514.98 | 0.02117 | 497.23 | 0.00237 | 321.6 | 0.00407 |  |  |  |  | 489.28 | 0.01434 | 416.3 | -0.000964011 | 498.54 | 0.000850548
491.72 | 0.01455 | 517.49 | 0.02283 | 499.39 | 0.00229 | 324.15 | 0.00328 |  |  |  |  | 491.72 | 0.01455 | 418.83 | 0.00257 | 500.95 | 0.000695904
494.35 | 0.01497 | 520.33 | 0.02136 | 502.51 | -0.00141 | 326.21 | -0.00147 |  |  |  |  | 494.35 | 0.01497 | 421.59 | -0.00217 | 503.41 | 0.000902103
496.46 | 0.01252 | 523.01 | 0.01982 | 504.93 | -0.00528 | 328.99 | 0.00113 |  |  |  |  | 496.46 | 0.01252 | 423.67 | 0.000723024 | 506.02 | -2.57744e-05
499.15 | 0.01315 | 524.68 | 0.02098 | 506.86 | 0.00279 | 331.21 | 0.00249 |  |  |  |  | 499.15 | 0.01315 | 425.96 | -0.000723024 | 508.21 | 0.000386615
501.99 | 0.01329 | 527.47 | 0.02101 | 508.69 | 0.00161 | 334.03 | 0.00339 |  |  |  |  | 501.99 | 0.01329 | 428.38 | -0.00161 | 510.14 | 0.000747449
504.39 | 0.0142 | 530.14 | 0.02086 | 511.3 | -0.00217 | 336.32 | 0.00204 |  |  |  |  | 504.39 | 0.0142 | 431.46 | 0.00169 | 512.82 | 0.000644359
506.6 | 0.01392 | 532.55 | 0.02186 | 514.02 | -0.000993367 | 338.78 | 0 |  |  |  |  | 506.6 | 0.01392 | 433.92 | 0.000642664 | 515.24 | 0.00119
509.27 | 0.01631 | 535.09 | 0.02299 | 516.4 | 0.00263 | 341.25 | -0.00362 |  |  |  |  | 509.27 | 0.01631 | 435.9 | 0.000241006 | 517.43 | 0.000670132
511.57 | 0.0135 | 537.57 | 0.02155 | 519.03 | 0.00136 | 344.01 | 0.00204 |  |  |  |  | 511.57 | 0.0135 | 438.56 | 0.00137 | 520.39 | 0.000670132
514.4 | 0.01287 | 539.5 | 0.0202 | 521.15 | 0.00178 | 346.36 | -0.00837 |  |  |  |  | 514.4 | 0.01287 | 441.08 | -0.000482006 | 522.38 | 0.00043816
517.12 | 0.01315 | 542.25 | 0.02026 | 523.49 | 0.00363 | 348.81 | -0.00418 |  |  |  |  | 517.12 | 0.01315 | 443.36 | -0.000883682 | 524.9 | 0.000592805
519.42 | 0.01287 | 545.07 | 0.02349 | 525.88 | 0.00237 | 351.7 | 0.00090463 |  |  |  |  | 519.42 | 0.01287 | 446.22 | 0.000160671 | 527.1 | 0.00108
521.4 | 0.01294 | 547.38 | 0.02224 | 528.32 | 0.00498 | 353.51 | -0.0026 |  |  |  |  | 521.4 | 0.01294 | 448.54 | -0.000803353 | 529.44 | 0.000773231
524.21 | 0.01609 | 550.17 | 0.02142 | 530.65 | 0.00271 | 356.15 | -0.00249 |  |  |  |  | 524.21 | 0.01609 | 450.9 | 0.000160671 | 531.66 | 0.000489715
526.44 | 0.01308 | 552.24 | 0.02101 | 533.25 | 0.00103 | 358.93 | -0.00124 |  |  |  |  | 526.44 | 0.01308 | 453.37 | 0.000241006 | 534.59 | -2.57744e-05
529.25 | 0.01315 | 554.62 | 0.02067 | 535.55 | 0.0038 | 360.96 | 0.00452 |  |  |  |  | 529.25 | 0.01315 | 455.75 | 0.00112 | 536.94 | 0.000902103
531.91 | 0.01273 | 557.34 | 0.02033 | 537.82 | 0.00431 | 363.47 | -0.00509 |  |  |  |  | 531.91 | 0.01273 | 458.6 | -0.000321347 | 539.06 | 0.000283516
533.9 | 0.01294 | 559.78 | 0.02224 | 540.15 | -0.00503 | 366.33 | 0 |  |  |  |  | 533.9 | 0.01294 | 461.2 | 0.000321347 | 541.35 | 0.00147
536.58 | 0.01133 | 562.22 | 0.02196 | 542.47 | -0.000993367 | 368.72 | -0.00294 |  |  |  |  | 536.58 | 0.01133 | 463.05 | -0.00209 | 543.68 | 0.000824776
539.2 | 0.01595 | 564.94 | 0.02152 | 544.79 | -0.00192 | 371.22 | -0.00611 |  |  |  |  | 539.2 | 0.01595 | 465.63 | -0.000964011 | 545.87 | -0.000412388
541.8 | 0.01364 | 567.1 | 0.02283 | 547.8 | -0.00209 | 373.55 | -0.00678 |  |  |  |  | 541.8 | 0.01364 | 468.16 | 0.000562335 | 548.84 | 0.000206189
544.29 | 0.01035 | 569.39 | 0.02058 | 549.83 | -0.00335 | 376.25 | 0.00418 |  |  |  |  | 544.29 | 0.01035 | 470.35 | -0.000160671 | 551.03 | 0.00134
546.72 | 0.01252 | 572.19 | 0.02033 | 552.16 | -0.0001514 | 378.88 | -0.00294 |  |  |  |  | 546.72 | 0.01252 | 473.42 | -0.00104 | 553.34 | 5.15487e-05
548.79 | 0.01336 | 574.66 | 0.02067 | 554.41 | -0.00335 | 381.11 | 0.00090463 |  |  |  |  | 548.79 | 0.01336 | 475.9 | -0.000482006 | 556.12 | 0
551.48 | 0.0156 | 576.9 | 0.0201 | 556.59 | 0.00153 | 383.3 | -0.00611 |  |  |  |  | 551.48 | 0.0156 | 478.02 | -0.00104 | 558.08 | -0.000953648
554.49 | 0.01518 | 579.57 | 0.02111 | 559.27 | 0.00195 | 386.05 | 0.00441 |  |  |  |  | 554.49 | 0.01518 | 480.5 | 0.000241006 | 560.27 | -0.000154644
556.77 | 0.01315 | 581.86 | 0.02152 | 561.91 | 0.00246 | 388.76 | -0.0026 |  |  |  |  | 556.77 | 0.01315 | 483.43 | -0.00217 | 563.01 | 0.000154644
559.14 | 0.01287 | 584.27 | 0.02079 | 564.48 | 9.99333e-05 | 390.86 | 0.00283 |  |  |  |  | 559.14 | 0.01287 | 485.5 | -0.000883682 | 565.4 | 0.000335061
561.59 | 0.01518 | 586.35 | 0.02061 | 566.61 | 0.000436092 | 393.4 | 0.00701 |  |  |  |  | 561.59 | 0.01518 | 488.21 | -0.00233 | 567.85 | 0.00134
563.71 | 0.01308 | 588.03 | 0.02123 | 568.97 | 0.00178 | 395.9 | -0.00678 |  |  |  |  | 563.71 | 0.01308 | 490.52 | 0.000401676 | 570.27 | 0.000799003
566.71 | 0.01315 | 589.12 | 0.02218 | 571.03 | 0.0022 | 398.14 | -0.0017 |  |  |  |  | 566.71 | 0.01315 | 492.81 | 0.00345 | 572.54 | 0.000412388
569.19 | 0.01315 | 589.61 | 0.02283 | 573.15 | 0.00506 | 400.77 | -0.00237 |  |  |  |  | 569.19 | 0.01315 | 495.41 | 0.000642664 | 574.53 | 0.000592805
571.5 | 0.01343 | 589.87 | 0.01992 | 576.67 | 0.00279 | 403.98 | 0.000339239 |  |  |  |  | 571.5 | 0.01343 | 498 | -0.000723024 | 576.96 | -0.000309289
574.07 | 0.01406 | 590.05 | 0.02127 | 578.49 | 0.00161 | 405.62 | -0.00204 |  |  |  |  | 574.07 | 0.01406 | 500.53 | -0.00201 | 579.67 | -0.000154644
576.44 | 0.01294 | 589.75 | 0.0207 | 580.58 | 0.00136 | 408.27 | -0.00486 |  |  |  |  | 576.44 | 0.01294 | 503 | -0.00289 | 581.94 | 0.00152
578.71 | 0.01652 | 589.55 | 0.02142 | 583.26 | 0.00548 | 410.91 | 0.00305 |  |  |  |  | 578.71 | 0.01652 | 505.3 | -0.00201 | 584.4 | 0.00043816
581.42 | 0.01567 | 589.39 | 0.01938 | 585.25 | 0.007 | 413.14 | -0.00147 |  |  |  |  | 581.42 | 0.01567 | 507.75 | 0 | 586.29 | 0.000463933
584.04 | 0.01252 | 589.14 | 0.01985 | 587.49 | 0.00246 | 415.75 | 0.00339 |  |  |  |  | 584.04 | 0.01252 | 510.5 | -0.00169 | 588.15 | 0.00119
586.06 | 0.01413 | 589.48 | 0.01857 | 589.77 | 0.0054 | 418.46 | -0.00498 |  |  |  |  | 586.06 | 0.01413 | 513.11 | 0.00104 | 589.54 | 0.000103099
588.16 | 0.01483 | 589.35 | 0.0197 | 590.88 | 0.00103 | 420.64 | -0.00136 |  |  |  |  | 588.16 | 0.01483 | 515.3 | -0.00112 | 590.53 | 0.000644359
589.43 | 0.01455 | 589.52 | 0.02105 | 591.69 | 0.00506 | 423.21 | -0.01063 |  |  |  |  | 589.43 | 0.01455 | 518.08 | -0.00129 | 591.07 | -7.73231e-05
590.5 | 0.01574 | 589.79 | 0.02039 | 592.44 | 0.00422 | 426.15 | -0.00859 |  |  |  |  | 590.5 | 0.01574 | 520.3 | -0.00185 | 591.32 | 0.000463933
590.83 | 0.01203 | 589.83 | 0.01838 | 592.27 | -0.000402733 | 428.12 | -0.00328 |  |  |  |  | 590.83 | 0.01203 | 522.56 | -0.00153 | 591.09 | 0.00157
590.62 | 0.01532 | 590.05 | 0.02083 | 591.94 | -0.0001514 | 431.37 | 0.000791563 |  |  |  |  | 590.62 | 0.01532 | 525.39 | 0.00129 | 591.06 | 0.000489715
590.42 | 0.01063 | 590.32 | 0.02083 | 591.99 | 0.00128 | 433.27 | -0.00373 |  |  |  |  | 590.42 | 0.01063 | 528.11 | -0.00137 | 590.91 | 0.000799003
590.16 | 0.01252 | 590.46 | 0.02133 | 592.18 | -0.00032105 | 435.64 | 0.00124 |  |  |  |  | 590.16 | 0.01252 | 530.58 | 0.00386 | 590.83 | -5.15487e-05
590.28 | 0.01196 | 590.63 | 0.02045 | 591.51 | 0.00456 | 438.24 | -0.00441 |  |  |  |  | 590.28 | 0.01196 | 532.69 | 0.000562335 | 590.9 | -0.00097941
590.03 | 0.01322 | 590.56 | 0.01876 | 591.22 | 0.00473 | 440.7 | -0.00837 |  |  |  |  | 590.03 | 0.01322 | 535.5 | -0.00177 | 590.66 | 0.000799003
589.91 | 0.01624 | 590.75 | 0.0213 | 591.17 | 1.825e-05 | 443.34 | -0.00011308 |  |  |  |  | 589.91 | 0.01624 | 537.61 | -0.00121 | 590.61 | 0.00116
589.97 | 0.01077 | 591.4 | 0.02083 | 591.33 | 0.00422 | 446.18 | -0.00192 |  |  |  |  | 589.97 | 0.01077 | 540.46 | -0.00185 | 590.92 | 0.00054126
590.13 | 0.01273 | 591.03 | 0.02202 | 591.8 | 0.0049 | 448.41 | -0.00328 |  |  |  |  | 590.13 | 0.01273 | 543.22 | 0.00121 | 591.01 | 0.000670132
590.26 | 0.01399 | 591.25 | 0.02033 | 592.2 | 0.00178 | 450.57 | -0.00192 |  |  |  |  | 590.26 | 0.01399 | 545.3 | -0.000964011 | 591.18 | -0.000335061
590.77 | 0.01406 | 591.43 | 0.02098 | 592.3 | 0.0017 | 453.33 | 0.00158 |  |  |  |  | 590.77 | 0.01406 | 547.88 | -0.000562335 | 591.72 | 0.000231971
590.78 | 0.01518 | 591.33 | 0.02258 | 591.76 | 0.00641 | 456.25 | -0.00407 |  |  |  |  | 590.78 | 0.01518 | 550.23 | 0.00217 | 591.49 | -0.000335061
591.02 | 0.01049 | 591.76 | 0.02004 | 592.02 | -0.000908542 | 458.39 | -0.00441 |  |  |  |  | 591.02 | 0.01049 | 552.73 | -0.00273 | 591.65 | 0.000876321
590.8 | 0.01287 | 591.7 | 0.02051 | 592.05 | -0.00545 | 460.62 | -0.00351 |  |  |  |  | 590.8 | 0.01287 | 555.28 | -0.00153 | 591.83 | -0.000154644
591.2 | 0.01483 | 591.84 | 0.01904 | 592.42 | -0.00217 | 463.34 | -0.000678477 |  |  |  |  | 591.2 | 0.01483 | 558.05 | 0.00121 | 591.89 | 0.000154644
591.56 | 0.01406 | 591.96 | 0.02023 | 592.44 | 1.825e-05 | 465.81 | -0.00531 |  |  |  |  | 591.56 | 0.01406 | 560.22 | 0 | 592.18 | -0.000283516
591.47 | 0.01434 | 591.97 | 0.02108 | 592.62 | 0.00271 | 468.12 | -0.00102 |  |  |  |  | 591.47 | 0.01434 | 562.73 | 0.00201 | 592.33 | -0.000670132
591.54 | 0.01217 | 591.98 | 0.02098 | 592.65 | -0.00167 | 470.88 | 0 |  |  |  |  | 591.54 | 0.01217 | 565.27 | -0.000642664 | 592.39 | 0.00119
591.67 | 0.01301 | 592.36 | 0.02064 | 592.7 | 0.00506 | 473.45 | -0.0121 |  |  |  |  | 591.67 | 0.01301 | 567.71 | 0.00249 | 592.46 | 0.000386615
591.86 | 0.01736 | 592.34 | 0.02014 | 592.96 | 0.00288 | 475.52 | -0.000339239 |  |  |  |  | 591.86 | 0.01736 | 570.13 | -0.000160671 | 592.6 | 0.000206189
591.82 | 0.01434 | 592.41 | 0.02167 | 593.08 | 0.0009419 | 478.14 | -0.000226153 |  |  |  |  | 591.82 | 0.01434 | 572.76 | -0.000321347 | 592.67 | -0.000231971
592.28 | 0.01245 | 592.39 | 0.02192 | 593.28 | -0.000823717 | 480.53 | -0.01119 |  |  |  |  | 592.28 | 0.01245 | 575.03 | 0.000723024 | 592.66 | 5.15487e-05
592.08 | 0.01406 | 592.48 | 0.02007 | 593.65 | -0.002 | 482.92 | -0.00995 |  |  |  |  | 592.08 | 0.01406 | 577.41 | -0.000401676 | 592.78 | -0.00054126
592.32 | 0.01182 | 592.78 | 0.02036 | 593.47 | -0.000993367 | 485.87 | -0.00011308 |  |  |  |  | 592.32 | 0.01182 | 580.29 | 0.00185 | 593.03 | 5.15487e-05
592.16 | 0.01091 | 592.67 | 0.02058 | 593.47 | 0.00406 | 488.19 | -0.01006 |  |  |  |  | 592.16 | 0.01091 | 582.54 | -0.000241006 | 593.12 | 7.73231e-05
592.49 | 0.01532 | 592.61 | 0.0197 | 593.46 | 0.00237 | 490.69 | -0.00848 |  |  |  |  | 592.49 | 0.01532 | 584.88 | 0.00161 | 593.16 | 0.000773231
592.88 | 0.01434 | 592.94 | 0.01985 | 593.82 | -0.000993367 | 492.97 | -0.0078 |  |  |  |  | 592.88 | 0.01434 | 586.93 | 0.00225 | 593.27 | 0.00103
592.54 | 0.01441 | 592.8 | 0.02001 | 593.91 | 0.0009419 | 495.32 | -0.00181 |  |  |  |  | 592.54 | 0.01441 | 588.31 | -0.00201 | 593.43 | 0.00168
592.7 | 0.0135 | 592.84 | 0.01973 | 594.17 | 0.00237 | 498.53 | -0.00678 |  |  |  |  | 592.7 | 0.0135 | 589.37 | 8.03353e-05 | 593.43 | 0.000206189
592.7 | 0.0128 | 592.93 | 0.02023 | 594.16 | -0.00209 | 500.78 | -0.00237 |  |  |  |  | 592.7 | 0.0128 | 589.98 | 0.00297 | 593.86 | -0.000128872
592.93 | 0.01301 | 592.86 | 0.01963 | 594.06 | -0.00352 | 503.03 | 0.00011308 |  |  |  |  | 592.93 | 0.01301 | 589.86 | 0.000321347 | 593.81 | -0.000412388
592.97 | 0.01287 | 592.99 | 0.02023 | 594.04 | -0.000236225 | 505.33 | -0.000791563 |  |  |  |  | 592.97 | 0.01287 | 589.78 | -0.00209 | 593.78 | 0.000902103
593.15 | 0.01357 | 593.24 | 0.02017 | 594.1 | -0.000823717 | 507.9 | -0.00486 |  |  |  |  | 593.15 | 0.01357 | 589.53 | -0.00137 | 593.8 | 0.000360843
593.14 | 0.01196 | 593.21 | 0.0201 | 594.25 | -0.00554 | 510.46 | -0.01176 |  |  |  |  | 593.14 | 0.01196 | 589.3 | -0.00137 | 593.68 | 0.000412388
593.41 | 0.0135 | 593.5 | 0.01954 | 594.74 | -0.00385 | 513.16 | -0.00441 |  |  |  |  | 593.41 | 0.0135 | 589.38 | 0.000723024 | 593.9 | -0.000257744
593.4 | 0.01217 | 593.47 | 0.01854 | 594.38 | 0.00313 | 515.61 | -0.00226 |  |  |  |  | 593.4 | 0.01217 | 589.33 | -0.00169 | 594.36 | 0.000721676
593.42 | 0.01497 | 593.35 | 0.02158 | 594.57 | -0.0015 | 517.85 | -0.0052 |  |  |  |  | 593.42 | 0.01497 | 589.42 | 0.000964011 | 594.17 | 0.000180417
593.95 | 0.01413 | 593.34 | 0.02007 | 594.66 | -0.000993367 | 520.15 | -0.00622 |  |  |  |  | 593.95 | 0.01413 | 589.62 | 0.000723024 | 594.04 | 0.000799003
593.55 | 0.01308 | 593.63 | 0.02023 | 594.7 | -0.00259 | 523.21 | -0.00373 |  |  |  |  | 593.55 | 0.01308 | 589.71 | 8.03353e-05 | 594.26 | 0.000747449
593.82 | 0.01448 | 593.58 | 0.02174 | 594.93 | 9.99333e-05 | 525.39 | -0.00384 |  |  |  |  | 593.82 | 0.01448 | 589.87 | -0.00241 | 594.2 | 0.000412388
593.84 | 0.01455 | 593.68 | 0.01857 | 594.88 | -0.000908542 | 528.07 | -0.00351 |  |  |  |  | 593.84 | 0.01455 | 590.22 | 0.00129 | 594.26 | 0.00043816
594.01 | 0.01497 | 593.79 | 0.02045 |  |  | 530.76 | -0.00283 |  |  |  |  | 594.01 | 0.01497 | 590.39 | 0.00193 | 594.4 | 0.000386615
594.06 | 0.01315 | 593.85 | 0.0196 |  |  | 532.62 | -0.00893 |  |  |  |  | 594.06 | 0.01315 | 590.38 | -0.00273 | 594.89 | -2.57744e-05
594.12 | 0.0142 | 593.79 | 0.01948 |  |  | 535.32 | -0.00825 |  |  |  |  | 594.12 | 0.0142 | 590.64 | 0.000964011 | 594.42 | 0.000386615
594.06 | 0.01273 | 594.06 | 0.01976 |  |  | 538.16 | 0.00113 |  |  |  |  | 594.06 | 0.01273 | 590.71 | -0.00137 | 594.74 | 0.00054126
594.26 | 0.01147 | 594.3 | 0.01935 |  |  | 540.47 | -0.00905 |  |  |  |  | 594.26 | 0.01147 | 591.09 | 0.000964011
594.43 | 0.01343 | 594.08 | 0.01951 |  |  | 543.06 | -0.00848 |  |  |  |  | 594.43 | 0.01343 | 591.16 | 0.000883682
594.41 | 0.01238 | 594.17 | 0.01951 |  |  | 545.46 | -0.00543 |  |  |  |  | 594.41 | 0.01238 | 591.07 | -0.00121
594.65 | 0.01399 | 594.13 | 0.01923 |  |  | 547.49 | -0.00554 |  |  |  |  | 594.65 | 0.01399 | 591.31 | -0.00241
594.59 | 0.01245 |  |  |  |  | 550.23 | -0.00927 |  |  |  |  | 594.59 | 0.01245 | 591.62 | -0.000401676
[6 empty] | 553.07 | -0.00543 | [6 empty] | 591.72 | -0.00161
[6 empty] | 555.44 | -0.00373 | [6 empty] | 591.93 | 0
[6 empty] | 557.98 | 0.00192 | [6 empty] | 591.65 | -0.000642664
[6 empty] | 560.47 | 0.00124 | [6 empty] | 591.95 | -0.000964011
[6 empty] | 562.8 | 0.00192 | [6 empty] | 591.96 | 0.000401676
[6 empty] | 565.49 | -0.00588 | [6 empty] | 592.1 | 0.00201
[6 empty] | 568.5 | -0.00882 | [6 empty] | 592.61 | -0.00137
[6 empty] | 570.76 | -0.00498 | [6 empty] | 592.38 | -0.00153
[6 empty] | 572.71 | -0.00972 | [6 empty] | 592.36 | -0.00257
[6 empty] | 575.23 | 0.0017 | [6 empty] | 592.32 | -0.00121
[6 empty] | 577.56 | -0.00373 | [6 empty] | 592.58 | -0.000241006
[6 empty] | 580.64 | -0.00554 | [6 empty] | 592.57 | 0.00153
[6 empty] | 583.01 | 0.00565 | [6 empty] | 592.92 | 0.000723024
[6 empty] | 584.94 | -0.00509 | [6 empty] | 592.65 | -0.00153
[6 empty] | 587.38 | -0.00136 | [6 empty] | 592.98 | -0.000401676
[6 empty] | 589.33 | -0.00136 | [6 empty] | 592.93 | -0.00153
[6 empty] | 590.65 | -0.00995 | [6 empty] | 592.98 | 0.000482006
[6 empty] | 591.7 | -0.00384 | [6 empty] | 593.53 | 0.00145
[6 empty] | 591.88 | -0.00147 | [6 empty] | 593.13 | -0.00386
[6 empty] | 591.88 | -0.00984 | [6 empty] | 593.25 | 0.000723024
[6 empty] | 591.79 | -0.00825 | [6 empty] | 593.28 | -0.00169
[6 empty] | 591.51 | -0.00667 | [6 empty] | 593.54 | -0.000321347
[6 empty] | 591.65 | -0.00701 | [6 empty] | 593.72 | 0.000964011
[6 empty] | 591.01 | -0.00543 | [6 empty] | 593.71 | 0.00321
[6 empty] | 590.96 | -0.0095 | [6 empty] | 593.85 | 0.00169
[6 empty] | 591.02 | -0.00792 | [6 empty] | 593.94 | -0.00185
[6 empty] | 591.3 | -0.00475 | [6 empty] | 593.76 | -0.00225
[6 empty] | 591.84 | -0.00565 | [6 empty] | 594.19 | -0.00201
[6 empty] | 592.24 | -0.00611 | [6 empty] | 594.21 | 0.000642664
[6 empty] | 591.72 | -0.00667 | [6 empty] | 593.89 | -0.00145
[6 empty] | 591.93 | -0.00294 | [6 empty] | 594.05 | 0.00112
[6 empty] | 592.03 | -0.01233 | [6 empty] | 594.03 | -0.00297
[6 empty] | 592.19 | -0.0104 | [6 empty] | 594.37 | 0.000642664
[6 empty] | 592.65 | -0.00565 | [6 empty] | 594.65 | -0.00153
[6 empty] | 592.53 | -0.00271 | [6 empty] | 594.28 | 0.000401676
[6 empty] | 592.79 | -0.00972 | [6 empty] | 594.47 | -8.03353e-05
[6 empty] | 592.84 | -0.01176 | [6 empty] | 594.39 | 0.000723024
[6 empty] | 592.9 | -0.00678 | [6 empty] | 594.5 | 0.00121
[6 empty] | 593.55 | -0.00678 | [6 empty] | 594.72 | 0.000401676
[6 empty] | 593.11 | -0.00961 | [6 empty] | 594.66 | -0.000723024
[6 empty] | 593.23 | -0.01086
[6 empty] | 593.33 | -0.00237
[6 empty] | 593.37 | -0.00577
[6 empty] | 593.72 | -0.00712
[6 empty] | 593.58 | -0.00611
[6 empty] | 593.83 | -0.00758
[6 empty] | 594.01 | -0.00735
[6 empty] | 593.92 | -0.00588
[6 empty] | 593.92 | -0.00814
[6 empty] | 594.54 | -0.00882
[6 empty] | 594.36 | -0.00701
[6 empty] | 594.22 | -0.0104
[6 empty] | 594.44 | -0.00769
[6 empty] | 594.4 | -0.00656
[6 empty] | 594.78 | -0.00339
[6 empty] | 594.66 | -0.00927
[6 empty] | 594.64 | -0.00825
[6 empty] | 594.79 | -0.01052
[6 empty] | 595.09 | -0.00599
[6 empty] | 595.02 | -0.00611
[6 empty] | 594.88 | -0.00531
[6 empty] | 595.03 | -0.00871
[6 empty] | 595.1 | -0.00792
[6 empty] | 595.14 | -0.00758
[6 empty] | 0.59854 | 3.36004 | 0.0876
[6 empty] | 0.60107 | 3.37554 | 0.088
[6 empty] | 0.60358 | 3.39403 | 0.08848
[6 empty] | 0.60605 | 3.41728 | 0.08909
[6 empty] | 0.60849 | 3.4453 | 0.08982
[6 empty] | 0.61093 | 3.47511 | 0.0906
[6 empty] | 0.61356 | 3.4918 | 0.09103
[6 empty] | 0.61609 | 3.51982 | 0.09176
[6 empty] | 0.6185 | 3.53651 | 0.0922
[6 empty] | 0.62103 | 3.55559 | 0.0927
[6 empty] | 0.62347 | 3.57228 | 0.09313
[6 empty] | 0.62604 | 3.6009 | 0.09388
[6 empty] | 0.62854 | 3.62117 | 0.0944
[6 empty] | 0.63107 | 3.6474 | 0.09509
[6 empty] | 0.63354 | 3.67304 | 0.09576
[6 empty] | 0.63599 | 3.70344 | 0.09655
[6 empty] | 0.63852 | 3.72788 | 0.09719
[6 empty] | 0.64096 | 3.75352 | 0.09786
[6 empty] | 0.64349 | 3.78154 | 0.09859
[6 empty] | 0.64603 | 3.80896 | 0.0993
[6 empty] | 0.6485 | 3.8352 | 0.09998
[6 empty] | 0.65097 | 3.86322 | 0.10072
[6 empty] | 0.65347 | 3.89303 | 0.10149
[6 empty] | 0.65601 | 3.92581 | 0.10235
[6 empty] | 0.65845 | 3.95324 | 0.10306
[6 empty] | 0.66098 | 3.98007 | 0.10376
[6 empty] | 0.66348 | 4.01703 | 0.10473
[6 empty] | 0.66592 | 4.04565 | 0.10547
[6 empty] | 0.66849 | 4.08201 | 0.10642
[6 empty] | 0.67093 | 4.11838 | 0.10737
[6 empty] | 0.67346 | 4.15057 | 0.10821
[6 empty] | 0.67599 | 4.1935 | 0.10933
[6 empty] | 0.67847 | 4.22867 | 0.11024
[6 empty] | 0.68094 | 4.26027 | 0.11107
[6 empty] | 0.68341 | 4.30558 | 0.11225
[6 empty] | 0.68594 | 4.34195 | 0.1132
[6 empty] | 0.68845 | 4.37891 | 0.11416
[6 empty] | 0.69089 | 4.41885 | 0.1152
[6 empty] | 0.69348 | 4.45641 | 0.11618
[6 empty] | 0.69592 | 4.49516 | 0.11719
[6 empty] | 0.69839 | 4.53391 | 0.1182
[6 empty] | 0.70093 | 4.57982 | 0.1194
[6 empty] | 0.7034 | 4.61976 | 0.12044
[6 empty] | 0.70587 | 4.66209 | 0.12154
[6 empty] | 0.70844 | 4.71277 | 0.12286
[6 empty] | 0.71088 | 4.74675 | 0.12375
[6 empty] | 0.71335 | 4.78431 | 0.12473
[6 empty] | 0.71591 | 4.82306 | 0.12574
[6 empty] | 0.71841 | 4.85525 | 0.12658
[6 empty] | 0.72089 | 4.88387 | 0.12732
[6 empty] | 0.72336 | 4.92262 | 0.12833
[6 empty] | 0.72595 | 4.95839 | 0.12927
[6 empty] | 0.72842 | 4.99774 | 0.13029
[6 empty] | 0.73087 | 5.0353 | 0.13127
[6 empty] | 0.7334 | 5.07584 | 0.13233
[6 empty] | 0.73587 | 5.11101 | 0.13325
[6 empty] | 0.7384 | 5.15572 | 0.13441
[6 empty] | 0.74088 | 5.19865 | 0.13553
[6 empty] | 0.74335 | 5.24157 | 0.13665
[6 empty] | 0.74582 | 5.27913 | 0.13763
[6 empty] | 0.74841 | 5.31252 | 0.1385
[6 empty] | 0.75195 | 5.35485 | 0.1396
[6 empty] | 0.75409 | 5.40075 | 0.1408
[6 empty] | 0.75623 | 5.44606 | 0.14198
[6 empty] | 0.75897 | 5.49614 | 0.14329
[6 empty] | 0.76172 | 5.54264 | 0.1445
[6 empty] | 0.76447 | 5.60107 | 0.14602
[6 empty] | 0.7663 | 5.65353 | 0.14739
[6 empty] | 0.76935 | 5.70063 | 0.14862
[6 empty] | 0.77118 | 5.74534 | 0.14978
[6 empty] | 0.77393 | 5.79304 | 0.15103
[6 empty] | 0.77606 | 5.83835 | 0.15221
[6 empty] | 0.77911 | 5.88783 | 0.1535
[6 empty] | 0.78125 | 5.94029 | 0.15487
[6 empty] | 0.78339 | 5.99633 | 0.15633
[6 empty] | 0.78644 | 6.04999 | 0.15773
[6 empty] | 0.78888 | 6.1257 | 0.1597
[6 empty] | 0.79163 | 6.18711 | 0.1613
[6 empty] | 0.79437 | 6.25567 | 0.16309
[6 empty] | 0.7962 | 6.3284 | 0.16498
[6 empty] | 0.79865 | 6.39994 | 0.16685
[6 empty] | 0.80139 | 6.46493 | 0.16854
[6 empty] | 0.80414 | 6.53527 | 0.17038
[6 empty] | 0.80658 | 6.6098 | 0.17232
[6 empty] | 0.80933 | 6.67955 | 0.17414
[6 empty] | 0.81146 | 6.76898 | 0.17647
[6 empty] | 0.8139 | 6.84588 | 0.17847
[6 empty] | 0.81665 | 6.9359 | 0.18082
[6 empty] | 0.8194 | 7.0301 | 0.18328
[6 empty] | 0.82123 | 7.10581 | 0.18525
[6 empty] | 0.82397 | 7.19226 | 0.1875
[6 empty] | 0.82672 | 7.27871 | 0.18976
[6 empty] | 0.82916 | 7.3735 | 0.19223
[6 empty] | 0.83191 | 7.4659 | 0.19464
[6 empty] | 0.83466 | 7.55473 | 0.19695
[6 empty] | 0.83649 | 7.64893 | 0.19941
[6 empty] | 0.83893 | 7.74551 | 0.20193
[6 empty] | 0.84167 | 7.83792 | 0.20434
[6 empty] | 0.84412 | 7.93211 | 0.20679
[6 empty] | 0.84656 | 8.01021 | 0.20883
[6 empty] | 0.849 | 8.09547 | 0.21105
[6 empty] | 0.85175 | 8.17953 | 0.21324
[6 empty] | 0.85449 | 8.25524 | 0.21522
[6 empty] | 0.85632 | 8.33095 | 0.21719
[6 empty] | 0.85907 | 8.40309 | 0.21907
[6 empty] | 0.86151 | 8.4794 | 0.22106
[6 empty] | 0.86395 | 8.55571 | 0.22305
[6 empty] | 0.86639 | 8.62725 | 0.22492
[6 empty] | 0.86945 | 8.70058 | 0.22683
[6 empty] | 0.87128 | 8.76437 | 0.22849
[6 empty] | 0.87433 | 8.81743 | 0.22987
[6 empty] | 0.87616 | 8.87109 | 0.23127
[6 empty] | 0.87891 | 8.91878 | 0.23252
[6 empty] | 0.88165 | 8.96052 | 0.2336
[6 empty] | 0.88348 | 8.99629 | 0.23454
[6 empty] | 0.88654 | 9.04398 | 0.23578
[6 empty] | 0.88867 | 9.08571 | 0.23687
[6 empty] | 0.89203 | 9.12745 | 0.23796
[6 empty] | 0.89417 | 9.17514 | 0.2392
[6 empty] | 0.89661 | 9.21687 | 0.24029
[6 empty] | 0.89905 | 6.84827 | 0.17854
[6 empty] | 0.896 | 4.71813 | 0.123

## Fig 3
The data in this spreadsheet was used to produce the figures in the paper
Authors: | Paul Boldrin, Daniel Malko, Asad Mehmood, Ulrike I. Kramm, Stephan Wagner, Stephen Paul, Natascha Weidler, Anthony Kucernak
Title: | Deactivation, reactivation and super-activation of Fe-N/C oxygen reduction electrocatalysts: Gas sorption, physical and electrochemical investigation using NO and O2
Journal: | Applied Catalysis B
DOI: | https://doi.org/10.1016/j.apcatb.2021.120169
Please cite the above reference if you wish to use this data
DOI of data: | DOI.org/10.5281/zenodo.4665382
Figure 3 a | [15 empty] | Figure 3 b |  |  | Figure 3 c
[20 empty] | Origin. | Origin. | Origin. | Origin. | Origin. | Origin. | Origin.
Binding energy | Origin. | Binding energy | Origin. | Binding energy | Origin. | Binding energy | Origin. | Binding energy | Origin. | Binding energy | Origin. | Binding energy | Origin. | Binding energy | Origin. | Binding energy | Origin. | Origin. | Binding energy | cps | cps | cps | cps | cps | cps | cps
Fe-N-C | Fe-N-C | Fe-N-C_recov | Fe-N-C_recov | Fe-N-C | Fe-N-C | Fe-N-C_part_recov | Fe-N-C_part_recov | Fe-N-C | Fe-N-C | Fe-N-C_pois | Fe-N-C_pois | Me-free_600calc | Me-free_600calc | Me-free_pois | Me-free_pois | eV | cps | cps | eV | Fe-N-C | Fe-N-C | Fe-N-C_recov | Fe-N-C | Fe-N-C_part_recov | Fe-N-C | Fe-N-C_pois
eV | cps | eV | cps | eV | cps | eV | cps | eV | cps | eV | cps | eV | cps | eV | cps |  | NO gas-phase poisoned | partially rec. 115 °C
415 | 1075.526 | 415 | 1078.845 | 415 | 775.526 | 415 | 766.73106 | 415 | 475.526 | 415 | 492.99 | 415 | 58.481 | 415 | 42.48 | 415 | 0.02586 | -0.000220588 | 300 | 1.36846 | 1.35622 | 1.06846 | 1.06763 | 0.76846 | 0.76863
414.95 | 1077.086 | 414.95 | 1080.89792 | 414.95 | 777.086 | 414.95 | 767.86689 | 414.95 | 477.086 | 414.95 | 493.89 | 414.95 | 64.331 | 414.95 | 66.898 | 414.95 | 0.02446 | -0.0011 | 299.95 | 1.36525 | 1.36264 | 1.06525 | 1.07279 | 0.76525 | 0.77038
414.9 | 1086.656 | 414.9 | 1059.16625 | 414.9 | 786.656 | 414.9 | 769.67358 | 414.9 | 486.656 | 414.9 | 511.14 | 414.9 | 73.301 | 414.9 | 56.875 | 414.9 | 0.0381 | -0.01662 | 299.9 | 1.36735 | 1.36662 | 1.06735 | 1.06953 | 0.76735 | 0.76381
414.85 | 1086.636 | 414.85 | 1071.4675 | 414.85 | 786.636 | 414.85 | 838.07577 | 414.85 | 486.636 | 414.85 | 487.95 | 414.85 | 62.091 | 414.85 | 43.16 | 414.85 | -0.00581 | 0.11726 | 299.85 | 1.37432 | 1.37035 | 1.07432 | 1.07242 | 0.77432 | 0.76826
414.8 | 1094.616 | 414.8 | 1083.27583 | 414.8 | 794.616 | 414.8 | 770.59113 | 414.8 | 494.616 | 414.8 | 477.6 | 414.8 | 45.701 | 414.8 | 73.095 | 414.8 | -0.04131 | -0.03067 | 299.8 | 1.36629 | 1.35957 | 1.06629 | 1.06673 | 0.76629 | 0.76325
414.75 | 1082.376 | 414.75 | 1080.57292 | 414.75 | 782.376 | 414.75 | 804.46212 | 414.75 | 482.376 | 414.75 | 500.25 | 414.75 | 55.121 | 414.75 | 69.48 | 414.75 | 0.02598 | 0.05997 | 299.75 | 1.36215 | 1.36804 | 1.06215 | 1.07081 | 0.76215 | 0.76312
414.7 | 1086.816 | 414.7 | 1090.56667 | 414.7 | 786.816 | 414.7 | 818.62457 | 414.7 | 486.816 | 414.7 | 465.8 | 414.7 | 45.901 | 414.7 | 57.922 | 414.7 | -0.04814 | 0.07885 | 299.7 | 1.36056 | 1.37183 | 1.06056 | 1.06328 | 0.76056 | 0.76714
414.65 | 1077.046 | 414.65 | 1084.01792 | 414.65 | 777.046 | 414.65 | 808.42334 | 414.65 | 477.046 | 414.65 | 482.14 | 414.65 | 63.621 | 414.65 | 68.88 | 414.65 | 0.00227 | 0.07833 | 299.65 | 1.36618 | 1.35872 | 1.06618 | 1.06091 | 0.76618 | 0.76625
414.6 | 1090.256 | 414.6 | 1089.14208 | 414.6 | 790.256 | 414.6 | 779.59795 | 414.6 | 490.256 | 414.6 | 487.16 | 414.6 | 41.361 | 414.6 | 47.175 | 414.6 | -0.01451 | -0.00437 | 299.6 | 1.36451 | 1.36966 | 1.06451 | 1.08038 | 0.76451 | 0.76109
414.55 | 1074.716 | 414.55 | 1075.03167 | 414.55 | 774.716 | 414.55 | 747.86553 | 414.55 | 474.716 | 414.55 | 486.39 | 414.55 | 50.391 | 414.55 | 68.475 | 414.55 | 0.01497 | -0.03552 | 299.55 | 1.36959 | 1.36954 | 1.06959 | 1.07294 | 0.76959 | 0.76413
414.5 | 1072.456 | 414.5 | 1077.89167 | 414.5 | 772.456 | 414.5 | 761.57543 | 414.5 | 472.456 | 414.5 | 494.24 | 414.5 | 57.711 | 414.5 | 66.726 | 414.5 | 0.03434 | -0.0042 | 299.5 | 1.36867 | 1.36467 | 1.06867 | 1.0721 | 0.76867 | 0.76062
414.45 | 1101.446 | 414.45 | 1047.55292 | 414.45 | 801.446 | 414.45 | 777.81788 | 414.45 | 501.446 | 414.45 | 494.27 | 414.45 | 39.991 | 414.45 | 59.173 | 414.45 | -0.02332 | -0.03013 | 299.45 | 1.36292 | 1.35595 | 1.06292 | 1.06222 | 0.76292 | 0.76126
414.4 | 1100.386 | 414.4 | 1064.90792 | 414.4 | 800.386 | 414.4 | 797.31345 | 414.4 | 500.386 | 414.4 | 495.5 | 414.4 | 57.641 | 414.4 | 57.071 | 414.4 | -0.01887 | 0.01013 | 299.4 | 1.36471 | 1.35871 | 1.06471 | 1.06621 | 0.76471 | 0.76223
414.35 | 1089.456 | 414.35 | 1073.385 | 414.35 | 789.456 | 414.35 | 806.30785 | 414.35 | 489.456 | 414.35 | 489.77 | 414.35 | 64.391 | 414.35 | 52.673 | 414.35 | -0.00797 | 0.04949 | 299.35 | 1.37224 | 1.3692 | 1.07224 | 1.06491 | 0.77224 | 0.7594
414.3 | 1066.696 | 414.3 | 1091.44417 | 414.3 | 766.696 | 414.3 | 811.8628 | 414.3 | 466.696 | 414.3 | 475.01 | 414.3 | 81.591 | 414.3 | 48.875 | 414.3 | 0.00937 | 0.10567 | 299.3 | 1.37131 | 1.36256 | 1.07131 | 1.06453 | 0.77131 | 0.76243
414.25 | 1072.456 | 414.25 | 1080.21 | 414.25 | 772.456 | 414.25 | 767.6628 | 414.25 | 472.456 | 414.25 | 498.31 | 414.25 | 59.711 | 414.25 | 50.035 | 414.25 | 0.04206 | 0.00771 | 299.25 | 1.37044 | 1.36979 | 1.07044 | 1.06909 | 0.77044 | 0.76304
414.2 | 1058.106 | 414.2 | 1122.50875 | 414.2 | 758.106 | 414.2 | 828.8471 | 414.2 | 458.106 | 414.2 | 477.6 | 414.2 | 27.501 | 414.2 | 33.493 | 414.2 | 0.03138 | 0.15601 | 299.2 | 1.36754 | 1.3704 | 1.06754 | 1.06359 | 0.76754 | 0.76344
414.15 | 1073.636 | 414.15 | 1108.62583 | 414.15 | 773.636 | 414.15 | 784.66485 | 414.15 | 473.636 | 414.15 | 485.46 | 414.15 | 57.361 | 414.15 | 61.369 | 414.15 | 0.01536 | 0.03863 | 299.15 | 1.36694 | 1.35602 | 1.06694 | 1.05688 | 0.76694 | 0.76263
414.1 | 1090.836 | 414.1 | 1091.975 | 414.1 | 790.836 | 414.1 | 785.41556 | 414.1 | 490.836 | 414.1 | 470.4 | 414.1 | 61.911 | 414.1 | 55.013 | 414.1 | -0.04743 | 0.00586 | 299.1 | 1.36719 | 1.36829 | 1.06719 | 1.05912 | 0.76719 | 0.75872
414.05 | 1112.116 | 414.05 | 1078.63917 | 414.05 | 812.116 | 414.05 | 794.6602 | 414.05 | 512.116 | 414.05 | 491.72 | 414.05 | 49.141 | 414.05 | 71.689 | 414.05 | -0.04939 | -0.01842 | 299.05 | 1.36414 | 1.37536 | 1.06414 | 1.06886 | 0.76414 | 0.76288
414 | 1087.056 | 414 | 1078.26 | 414 | 787.056 | 414 | 785.33925 | 414 | 487.056 | 414 | 498.94 | 414 | 14.331 | 414 | 40.675 | 414 | 0.01418 | 0.01324 | 299 | 1.37149 | 1.36028 | 1.07149 | 1.06962 | 0.77149 | 0.76323
413.95 | 1076.866 | 413.95 | 1074.86375 | 413.95 | 776.866 | 413.95 | 771.95413 | 413.95 | 476.866 | 413.95 | 511.24 | 413.95 | 41.891 | 413.95 | 50.06 | 413.95 | 0.05778 | 0.00733 | 298.95 | 1.36644 | 1.36218 | 1.06644 | 1.06416 | 0.76644 | 0.76251
413.9 | 1065.346 | 413.9 | 1062.58417 | 413.9 | 765.346 | 413.9 | 790.32273 | 413.9 | 465.346 | 413.9 | 490.1 | 413.9 | 37.421 | 413.9 | 57.253 | 413.9 | 0.04065 | 0.06621 | 298.9 | 1.36676 | 1.36228 | 1.06676 | 1.06009 | 0.76676 | 0.76384
413.85 | 1073.126 | 413.85 | 1076.23417 | 413.85 | 773.126 | 413.85 | 783.4456 | 413.85 | 473.126 | 413.85 | 484.31 | 413.85 | 60.211 | 413.85 | 64.622 | 413.85 | 0.01419 | 0.03726 | 298.85 | 1.37218 | 1.35831 | 1.07218 | 1.06747 | 0.77218 | 0.76518
413.8 | 1051.106 | 413.8 | 1087.5225 | 413.8 | 751.106 | 413.8 | 780.94676 | 413.8 | 451.106 | 413.8 | 509.09 | 413.8 | 54.371 | 413.8 | 73.449 | 413.8 | 0.10499 | 0.07621 | 298.8 | 1.36456 | 1.3722 | 1.06456 | 1.06659 | 0.76456 | 0.76411
413.75 | 1082.706 | 413.75 | 1075.02083 | 413.75 | 782.706 | 413.75 | 778.90048 | 413.75 | 482.706 | 413.75 | 484.27 | 413.75 | 64.551 | 413.75 | 77.266 | 413.75 | -0.00496 | 0.0093 | 298.75 | 1.3674 | 1.35716 | 1.0674 | 1.05924 | 0.7674 | 0.76847
413.7 | 1072.476 | 413.7 | 1086.60167 | 413.7 | 772.476 | 413.7 | 808.7002 | 413.7 | 472.476 | 413.7 | 497.26 | 413.7 | 41.251 | 413.7 | 62.213 | 413.7 | 0.04003 | 0.08798 | 298.7 | 1.36617 | 1.3576 | 1.06617 | 1.06193 | 0.76617 | 0.76369
413.65 | 1066.766 | 413.65 | 1094.36375 | 413.65 | 766.766 | 413.65 | 755.26621 | 413.65 | 466.766 | 413.65 | 483.96 | 413.65 | 35.671 | 413.65 | 57.035 | 413.65 | 0.02619 | -0.00521 | 298.65 | 1.36237 | 1.36323 | 1.06237 | 1.06397 | 0.76237 | 0.76652
413.6 | 1066.336 | 413.6 | 1113.67958 | 413.6 | 766.336 | 413.6 | 803.34935 | 413.6 | 466.336 | 413.6 | 486.04 | 413.6 | 35.711 | 413.6 | 61.386 | 413.6 | 0.03099 | 0.08973 | 298.6 | 1.36677 | 1.36243 | 1.06677 | 1.05919 | 0.76677 | 0.76457
413.55 | 1070.876 | 413.55 | 1050.06625 | 413.55 | 770.876 | 413.55 | 799.92232 | 413.55 | 470.876 | 413.55 | 492.69 | 413.55 | 68.301 | 413.55 | 44.689 | 413.55 | 0.03455 | 0.07398 | 298.55 | 1.36535 | 1.35461 | 1.06535 | 1.05694 | 0.76535 | 0.76988
413.5 | 1077.656 | 413.5 | 1064.94042 | 413.5 | 777.656 | 413.5 | 779.78785 | 413.5 | 477.656 | 413.5 | 504.71 | 413.5 | 70.591 | 413.5 | 50.171 | 413.5 | 0.04383 | 0.02109 | 298.5 | 1.37116 | 1.34742 | 1.07116 | 1.06462 | 0.77116 | 0.76265
413.45 | 1068.056 | 413.45 | 1061.20292 | 413.45 | 768.056 | 413.45 | 759.81311 | 413.45 | 468.056 | 413.45 | 474.9 | 413.45 | 41.231 | 413.45 | 60.893 | 413.45 | 0.00645 | 0.00111 | 298.45 | 1.36751 | 1.34737 | 1.06751 | 1.06339 | 0.76751 | 0.76421
413.4 | 1084.896 | 413.4 | 1048.64708 | 413.4 | 784.896 | 413.4 | 798.88942 | 413.4 | 484.896 | 413.4 | 483.57 | 413.4 | 62.301 | 413.4 | 48.444 | 413.4 | -0.01064 | 0.04405 | 298.4 | 1.3682 | 1.35445 | 1.0682 | 1.05759 | 0.7682 | 0.76601
413.35 | 1075.686 | 413.35 | 1050.42917 | 413.35 | 775.686 | 413.35 | 754.2901 | 413.35 | 475.686 | 413.35 | 469.88 | 413.35 | 56.571 | 413.35 | 48.889 | 413.35 | -0.01825 | -0.02488 | 298.35 | 1.36691 | 1.35431 | 1.06691 | 1.06045 | 0.76691 | 0.76187
413.3 | 1060.326 | 413.3 | 1071.0775 | 413.3 | 760.326 | 413.3 | 746.05529 | 413.3 | 460.326 | 413.3 | 481.14 | 413.3 | 67.661 | 413.3 | 55.96 | 413.3 | 0.03367 | -0.01042 | 298.3 | 1.35953 | 1.35506 | 1.05953 | 1.06196 | 0.75953 | 0.76737
413.25 | 1067.126 | 413.25 | 1052.93167 | 413.25 | 767.126 | 413.25 | 754.48887 | 413.25 | 467.126 | 413.25 | 487.77 | 413.25 | 62.951 | 413.25 | 57.78 | 413.25 | 0.03269 | -0.00745 | 298.25 | 1.36039 | 1.36298 | 1.06039 | 1.07323 | 0.76039 | 0.76159
413.2 | 1076.086 | 413.2 | 1067.38333 | 413.2 | 776.086 | 413.2 | 763.59331 | 413.2 | 476.086 | 413.2 | 489.14 | 413.2 | 62.451 | 413.2 | 68.342 | 413.2 | 0.01745 | -0.00748 | 298.2 | 1.36887 | 1.36708 | 1.06887 | 1.06196 | 0.76887 | 0.75717
413.15 | 1066.436 | 413.15 | 1055.25542 | 413.15 | 766.436 | 413.15 | 742.48805 | 413.15 | 466.436 | 413.15 | 474.78 | 413.15 | 53.741 | 413.15 | 49.562 | 413.15 | 0.00945 | -0.02956 | 298.15 | 1.36155 | 1.3641 | 1.06155 | 1.06165 | 0.76155 | 0.76059
413.1 | 1065.776 | 413.1 | 1072.55625 | 413.1 | 765.776 | 413.1 | 785.69952 | 413.1 | 465.776 | 413.1 | 483.5 | 413.1 | 80.021 | 413.1 | 58.955 | 413.1 | 0.02729 | 0.05631 | 298.1 | 1.37034 | 1.37677 | 1.07034 | 1.07076 | 0.77034 | 0.75946
413.05 | 1061.236 | 413.05 | 1053.16458 | 413.05 | 761.236 | 413.05 | 755.15085 | 413.05 | 461.236 | 413.05 | 477.23 | 413.05 | 65.931 | 413.05 | 56.658 | 413.05 | 0.02445 | 0.00557 | 298.05 | 1.36569 | 1.36047 | 1.06569 | 1.06362 | 0.76569 | 0.75831
413 | 1075.146 | 413 | 1054.37792 | 413 | 775.146 | 413 | 762.58703 | 413 | 475.146 | 413 | 494.64 | 413 | 77.941 | 413 | 66.033 | 413 | 0.02975 | -0.00757 | 298 | 1.36403 | 1.35524 | 1.06403 | 1.06893 | 0.76403 | 0.75666
412.95 | 1077.196 | 412.95 | 1062.34042 | 412.95 | 777.196 | 412.95 | 768.98143 | 412.95 | 477.196 | 412.95 | 486.66 | 412.95 | 42.751 | 412.95 | 65.406 | 412.95 | 0.01054 | 0.000858048 | 297.95 | 1.36538 | 1.36639 | 1.06538 | 1.07023 | 0.76538 | 0.75972
412.9 | 1086.816 | 412.9 | 1050.61875 | 412.9 | 786.816 | 412.9 | 758.89024 | 412.9 | 486.816 | 412.9 | 476.13 | 412.9 | 55.311 | 412.9 | 54.291 | 412.9 | -0.02857 | -0.03804 | 297.9 | 1.36612 | 1.3564 | 1.06612 | 1.0636 | 0.76612 | 0.76801
412.85 | 1067.506 | 412.85 | 1072.9625 | 412.85 | 767.506 | 412.85 | 743.72683 | 412.85 | 467.506 | 412.85 | 482.94 | 412.85 | 41.951 | 412.85 | 49.311 | 412.85 | 0.02278 | -0.02927 | 297.85 | 1.36206 | 1.35685 | 1.06206 | 1.06052 | 0.76206 | 0.77313
412.8 | 1078.046 | 412.8 | 1076.39125 | 412.8 | 778.046 | 412.8 | 765.65734 | 412.8 | 478.046 | 412.8 | 492.2 | 412.8 | 57.121 | 412.8 | 54.231 | 412.8 | 0.01935 | -0.00734 | 297.8 | 1.362 | 1.3696 | 1.062 | 1.06416 | 0.762 | 0.76817
412.75 | 1074.676 | 412.75 | 1038.71833 | 412.75 | 774.676 | 412.75 | 798.23809 | 412.75 | 474.676 | 412.75 | 475.82 | 412.75 | 39.161 | 412.75 | 40.744 | 412.75 | -0.00498 | 0.06312 | 297.75 | 1.36592 | 1.36246 | 1.06592 | 1.06353 | 0.76592 | 0.76442
412.7 | 1070.666 | 412.7 | 1061.9775 | 412.7 | 770.666 | 412.7 | 769.87235 | 412.7 | 470.666 | 412.7 | 505.84 | 412.7 | 45.761 | 412.7 | 44.971 | 412.7 | 0.05989 | 0.0156 | 297.7 | 1.36419 | 1.35973 | 1.06419 | 1.06753 | 0.76419 | 0.76068
412.65 | 1062.856 | 412.65 | 1081.54792 | 412.65 | 762.856 | 412.65 | 770.27167 | 412.65 | 462.856 | 412.65 | 484.16 | 412.65 | 55.921 | 412.65 | 54.006 | 412.65 | 0.03435 | 0.03193 | 297.65 | 1.36401 | 1.36637 | 1.06401 | 1.0651 | 0.76401 | 0.76333
412.6 | 1051.356 | 412.6 | 1073.30917 | 412.6 | 751.356 | 412.6 | 730.5387 | 412.6 | 451.356 | 412.6 | 487.84 | 412.6 | 39.041 | 412.6 | 72.898 | 412.6 | 0.06422 | -0.02292 | 297.6 | 1.36748 | 1.36943 | 1.06748 | 1.05611 | 0.76748 | 0.75952
412.55 | 1055.626 | 412.55 | 1086.68292 | 412.55 | 755.626 | 412.55 | 787.97829 | 412.55 | 455.626 | 412.55 | 478.64 | 412.55 | 80.891 | 412.55 | 62.149 | 412.55 | 0.03829 | 0.08097 | 297.55 | 1.36347 | 1.35486 | 1.06347 | 1.06291 | 0.76347 | 0.76419
412.5 | 1066.366 | 412.5 | 1062.42167 | 412.5 | 766.366 | 412.5 | 755.85543 | 412.5 | 466.366 | 412.5 | 451.28 | 412.5 | 51.221 | 412.5 | 54.478 | 412.5 | -0.03495 | -0.00326 | 297.5 | 1.3691 | 1.35637 | 1.0691 | 1.06775 | 0.7691 | 0.76375
412.45 | 1058.656 | 412.45 | 1065.01625 | 412.45 | 758.656 | 412.45 | 800.15304 | 412.45 | 458.656 | 412.45 | 478.33 | 412.45 | 59.321 | 412.45 | 42.809 | 412.45 | 0.03167 | 0.09876 | 297.45 | 1.3617 | 1.36244 | 1.0617 | 1.0614 | 0.7617 | 0.76357
412.4 | 1064.256 | 412.4 | 1096.99625 | 412.4 | 764.256 | 412.4 | 779.51276 | 412.4 | 464.256 | 412.4 | 489.58 | 412.4 | 47.791 | 412.4 | 68.662 | 412.4 | 0.04184 | 0.04723 | 297.4 | 1.36403 | 1.35959 | 1.06403 | 1.06616 | 0.76403 | 0.76399
412.35 | 1100.516 | 412.35 | 1096.96917 | 412.35 | 800.516 | 412.35 | 783.74198 | 412.35 | 500.516 | 412.35 | 510.39 | 412.35 | 50.081 | 412.35 | 48.851 | 412.35 | 0.00909 | -0.01669 | 297.35 | 1.36289 | 1.36487 | 1.06289 | 1.06103 | 0.76289 | 0.76703
412.3 | 1060.646 | 412.3 | 1059.88667 | 412.3 | 760.646 | 412.3 | 786.48928 | 412.3 | 460.646 | 412.3 | 481.53 | 412.3 | 73.431 | 412.3 | 60.784 | 412.3 | 0.03377 | 0.06807 | 297.3 | 1.36524 | 1.36324 | 1.06524 | 1.07051 | 0.76524 | 0.76813
412.25 | 1056.216 | 412.25 | 1094.22292 | 412.25 | 756.216 | 412.25 | 756.12696 | 412.25 | 456.216 | 412.25 | 496.69 | 412.25 | 49.131 | 412.25 | 70.024 | 412.25 | 0.07132 | 0.01747 | 297.25 | 1.37218 | 1.35621 | 1.07218 | 1.06633 | 0.77218 | 0.76357
412.2 | 1060.526 | 412.2 | 1075.16167 | 412.2 | 760.526 | 412.2 | 757.45447 | 412.2 | 460.526 | 412.2 | 492.69 | 412.2 | 53.971 | 412.2 | 65.124 | 412.2 | 0.05516 | 0.01149 | 297.2 | 1.37198 | 1.36208 | 1.07198 | 1.06674 | 0.77198 | 0.7649
412.15 | 1053.976 | 412.15 | 1047.40667 | 412.15 | 753.976 | 412.15 | 762.89761 | 412.15 | 453.976 | 412.15 | 501.66 | 412.15 | 44.381 | 412.15 | 56.264 | 412.15 | 0.0852 | 0.03518 | 297.15 | 1.36759 | 1.36481 | 1.06759 | 1.0711 | 0.76759 | 0.7633
412.1 | 1088.376 | 412.1 | 1049.82792 | 412.1 | 788.376 | 412.1 | 764.21447 | 412.1 | 488.376 | 412.1 | 473.71 | 412.1 | 31.191 | 412.1 | 55.193 | 412.1 | -0.03626 | -0.03073 | 297.1 | 1.37157 | 1.37269 | 1.07157 | 1.05862 | 0.77157 | 0.76859
412.05 | 1067.206 | 412.05 | 1054.08542 | 412.05 | 767.206 | 412.05 | 774.93038 | 412.05 | 467.206 | 412.05 | 489.3 | 412.05 | 50.211 | 412.05 | 63.926 | 412.05 | 0.03543 | 0.03239 | 297.05 | 1.36682 | 1.36761 | 1.06682 | 1.05907 | 0.76682 | 0.76688
412 | 1069.246 | 412 | 1086.515 | 412 | 769.246 | 412 | 774.63754 | 412 | 469.246 | 412 | 482.13 | 412 | 35.461 | 412 | 44.133 | 412 | 0.01778 | 0.02775 | 297 | 1.36309 | 1.36645 | 1.06309 | 1.06054 | 0.76309 | 0.76353
411.95 | 1065.656 | 411.95 | 1050.32083 | 411.95 | 765.656 | 411.95 | 772.89829 | 411.95 | 465.656 | 411.95 | 492.61 | 411.95 | 59.401 | 411.95 | 74.409 | 411.95 | 0.04479 | 0.0315 | 296.95 | 1.3582 | 1.37444 | 1.0582 | 1.06363 | 0.7582 | 0.77111
411.9 | 1079.096 | 411.9 | 1028.61625 | 411.9 | 779.096 | 411.9 | 751.40969 | 411.9 | 479.096 | 411.9 | 490.74 | 411.9 | 46.721 | 411.9 | 48.224 | 411.9 | 0.01449 | -0.03731 | 296.9 | 1.35952 | 1.36825 | 1.05952 | 1.06227 | 0.75952 | 0.76214
411.85 | 1063.466 | 411.85 | 1036.71417 | 411.85 | 763.466 | 411.85 | 781.82526 | 411.85 | 463.466 | 411.85 | 487.38 | 411.85 | 54.551 | 411.85 | 69.626 | 411.85 | 0.03924 | 0.05333 | 296.85 | 1.35783 | 1.36012 | 1.05783 | 1.05811 | 0.75783 | 0.75884
411.8 | 1086.056 | 411.8 | 1065.91542 | 411.8 | 786.056 | 411.8 | 779.53051 | 411.8 | 486.056 | 411.8 | 501.46 | 411.8 | 33.901 | 411.8 | 71.298 | 411.8 | 0.02095 | 0.00386 | 296.8 | 1.36512 | 1.36956 | 1.06512 | 1.0679 | 0.76512 | 0.75577
411.75 | 1074.296 | 411.75 | 1080.22625 | 411.75 | 774.296 | 411.75 | 763.79386 | 411.75 | 474.296 | 411.75 | 505.98 | 411.75 | 52.361 | 411.75 | 65.644 | 411.75 | 0.05293 | -0.00352 | 296.75 | 1.36485 | 1.36396 | 1.06485 | 1.06932 | 0.76485 | 0.7614
411.7 | 1062.056 | 411.7 | 1072.09583 | 411.7 | 762.056 | 411.7 | 750.78498 | 411.7 | 462.056 | 411.7 | 498.16 | 411.7 | 48.981 | 411.7 | 53.311 | 411.7 | 0.06248 | -0.00461 | 296.7 | 1.36392 | 1.35957 | 1.06392 | 1.06751 | 0.76392 | 0.7656
411.65 | 1065.736 | 411.65 | 1059.11208 | 411.65 | 765.736 | 411.65 | 800.90908 | 411.65 | 465.736 | 411.65 | 486.87 | 411.65 | 52.321 | 411.65 | 51.713 | 411.65 | 0.03376 | 0.08615 | 296.65 | 1.3643 | 1.35854 | 1.0643 | 1.06363 | 0.7643 | 0.76486
411.6 | 1080.676 | 411.6 | 1060.87792 | 411.6 | 780.676 | 411.6 | 753.84642 | 411.6 | 480.676 | 411.6 | 501.07 | 411.6 | 52.831 | 411.6 | 54.591 | 411.6 | 0.03092 | -0.03569 | 296.6 | 1.36351 | 1.36079 | 1.06351 | 1.06698 | 0.76351 | 0.76367
411.55 | 1075.556 | 411.55 | 1092.15917 | 411.55 | 775.556 | 411.55 | 793.55986 | 411.55 | 475.556 | 411.55 | 480.97 | 411.55 | 40.091 | 411.55 | 63.044 | 411.55 | 0.00302 | 0.05222 | 296.55 | 1.36145 | 1.3692 | 1.06145 | 1.06025 | 0.76145 | 0.76314
411.5 | 1094.626 | 411.5 | 1100.47375 | 411.5 | 794.626 | 411.5 | 799.74485 | 411.5 | 494.626 | 411.5 | 477.56 | 411.5 | 36.191 | 411.5 | 51.142 | 411.5 | -0.0414 | 0.02635 | 296.5 | 1.36536 | 1.3609 | 1.06536 | 1.06894 | 0.76536 | 0.76638
411.45 | 1052.416 | 411.45 | 1083.36792 | 411.45 | 752.416 | 411.45 | 769.0613 | 411.45 | 452.416 | 411.45 | 483.45 | 411.45 | 71.071 | 411.45 | 46.926 | 411.45 | 0.05379 | 0.05035 | 296.45 | 1.36638 | 1.3723 | 1.06638 | 1.06338 | 0.76638 | 0.76656
411.4 | 1063.766 | 411.4 | 1066.42458 | 411.4 | 763.766 | 411.4 | 752.40532 | 411.4 | 463.766 | 411.4 | 502.22 | 411.4 | 59.391 | 411.4 | 56.538 | 411.4 | 0.06677 | -0.00484 | 296.4 | 1.36966 | 1.3617 | 1.06966 | 1.07109 | 0.76966 | 0.76248
411.35 | 1079.586 | 411.35 | 1083.79583 | 411.35 | 779.586 | 411.35 | 783.52014 | 411.35 | 479.586 | 411.35 | 473.22 | 411.35 | 69.191 | 411.35 | 63.538 | 411.35 | -0.01969 | 0.02455 | 296.35 | 1.37266 | 1.36119 | 1.07266 | 1.06497 | 0.77266 | 0.76122
411.3 | 1070.076 | 411.3 | 1085.605 | 411.3 | 770.076 | 411.3 | 753.9529 | 411.3 | 470.076 | 411.3 | 490.75 | 411.3 | 49.691 | 411.3 | 49.858 | 411.3 | 0.03247 | -0.01437 | 296.3 | 1.36958 | 1.35939 | 1.06958 | 1.06329 | 0.76958 | 0.76227
411.25 | 1089.196 | 411.25 | 1079.41917 | 411.25 | 789.196 | 411.25 | 787.77952 | 411.25 | 489.196 | 411.25 | 481.04 | 411.25 | 39.141 | 411.25 | 73.993 | 411.25 | -0.024 | 0.01375 | 296.25 | 1.36458 | 1.36849 | 1.06458 | 1.06297 | 0.76458 | 0.76493
411.2 | 1086.396 | 411.2 | 1069.73417 | 411.2 | 786.396 | 411.2 | 777.72205 | 411.2 | 486.396 | 411.2 | 495.7 | 411.2 | 44.641 | 411.2 | 54.775 | 411.2 | 0.00936 | -0.000354962 | 296.2 | 1.37013 | 1.37112 | 1.07013 | 1.07018 | 0.77013 | 0.76358
411.15 | 1073.746 | 411.15 | 1053.96083 | 411.15 | 773.746 | 411.15 | 791.74608 | 411.15 | 473.746 | 411.15 | 482.16 | 411.15 | 68.351 | 411.15 | 89.238 | 411.15 | 0.00888 | 0.05227 | 296.15 | 1.37096 | 1.36138 | 1.07096 | 1.07069 | 0.77096 | 0.76419
411.1 | 1065.516 | 411.1 | 1103.07917 | 411.1 | 765.516 | 411.1 | 779.83399 | 411.1 | 465.516 | 411.1 | 480.48 | 411.1 | 40.921 | 411.1 | 64.24 | 411.1 | 0.02208 | 0.04535 | 296.1 | 1.3719 | 1.36646 | 1.0719 | 1.06062 | 0.7719 | 0.76702
411.05 | 1055.166 | 411.05 | 1097.39708 | 411.05 | 755.166 | 411.05 | 774.61625 | 411.05 | 455.166 | 411.05 | 470.66 | 411.05 | 60.661 | 411.05 | 63.526 | 411.05 | 0.02408 | 0.05574 | 296.05 | 1.36359 | 1.36521 | 1.06359 | 1.07101 | 0.76359 | 0.76338
411 | 1065.736 | 411 | 1059.85958 | 411 | 765.736 | 411 | 772.37119 | 411 | 465.736 | 411 | 476.4 | 411 | 65.041 | 411 | 75.18 | 411 | 0.01391 | 0.03031 | 296 | 1.37418 | 1.35896 | 1.07418 | 1.06888 | 0.77418 | 0.76544
410.95 | 1055.866 | 410.95 | 1060.26042 | 410.95 | 755.866 | 410.95 | 769.00805 | 410.95 | 455.866 | 410.95 | 484.56 | 410.95 | 77.671 | 410.95 | 56.433 | 410.95 | 0.04903 | 0.04338 | 295.95 | 1.37198 | 1.362 | 1.07198 | 1.07076 | 0.77198 | 0.76718
410.9 | 1080.316 | 410.9 | 1100.56583 | 410.9 | 780.316 | 410.9 | 778.18171 | 410.9 | 480.316 | 410.9 | 515.46 | 410.9 | 76.391 | 410.9 | 67.733 | 410.9 | 0.05891 | 0.01265 | 295.9 | 1.36615 | 1.36936 | 1.06615 | 1.06959 | 0.76615 | 0.76627
410.85 | 1061.496 | 410.85 | 1078.03792 | 410.85 | 761.496 | 410.85 | 772.89829 | 410.85 | 461.496 | 410.85 | 491.72 | 410.85 | 64.721 | 410.85 | 68.202 | 410.85 | 0.05139 | 0.03978 | 295.85 | 1.36285 | 1.36462 | 1.06285 | 1.06795 | 0.76285 | 0.77048
410.8 | 1077.316 | 410.8 | 1058.63 | 410.8 | 777.316 | 410.8 | 813.4299 | 410.8 | 477.316 | 410.8 | 489.4 | 410.8 | 75.201 | 410.8 | 67.142 | 410.8 | 0.0155 | 0.08759 | 295.8 | 1.36718 | 1.36485 | 1.06718 | 1.06397 | 0.76718 | 0.77273
410.75 | 1083.316 | 410.75 | 1092.22417 | 410.75 | 783.316 | 410.75 | 796.40833 | 410.75 | 483.316 | 410.75 | 483.88 | 410.75 | 56.791 | 410.75 | 50.166 | 410.75 | -0.00691 | 0.04234 | 295.75 | 1.36277 | 1.35506 | 1.06277 | 1.068 | 0.76277 | 0.76615
410.7 | 1069.106 | 410.7 | 1085.15542 | 410.7 | 769.106 | 410.7 | 789.29693 | 410.7 | 469.106 | 410.7 | 496.15 | 410.7 | 52.361 | 410.7 | 65.413 | 410.7 | 0.04463 | 0.05672 | 295.7 | 1.36806 | 1.36679 | 1.06806 | 1.07249 | 0.76806 | 0.76535
410.65 | 1076.386 | 410.65 | 1055.39625 | 410.65 | 776.386 | 410.65 | 781.22184 | 410.65 | 476.386 | 410.65 | 487.28 | 410.65 | 47.921 | 410.65 | 70.724 | 410.65 | 0.01333 | 0.02642 | 295.65 | 1.36645 | 1.37074 | 1.06645 | 1.07304 | 0.76645 | 0.7678
410.6 | 1082.386 | 410.6 | 1067.95208 | 410.6 | 782.386 | 410.6 | 753.1099 | 410.6 | 482.386 | 410.6 | 496.22 | 410.6 | 68.351 | 410.6 | 69.58 | 410.6 | 0.01833 | -0.04053 | 295.6 | 1.3678 | 1.37391 | 1.0678 | 1.07088 | 0.7678 | 0.77203
410.55 | 1100.406 | 410.55 | 1075.08583 | 410.55 | 800.406 | 410.55 | 755.56792 | 410.55 | 500.406 | 410.55 | 493.4 | 410.55 | 52.281 | 410.55 | 53.151 | 410.55 | -0.02289 | -0.0716 | 295.55 | 1.3641 | 1.37637 | 1.0641 | 1.06518 | 0.7641 | 0.76646
410.5 | 1085.976 | 410.5 | 1069.86958 | 410.5 | 785.976 | 410.5 | 785.27181 | 410.5 | 485.976 | 410.5 | 480.45 | 410.5 | 60.291 | 410.5 | 71.211 | 410.5 | -0.01871 | 0.01525 | 295.5 | 1.37023 | 1.37006 | 1.07023 | 1.07498 | 0.77023 | 0.76247
410.45 | 1058.466 | 410.45 | 1071.18583 | 410.45 | 758.466 | 410.45 | 789.43536 | 410.45 | 458.466 | 410.45 | 477.72 | 410.45 | 51.091 | 410.45 | 61.949 | 410.45 | 0.03089 | 0.07817 | 295.45 | 1.37165 | 1.35644 | 1.07165 | 1.06582 | 0.77165 | 0.76578
410.4 | 1070.356 | 410.4 | 1106.90875 | 410.4 | 770.356 | 410.4 | 808.33993 | 410.4 | 470.356 | 410.4 | 468.35 | 410.4 | 46.611 | 410.4 | 74.366 | 410.4 | -0.01054 | 0.09149 | 295.4 | 1.3747 | 1.36445 | 1.0747 | 1.06509 | 0.7747 | 0.76839
410.35 | 1074.126 | 410.35 | 1078.37917 | 410.35 | 774.126 | 410.35 | 794.10294 | 410.35 | 474.126 | 410.35 | 486.79 | 410.35 | 59.961 | 410.35 | 60.226 | 410.35 | 0.0169 | 0.05613 | 295.35 | 1.37079 | 1.37863 | 1.07079 | 1.07052 | 0.77079 | 0.76826
410.3 | 1053.386 | 410.3 | 1055.00083 | 410.3 | 753.386 | 410.3 | 783.6 | 410.3 | 453.386 | 410.3 | 476.81 | 410.3 | 68.931 | 410.3 | 69.555 | 410.3 | 0.03928 | 0.07687 | 295.3 | 1.37206 | 1.37043 | 1.07206 | 1.06497 | 0.77206 | 0.77175
410.25 | 1058.386 | 410.25 | 1073.09792 | 410.25 | 758.386 | 410.25 | 766.67782 | 410.25 | 458.386 | 410.25 | 488.24 | 410.25 | 22.621 | 410.25 | 57.598 | 410.25 | 0.05099 | 0.0338 | 295.25 | 1.36692 | 1.37206 | 1.06692 | 1.06481 | 0.76692 | 0.76691
410.2 | 1078.366 | 410.2 | 1095.84792 | 410.2 | 778.366 | 410.2 | 791.80464 | 410.2 | 478.366 | 410.2 | 476.3 | 410.2 | 52.441 | 410.2 | 72.635 | 410.2 | -0.01142 | 0.04319 | 295.2 | 1.37043 | 1.37367 | 1.07043 | 1.0687 | 0.77043 | 0.76663
410.15 | 1085.606 | 410.15 | 1087.41958 | 410.15 | 785.606 | 410.15 | 780.83495 | 410.15 | 485.606 | 410.15 | 517.47 | 410.15 | 66.201 | 410.15 | 81.371 | 410.15 | 0.05219 | 0.00731 | 295.15 | 1.3735 | 1.3696 | 1.0735 | 1.08422 | 0.7735 | 0.76758
410.1 | 1087.696 | 410.1 | 1070.06458 | 410.1 | 787.696 | 410.1 | 788.19659 | 410.1 | 487.696 | 410.1 | 508.97 | 410.1 | 57.761 | 410.1 | 72.209 | 410.1 | 0.03192 | 0.01755 | 295.1 | 1.3716 | 1.38126 | 1.0716 | 1.07315 | 0.7716 | 0.77277
410.05 | 1073.456 | 410.05 | 1083.66583 | 410.05 | 773.456 | 410.05 | 812.28519 | 410.05 | 473.456 | 410.05 | 451.5 | 410.05 | 58.901 | 410.05 | 58.071 | 410.05 | -0.04864 | 0.09304 | 295.05 | 1.37313 | 1.37838 | 1.07313 | 1.06326 | 0.77313 | 0.76928
410 | 1057.386 | 410 | 1065.41708 | 410 | 757.386 | 410 | 767.26881 | 410 | 457.386 | 410 | 476.04 | 410 | 69.591 | 410 | 52.009 | 410 | 0.02986 | 0.03695 | 295 | 1.36866 | 1.37599 | 1.06866 | 1.05991 | 0.76866 | 0.76826
409.95 | 1075.056 | 409.95 | 1073.95917 | 409.95 | 775.056 | 409.95 | 768.1473 | 409.95 | 475.056 | 409.95 | 471.32 | 409.95 | 71.441 | 409.95 | 69.666 | 409.95 | -0.01427 | 0.00349 | 294.95 | 1.36953 | 1.38332 | 1.06953 | 1.06626 | 0.76953 | 0.77249
409.9 | 1070.356 | 409.9 | 1064.19292 | 409.9 | 770.356 | 409.9 | 761.53993 | 409.9 | 470.356 | 409.9 | 471.47 | 409.9 | 68.151 | 409.9 | 54.802 | 409.9 | -0.00463 | -8.54142e-05 | 294.9 | 1.37535 | 1.38275 | 1.07535 | 1.07392 | 0.77535 | 0.7662
409.85 | 1088.356 | 409.85 | 1084.02333 | 409.85 | 788.356 | 409.85 | 774.70321 | 409.85 | 488.356 | 409.85 | 489.78 | 409.85 | 70.031 | 409.85 | 65.102 | 409.85 | -0.00576 | -0.01016 | 294.85 | 1.37541 | 1.37449 | 1.07541 | 1.06752 | 0.77541 | 0.77304
409.8 | 1068.166 | 409.8 | 1095.0625 | 409.8 | 768.166 | 409.8 | 803.41502 | 409.8 | 468.166 | 409.8 | 489.69 | 409.8 | 38.061 | 409.8 | 68.88 | 409.8 | 0.03426 | 0.08621 | 294.8 | 1.37652 | 1.37406 | 1.07652 | 1.07298 | 0.77652 | 0.77378
409.75 | 1076.326 | 409.75 | 1104.15708 | 409.75 | 776.326 | 409.75 | 775.98102 | 409.75 | 476.326 | 409.75 | 504.52 | 409.75 | 53.461 | 409.75 | 81.149 | 409.75 | 0.04612 | 0.01629 | 294.75 | 1.37386 | 1.37615 | 1.07386 | 1.07179 | 0.77386 | 0.77709
409.7 | 1063.056 | 409.7 | 1113.25708 | 409.7 | 763.056 | 409.7 | 774.69078 | 409.7 | 463.056 | 409.7 | 506.57 | 409.7 | 41.171 | 409.7 | 73.375 | 409.7 | 0.07643 | 0.04018 | 294.7 | 1.37643 | 1.37179 | 1.07643 | 1.07028 | 0.77643 | 0.77598
409.65 | 1044.186 | 409.65 | 1099.37417 | 409.65 | 744.186 | 409.65 | 775.10785 | 409.65 | 444.186 | 409.65 | 510.47 | 409.65 | 55.071 | 409.65 | 69.618 | 409.65 | 0.12138 | 0.07857 | 294.65 | 1.37939 | 1.37144 | 1.07939 | 1.07644 | 0.77939 | 0.77229
409.6 | 1091.336 | 409.6 | 1072.85417 | 409.6 | 791.336 | 409.6 | 759.25051 | 409.6 | 491.336 | 409.6 | 511.92 | 409.6 | 68.391 | 409.6 | 79.702 | 409.6 | 0.03026 | -0.04633 | 294.6 | 1.37699 | 1.36304 | 1.07699 | 1.07909 | 0.77699 | 0.77539
409.55 | 1079.266 | 409.55 | 1092.09958 | 409.55 | 779.266 | 409.55 | 792.21638 | 409.55 | 479.266 | 409.55 | 514.09 | 409.55 | 56.201 | 409.55 | 60.324 | 409.55 | 0.0584 | 0.0422 | 294.55 | 1.37545 | 1.36026 | 1.07545 | 1.07779 | 0.77545 | 0.77831
409.5 | 1066.836 | 409.5 | 1087.72833 | 409.5 | 766.836 | 409.5 | 782.27427 | 409.5 | 466.836 | 409.5 | 519.27 | 409.5 | 53.901 | 409.5 | 49.384 | 409.5 | 0.09297 | 0.04749 | 294.5 | 1.37891 | 1.36529 | 1.07891 | 1.0738 | 0.77891 | 0.77569
409.45 | 1078.386 | 409.45 | 1084.18583 | 409.45 | 778.386 | 409.45 | 779.4116 | 409.45 | 478.386 | 409.45 | 475.73 | 409.45 | 61.691 | 409.45 | 53.162 | 409.45 | -0.01254 | 0.0189 | 294.45 | 1.38193 | 1.3683 | 1.08193 | 1.07251 | 0.78193 | 0.7698
409.4 | 1080.136 | 409.4 | 1117.57958 | 409.4 | 780.136 | 409.4 | 800.00751 | 409.4 | 480.136 | 409.4 | 504.14 | 409.4 | 57.211 | 409.4 | 63.591 | 409.4 | 0.03782 | 0.05572 | 294.4 | 1.37897 | 1.37677 | 1.07897 | 1.07114 | 0.77897 | 0.77744
409.35 | 1095.186 | 409.35 | 1106.70833 | 409.35 | 795.186 | 409.35 | 774.22935 | 409.35 | 495.186 | 409.35 | 497.97 | 409.35 | 43.031 | 409.35 | 86.924 | 409.35 | -0.00384 | -0.02469 | 294.35 | 1.37516 | 1.37569 | 1.07516 | 1.07671 | 0.77516 | 0.77427
409.3 | 1066.616 | 409.3 | 1049.70875 | 409.3 | 766.616 | 409.3 | 771.49625 | 409.3 | 466.616 | 409.3 | 501.05 | 409.3 | 57.731 | 409.3 | 67.993 | 409.3 | 0.05888 | 0.02684 | 294.3 | 1.38354 | 1.36981 | 1.08354 | 1.07485 | 0.78354 | 0.77764
409.25 | 1084.906 | 409.25 | 1105.12125 | 409.25 | 784.906 | 409.25 | 793.36642 | 409.25 | 484.906 | 409.25 | 497.42 | 409.25 | 69.481 | 409.25 | 55.709 | 409.25 | 0.01558 | 0.03322 | 294.25 | 1.37676 | 1.37119 | 1.07676 | 1.07893 | 0.77676 | 0.76836
409.2 | 1107.976 | 409.2 | 1106.3725 | 409.2 | 807.976 | 409.2 | 779.51276 | 409.2 | 507.976 | 409.2 | 493.51 | 409.2 | 88.411 | 409.2 | 68.455 | 409.2 | -0.03776 | -0.03981 | 294.2 | 1.37972 | 1.38665 | 1.07972 | 1.07831 | 0.77972 | 0.77618
409.15 | 1091.486 | 409.15 | 1083.66583 | 409.15 | 791.486 | 409.15 | 752.92355 | 409.15 | 491.486 | 409.15 | 495.29 | 409.15 | 70.391 | 409.15 | 92.102 | 409.15 | -0.00155 | -0.05901 | 294.15 | 1.37678 | 1.38306 | 1.07678 | 1.07348 | 0.77678 | 0.77901
409.1 | 1053.696 | 409.1 | 1075.6275 | 409.1 | 753.696 | 409.1 | 774.52751 | 409.1 | 453.696 | 409.1 | 487 | 409.1 | 62.431 | 409.1 | 56.831 | 409.1 | 0.05797 | 0.0585 | 294.1 | 1.37895 | 1.3824 | 1.07895 | 1.07789 | 0.77895 | 0.78086
409.05 | 1067.076 | 409.05 | 1077.01417 | 409.05 | 767.076 | 409.05 | 818.61925 | 409.05 | 467.076 | 409.05 | 503.2 | 409.05 | 78.861 | 409.05 | 53.611 | 409.05 | 0.06204 | 0.11814 | 294.05 | 1.37941 | 1.36823 | 1.07941 | 1.07783 | 0.77941 | 0.77919
409 | 1082.156 | 409 | 1092.39208 | 409 | 782.156 | 409 | 795.65939 | 409 | 482.156 | 409 | 517.63 | 409 | 64.541 | 409 | 60.804 | 409 | 0.05936 | 0.04319 | 294 | 1.37554 | 1.36667 | 1.07554 | 1.08192 | 0.77554 | 0.77974
408.95 | 1101.246 | 408.95 | 1099.46625 | 408.95 | 801.246 | 408.95 | 795.92915 | 408.95 | 501.246 | 408.95 | 508.58 | 408.95 | 52.241 | 408.95 | 82.015 | 408.95 | 0.0042 | 0.00571 | 293.95 | 1.37913 | 1.37866 | 1.07913 | 1.08334 | 0.77913 | 0.77588
408.9 | 1075.726 | 408.9 | 1067.64333 | 408.9 | 775.726 | 408.9 | 800.7316 | 408.9 | 475.726 | 408.9 | 484.35 | 408.9 | 70.101 | 408.9 | 82.333 | 408.9 | 0.00909 | 0.06591 | 293.9 | 1.38594 | 1.37919 | 1.08594 | 1.07584 | 0.78594 | 0.77512
408.85 | 1068.556 | 408.85 | 1077.8375 | 408.85 | 768.556 | 408.85 | 800.53993 | 408.85 | 468.556 | 408.85 | 506.6 | 408.85 | 73.401 | 408.85 | 81.066 | 408.85 | 0.06553 | 0.07981 | 293.85 | 1.38533 | 1.37756 | 1.08533 | 1.07866 | 0.78533 | 0.78269
408.8 | 1080.416 | 408.8 | 1093.19375 | 408.8 | 780.416 | 408.8 | 793.15345 | 408.8 | 480.416 | 408.8 | 506.75 | 408.8 | 63.701 | 408.8 | 74.9 | 408.8 | 0.0422 | 0.04175 | 293.8 | 1.38096 | 1.3863 | 1.08096 | 1.08255 | 0.78096 | 0.77985
408.75 | 1081.916 | 408.75 | 1098.98417 | 408.75 | 781.916 | 408.75 | 773.15031 | 408.75 | 481.916 | 408.75 | 505.91 | 408.75 | 79.251 | 408.75 | 60.095 | 408.75 | 0.03763 | -0.000381521 | 293.75 | 1.38081 | 1.38722 | 1.08081 | 1.08481 | 0.78081 | 0.77569
408.7 | 1081.106 | 408.7 | 1060.2875 | 408.7 | 781.106 | 408.7 | 765.85788 | 408.7 | 481.106 | 408.7 | 510.85 | 408.7 | 81.551 | 408.7 | 65.04 | 408.7 | 0.0486 | -0.01304 | 293.7 | 1.37835 | 1.39201 | 1.07835 | 1.07505 | 0.77835 | 0.77925
408.65 | 1055.376 | 408.65 | 1077.5125 | 408.65 | 755.376 | 408.65 | 798.7084 | 408.65 | 455.376 | 408.65 | 483.47 | 408.65 | 57.341 | 408.65 | 66.506 | 408.65 | 0.04794 | 0.10247 | 293.65 | 1.37615 | 1.39866 | 1.07615 | 1.07497 | 0.77615 | 0.77921
408.6 | 1074.806 | 408.6 | 1086.39583 | 408.6 | 774.806 | 408.6 | 782.82444 | 408.6 | 474.806 | 408.6 | 506.14 | 408.6 | 70.371 | 408.6 | 99.949 | 408.6 | 0.05222 | 0.0327 | 293.6 | 1.38419 | 1.38146 | 1.08419 | 1.07844 | 0.78419 | 0.77931
408.55 | 1087.866 | 408.55 | 1061.45208 | 408.55 | 787.866 | 408.55 | 735.32696 | 408.55 | 487.866 | 408.55 | 498.89 | 408.55 | 64.011 | 408.55 | 60.273 | 408.55 | 0.01248 | -0.08624 | 293.55 | 1.38005 | 1.36874 | 1.08005 | 1.08325 | 0.78005 | 0.78167
408.5 | 1087.616 | 408.5 | 1068.33125 | 408.5 | 787.616 | 408.5 | 740.67782 | 408.5 | 487.616 | 408.5 | 509.09 | 408.5 | 65.321 | 408.5 | 81.913 | 408.5 | 0.0323 | -0.07527 | 293.5 | 1.37955 | 1.37289 | 1.07955 | 1.08978 | 0.77955 | 0.78501
408.45 | 1089.516 | 408.45 | 1075.68708 | 408.45 | 789.516 | 408.45 | 810.62935 | 408.45 | 489.516 | 408.45 | 489.69 | 408.45 | 77.631 | 408.45 | 66.435 | 408.45 | -0.00824 | 0.05782 | 293.45 | 1.37871 | 1.37676 | 1.07871 | 1.08126 | 0.77871 | 0.77953
408.4 | 1096.616 | 408.4 | 1103.7075 | 408.4 | 796.616 | 408.4 | 792.50567 | 408.4 | 496.616 | 408.4 | 509.47 | 408.4 | 102.371 | 408.4 | 125.184 | 408.4 | 0.01511 | 0.00823 | 293.4 | 1.37897 | 1.37886 | 1.07897 | 1.07885 | 0.77897 | 0.77869
408.35 | 1086.156 | 408.35 | 1103.47458 | 408.35 | 786.156 | 408.35 | 790.05119 | 408.35 | 486.156 | 408.35 | 522.39 | 408.35 | 74.331 | 408.35 | 81.886 | 408.35 | 0.06042 | 0.02425 | 293.35 | 1.38274 | 1.38551 | 1.08274 | 1.08156 | 0.78274 | 0.78684
408.3 | 1080.716 | 408.3 | 1074.13792 | 408.3 | 780.716 | 408.3 | 824.49543 | 408.3 | 480.716 | 408.3 | 499.34 | 408.3 | 61.931 | 408.3 | 61.993 | 408.3 | 0.02756 | 0.10248 | 293.3 | 1.38106 | 1.38677 | 1.08106 | 1.07708 | 0.78106 | 0.7795
408.25 | 1075.506 | 408.25 | 1074.945 | 408.25 | 775.506 | 408.25 | 801.85324 | 408.25 | 475.506 | 408.25 | 521.99 | 408.25 | 67.481 | 408.25 | 75.489 | 408.25 | 0.08086 | 0.06854 | 293.25 | 1.38162 | 1.37474 | 1.08162 | 1.07542 | 0.78162 | 0.7811
408.2 | 1078.346 | 408.2 | 1081.56417 | 408.2 | 778.346 | 408.2 | 800.88068 | 408.2 | 478.346 | 408.2 | 484.26 | 408.2 | 65.411 | 408.2 | 69.213 | 408.2 | 0.0037 | 0.06099 | 293.2 | 1.38979 | 1.37402 | 1.08979 | 1.0872 | 0.78979 | 0.7855
408.15 | 1104.236 | 408.15 | 1080.98458 | 408.15 | 804.236 | 408.15 | 812.75017 | 408.15 | 504.236 | 408.15 | 522.15 | 408.15 | 62.141 | 408.15 | 70.438 | 408.15 | 0.02397 | 0.03267 | 293.15 | 1.38823 | 1.38233 | 1.08823 | 1.08249 | 0.78823 | 0.78775
408.1 | 1077.186 | 408.1 | 1077.36083 | 408.1 | 777.186 | 408.1 | 817.13024 | 408.1 | 477.186 | 408.1 | 528.3 | 408.1 | 62.801 | 408.1 | 84.651 | 408.1 | 0.08947 | 0.09509 | 293.1 | 1.3906 | 1.38332 | 1.0906 | 1.0857 | 0.7906 | 0.7803
408.05 | 1070.936 | 408.05 | 1087.12167 | 408.05 | 770.936 | 408.05 | 805.99195 | 408.05 | 470.936 | 408.05 | 528.44 | 408.05 | 80.821 | 408.05 | 76.455 | 408.05 | 0.10218 | 0.08574 | 293.05 | 1.39419 | 1.38625 | 1.09419 | 1.08377 | 0.79419 | 0.77874
408 | 1068.016 | 408 | 1079.58708 | 408 | 768.016 | 408 | 781.49338 | 408 | 468.016 | 408 | 524.23 | 408 | 78.541 | 408 | 82.369 | 408 | 0.10002 | 0.04362 | 293 | 1.38612 | 1.3948 | 1.08612 | 1.08634 | 0.78612 | 0.78326
407.95 | 1073.536 | 407.95 | 1101.28625 | 407.95 | 773.536 | 407.95 | 809.40123 | 407.95 | 473.536 | 407.95 | 523.89 | 407.95 | 66.761 | 407.95 | 91.822 | 407.95 | 0.08838 | 0.08724 | 292.95 | 1.38339 | 1.38279 | 1.08339 | 1.09233 | 0.78339 | 0.78527
407.9 | 1060.276 | 407.9 | 1109.61167 | 407.9 | 760.276 | 407.9 | 800.9357 | 407.9 | 460.276 | 407.9 | 518.8 | 407.9 | 75.511 | 407.9 | 100.342 | 407.9 | 0.10514 | 0.09707 | 292.9 | 1.3814 | 1.38089 | 1.0814 | 1.10057 | 0.7814 | 0.7853
407.85 | 1075.336 | 407.85 | 1109.97458 | 407.85 | 775.336 | 407.85 | 795.14116 | 407.85 | 475.336 | 407.85 | 521.81 | 407.85 | 76.811 | 407.85 | 82.122 | 407.85 | 0.08086 | 0.05575 | 292.85 | 1.38403 | 1.37779 | 1.08403 | 1.0918 | 0.78403 | 0.7879
407.8 | 1080.996 | 407.8 | 1091.715 | 407.8 | 780.996 | 407.8 | 801.27645 | 407.8 | 480.996 | 407.8 | 511.51 | 407.8 | 79.081 | 407.8 | 91.382 | 407.8 | 0.05007 | 0.05649 | 292.8 | 1.38987 | 1.39336 | 1.08987 | 1.08727 | 0.78987 | 0.78435
407.75 | 1093.246 | 407.75 | 1101.28083 | 407.75 | 793.246 | 407.75 | 813.89843 | 407.75 | 493.246 | 407.75 | 519.58 | 407.75 | 43.451 | 407.75 | 121.584 | 407.75 | 0.04098 | 0.0568 | 292.75 | 1.39673 | 1.39765 | 1.09673 | 1.08686 | 0.79673 | 0.7877
407.7 | 1091.806 | 407.7 | 1086.08167 | 407.7 | 791.806 | 407.7 | 818.59795 | 407.7 | 491.806 | 407.7 | 511.6 | 407.7 | 46.461 | 407.7 | 95.191 | 407.7 | 0.02872 | 0.06886 | 292.7 | 1.38979 | 1.38366 | 1.08979 | 1.09431 | 0.78979 | 0.79502
407.65 | 1089.686 | 407.65 | 1094.25 | 407.65 | 789.686 | 407.65 | 832.44628 | 407.65 | 489.686 | 407.65 | 548.57 | 407.65 | 70.051 | 407.65 | 84.413 | 407.65 | 0.103 | 0.10018 | 292.65 | 1.39094 | 1.38138 | 1.09094 | 1.08577 | 0.79094 | 0.78515
407.6 | 1073.016 | 407.6 | 1076.16375 | 407.6 | 773.016 | 407.6 | 813.12819 | 407.6 | 473.016 | 407.6 | 541.07 | 407.6 | 74.621 | 407.6 | 106.5 | 407.6 | 0.12198 | 0.09556 | 292.6 | 1.40009 | 1.38565 | 1.10009 | 1.09585 | 0.80009 | 0.78266
407.55 | 1092.266 | 407.55 | 1097.71125 | 407.55 | 792.266 | 407.55 | 790.65816 | 407.55 | 492.266 | 407.55 | 538.19 | 407.55 | 70.521 | 407.55 | 117.322 | 407.55 | 0.0782 | 0.01327 | 292.55 | 1.39351 | 1.38357 | 1.09351 | 1.09212 | 0.79351 | 0.79406
407.5 | 1093.836 | 407.5 | 1080.85458 | 407.5 | 793.836 | 407.5 | 801.89406 | 407.5 | 493.836 | 407.5 | 560.89 | 407.5 | 73.901 | 407.5 | 82.751 | 407.5 | 0.11809 | 0.03213 | 292.5 | 1.4007 | 1.39315 | 1.1007 | 1.0888 | 0.8007 | 0.79146
407.45 | 1079.106 | 407.45 | 1093.8275 | 407.45 | 779.106 | 407.45 | 798.0056 | 407.45 | 479.106 | 407.45 | 535.57 | 407.45 | 75.761 | 407.45 | 94.306 | 407.45 | 0.09943 | 0.05385 | 292.45 | 1.4023 | 1.39931 | 1.1023 | 1.09471 | 0.8023 | 0.79293
407.4 | 1091.916 | 407.4 | 1077.08458 | 407.4 | 791.916 | 407.4 | 805.99195 | 407.4 | 491.916 | 407.4 | 549.78 | 407.4 | 86.911 | 407.4 | 95.306 | 407.4 | 0.10086 | 0.04397 | 292.4 | 1.38683 | 1.39048 | 1.08683 | 1.09138 | 0.78683 | 0.79437
407.35 | 1105.236 | 407.35 | 1099.96458 | 407.35 | 805.236 | 407.35 | 789.36437 | 407.35 | 505.236 | 407.35 | 533.42 | 407.35 | 97.791 | 407.35 | 96.611 | 407.35 | 0.04333 | -0.01508 | 292.35 | 1.38914 | 1.39519 | 1.08914 | 1.09998 | 0.78914 | 0.79063
407.3 | 1102.556 | 407.3 | 1082.97792 | 407.3 | 802.556 | 407.3 | 804.80819 | 407.3 | 502.556 | 407.3 | 562.71 | 407.3 | 83.001 | 407.3 | 91.298 | 407.3 | 0.10418 | 0.02047 | 292.3 | 1.40347 | 1.38679 | 1.10347 | 1.0985 | 0.80347 | 0.80001
407.25 | 1097.236 | 407.25 | 1107.6075 | 407.25 | 797.236 | 407.25 | 807.11536 | 407.25 | 497.236 | 407.25 | 557.02 | 407.25 | 75.201 | 407.25 | 100.72 | 407.25 | 0.10399 | 0.03558 | 292.25 | 1.39372 | 1.39474 | 1.09372 | 1.09387 | 0.79372 | 0.7946
407.2 | 1104.496 | 407.2 | 1072.65917 | 407.2 | 804.496 | 407.2 | 821.4198 | 407.2 | 504.496 | 407.2 | 532.69 | 407.2 | 80.531 | 407.2 | 129.615 | 407.2 | 0.04342 | 0.04912 | 292.2 | 1.40297 | 1.40321 | 1.10297 | 1.09899 | 0.80297 | 0.79538
407.15 | 1118.106 | 407.15 | 1081.65083 | 407.15 | 818.106 | 407.15 | 811.98703 | 407.15 | 518.106 | 407.15 | 550.67 | 407.15 | 89.021 | 407.15 | 117.944 | 407.15 | 0.0504 | 0.00356 | 292.15 | 1.40567 | 1.38954 | 1.10567 | 1.09806 | 0.80567 | 0.80042
407.1 | 1102.006 | 407.1 | 1102.59167 | 407.1 | 802.006 | 407.1 | 837.60546 | 407.1 | 502.006 | 407.1 | 548.15 | 407.1 | 75.831 | 407.1 | 109.222 | 407.1 | 0.07768 | 0.08574 | 292.1 | 1.39934 | 1.3979 | 1.09934 | 1.08743 | 0.79934 | 0.79936
407.05 | 1103.906 | 407.05 | 1119.68125 | 407.05 | 803.906 | 407.05 | 821.5316 | 407.05 | 503.906 | 407.05 | 572.81 | 407.05 | 61.721 | 407.05 | 108.533 | 407.05 | 0.12063 | 0.05051 | 292.05 | 1.39317 | 1.39631 | 1.09317 | 1.09642 | 0.79317 | 0.79618
407 | 1103.476 | 407 | 1108.65833 | 407 | 803.476 | 407 | 820.99386 | 407 | 503.476 | 407 | 549.04 | 407 | 94.611 | 407 | 110.149 | 407 | 0.07644 | 0.05031 | 292 | 1.39558 | 1.3935 | 1.09558 | 1.09903 | 0.79558 | 0.7892
406.95 | 1099.416 | 406.95 | 1095.69625 | 406.95 | 799.416 | 406.95 | 801.57816 | 406.95 | 499.416 | 406.95 | 578.67 | 406.95 | 93.481 | 406.95 | 101.129 | 406.95 | 0.14067 | 0.0204 | 291.95 | 1.40124 | 1.3834 | 1.10124 | 1.09489 | 0.80124 | 0.79464
406.9 | 1100.496 | 406.9 | 1109.8175 | 406.9 | 800.496 | 406.9 | 776.1159 | 406.9 | 500.496 | 406.9 | 581.47 | 406.9 | 76.441 | 406.9 | 111.938 | 406.9 | 0.14383 | -0.03157 | 291.9 | 1.39723 | 1.40696 | 1.09723 | 1.09927 | 0.79723 | 0.80162
406.85 | 1122.936 | 406.85 | 1102.87333 | 406.85 | 822.936 | 406.85 | 809.94962 | 406.85 | 522.936 | 406.85 | 598.74 | 406.85 | 78.301 | 406.85 | 132.869 | 406.85 | 0.13188 | -0.01004 | 291.85 | 1.40245 | 1.40324 | 1.10245 | 1.10299 | 0.80245 | 0.79451
406.8 | 1127.606 | 406.8 | 1068.53167 | 406.8 | 827.606 | 406.8 | 791.11959 | 406.8 | 527.606 | 406.8 | 598.53 | 406.8 | 71.431 | 406.8 | 152.402 | 406.8 | 0.12219 | -0.05618 | 291.8 | 1.40267 | 1.41318 | 1.10267 | 1.09378 | 0.80267 | 0.79996
406.75 | 1091.856 | 406.75 | 1140.58958 | 406.75 | 791.856 | 406.75 | 827.45392 | 406.75 | 491.856 | 406.75 | 555.05 | 406.75 | 82.951 | 406.75 | 136.722 | 406.75 | 0.11096 | 0.08609 | 291.75 | 1.41229 | 1.40631 | 1.11229 | 1.10133 | 0.81229 | 0.79236
406.7 | 1088.896 | 406.7 | 1135.29208 | 406.7 | 788.896 | 406.7 | 822.60355 | 406.7 | 488.896 | 406.7 | 593.99 | 406.7 | 78.411 | 406.7 | 132.633 | 406.7 | 0.19065 | 0.08249 | 291.7 | 1.40901 | 1.39933 | 1.10901 | 1.09719 | 0.80901 | 0.8025
406.65 | 1104.996 | 406.65 | 1120.58583 | 406.65 | 804.996 | 406.65 | 828.45666 | 406.65 | 504.996 | 406.65 | 603.07 | 406.65 | 66.031 | 406.65 | 117.433 | 406.65 | 0.17581 | 0.06189 | 291.65 | 1.40551 | 1.39598 | 1.10551 | 1.10466 | 0.80551 | 0.80704
406.6 | 1113.586 | 406.6 | 1138.58542 | 406.6 | 813.586 | 406.6 | 825.81229 | 406.6 | 513.586 | 406.6 | 606.42 | 406.6 | 100.461 | 406.6 | 128.602 | 406.6 | 0.16505 | 0.03961 | 291.6 | 1.40649 | 1.4097 | 1.10649 | 1.10328 | 0.80649 | 0.80716
406.55 | 1103.536 | 406.55 | 1135.56292 | 406.55 | 803.536 | 406.55 | 838.64369 | 406.55 | 503.536 | 406.55 | 613.99 | 406.55 | 92.071 | 406.55 | 144.142 | 406.55 | 0.19941 | 0.08473 | 291.55 | 1.40725 | 1.40897 | 1.10725 | 1.10697 | 0.80725 | 0.81019
406.5 | 1105.756 | 406.5 | 1117.37375 | 406.5 | 805.756 | 406.5 | 844.96532 | 406.5 | 505.756 | 406.5 | 609.52 | 406.5 | 66.941 | 406.5 | 137.864 | 406.5 | 0.18652 | 0.09268 | 291.5 | 1.40536 | 1.41413 | 1.10536 | 1.10879 | 0.80536 | 0.81477
406.45 | 1093.976 | 406.45 | 1108.79375 | 406.45 | 793.976 | 406.45 | 795.80669 | 406.45 | 493.976 | 406.45 | 594.36 | 406.45 | 75.401 | 406.45 | 155.262 | 406.45 | 0.18124 | 0.01994 | 291.45 | 1.41031 | 1.39549 | 1.11031 | 1.10292 | 0.81031 | 0.80603
406.4 | 1104.436 | 406.4 | 1109.18917 | 406.4 | 804.436 | 406.4 | 837.96573 | 406.4 | 504.436 | 406.4 | 604.28 | 406.4 | 90.041 | 406.4 | 139.392 | 406.4 | 0.17921 | 0.08161 | 291.4 | 1.4101 | 1.40581 | 1.1101 | 1.10729 | 0.8101 | 0.80591
406.35 | 1111.576 | 406.35 | 1088.80083 | 406.35 | 811.576 | 406.35 | 819.25816 | 406.35 | 511.576 | 406.35 | 623.72 | 406.35 | 95.081 | 406.35 | 154.012 | 406.35 | 0.20184 | 0.03079 | 291.35 | 1.40832 | 1.40955 | 1.10832 | 1.11947 | 0.80832 | 0.80458
406.3 | 1088.136 | 406.3 | 1111.02542 | 406.3 | 788.136 | 406.3 | 858.96451 | 406.3 | 488.136 | 406.3 | 622.24 | 406.3 | 85.751 | 406.3 | 174.522 | 406.3 | 0.2457 | 0.15515 | 291.3 | 1.40481 | 1.40796 | 1.10481 | 1.10911 | 0.80481 | 0.81346
406.25 | 1105.386 | 406.25 | 1105.7875 | 406.25 | 805.386 | 406.25 | 830.71058 | 406.25 | 505.386 | 406.25 | 615.19 | 406.25 | 92.051 | 406.25 | 168.602 | 406.25 | 0.198 | 0.06552 | 291.25 | 1.41564 | 1.39549 | 1.11564 | 1.11552 | 0.81564 | 0.80606
406.2 | 1081.986 | 406.2 | 1091.07042 | 406.2 | 781.986 | 406.2 | 830.73365 | 406.2 | 481.986 | 406.2 | 632.48 | 406.2 | 98.161 | 406.2 | 174.452 | 406.2 | 0.27735 | 0.11216 | 291.2 | 1.41306 | 1.4011 | 1.11306 | 1.11509 | 0.81306 | 0.8131
406.15 | 1099.756 | 406.15 | 1079.235 | 406.15 | 799.756 | 406.15 | 841.56846 | 406.15 | 499.756 | 406.15 | 600.76 | 406.15 | 87.651 | 406.15 | 161.772 | 406.15 | 0.18186 | 0.09798 | 291.15 | 1.41069 | 1.40397 | 1.11069 | 1.10296 | 0.81069 | 0.81017
406.1 | 1118.406 | 406.1 | 1123.22917 | 406.1 | 818.406 | 406.1 | 831.7843 | 406.1 | 518.406 | 406.1 | 611.91 | 406.1 | 111.261 | 406.1 | 182.052 | 406.1 | 0.16586 | 0.0417 | 291.1 | 1.40892 | 1.40296 | 1.10892 | 1.11231 | 0.80892 | 0.8151
406.05 | 1110.196 | 406.05 | 1111.1175 | 406.05 | 810.196 | 406.05 | 857.82867 | 406.05 | 510.196 | 406.05 | 643.94 | 406.05 | 88.961 | 406.05 | 158.502 | 406.05 | 0.24291 | 0.10901 | 291.05 | 1.41551 | 1.40361 | 1.11551 | 1.11446 | 0.81551 | 0.80808
406 | 1102.056 | 406 | 1120.39625 | 406 | 802.056 | 406 | 827.52491 | 406 | 502.056 | 406 | 637.99 | 406 | 106.651 | 406 | 149.692 | 406 | 0.24784 | 0.06592 | 291 | 1.41839 | 1.40283 | 1.11839 | 1.12452 | 0.81839 | 0.81805
405.95 | 1116.936 | 405.95 | 1124.50208 | 405.95 | 816.936 | 405.95 | 841.06621 | 405.95 | 516.936 | 405.95 | 653.03 | 405.95 | 113.401 | 405.95 | 177.092 | 405.95 | 0.24672 | 0.06279 | 290.95 | 1.41659 | 1.40232 | 1.11659 | 1.11379 | 0.81659 | 0.81979
405.9 | 1096.286 | 405.9 | 1134.43625 | 405.9 | 796.286 | 405.9 | 819.81365 | 405.9 | 496.286 | 405.9 | 642.99 | 405.9 | 93.531 | 405.9 | 186.422 | 405.9 | 0.2688 | 0.06232 | 290.9 | 1.40284 | 1.41107 | 1.10284 | 1.12044 | 0.80284 | 0.81211
405.85 | 1097.276 | 405.85 | 1096.79042 | 405.85 | 797.276 | 405.85 | 862.17679 | 405.85 | 497.276 | 405.85 | 634.24 | 405.85 | 87.141 | 405.85 | 209.572 | 405.85 | 0.25025 | 0.14324 | 290.85 | 1.41495 | 1.41498 | 1.11495 | 1.11756 | 0.81495 | 0.81267
405.8 | 1116.906 | 405.8 | 1084.71667 | 405.8 | 816.906 | 405.8 | 831.9884 | 405.8 | 516.906 | 405.8 | 612.58 | 405.8 | 95.981 | 405.8 | 205.212 | 405.8 | 0.17012 | 0.04509 | 290.8 | 1.41686 | 1.41219 | 1.11686 | 1.11431 | 0.81686 | 0.81261
405.75 | 1104.046 | 405.75 | 1161.95833 | 405.75 | 804.046 | 405.75 | 824.61788 | 405.75 | 504.046 | 405.75 | 618.76 | 405.75 | 101.731 | 405.75 | 219.652 | 405.75 | 0.20743 | 0.05627 | 290.75 | 1.42276 | 1.41956 | 1.12276 | 1.11325 | 0.82276 | 0.81874
405.7 | 1101.366 | 405.7 | 1083.86083 | 405.7 | 801.366 | 405.7 | 838.8744 | 405.7 | 501.366 | 405.7 | 631.55 | 405.7 | 89.191 | 405.7 | 223.272 | 405.7 | 0.23701 | 0.0895 | 290.7 | 1.41793 | 1.41544 | 1.11793 | 1.10275 | 0.81793 | 0.81665
405.65 | 1138.106 | 405.65 | 1093.38875 | 405.65 | 838.106 | 405.65 | 836.20874 | 405.65 | 538.106 | 405.65 | 598.55 | 405.65 | 104.491 | 405.65 | 230.292 | 405.65 | 0.10132 | 0.01114 | 290.65 | 1.41919 | 1.42641 | 1.11919 | 1.1209 | 0.81919 | 0.82056
405.6 | 1126.816 | 405.6 | 1089.74333 | 405.6 | 826.816 | 405.6 | 844.9742 | 405.6 | 526.816 | 405.6 | 628.35 | 405.6 | 106.471 | 405.6 | 228.432 | 405.6 | 0.18027 | 0.05077 | 290.6 | 1.41704 | 1.41768 | 1.11704 | 1.11397 | 0.81704 | 0.81727
405.55 | 1100.676 | 405.55 | 1138.04917 | 405.55 | 800.676 | 405.55 | 861.21311 | 405.55 | 500.676 | 405.55 | 625.03 | 405.55 | 107.151 | 405.55 | 200.672 | 405.55 | 0.22602 | 0.13459 | 290.55 | 1.41987 | 1.40191 | 1.11987 | 1.11083 | 0.81987 | 0.81734
405.5 | 1099.186 | 405.5 | 1120.36375 | 405.5 | 799.186 | 405.5 | 803.45051 | 405.5 | 499.186 | 405.5 | 609.54 | 405.5 | 104.991 | 405.5 | 229.552 | 405.5 | 0.19964 | 0.02453 | 290.5 | 1.41855 | 1.40111 | 1.11855 | 1.12318 | 0.81855 | 0.81612
405.45 | 1102.976 | 405.45 | 1128.38583 | 405.45 | 802.976 | 405.45 | 858.1357 | 405.45 | 502.976 | 405.45 | 627.76 | 405.45 | 87.781 | 405.45 | 215.972 | 405.45 | 0.22662 | 0.12399 | 290.45 | 1.41155 | 1.41748 | 1.11155 | 1.11322 | 0.81155 | 0.80911
405.4 | 1122.706 | 405.4 | 1094.52083 | 405.4 | 822.706 | 405.4 | 866.5959 | 405.4 | 522.706 | 405.4 | 610.13 | 405.4 | 77.771 | 405.4 | 246.332 | 405.4 | 0.15393 | 0.10126 | 290.4 | 1.40909 | 1.42258 | 1.10909 | 1.11874 | 0.80909 | 0.81436
405.35 | 1098.376 | 405.35 | 1111.27458 | 405.35 | 798.376 | 405.35 | 848.87154 | 405.35 | 498.376 | 405.35 | 619.31 | 405.35 | 110.111 | 405.35 | 253.242 | 405.35 | 0.21976 | 0.11502 | 290.35 | 1.41612 | 1.41629 | 1.11612 | 1.10789 | 0.81612 | 0.81951
405.3 | 1117.056 | 405.3 | 1104.02167 | 405.3 | 817.056 | 405.3 | 846.90157 | 405.3 | 517.056 | 405.3 | 636 | 405.3 | 103.041 | 405.3 | 231.242 | 405.3 | 0.2142 | 0.07397 | 290.3 | 1.41985 | 1.4148 | 1.11985 | 1.11086 | 0.81985 | 0.81369
405.25 | 1112.116 | 405.25 | 1105.16458 | 405.25 | 812.116 | 405.25 | 867.96778 | 405.25 | 512.116 | 405.25 | 641.96 | 405.25 | 113.001 | 405.25 | 218.872 | 405.25 | 0.23533 | 0.12503 | 290.25 | 1.42179 | 1.4281 | 1.12179 | 1.12734 | 0.82179 | 0.81791
405.2 | 1130.176 | 405.2 | 1113.90167 | 405.2 | 830.176 | 405.2 | 850.14935 | 405.2 | 530.176 | 405.2 | 630.72 | 405.2 | 116.371 | 405.2 | 221.772 | 405.2 | 0.17808 | 0.05421 | 290.2 | 1.42258 | 1.41231 | 1.12258 | 1.12518 | 0.82258 | 0.81294
405.15 | 1117.156 | 405.15 | 1118.41375 | 405.15 | 817.156 | 405.15 | 849.53706 | 405.15 | 517.156 | 405.15 | 628.11 | 405.15 | 104.261 | 405.15 | 233.432 | 405.15 | 0.19905 | 0.07893 | 290.15 | 1.41893 | 1.41394 | 1.11893 | 1.12314 | 0.81893 | 0.81966
405.1 | 1121.666 | 405.1 | 1076.01208 | 405.1 | 821.666 | 405.1 | 868.33515 | 405.1 | 521.666 | 405.1 | 644.38 | 405.1 | 93.271 | 405.1 | 221.482 | 405.1 | 0.22091 | 0.10673 | 290.1 | 1.41733 | 1.40978 | 1.11733 | 1.11907 | 0.81733 | 0.81697
405.05 | 1124.626 | 405.05 | 1081.64542 | 405.05 | 824.626 | 405.05 | 853.48055 | 405.05 | 524.626 | 405.05 | 641.43 | 405.05 | 104.071 | 405.05 | 226.002 | 405.05 | 0.20942 | 0.07177 | 290.05 | 1.4148 | 1.41396 | 1.1148 | 1.12153 | 0.8148 | 0.81392
405 | 1142.786 | 405 | 1116.49625 | 405 | 842.786 | 405 | 843.99454 | 405 | 542.786 | 405 | 636.61 | 405 | 120.451 | 405 | 207.782 | 405 | 0.16413 | 0.01706 | 290 | 1.42312 | 1.40496 | 1.12312 | 1.12676 | 0.82312 | 0.82487
404.95 | 1155.686 | 404.95 | 1110.81417 | 404.95 | 855.686 | 404.95 | 827.22321 | 404.95 | 555.686 | 404.95 | 616.82 | 404.95 | 102.231 | 404.95 | 220.842 | 404.95 | 0.10095 | -0.04144 | 289.95 | 1.41646 | 1.41784 | 1.11646 | 1.12032 | 0.81646 | 0.82624
404.9 | 1117.316 | 404.9 | 1105.22958 | 404.9 | 817.316 | 404.9 | 844.64765 | 404.9 | 517.316 | 404.9 | 615.16 | 404.9 | 100.451 | 404.9 | 206.072 | 404.9 | 0.17419 | 0.06904 | 289.9 | 1.41951 | 1.41789 | 1.11951 | 1.12088 | 0.81951 | 0.81979
404.85 | 1109.026 | 404.85 | 1103.13333 | 404.85 | 809.026 | 404.85 | 810.41106 | 404.85 | 509.026 | 404.85 | 599.94 | 404.85 | 101.621 | 404.85 | 200.062 | 404.85 | 0.16185 | 0.01856 | 289.85 | 1.42041 | 1.41798 | 1.12041 | 1.12486 | 0.82041 | 0.81565
404.8 | 1112.506 | 404.8 | 1139.75 | 404.8 | 812.506 | 404.8 | 835.68874 | 404.8 | 512.506 | 404.8 | 605.62 | 404.8 | 102.541 | 404.8 | 237.562 | 404.8 | 0.16569 | 0.06109 | 289.8 | 1.42497 | 1.42286 | 1.12497 | 1.12092 | 0.82497 | 0.82066
404.75 | 1111.176 | 404.75 | 1150.605 | 404.75 | 811.176 | 404.75 | 840.04573 | 404.75 | 511.176 | 404.75 | 595.03 | 404.75 | 85.061 | 404.75 | 205.572 | 404.75 | 0.14827 | 0.07226 | 289.75 | 1.41438 | 1.41573 | 1.11438 | 1.11523 | 0.81438 | 0.81442
404.7 | 1114.156 | 404.7 | 1150.7025 | 404.7 | 814.156 | 404.7 | 846.91044 | 404.7 | 514.156 | 404.7 | 596.27 | 404.7 | 82.161 | 404.7 | 197.362 | 404.7 | 0.14468 | 0.07976 | 289.7 | 1.42115 | 1.40599 | 1.12115 | 1.12574 | 0.82115 | 0.81704
404.65 | 1110.766 | 404.65 | 1168.025 | 404.65 | 810.766 | 404.65 | 856.81706 | 404.65 | 510.766 | 404.65 | 610.26 | 404.65 | 95.261 | 404.65 | 183.902 | 404.65 | 0.17794 | 0.1059 | 289.65 | 1.41292 | 1.40379 | 1.11292 | 1.12234 | 0.81292 | 0.81777
404.6 | 1127.096 | 404.6 | 1127.855 | 404.6 | 827.096 | 404.6 | 849.37201 | 404.6 | 527.096 | 404.6 | 599.8 | 404.6 | 87.661 | 404.6 | 186.922 | 404.6 | 0.12561 | 0.05882 | 289.6 | 1.41985 | 1.4053 | 1.11985 | 1.11872 | 0.81985 | 0.81914
404.55 | 1133.906 | 404.55 | 1110.96583 | 404.55 | 833.906 | 404.55 | 830.70171 | 404.55 | 533.906 | 404.55 | 594.81 | 404.55 | 99.381 | 404.55 | 192.732 | 404.55 | 0.1026 | 0.00873 | 289.55 | 1.41854 | 1.42321 | 1.11854 | 1.12051 | 0.81854 | 0.81002
404.5 | 1134.326 | 404.5 | 1138.23333 | 404.5 | 834.326 | 404.5 | 825.06157 | 404.5 | 534.326 | 404.5 | 586.8 | 404.5 | 95.361 | 404.5 | 167.692 | 404.5 | 0.08658 | -0.00315 | 289.5 | 1.41874 | 1.42503 | 1.11874 | 1.11777 | 0.81874 | 0.81538
404.45 | 1127.926 | 404.45 | 1144.85792 | 404.45 | 827.926 | 404.45 | 864.10239 | 404.45 | 527.926 | 404.45 | 556.79 | 404.45 | 114.921 | 404.45 | 156.542 | 404.45 | 0.04245 | 0.08599 | 289.45 | 1.43215 | 1.41163 | 1.13215 | 1.12222 | 0.83215 | 0.81669
404.4 | 1107.026 | 404.4 | 1132.73542 | 404.4 | 807.026 | 404.4 | 852.97474 | 404.4 | 507.026 | 404.4 | 585.51 | 404.4 | 109.961 | 404.4 | 149.062 | 404.4 | 0.13849 | 0.10582 | 289.4 | 1.42151 | 1.40548 | 1.12151 | 1.11659 | 0.82151 | 0.81986
404.35 | 1136.106 | 404.35 | 1112.99167 | 404.35 | 836.106 | 404.35 | 844.23058 | 404.35 | 536.106 | 404.35 | 580.5 | 404.35 | 113.771 | 404.35 | 125.613 | 404.35 | 0.0711 | 0.03082 | 289.35 | 1.41992 | 1.4103 | 1.11992 | 1.11712 | 0.81992 | 0.81908
404.3 | 1133.546 | 404.3 | 1095.17083 | 404.3 | 833.546 | 404.3 | 857.02116 | 404.3 | 533.546 | 404.3 | 576.09 | 404.3 | 114.141 | 404.3 | 129.998 | 404.3 | 0.06784 | 0.06094 | 289.3 | 1.42269 | 1.43508 | 1.12269 | 1.11656 | 0.82269 | 0.81399
404.25 | 1125.816 | 404.25 | 1119.81125 | 404.25 | 825.816 | 404.25 | 852.30389 | 404.25 | 525.816 | 404.25 | 551.11 | 404.25 | 105.641 | 404.25 | 135.009 | 404.25 | 0.03589 | 0.0671 | 289.25 | 1.42464 | 1.42319 | 1.12464 | 1.10789 | 0.82464 | 0.8188
404.2 | 1131.236 | 404.2 | 1105.97708 | 404.2 | 831.236 | 404.2 | 850.45106 | 404.2 | 531.236 | 404.2 | 565.42 | 404.2 | 115.381 | 404.2 | 114.769 | 404.2 | 0.05221 | 0.05269 | 289.2 | 1.42715 | 1.42036 | 1.12715 | 1.12351 | 0.82715 | 0.82462
404.15 | 1127.876 | 404.15 | 1112.85625 | 404.15 | 827.876 | 404.15 | 841.28805 | 404.15 | 527.876 | 404.15 | 541.45 | 404.15 | 90.331 | 404.15 | 135.209 | 404.15 | 0.01348 | 0.04145 | 289.15 | 1.42574 | 1.42266 | 1.12574 | 1.12427 | 0.82574 | 0.82092
404.1 | 1135.876 | 404.1 | 1111.7025 | 404.1 | 835.876 | 404.1 | 861.15099 | 404.1 | 535.876 | 404.1 | 534.28 | 404.1 | 106.931 | 404.1 | 139.269 | 404.1 | -0.01604 | 0.06439 | 289.1 | 1.42753 | 1.42193 | 1.12753 | 1.11519 | 0.82753 | 0.82503
404.05 | 1156.236 | 404.05 | 1131.73875 | 404.05 | 856.236 | 404.05 | 833.843 | 404.05 | 556.236 | 404.05 | 539.77 | 404.05 | 103.731 | 404.05 | 99.293 | 404.05 | -0.04617 | -0.02958 | 289.05 | 1.41899 | 1.41337 | 1.11899 | 1.11653 | 0.81899 | 0.82541
404 | 1153.736 | 404 | 1122.67125 | 404 | 853.736 | 404 | 826.69966 | 404 | 553.736 | 404 | 552.04 | 404 | 100.631 | 404 | 91.929 | 404 | -0.01794 | -0.03858 | 289 | 1.42289 | 1.42461 | 1.12289 | 1.11294 | 0.82289 | 0.81813
403.95 | 1118.666 | 403.95 | 1098.57792 | 403.95 | 818.666 | 403.95 | 810.70034 | 403.95 | 518.666 | 403.95 | 537.84 | 403.95 | 102.991 | 403.95 | 75.502 | 403.95 | 0.02497 | -7.076e-05 | 288.95 | 1.42504 | 1.42026 | 1.12504 | 1.11963 | 0.82504 | 0.82393
403.9 | 1129.106 | 403.9 | 1139.30583 | 403.9 | 829.106 | 403.9 | 872.53597 | 403.9 | 529.106 | 403.9 | 574.67 | 403.9 | 98.091 | 403.9 | 121.446 | 403.9 | 0.07398 | 0.10014 | 288.9 | 1.4145 | 1.41734 | 1.1145 | 1.12686 | 0.8145 | 0.82422
403.85 | 1134.816 | 403.85 | 1119.26417 | 403.85 | 834.816 | 403.85 | 848.67986 | 403.85 | 534.816 | 403.85 | 567.02 | 403.85 | 122.561 | 403.85 | 125.538 | 403.85 | 0.04812 | 0.04209 | 288.85 | 1.42319 | 1.4219 | 1.12319 | 1.1235 | 0.82319 | 0.82745
403.8 | 1148.026 | 403.8 | 1158.91417 | 403.8 | 848.026 | 403.8 | 834.81379 | 403.8 | 548.026 | 403.8 | 566.69 | 403.8 | 109.531 | 403.8 | 120.726 | 403.8 | 0.02119 | -0.01134 | 288.8 | 1.43643 | 1.41967 | 1.13643 | 1.13038 | 0.83643 | 0.8309
403.75 | 1147.746 | 403.75 | 1132.94667 | 403.75 | 847.746 | 403.75 | 857.54471 | 403.75 | 547.746 | 403.75 | 565.25 | 403.75 | 120.761 | 403.75 | 108.891 | 403.75 | 0.01902 | 0.0337 | 288.75 | 1.42242 | 1.42635 | 1.12242 | 1.12043 | 0.82242 | 0.82883
403.7 | 1158.496 | 403.7 | 1118.00208 | 403.7 | 858.496 | 403.7 | 858.25816 | 403.7 | 558.496 | 403.7 | 557.79 | 403.7 | 109.621 | 403.7 | 116.111 | 403.7 | -0.01652 | 0.01369 | 288.7 | 1.42837 | 1.42209 | 1.12837 | 1.12694 | 0.82837 | 0.82366
403.65 | 1141.926 | 403.65 | 1151.95917 | 403.65 | 841.926 | 403.65 | 881.53925 | 403.65 | 541.926 | 403.65 | 557.65 | 403.65 | 129.411 | 403.65 | 114.584 | 403.65 | 0.01621 | 0.09224 | 288.65 | 1.42504 | 1.42905 | 1.12504 | 1.11872 | 0.82504 | 0.83003
403.6 | 1115.536 | 403.6 | 1131.44625 | 403.6 | 815.536 | 403.6 | 865.043 | 403.6 | 515.536 | 403.6 | 540.18 | 403.6 | 131.511 | 403.6 | 108.646 | 403.6 | 0.03564 | 0.1125 | 288.6 | 1.43183 | 1.41846 | 1.13183 | 1.12074 | 0.83183 | 0.82923
403.55 | 1127.956 | 403.55 | 1138.86708 | 403.55 | 827.956 | 403.55 | 863.94799 | 403.55 | 527.956 | 403.55 | 569.88 | 403.55 | 107.061 | 403.55 | 87.364 | 403.55 | 0.0672 | 0.08563 | 288.55 | 1.43202 | 1.41097 | 1.13202 | 1.11889 | 0.83202 | 0.8305
403.5 | 1151.786 | 403.5 | 1121.7125 | 403.5 | 851.786 | 403.5 | 856.44437 | 403.5 | 551.786 | 403.5 | 565.82 | 403.5 | 142.441 | 403.5 | 115.966 | 403.5 | 0.01206 | 0.0235 | 288.5 | 1.42632 | 1.42942 | 1.12632 | 1.11481 | 0.82632 | 0.82794
403.45 | 1175.616 | 403.45 | 1148.30833 | 403.45 | 875.616 | 403.45 | 865.37488 | 403.45 | 575.616 | 403.45 | 551.43 | 403.45 | 139.091 | 403.45 | 98.011 | 403.45 | -0.06265 | -0.00647 | 288.45 | 1.43092 | 1.43446 | 1.13092 | 1.11689 | 0.83092 | 0.82789
403.4 | 1149.806 | 403.4 | 1124.35583 | 403.4 | 849.806 | 403.4 | 908.40887 | 403.4 | 549.806 | 403.4 | 563.27 | 403.4 | 123.741 | 403.4 | 94.411 | 403.4 | 0.01117 | 0.12912 | 288.4 | 1.43439 | 1.42965 | 1.13439 | 1.13372 | 0.83439 | 0.82951
403.35 | 1127.576 | 403.35 | 1096.08083 | 403.35 | 827.576 | 403.35 | 875.16792 | 403.35 | 527.576 | 403.35 | 572.86 | 403.35 | 131.071 | 403.35 | 125.811 | 403.35 | 0.0736 | 0.10834 | 288.35 | 1.43241 | 1.43139 | 1.13241 | 1.13786 | 0.83241 | 0.8261
403.3 | 1166.166 | 403.3 | 1137.41 | 403.3 | 866.166 | 403.3 | 850.877 | 403.3 | 566.166 | 403.3 | 586.58 | 403.3 | 117.531 | 403.3 | 112.844 | 403.3 | 0.02277 | -0.01602 | 288.3 | 1.4329 | 1.43978 | 1.1329 | 1.13406 | 0.8329 | 0.83722
403.25 | 1166.706 | 403.25 | 1149.18583 | 403.25 | 866.706 | 403.25 | 840.08123 | 403.25 | 566.706 | 403.25 | 580.98 | 403.25 | 122.521 | 403.25 | 123.438 | 403.25 | 0.01108 | -0.03822 | 288.25 | 1.44033 | 1.42741 | 1.14033 | 1.12363 | 0.84033 | 0.83079
403.2 | 1144.166 | 403.2 | 1142.55583 | 403.2 | 844.166 | 403.2 | 888.31877 | 403.2 | 544.166 | 403.2 | 549.34 | 403.2 | 118.621 | 403.2 | 130.884 | 403.2 | -0.004 | 0.10104 | 288.2 | 1.43673 | 1.41482 | 1.13673 | 1.13424 | 0.83673 | 0.83333
403.15 | 1156.016 | 403.15 | 1177.30375 | 403.15 | 856.016 | 403.15 | 874.48464 | 403.15 | 556.016 | 403.15 | 569.53 | 403.15 | 133.101 | 403.15 | 139.332 | 403.15 | 0.01067 | 0.05038 | 288.15 | 1.43967 | 1.41035 | 1.13967 | 1.14084 | 0.83967 | 0.83269
403.1 | 1158.096 | 403.1 | 1169.30333 | 403.1 | 858.096 | 403.1 | 855.84451 | 403.1 | 558.096 | 403.1 | 577.88 | 403.1 | 125.961 | 403.1 | 124.073 | 403.1 | 0.02235 | 0.00976 | 288.1 | 1.43989 | 1.43233 | 1.13989 | 1.12449 | 0.83989 | 0.84087
403.05 | 1146.536 | 403.05 | 1158.73 | 403.05 | 846.536 | 403.05 | 871.36464 | 403.05 | 546.536 | 403.05 | 573.35 | 403.05 | 121.771 | 403.05 | 141.382 | 403.05 | 0.03678 | 0.06315 | 288.05 | 1.44188 | 1.42917 | 1.14188 | 1.13238 | 0.84188 | 0.839
403 | 1144.746 | 403 | 1149.01792 | 403 | 844.746 | 403 | 869.93242 | 403 | 544.746 | 403 | 571.01 | 403 | 127.681 | 403 | 119.973 | 403 | 0.03591 | 0.06391 | 288 | 1.43632 | 1.42327 | 1.13632 | 1.12951 | 0.83632 | 0.84494
402.95 | 1173.376 | 402.95 | 1142.66417 | 402.95 | 873.376 | 402.95 | 873.97884 | 402.95 | 573.376 | 402.95 | 551.18 | 402.95 | 133.481 | 402.95 | 129.435 | 402.95 | -0.05867 | 0.01483 | 287.95 | 1.43514 | 1.42647 | 1.13514 | 1.13811 | 0.83514 | 0.84431
402.9 | 1187.996 | 402.9 | 1141.42917 | 402.9 | 887.996 | 402.9 | 884.48532 | 402.9 | 587.996 | 402.9 | 576.82 | 402.9 | 152.521 | 402.9 | 122.326 | 402.9 | -0.03918 | 0.00628 | 287.9 | 1.44507 | 1.43607 | 1.14507 | 1.13444 | 0.84507 | 0.84162
402.85 | 1179.036 | 402.85 | 1181.94042 | 402.85 | 879.036 | 402.85 | 832.1428 | 402.85 | 579.036 | 402.85 | 574.64 | 402.85 | 147.361 | 402.85 | 128.624 | 402.85 | -0.02548 | -0.0783 | 287.85 | 1.4481 | 1.45491 | 1.1481 | 1.13031 | 0.8481 | 0.83899
402.8 | 1167.626 | 402.8 | 1168.95125 | 402.8 | 867.626 | 402.8 | 822.98512 | 402.8 | 567.626 | 402.8 | 584.88 | 402.8 | 164.441 | 402.8 | 134.969 | 402.8 | 0.01664 | -0.07351 | 287.8 | 1.44676 | 1.43781 | 1.14676 | 1.13552 | 0.84676 | 0.83704
402.75 | 1190.366 | 402.75 | 1179.53 | 402.75 | 890.366 | 402.75 | 862.36314 | 402.75 | 590.366 | 402.75 | 607.23 | 402.75 | 136.231 | 402.75 | 119.646 | 402.75 | 0.01373 | -0.04173 | 287.75 | 1.44062 | 1.45373 | 1.14062 | 1.13842 | 0.84062 | 0.84391
402.7 | 1164.616 | 402.7 | 1149.32667 | 402.7 | 864.616 | 402.7 | 823.8299 | 402.7 | 564.616 | 402.7 | 600.69 | 402.7 | 171.991 | 402.7 | 134.742 | 402.7 | 0.0526 | -0.06586 | 287.7 | 1.4524 | 1.45711 | 1.1524 | 1.14257 | 0.8524 | 0.84897
402.65 | 1165.956 | 402.65 | 1165.31667 | 402.65 | 865.956 | 402.65 | 861.33379 | 402.65 | 565.956 | 402.65 | 602.23 | 402.65 | 185.621 | 402.65 | 139.342 | 402.65 | 0.05285 | 0.00486 | 287.65 | 1.46436 | 1.45604 | 1.16436 | 1.14237 | 0.86436 | 0.84749
402.6 | 1179.786 | 402.6 | 1172.41792 | 402.6 | 879.786 | 402.6 | 885.78976 | 402.6 | 579.786 | 402.6 | 604.31 | 402.6 | 169.471 | 402.6 | 146.662 | 402.6 | 0.02926 | 0.02518 | 287.6 | 1.45062 | 1.44337 | 1.15062 | 1.15203 | 0.85062 | 0.85099
402.55 | 1181.666 | 402.55 | 1192.25917 | 402.55 | 881.666 | 402.55 | 882.46212 | 402.55 | 581.666 | 402.55 | 600.36 | 402.55 | 191.821 | 402.55 | 129.455 | 402.55 | 0.01803 | 0.01492 | 287.55 | 1.44413 | 1.43637 | 1.14413 | 1.1541 | 0.84413 | 0.84806
402.5 | 1177.196 | 402.5 | 1187.17833 | 402.5 | 877.196 | 402.5 | 873.51386 | 402.5 | 577.196 | 402.5 | 608.81 | 402.5 | 167.461 | 402.5 | 140.272 | 402.5 | 0.04294 | 0.00631 | 287.5 | 1.46239 | 1.44837 | 1.16239 | 1.14159 | 0.86239 | 0.85073
402.45 | 1202.186 | 402.45 | 1190.95917 | 402.45 | 902.186 | 402.45 | 854.31468 | 402.45 | 602.186 | 402.45 | 607.34 | 402.45 | 170.581 | 402.45 | 165.282 | 402.45 | -0.0096 | -0.08101 | 287.45 | 1.46057 | 1.45368 | 1.16057 | 1.15624 | 0.86057 | 0.85484
402.4 | 1214.006 | 402.4 | 1176.97333 | 402.4 | 914.006 | 402.4 | 850.96928 | 402.4 | 614.006 | 402.4 | 615.75 | 402.4 | 179.631 | 402.4 | 162.462 | 402.4 | -0.01719 | -0.11109 | 287.4 | 1.45671 | 1.46044 | 1.15671 | 1.17233 | 0.85671 | 0.8542
402.35 | 1206.006 | 402.35 | 1212.59875 | 402.35 | 906.006 | 402.35 | 875.94526 | 402.35 | 606.006 | 402.35 | 610.35 | 402.35 | 167.191 | 402.35 | 152.562 | 402.35 | -0.0115 | -0.04629 | 287.35 | 1.44842 | 1.46241 | 1.14842 | 1.15464 | 0.84842 | 0.8551
402.3 | 1179.156 | 402.3 | 1204.80417 | 402.3 | 879.156 | 402.3 | 887.40478 | 402.3 | 579.156 | 402.3 | 613.18 | 402.3 | 173.201 | 402.3 | 154.822 | 402.3 | 0.04732 | 0.02959 | 287.3 | 1.47178 | 1.46157 | 1.17178 | 1.15993 | 0.87178 | 0.8608
402.25 | 1220.836 | 402.25 | 1222.05083 | 402.25 | 920.836 | 402.25 | 880.63413 | 402.25 | 620.836 | 402.25 | 624.78 | 402.25 | 199.241 | 402.25 | 175.012 | 402.25 | -0.01368 | -0.06664 | 287.25 | 1.4697 | 1.46313 | 1.1697 | 1.16089 | 0.8697 | 0.86277
402.2 | 1215.636 | 402.2 | 1191.34917 | 402.2 | 915.636 | 402.2 | 878.71208 | 402.2 | 615.636 | 402.2 | 628.29 | 402.2 | 200.551 | 402.2 | 178.682 | 402.2 | 0.00333 | -0.06005 | 287.2 | 1.46885 | 1.47218 | 1.16885 | 1.15838 | 0.86885 | 0.86022
402.15 | 1215.406 | 402.15 | 1225.65833 | 402.15 | 915.406 | 402.15 | 909.4258 | 402.15 | 615.406 | 402.15 | 631.55 | 402.15 | 213.061 | 402.15 | 172.212 | 402.15 | 0.00996 | 0.000511425 | 287.15 | 1.46527 | 1.48136 | 1.16527 | 1.15486 | 0.86527 | 0.86803
402.1 | 1246.426 | 402.1 | 1201.19125 | 402.1 | 946.426 | 402.1 | 945.49215 | 402.1 | 646.426 | 402.1 | 645.54 | 402.1 | 218.311 | 402.1 | 180.672 | 402.1 | -0.02528 | 0.00933 | 287.1 | 1.48017 | 1.47324 | 1.18017 | 1.17335 | 0.88017 | 0.86311
402.05 | 1251.516 | 402.05 | 1226.15125 | 402.05 | 951.516 | 402.05 | 951.20328 | 402.05 | 651.516 | 402.05 | 646.32 | 402.05 | 237.931 | 402.05 | 215.892 | 402.05 | -0.03394 | 0.01037 | 287.05 | 1.47095 | 1.47186 | 1.17095 | 1.17106 | 0.87095 | 0.87639
402 | 1212.626 | 402 | 1213.30833 | 402 | 912.626 | 402 | 951.363 | 402 | 612.626 | 402 | 645.8 | 402 | 214.721 | 402 | 208.752 | 402 | 0.0425 | 0.08811 | 287 | 1.47256 | 1.49568 | 1.17256 | 1.1715 | 0.87256 | 0.87261
401.95 | 1239.056 | 401.95 | 1285.26333 | 401.95 | 939.056 | 401.95 | 924.04437 | 401.95 | 639.056 | 401.95 | 657.43 | 401.95 | 240.531 | 401.95 | 205.942 | 401.95 | 0.01193 | -0.01797 | 286.95 | 1.48192 | 1.49234 | 1.18192 | 1.16117 | 0.88192 | 0.87929
401.9 | 1249.116 | 401.9 | 1250.315 | 401.9 | 949.116 | 401.9 | 929.75372 | 401.9 | 649.116 | 401.9 | 674.42 | 401.9 | 246.661 | 401.9 | 227.212 | 401.9 | 0.0241 | -0.02682 | 286.9 | 1.48662 | 1.47356 | 1.18662 | 1.16884 | 0.88662 | 0.87941
401.85 | 1258.586 | 401.85 | 1229.27125 | 401.85 | 958.586 | 401.85 | 924.25379 | 401.85 | 658.586 | 401.85 | 716.12 | 401.85 | 268.571 | 401.85 | 267.712 | 401.85 | 0.08427 | -0.05644 | 286.85 | 1.49113 | 1.48215 | 1.19113 | 1.17518 | 0.89113 | 0.8831
401.8 | 1263.496 | 401.8 | 1266.045 | 401.8 | 963.496 | 401.8 | 942.47509 | 401.8 | 663.496 | 401.8 | 688.61 | 401.8 | 254.871 | 401.8 | 235.642 | 401.8 | 0.02236 | -0.03056 | 286.8 | 1.49148 | 1.51385 | 1.19148 | 1.18277 | 0.89148 | 0.89908
401.75 | 1266.296 | 401.75 | 1288.61083 | 401.75 | 966.296 | 401.75 | 1005.4927 | 401.75 | 666.296 | 401.75 | 699.22 | 401.75 | 256.511 | 401.75 | 231.052 | 401.75 | 0.03689 | 0.08717 | 286.75 | 1.49275 | 1.50214 | 1.19275 | 1.18875 | 0.89275 | 0.88818
401.7 | 1310.716 | 401.7 | 1267.78917 | 401.7 | 1010.716 | 401.7 | 1024.54457 | 401.7 | 710.716 | 401.7 | 725.82 | 401.7 | 286.441 | 401.7 | 276.362 | 401.7 | -0.00113 | 0.03602 | 286.7 | 1.50474 | 1.51971 | 1.20474 | 1.19116 | 0.90474 | 0.90121
401.65 | 1276.026 | 401.65 | 1300.12667 | 401.65 | 976.026 | 401.65 | 1010.65188 | 401.65 | 676.026 | 401.65 | 727.53 | 401.65 | 282.281 | 401.65 | 293.902 | 401.65 | 0.07117 | 0.0779 | 286.65 | 1.51415 | 1.50101 | 1.21415 | 1.18878 | 0.91415 | 0.89936
401.6 | 1322.436 | 401.6 | 1280.59417 | 401.6 | 1022.436 | 401.6 | 989.5058 | 401.6 | 722.436 | 401.6 | 730.7 | 401.6 | 299.861 | 401.6 | 297.262 | 401.6 | -0.01522 | -0.05588 | 286.6 | 1.52029 | 1.51461 | 1.22029 | 1.20057 | 0.92029 | 0.90148
401.55 | 1349.826 | 401.55 | 1315.07667 | 401.55 | 1049.826 | 401.55 | 1013.94935 | 401.55 | 749.826 | 401.55 | 734.41 | 401.55 | 294.211 | 401.55 | 288.682 | 401.55 | -0.06272 | -0.06258 | 286.55 | 1.52358 | 1.52108 | 1.22358 | 1.20557 | 0.92358 | 0.90389
401.5 | 1351.646 | 401.5 | 1321.49 | 401.5 | 1051.646 | 401.5 | 1017.7686 | 401.5 | 751.646 | 401.5 | 762.54 | 401.5 | 322.671 | 401.5 | 307.382 | 401.5 | -0.01303 | -0.05873 | 286.5 | 1.5326 | 1.51826 | 1.2326 | 1.20511 | 0.9326 | 0.91401
401.45 | 1348.636 | 401.45 | 1359.47167 | 401.45 | 1048.636 | 401.45 | 1011.3742 | 401.45 | 748.636 | 401.45 | 771.83 | 401.45 | 327.051 | 401.45 | 326.502 | 401.45 | 0.01057 | -0.06525 | 286.45 | 1.53495 | 1.50541 | 1.23495 | 1.21441 | 0.93495 | 0.91859
401.4 | 1365.806 | 401.4 | 1345.68083 | 401.4 | 1065.806 | 401.4 | 1057.55836 | 401.4 | 765.806 | 401.4 | 771.67 | 401.4 | 311.491 | 401.4 | 325.002 | 401.4 | -0.02392 | -0.00906 | 286.4 | 1.52961 | 1.52613 | 1.22961 | 1.22415 | 0.92961 | 0.91273
401.35 | 1386.456 | 401.35 | 1331.8575 | 401.35 | 1086.456 | 401.35 | 1085.5372 | 401.35 | 786.456 | 401.35 | 800.58 | 401.35 | 357.821 | 401.35 | 344.042 | 401.35 | -0.01025 | 0.00458 | 286.35 | 1.53932 | 1.55918 | 1.23932 | 1.23049 | 0.93932 | 0.92642
401.3 | 1401.576 | 401.3 | 1380.40167 | 401.3 | 1101.576 | 401.3 | 1123.8628 | 401.3 | 801.576 | 401.3 | 823.57 | 401.3 | 373.411 | 401.3 | 342.862 | 401.3 | 0.00322 | 0.04947 | 286.3 | 1.54408 | 1.55044 | 1.24408 | 1.24682 | 0.94408 | 0.93879
401.25 | 1411.826 | 401.25 | 1421.6875 | 401.25 | 1111.826 | 401.25 | 1099.35358 | 401.25 | 811.826 | 401.25 | 836.7 | 401.25 | 379.131 | 401.25 | 376.382 | 401.25 | 0.0077 | -0.0189 | 286.25 | 1.5541 | 1.57949 | 1.2541 | 1.25671 | 0.9541 | 0.95038
401.2 | 1425.746 | 401.2 | 1446.24667 | 401.2 | 1125.746 | 401.2 | 1132.3372 | 401.2 | 825.746 | 401.2 | 853.52 | 401.2 | 399.821 | 401.2 | 379.702 | 401.2 | 0.01186 | 0.01793 | 286.2 | 1.57018 | 1.58391 | 1.27018 | 1.26921 | 0.97018 | 0.96389
401.15 | 1431.406 | 401.15 | 1418.54583 | 401.15 | 1131.406 | 401.15 | 1156.86771 | 401.15 | 831.406 | 401.15 | 855.1 | 401.15 | 424.921 | 401.15 | 364.832 | 401.15 | 0.00359 | 0.05466 | 286.15 | 1.56866 | 1.55285 | 1.26866 | 1.26122 | 0.96866 | 0.9619
401.1 | 1441.616 | 401.1 | 1455.05417 | 401.1 | 1141.616 | 401.1 | 1161.86007 | 401.1 | 841.616 | 401.1 | 857.93 | 401.1 | 438.501 | 401.1 | 405.792 | 401.1 | -0.01138 | 0.0441 | 286.1 | 1.59434 | 1.58375 | 1.29434 | 1.26185 | 0.99434 | 0.96974
401.05 | 1449.096 | 401.05 | 1437.4175 | 401.05 | 1149.096 | 401.05 | 1147.06758 | 401.05 | 849.096 | 401.05 | 878.13 | 401.05 | 447.561 | 401.05 | 408.842 | 401.05 | 0.01201 | 0.00026549 | 286.05 | 1.60285 | 1.60073 | 1.30285 | 1.27386 | 1.00285 | 0.98296
401 | 1469.526 | 401 | 1451.88 | 401 | 1169.526 | 401 | 1184.13311 | 401 | 869.526 | 401 | 882.98 | 401 | 458.931 | 401 | 408.282 | 401 | -0.01947 | 0.03212 | 286 | 1.60471 | 1.61043 | 1.30471 | 1.29981 | 1.00471 | 0.97955
400.95 | 1500.926 | 400.95 | 1472.21417 | 400.95 | 1200.926 | 400.95 | 1206.39195 | 400.95 | 900.926 | 400.95 | 906.19 | 400.95 | 471.231 | 400.95 | 423.682 | 400.95 | -0.038 | 0.01316 | 285.95 | 1.60359 | 1.62781 | 1.30359 | 1.29482 | 1.00359 | 0.99984
400.9 | 1497.826 | 400.9 | 1499.80667 | 400.9 | 1197.826 | 400.9 | 1197.42594 | 400.9 | 897.826 | 400.9 | 916.44 | 400.9 | 478.861 | 400.9 | 450.182 | 400.9 | -0.0124 | 0.00179 | 285.9 | 1.61848 | 1.62531 | 1.31848 | 1.29726 | 1.01848 | 1.00098
400.85 | 1508.036 | 400.85 | 1459.355 | 400.85 | 1208.036 | 400.85 | 1167.79659 | 400.85 | 908.036 | 400.85 | 934.24 | 400.85 | 474.021 | 400.85 | 449.672 | 400.85 | 0.001 | -0.07652 | 285.85 | 1.62989 | 1.62337 | 1.32989 | 1.32334 | 1.02989 | 1.01882
400.8 | 1499.746 | 400.8 | 1478.985 | 400.8 | 1199.746 | 400.8 | 1201.36232 | 400.8 | 899.746 | 400.8 | 932.47 | 400.8 | 477.571 | 400.8 | 455.412 | 400.8 | 0.01415 | 0.00567 | 285.8 | 1.65952 | 1.64829 | 1.35952 | 1.32968 | 1.05952 | 1.0477
400.75 | 1523.436 | 400.75 | 1509.55667 | 400.75 | 1223.436 | 400.75 | 1170.79235 | 400.75 | 923.436 | 400.75 | 911.51 | 400.75 | 471.331 | 400.75 | 427.492 | 400.75 | -0.07273 | -0.10131 | 285.75 | 1.69056 | 1.66999 | 1.39056 | 1.34596 | 1.09056 | 1.05034
400.7 | 1510.336 | 400.7 | 1466.91667 | 400.7 | 1210.336 | 400.7 | 1191.9686 | 400.7 | 910.336 | 400.7 | 959.87 | 400.7 | 480.461 | 400.7 | 441.342 | 400.7 | 0.045 | -0.0338 | 285.7 | 1.67817 | 1.66982 | 1.37817 | 1.34647 | 1.07817 | 1.05852
400.65 | 1492.346 | 400.65 | 1465.87667 | 400.65 | 1192.346 | 400.65 | 1199.93188 | 400.65 | 892.346 | 400.65 | 934.02 | 400.65 | 495.731 | 400.65 | 428.312 | 400.65 | 0.03182 | 0.0176 | 285.65 | 1.68648 | 1.69945 | 1.38648 | 1.36966 | 1.08648 | 1.06471
400.6 | 1486.256 | 400.6 | 1452.22667 | 400.6 | 1186.256 | 400.6 | 1184.82881 | 400.6 | 886.256 | 400.6 | 913.16 | 400.6 | 455.191 | 400.6 | 446.402 | 400.6 | 0.00442 | 0.000173239 | 285.6 | 1.71419 | 1.73552 | 1.41419 | 1.38617 | 1.11419 | 1.09101
400.55 | 1449.536 | 400.55 | 1458.3475 | 400.55 | 1149.536 | 400.55 | 1191.24096 | 400.55 | 849.536 | 400.55 | 914.33 | 400.55 | 443.151 | 400.55 | 449.262 | 400.55 | 0.07974 | 0.08583 | 285.55 | 1.73391 | 1.74433 | 1.43391 | 1.39049 | 1.13391 | 1.10173
400.5 | 1452.226 | 400.5 | 1461.7275 | 400.5 | 1152.226 | 400.5 | 1185.15358 | 400.5 | 852.226 | 400.5 | 890.98 | 400.5 | 438.891 | 400.5 | 426.612 | 400.5 | 0.03013 | 0.06856 | 285.5 | 1.72938 | 1.75698 | 1.42938 | 1.41427 | 1.12938 | 1.11689
400.45 | 1470.436 | 400.45 | 1402.75083 | 400.45 | 1170.436 | 400.45 | 1163.50171 | 400.45 | 870.436 | 400.45 | 883.27 | 400.45 | 447.921 | 400.45 | 416.162 | 400.45 | -0.02073 | -0.01006 | 285.45 | 1.75133 | 1.7643 | 1.45133 | 1.42136 | 1.15133 | 1.12605
400.4 | 1462.596 | 400.4 | 1380.68333 | 400.4 | 1162.596 | 400.4 | 1156.55358 | 400.4 | 862.596 | 400.4 | 862.62 | 400.4 | 402.651 | 400.4 | 413.882 | 400.4 | -0.04426 | -0.00805 | 285.4 | 1.7902 | 1.79435 | 1.4902 | 1.43514 | 1.1902 | 1.13024
400.35 | 1428.796 | 400.35 | 1331.77083 | 400.35 | 1128.796 | 400.35 | 1159.66471 | 400.35 | 828.796 | 400.35 | 865.23 | 400.35 | 360.211 | 400.35 | 384.052 | 400.35 | 0.02798 | 0.06533 | 285.35 | 1.8038 | 1.81899 | 1.5038 | 1.44275 | 1.2038 | 1.16197
400.3 | 1417.256 | 400.3 | 1325.30333 | 400.3 | 1117.256 | 400.3 | 1136.25051 | 400.3 | 817.256 | 400.3 | 825.58 | 400.3 | 357.781 | 400.3 | 365.732 | 400.3 | -0.02419 | 0.04249 | 285.3 | 1.80507 | 1.8316 | 1.50507 | 1.48221 | 1.20507 | 1.18795
400.25 | 1394.286 | 400.25 | 1313.37583 | 400.25 | 1094.286 | 400.25 | 1090.85256 | 400.25 | 794.286 | 400.25 | 834 | 400.25 | 342.821 | 400.25 | 344.952 | 400.25 | 0.0375 | -0.000612474 | 285.25 | 1.85177 | 1.86658 | 1.55177 | 1.50644 | 1.25177 | 1.21088
400.2 | 1372.396 | 400.2 | 1281.60167 | 400.2 | 1072.396 | 400.2 | 1087.50717 | 400.2 | 772.396 | 400.2 | 802.74 | 400.2 | 307.551 | 400.2 | 312.672 | 400.2 | 0.02184 | 0.03642 | 285.2 | 1.87755 | 1.91384 | 1.57755 | 1.52464 | 1.27755 | 1.22362
400.15 | 1381.256 | 400.15 | 1330.5575 | 400.15 | 1081.256 | 400.15 | 1064.25802 | 400.15 | 781.256 | 400.15 | 778.26 | 400.15 | 303.331 | 400.15 | 304.262 | 400.15 | -0.04219 | -0.02671 | 285.15 | 1.89261 | 1.90751 | 1.59261 | 1.54849 | 1.29261 | 1.23807
400.1 | 1315.796 | 400.1 | 1274.28917 | 400.1 | 1015.796 | 400.1 | 1062.01829 | 400.1 | 715.796 | 400.1 | 770.85 | 400.1 | 264.521 | 400.1 | 312.862 | 400.1 | 0.07409 | 0.09923 | 285.1 | 1.94106 | 1.96965 | 1.64106 | 1.57455 | 1.34106 | 1.28443
400.05 | 1324.176 | 400.05 | 1273.325 | 400.05 | 1024.176 | 400.05 | 1031.6116 | 400.05 | 724.176 | 400.05 | 760.93 | 400.05 | 267.361 | 400.05 | 263.802 | 400.05 | 0.03861 | 0.02305 | 285.05 | 1.98585 | 2.01448 | 1.68585 | 1.61035 | 1.38585 | 1.30337
400 | 1344.576 | 400 | 1307.98083 | 400 | 1044.576 | 400 | 1023.61106 | 400 | 744.576 | 400 | 736.65 | 400 | 241.361 | 400 | 262.602 | 400 | -0.04802 | -0.03322 | 285 | 2.0317 | 2.0673 | 1.7317 | 1.63958 | 1.4317 | 1.35707
399.95 | 1312.456 | 399.95 | 1302.965 | 399.95 | 1012.456 | 399.95 | 1016.90785 | 399.95 | 712.456 | 399.95 | 721.78 | 399.95 | 226.051 | 399.95 | 231.282 | 399.95 | -0.01225 | 0.01761 | 284.95 | 2.06287 | 2.09338 | 1.76287 | 1.67606 | 1.46287 | 1.39388
399.9 | 1300.386 | 399.9 | 1256.64167 | 399.9 | 1000.386 | 399.9 | 998.00328 | 399.9 | 700.386 | 399.9 | 690.78 | 399.9 | 217.931 | 399.9 | 206.862 | 399.9 | -0.04697 | 0.00465 | 284.9 | 2.10331 | 2.1573 | 1.80331 | 1.72969 | 1.50331 | 1.43459
399.85 | 1315.566 | 399.85 | 1297.07167 | 399.85 | 1015.566 | 399.85 | 1009.51249 | 399.85 | 715.566 | 399.85 | 708.75 | 399.85 | 180.251 | 399.85 | 219.582 | 399.85 | -0.04314 | -0.00305 | 284.85 | 2.1588 | 2.17243 | 1.8588 | 1.76965 | 1.5588 | 1.47768
399.8 | 1302.336 | 399.8 | 1272.45833 | 399.8 | 1002.336 | 399.8 | 963.55017 | 399.8 | 702.336 | 399.8 | 707.84 | 399.8 | 194.131 | 399.8 | 208.672 | 399.8 | -0.01853 | -0.06665 | 284.8 | 2.17462 | 2.21714 | 1.87462 | 1.82295 | 1.57462 | 1.52158
399.75 | 1315.086 | 399.75 | 1272.1875 | 399.75 | 1015.086 | 399.75 | 964.67358 | 399.75 | 715.086 | 399.75 | 705.46 | 399.75 | 166.071 | 399.75 | 215.632 | 399.75 | -0.04842 | -0.08983 | 284.75 | 2.22207 | 2.20557 | 1.92207 | 1.80822 | 1.62207 | 1.58424
399.7 | 1304.696 | 399.7 | 1251.62583 | 399.7 | 1004.696 | 399.7 | 948.46485 | 399.7 | 704.696 | 399.7 | 716.41 | 399.7 | 164.561 | 399.7 | 217.192 | 399.7 | -0.00698 | -0.10087 | 284.7 | 2.26623 | 2.3 | 1.96623 | 1.84889 | 1.66623 | 1.62973
399.65 | 1306.796 | 399.65 | 1305.08833 | 399.65 | 1006.796 | 399.65 | 938.21038 | 399.65 | 706.796 | 399.65 | 694.58 | 399.65 | 150.831 | 399.65 | 194.222 | 399.65 | -0.05253 | -0.12511 | 284.65 | 2.28637 | 2.26731 | 1.98637 | 1.90537 | 1.68637 | 1.63723
399.6 | 1303.286 | 399.6 | 1260.4225 | 399.6 | 1003.286 | 399.6 | 973.08587 | 399.6 | 703.286 | 399.6 | 725.07 | 399.6 | 149.911 | 399.6 | 186.742 | 399.6 | 0.01224 | -0.04988 | 284.6 | 2.26784 | 2.28544 | 1.96784 | 1.94675 | 1.66784 | 1.67867
399.55 | 1286.176 | 399.55 | 1265.0375 | 399.55 | 986.176 | 399.55 | 987.94403 | 399.55 | 686.176 | 399.55 | 703.97 | 399.55 | 177.301 | 399.55 | 199.882 | 399.55 | 0.00631 | 0.01326 | 284.55 | 2.3 | 2.27033 | 2 | 1.96874 | 1.7 | 1.7
399.5 | 1276.486 | 399.5 | 1242.66667 | 399.5 | 976.486 | 399.5 | 998.163 | 399.5 | 676.486 | 399.5 | 689.63 | 399.5 | 175.491 | 399.5 | 181.272 | 399.5 | -0.00157 | 0.05254 | 284.5 | 2.29588 | 2.21587 | 1.99588 | 1.97622 | 1.69588 | 1.68746
399.45 | 1271.906 | 399.45 | 1254.15 | 399.45 | 971.906 | 399.45 | 959.92969 | 399.45 | 671.906 | 399.45 | 705.52 | 399.45 | 151.391 | 399.45 | 173.332 | 399.45 | 0.03766 | -0.01315 | 284.45 | 2.2668 | 2.20994 | 1.9668 | 2 | 1.6668 | 1.68002
399.4 | 1290.826 | 399.4 | 1271.61333 | 399.4 | 990.826 | 399.4 | 957.95085 | 399.4 | 690.826 | 399.4 | 695.45 | 399.4 | 162.211 | 399.4 | 175.262 | 399.4 | -0.01909 | -0.05469 | 284.4 | 2.21988 | 2.10641 | 1.91988 | 1.99295 | 1.61988 | 1.68711
399.35 | 1265.976 | 399.35 | 1324.14417 | 399.35 | 965.976 | 399.35 | 932.59863 | 399.35 | 665.976 | 399.35 | 698.28 | 399.35 | 175.151 | 399.35 | 179.832 | 399.35 | 0.03575 | -0.05482 | 284.35 | 2.19173 | 2.08896 | 1.89173 | 1.94776 | 1.59173 | 1.66987
399.3 | 1266.866 | 399.3 | 1288.32917 | 399.3 | 966.866 | 399.3 | 922.53229 | 399.3 | 666.866 | 399.3 | 696.92 | 399.3 | 161.971 | 399.3 | 175.012 | 399.3 | 0.0314 | -0.07629 | 284.3 | 2.14271 | 2.04123 | 1.84271 | 1.91098 | 1.54271 | 1.63828
399.25 | 1293.796 | 399.25 | 1261.08333 | 399.25 | 993.796 | 399.25 | 978.44915 | 399.25 | 693.796 | 399.25 | 700.04 | 399.25 | 182.481 | 399.25 | 135.811 | 399.25 | -0.0163 | -0.02049 | 284.25 | 2.08832 | 1.97815 | 1.78832 | 1.89969 | 1.48832 | 1.58485
399.2 | 1275.976 | 399.2 | 1247.325 | 399.2 | 975.976 | 399.2 | 1005.33652 | 399.2 | 675.976 | 399.2 | 692.76 | 399.2 | 169.981 | 399.2 | 145.692 | 399.2 | 0.00538 | 0.0676 | 284.2 | 2.04664 | 1.90384 | 1.74664 | 1.85029 | 1.44664 | 1.54083
399.15 | 1268.236 | 399.15 | 1222.89042 | 399.15 | 968.236 | 399.15 | 980.23809 | 399.15 | 668.236 | 399.15 | 691.94 | 399.15 | 151.801 | 399.15 | 184.942 | 399.15 | 0.01923 | 0.03389 | 284.15 | 1.97689 | 1.84921 | 1.67689 | 1.76344 | 1.37689 | 1.49167
399.1 | 1299.526 | 399.1 | 1249.64333 | 399.1 | 999.526 | 399.1 | 953.20696 | 399.1 | 699.526 | 399.1 | 703.44 | 399.1 | 174.141 | 399.1 | 189.222 | 399.1 | -0.02127 | -0.08129 | 284.1 | 1.92899 | 1.79204 | 1.62899 | 1.7102 | 1.32899 | 1.40256
399.05 | 1291.566 | 399.05 | 1260.17333 | 399.05 | 991.566 | 399.05 | 932.78498 | 399.05 | 691.566 | 399.05 | 707.25 | 399.05 | 194.651 | 399.05 | 178.382 | 399.05 | 0.0018 | -0.10541 | 284.05 | 1.8664 | 1.75847 | 1.5664 | 1.62655 | 1.2664 | 1.3367
399 | 1305.556 | 399 | 1270.70333 | 399 | 1005.556 | 399 | 963.91399 | 399 | 705.556 | 399 | 680.81 | 399 | 180.751 | 399 | 163.802 | 399 | -0.07616 | -0.07235 | 284 | 1.77875 | 1.70817 | 1.47875 | 1.59 | 1.17875 | 1.2848
398.95 | 1280.746 | 398.95 | 1256.54417 | 398.95 | 980.746 | 398.95 | 982.05543 | 398.95 | 680.746 | 398.95 | 677.81 | 398.95 | 170.921 | 398.95 | 167.242 | 398.95 | -0.03245 | 0.01254 | 283.95 | 1.72857 | 1.67366 | 1.42857 | 1.5256 | 1.12857 | 1.22264
398.9 | 1263.346 | 398.9 | 1248.21333 | 398.9 | 963.346 | 398.9 | 976.21297 | 398.9 | 663.346 | 398.9 | 709.97 | 398.9 | 179.421 | 398.9 | 175.192 | 398.9 | 0.06314 | 0.03575 | 283.9 | 1.68287 | 1.62642 | 1.38287 | 1.47324 | 1.08287 | 1.15787
398.85 | 1302.716 | 398.85 | 1291.43833 | 398.85 | 1002.716 | 398.85 | 975.44451 | 398.85 | 702.716 | 398.85 | 721.48 | 398.85 | 171.931 | 398.85 | 154.502 | 398.85 | 0.00657 | -0.04413 | 283.85 | 1.64434 | 1.58726 | 1.34434 | 1.41759 | 1.04434 | 1.11292
398.8 | 1318.016 | 398.8 | 1294.255 | 398.8 | 1018.016 | 398.8 | 1006.88055 | 398.8 | 718.016 | 398.8 | 701.99 | 398.8 | 163.931 | 398.8 | 152.672 | 398.8 | -0.06083 | -0.01308 | 283.8 | 1.58584 | 1.53766 | 1.28584 | 1.38263 | 0.98584 | 1.05627
398.75 | 1337.996 | 398.75 | 1293.7025 | 398.75 | 1037.996 | 398.75 | 1023.89147 | 398.75 | 737.996 | 398.75 | 716.98 | 398.75 | 170.431 | 398.75 | 164.562 | 398.75 | -0.0722 | -0.01957 | 283.75 | 1.56692 | 1.50476 | 1.26692 | 1.32757 | 0.96692 | 1.01318
398.7 | 1346.296 | 398.7 | 1324.50167 | 398.7 | 1046.296 | 398.7 | 988.42321 | 398.7 | 746.296 | 398.7 | 718.6 | 398.7 | 151.901 | 398.7 | 168.922 | 398.7 | -0.08565 | -0.1055 | 283.7 | 1.53816 | 1.47778 | 1.23816 | 1.29217 | 0.93816 | 0.98211
398.65 | 1353.766 | 398.65 | 1295.17583 | 398.65 | 1053.766 | 398.65 | 1003.45529 | 398.65 | 753.766 | 398.65 | 717.85 | 398.65 | 210.671 | 398.65 | 193.642 | 398.65 | -0.10195 | -0.09096 | 283.65 | 1.50305 | 1.45514 | 1.20305 | 1.25217 | 0.90305 | 0.93277
398.6 | 1327.696 | 398.6 | 1316.66917 | 398.6 | 1027.696 | 398.6 | 1037.83208 | 398.6 | 727.696 | 398.6 | 749.83 | 398.6 | 189.741 | 398.6 | 173.522 | 398.6 | 0.01056 | 0.02821 | 283.6 | 1.48351 | 1.45208 | 1.18351 | 1.21293 | 0.88351 | 0.90959
398.55 | 1363.546 | 398.55 | 1355.03 | 398.55 | 1063.546 | 398.55 | 1006.6942 | 398.55 | 763.546 | 398.55 | 748.68 | 398.55 | 199.501 | 398.55 | 164.352 | 398.55 | -0.06299 | -0.10409 | 283.55 | 1.44804 | 1.42261 | 1.14804 | 1.18438 | 0.84804 | 0.87698
398.5 | 1353.896 | 398.5 | 1372.46083 | 398.5 | 1053.896 | 398.5 | 1045.77761 | 398.5 | 753.896 | 398.5 | 751.26 | 398.5 | 212.121 | 398.5 | 173.122 | 398.5 | -0.03889 | -0.0084 | 283.5 | 1.42853 | 1.40776 | 1.12853 | 1.16143 | 0.82853 | 0.84982
398.45 | 1353.236 | 398.45 | 1340.795 | 398.45 | 1053.236 | 398.45 | 1041.44369 | 398.45 | 753.236 | 398.45 | 737.81 | 398.45 | 223.481 | 398.45 | 199.052 | 398.45 | -0.06306 | -0.01557 | 283.45 | 1.40661 | 1.39699 | 1.10661 | 1.14441 | 0.80661 | 0.83596
398.4 | 1355.656 | 398.4 | 1336.28833 | 398.4 | 1055.656 | 398.4 | 1065.68137 | 398.4 | 755.656 | 398.4 | 787.26 | 398.4 | 220.741 | 398.4 | 194.482 | 398.4 | 0.02583 | 0.02704 | 283.4 | 1.39502 | 1.37587 | 1.09502 | 1.11993 | 0.79502 | 0.81731
398.35 | 1394.886 | 398.35 | 1341.8675 | 398.35 | 1094.886 | 398.35 | 1049.54894 | 398.35 | 794.886 | 398.35 | 786.27 | 398.35 | 222.691 | 398.35 | 202.382 | 398.35 | -0.05415 | -0.08263 | 283.35 | 1.3816 | 1.36226 | 1.0816 | 1.11606 | 0.7816 | 0.7992
398.3 | 1373.696 | 398.3 | 1364.46583 | 398.3 | 1073.696 | 398.3 | 1115.41857 | 398.3 | 773.696 | 398.3 | 774.14 | 398.3 | 228.801 | 398.3 | 208.682 | 398.3 | -0.03495 | 0.08845 | 283.3 | 1.36887 | 1.3564 | 1.06887 | 1.09393 | 0.76887 | 0.77621
398.25 | 1414.596 | 398.25 | 1384.93 | 398.25 | 1114.596 | 398.25 | 1100.72014 | 398.25 | 814.596 | 398.25 | 786.06 | 398.25 | 226.461 | 398.25 | 203.142 | 398.25 | -0.09379 | -0.02174 | 283.25 | 1.35225 | 1.34809 | 1.05225 | 1.07637 | 0.75225 | 0.76672
398.2 | 1421.836 | 398.2 | 1383.48917 | 398.2 | 1121.836 | 398.2 | 1074.60833 | 398.2 | 821.836 | 398.2 | 796.34 | 398.2 | 235.571 | 398.2 | 209.772 | 398.2 | -0.08872 | -0.08725 | 283.2 | 1.34939 | 1.33901 | 1.04939 | 1.05765 | 0.74939 | 0.75321
398.15 | 1418.566 | 398.15 | 1388.15833 | 398.15 | 1118.566 | 398.15 | 1091.52341 | 398.15 | 818.566 | 398.15 | 786.42 | 398.15 | 228.031 | 398.15 | 225.032 | 398.15 | -0.10101 | -0.04764 | 283.15 | 1.34006 | 1.33907 | 1.04006 | 1.05031 | 0.74006 | 0.74236
398.1 | 1385.646 | 398.1 | 1386.67417 | 398.1 | 1085.646 | 398.1 | 1089.65816 | 398.1 | 785.646 | 398.1 | 786.36 | 398.1 | 247.311 | 398.1 | 235.452 | 398.1 | -0.03558 | 0.01425 | 283.1 | 1.33258 | 1.33379 | 1.03258 | 1.04866 | 0.73258 | 0.73713
398.05 | 1410.926 | 398.05 | 1370.9225 | 398.05 | 1110.926 | 398.05 | 1071.54334 | 398.05 | 810.926 | 398.05 | 812.06 | 398.05 | 252.621 | 398.05 | 238.582 | 398.05 | -0.03721 | -0.07152 | 283.05 | 1.33252 | 1.31942 | 1.03252 | 1.03912 | 0.73252 | 0.7313
398 | 1403.576 | 398 | 1379.62167 | 398 | 1103.576 | 398 | 1052.10102 | 398 | 803.576 | 398 | 791.46 | 398 | 225.881 | 398 | 244.932 | 398 | -0.06161 | -0.09494 | 283 | 1.32984 | 1.32697 | 1.02984 | 1.03431 | 0.72984 | 0.72968
397.95 | 1355.656 | 397.95 | 1359.385 | 397.95 | 1055.656 | 397.95 | 1057.58498 | 397.95 | 755.656 | 397.95 | 790.78 | 397.95 | 236.171 | 397.95 | 254.082 | 397.95 | 0.0325 | 0.0112 | 282.95 | 1.32268 | 1.3195 | 1.02268 | 1.02614 | 0.72268 | 0.72309
397.9 | 1374.146 | 397.9 | 1346.8075 | 397.9 | 1074.146 | 397.9 | 1099.94812 | 397.9 | 774.146 | 397.9 | 799.52 | 397.9 | 245.851 | 397.9 | 246.902 | 397.9 | 0.01225 | 0.05728 | 282.9 | 1.31877 | 1.31639 | 1.01877 | 1.02249 | 0.71877 | 0.72151
397.85 | 1359.576 | 397.85 | 1318.16417 | 397.85 | 1059.576 | 397.85 | 1083.05611 | 397.85 | 759.576 | 397.85 | 795.04 | 397.85 | 260.161 | 397.85 | 223.672 | 397.85 | 0.03277 | 0.05324 | 282.85 | 1.32059 | 1.31221 | 1.02059 | 1.02226 | 0.72059 | 0.71874
397.8 | 1359.236 | 397.8 | 1306.20417 | 397.8 | 1059.236 | 397.8 | 998.82321 | 397.8 | 759.236 | 397.8 | 766.95 | 397.8 | 284.051 | 397.8 | 220.412 | 397.8 | -0.01979 | -0.11091 | 282.8 | 1.31625 | 1.30979 | 1.01625 | 1.01801 | 0.71625 | 0.71304
397.75 | 1334.406 | 397.75 | 1322.985 | 397.75 | 1034.406 | 397.75 | 1030.19536 | 397.75 | 734.406 | 397.75 | 744.98 | 397.75 | 228.721 | 397.75 | 259.412 | 397.75 | -0.01199 | -8.88575e-05 | 282.75 | 1.31228 | 1.30828 | 1.01228 | 1.01916 | 0.71228 | 0.71268
397.7 | 1308.106 | 397.7 | 1281.11417 | 397.7 | 1008.106 | 397.7 | 1030.0729 | 397.7 | 708.106 | 397.7 | 727.95 | 397.7 | 229.051 | 397.7 | 257.822 | 397.7 | 0.0081 | 0.05203 | 282.7 | 1.31365 | 1.30901 | 1.01365 | 1.01732 | 0.71365 | 0.71384
397.65 | 1317.476 | 397.65 | 1249.81667 | 397.65 | 1017.476 | 397.65 | 1024.6901 | 397.65 | 717.476 | 397.65 | 722.06 | 397.65 | 205.791 | 397.65 | 236.332 | 397.65 | -0.02172 | 0.02284 | 282.65 | 1.31241 | 1.30965 | 1.01241 | 1.01851 | 0.71241 | 0.71089
397.6 | 1275.476 | 397.6 | 1245.85167 | 397.6 | 975.476 | 397.6 | 1038.16041 | 397.6 | 675.476 | 397.6 | 698.94 | 397.6 | 225.731 | 397.6 | 235.402 | 397.6 | 0.01808 | 0.13282 | 282.6 | 1.30793 | 1.31269 | 1.00793 | 1.01889 | 0.70793 | 0.70886
397.55 | 1266.516 | 397.55 | 1207.71833 | 397.55 | 966.516 | 397.55 | 1005.22648 | 397.55 | 666.516 | 397.55 | 673.07 | 397.55 | 217.241 | 397.55 | 212.972 | 397.55 | -0.0131 | 0.08622 | 282.55 | 1.30663 | 1.31398 | 1.00663 | 1.01453 | 0.70663 | 0.71237
397.5 | 1247.266 | 397.5 | 1209.68458 | 397.5 | 947.266 | 397.5 | 960.12491 | 397.5 | 647.266 | 397.5 | 672.65 | 397.5 | 223.991 | 397.5 | 201.912 | 397.5 | 0.02442 | 0.03629 | 282.5 | 1.31175 | 1.31208 | 1.01175 | 1.01289 | 0.71175 | 0.71187
397.45 | 1227.336 | 397.45 | 1217.165 | 397.45 | 927.336 | 397.45 | 975.31672 | 397.45 | 627.336 | 397.45 | 653.34 | 397.45 | 172.941 | 397.45 | 185.262 | 397.45 | 0.02751 | 0.10569 | 282.45 | 1.311 | 1.30589 | 1.011 | 1.01399 | 0.711 | 0.70914
397.4 | 1217.336 | 397.4 | 1146.45583 | 397.4 | 917.336 | 397.4 | 923.70717 | 397.4 | 617.336 | 397.4 | 617.4 | 397.4 | 169.471 | 397.4 | 144.132 | 397.4 | -0.02069 | 0.02461 | 282.4 | 1.30618 | 1.31068 | 1.00618 | 1.01032 | 0.70618 | 0.71127
397.35 | 1167.656 | 397.35 | 1173.39833 | 397.35 | 867.656 | 397.35 | 930.69078 | 397.35 | 567.656 | 397.35 | 604.8 | 397.35 | 143.411 | 397.35 | 152.252 | 397.35 | 0.05434 | 0.13719 | 282.35 | 1.31023 | 1.30908 | 1.01023 | 1.01383 | 0.71023 | 0.70732
397.3 | 1156.516 | 397.3 | 1153.92 | 397.3 | 856.516 | 397.3 | 930.4157 | 397.3 | 556.516 | 397.3 | 596.8 | 397.3 | 143.281 | 397.3 | 135.713 | 397.3 | 0.06135 | 0.15883 | 282.3 | 1.30487 | 1.30958 | 1.00487 | 1.00839 | 0.70487 | 0.70778
397.25 | 1142.366 | 397.25 | 1144.08875 | 397.25 | 842.366 | 397.25 | 873.35768 | 397.25 | 542.366 | 397.25 | 577.91 | 397.25 | 139.931 | 397.25 | 117.426 | 397.25 | 0.05373 | 0.07535 | 282.25 | 1.30747 | 1.31171 | 1.00747 | 1.00766 | 0.70747 | 0.70653
397.2 | 1152.596 | 397.2 | 1118.83625 | 397.2 | 852.596 | 397.2 | 853.85679 | 397.2 | 552.596 | 397.2 | 567.35 | 397.2 | 109.421 | 397.2 | 108.34 | 397.2 | 0.01335 | 0.01682 | 282.2 | 1.30842 | 1.30874 | 1.00842 | 1.00184 | 0.70842 | 0.70752
397.15 | 1123.206 | 397.15 | 1085.97875 | 397.15 | 823.206 | 397.15 | 790.51795 | 397.15 | 523.206 | 397.15 | 544.27 | 397.15 | 90.221 | 397.15 | 97.113 | 397.15 | 0.02812 | -0.0486 | 282.15 | 1.30643 | 1.31002 | 1.00643 | 1.00493 | 0.70643 | 0.70874
397.1 | 1109.916 | 397.1 | 1105.15917 | 397.1 | 809.916 | 397.1 | 822.31249 | 397.1 | 509.916 | 397.1 | 519.92 | 397.1 | 128.991 | 397.1 | 87.902 | 397.1 | 0.00843 | 0.04007 | 282.1 | 1.30633 | 1.30785 | 1.00633 | 1.00446 | 0.70633 | 0.70533
397.05 | 1094.986 | 397.05 | 1082.3225 | 397.05 | 794.986 | 397.05 | 826.57898 | 397.05 | 494.986 | 397.05 | 493.84 | 397.05 | 101.231 | 397.05 | 74.731 | 397.05 | -0.01127 | 0.07814 | 282.05 | 1.30351 | 1.31034 | 1.00351 | 1.00461 | 0.70351 | 0.709
397 | 1082.026 | 397 | 1048.33292 | 397 | 782.026 | 397 | 839.81502 | 397 | 482.026 | 397 | 482.95 | 397 | 68.021 | 397 | 81.98 | 397 | -0.0061 | 0.12985 | 282 | 1.30645 | 1.31169 | 1.00645 | 1.008 | 0.70645 | 0.70695
396.95 | 1101.926 | 396.95 | 1079.3325 | 396.95 | 801.926 | 396.95 | 843.95904 | 396.95 | 501.926 | 396.95 | 484.23 | 396.95 | 58.241 | 396.95 | 70.478 | 396.95 | -0.0433 | 0.09834 | 281.95 | 1.30599 | 1.30899 | 1.00599 | 1.0057 | 0.70599 | 0.70662
396.9 | 1072.496 | 396.9 | 1057.64417 | 396.9 | 772.496 | 396.9 | 787.23823 | 396.9 | 472.496 | 396.9 | 471.13 | 396.9 | 36.521 | 396.9 | 71.186 | 396.9 | -0.00953 | 0.04594 | 281.9 | 1.3092 | 1.30013 | 1.0092 | 1.00813 | 0.7092 | 0.70797
396.85 | 1055.926 | 396.85 | 1030.42542 | 396.85 | 755.926 | 396.85 | 777.39372 | 396.85 | 455.926 | 396.85 | 480.07 | 396.85 | 76.611 | 396.85 | 45.451 | 396.85 | 0.0404 | 0.05967 | 281.85 | 1.3034 | 1.30553 | 1.0034 | 1.01059 | 0.7034 | 0.7049
396.8 | 1038.786 | 396.8 | 1019.37542 | 396.8 | 738.786 | 396.8 | 771.48737 | 396.8 | 438.786 | 396.8 | 455.67 | 396.8 | 62.141 | 396.8 | 44.971 | 396.8 | 0.02828 | 0.08223 | 281.8 | 1.30453 | 1.30741 | 1.00453 | 1.00997 | 0.70453 | 0.70269
396.75 | 1077.886 | 396.75 | 1017.28458 | 396.75 | 777.886 | 396.75 | 759.25939 | 396.75 | 477.886 | 396.75 | 466.84 | 396.75 | 57.891 | 396.75 | 12.74 | 396.75 | -0.02839 | -0.01954 | 281.75 | 1.30426 | 1.30609 | 1.00426 | 1.00829 | 0.70426 | 0.70692
396.7 | 1064.396 | 396.7 | 1031.76875 | 396.7 | 764.396 | 396.7 | 762.70594 | 396.7 | 464.396 | 396.7 | 468.19 | 396.7 | 37.971 | 396.7 | 13.955 | 396.7 | 0.00102 | 0.01406 | 281.7 | 1.30357 | 1.30758 | 1.00357 | 1.00894 | 0.70357 | 0.70319
396.65 | 1053.476 | 396.65 | 1057.24333 | 396.65 | 753.476 | 396.65 | 737.20819 | 396.65 | 453.476 | 396.65 | 438.88 | 396.65 | 30.561 | 396.65 | 42.94 | 396.65 | -0.03278 | -0.01409 | 281.65 | 1.30276 | 1.30123 | 1.00276 | 1.00832 | 0.70276 | 0.70506
396.6 | 1055.096 | 396.6 | 1056.81542 | 396.6 | 755.096 | 396.6 | 737.83823 | 396.6 | 455.096 | 396.6 | 441.64 | 396.6 | 33.841 | 396.6 | 37.673 | 396.6 | -0.03078 | -0.01608 | 281.6 | 1.307 | 1.30511 | 1.007 | 1.00745 | 0.707 | 0.70231
396.55 | 1062.326 | 396.55 | 1048.83125 | 396.55 | 762.326 | 396.55 | 710.60478 | 396.55 | 462.326 | 396.55 | 449.46 | 396.55 | 18.671 | 396.55 | 6.791 | 396.55 | -0.03035 | -0.08377 | 281.55 | 1.30651 | 1.30732 | 1.00651 | 1.01123 | 0.70651 | 0.70454
396.5 | 1054.516 | 396.5 | 1046.10125 | 396.5 | 754.516 | 396.5 | 732.40396 | 396.5 | 454.516 | 396.5 | 454.7 | 396.5 | 13.147 | 396.5 | 1.849 | 396.5 | -0.00487 | -0.02556 | 281.5 | 1.3038 | 1.30829 | 1.0038 | 1.00421 | 0.7038 | 0.7026
396.45 | 1058.556 | 396.45 | 1008.60708 | 396.45 | 758.556 | 396.45 | 744.1084 | 396.45 | 458.556 | 396.45 | 440.38 | 396.45 | 21.531 | 396.45 | 23.713 | 396.45 | -0.04005 | -0.0107 | 281.45 | 1.30634 | 1.30615 | 1.00634 | 1.00407 | 0.70634 | 0.70375
396.4 | 1061.646 | 396.4 | 1005.66042 | 396.4 | 761.646 | 396.4 | 760.51058 | 396.4 | 461.646 | 396.4 | 434.03 | 396.4 | 24.761 | 396.4 | 16.698 | 396.4 | -0.05824 | 0.01524 | 281.4 | 1.30588 | 1.30531 | 1.00588 | 1.00201 | 0.70588 | 0.70401
396.35 | 1037.166 | 396.35 | 1042.4775 | 396.35 | 737.166 | 396.35 | 720.33038 | 396.35 | 437.166 | 396.35 | 447.11 | 396.35 | 25.511 | 396.35 | -2.616 | 396.35 | 0.01529 | -0.01464 | 281.35 | 1.30332 | 1.30455 | 1.00332 | 1.00782 | 0.70332 | 0.70094
396.3 | 1033.856 | 396.3 | 1033.17167 | 396.3 | 733.856 | 396.3 | 743.5316 | 396.3 | 433.856 | 396.3 | 430.12 | 396.3 | 46.641 | 396.3 | -8.374 | 396.3 | -0.01032 | 0.03734 | 281.3 | 1.30615 | 1.30699 | 1.00615 | 1.00441 | 0.70615 | 0.70309
396.25 | 1065.316 | 396.25 | 1043.05708 | 396.25 | 765.316 | 396.25 | 736.32082 | 396.25 | 465.316 | 396.25 | 415.49 | 396.25 | 32.471 | 396.25 | 3.131 | 396.25 | -0.10068 | -0.0394 | 281.25 | 1.30493 | 1.30312 | 1.00493 | 1.00599 | 0.70493 | 0.70348
396.2 | 1043.836 | 396.2 | 1009.01875 | 396.2 | 743.836 | 396.2 | 727.85529 | 396.2 | 443.836 | 396.2 | 421.86 | 396.2 | 24.371 | 396.2 | 11.866 | 396.2 | -0.04585 | -0.0132 | 281.2 | 1.30374 | 1.3 | 1.00374 | 1.00745 | 0.70374 | 0.70505
396.15 | 1008.387 | 396.15 | 1028.57292 | 396.15 | 708.387 | 396.15 | 728.81898 | 396.15 | 408.387 | 396.15 | 411.27 | 396.15 | 36.391 | 396.15 | 11.626 | 396.15 | 0.00466 | 0.05926 | 281.15 | 1.3058 | 1.30331 | 1.0058 | 1.00067 | 0.7058 | 0.70335
396.1 | 1036.416 | 396.1 | 1023.86042 | 396.1 | 736.416 | 396.1 | 723.99522 | 396.1 | 436.416 | 396.1 | 429.85 | 396.1 | 37.691 | 396.1 | 22.675 | 396.1 | -0.01593 | -0.00598 | 281.1 | 1.30233 | 1.30429 | 1.00233 | 1.00388 | 0.70233 | 0.70312
396.05 | 1025.186 | 396.05 | 1032.9225 | 396.05 | 725.186 | 396.05 | 695.32956 | 396.05 | 425.186 | 396.05 | 442.71 | 396.05 | 13.741 | 396.05 | 8.022 | 396.05 | 0.0308 | -0.03971 | 281.05 | 1.30028 | 1.30511 | 1.00028 | 1.00521 | 0.70028 | 0.70205
396 | 1040.266 | 396 | 1054.23708 | 396 | 740.266 | 396 | 703.40464 | 396 | 440.266 | 396 | 427.24 | 396 | 33.371 | 396 | 11.164 | 396 | -0.02854 | -0.05394 | 281 | 1.30465 | 1.30707 | 1.00465 | 1.00604 | 0.70465 | 0.70422
395.95 | 1023.246 | 395.95 | 1029.78625 | 395.95 | 723.246 | 395.95 | 736.92423 | 395.95 | 423.246 | 395.95 | 410.67 | 395.95 | 33.181 | 395.95 | 11.851 | 395.95 | -0.02606 | 0.04554 | 280.95 | 1.30496 | 1.30264 | 1.00496 | 1.00592 | 0.70496 | 0.70572
395.9 | 1011.256 | 395.9 | 1030.29542 | 395.9 | 711.256 | 395.9 | 718.87154 | 395.9 | 411.256 | 395.9 | 407.86 | 395.9 | 6.102 | 395.9 | 15.353 | 395.9 | -0.00751 | 0.03409 | 280.9 | 1.30179 | 1.30488 | 1.00179 | 1.00149 | 0.70179 | 0.70598
395.85 | 1043.136 | 395.85 | 1026.95875 | 395.85 | 743.136 | 395.85 | 743.86703 | 395.85 | 443.136 | 395.85 | 413.93 | 395.85 | -6.369 | 395.85 | 15.513 | 395.85 | -0.05948 | 0.01953 | 280.85 | 1.30335 | 1.30168 | 1.00335 | 1.00096 | 0.70335 | 0.70631
395.8 | 1045.686 | 395.8 | 1021.19542 | 395.8 | 745.686 | 395.8 | 728.95563 | 395.8 | 445.686 | 395.8 | 418.72 | 395.8 | 13.671 | 395.8 | -3.42 | 395.8 | -0.05548 | -0.01473 | 280.8 | 1.3007 | 1.3047 | 1.0007 | 1.00362 | 0.7007 | 0.70454
395.75 | 1023.356 | 395.75 | 1036.6925 | 395.75 | 723.356 | 395.75 | 722.07317 | 395.75 | 423.356 | 395.75 | 404.25 | 395.75 | 17.211 | 395.75 | -3.976 | 395.75 | -0.03845 | 0.01626 | 280.75 | 1.30073 | 1.30236 | 1.00073 | 1.00264 | 0.70073 | 0.70473
395.7 | 1016.486 | 395.7 | 999.81042 | 395.7 | 716.486 | 395.7 | 750.04314 | 395.7 | 416.486 | 395.7 | 424.85 | 395.7 | 14.831 | 395.7 | 21.655 | 395.7 | 0.01427 | 0.08467 | 280.7 | 1.30148 | 1.30357 | 1.00148 | 1.00183 | 0.70148 | 0.70192
395.65 | 1026.186 | 395.65 | 1005.02667 | 395.65 | 726.186 | 395.65 | 761.2471 | 395.65 | 426.186 | 395.65 | 410.98 | 395.65 | 36.691 | 395.65 | 9.935 | 395.65 | -0.03133 | 0.08728 | 280.65 | 1.30429 | 1.30544 | 1.00429 | 1.00021 | 0.70429 | 0.70387
395.6 | 995.594 | 395.6 | 1042.68875 | 395.6 | 695.594 | 395.6 | 735.34471 | 395.6 | 395.594 | 395.6 | 418.34 | 395.6 | 14.571 | 395.6 | 21.484 | 395.6 | 0.04353 | 0.0975 | 280.6 | 1.30353 | 1.30452 | 1.00353 | 1.00436 | 0.70353 | 0.70401
395.55 | 1023.086 | 395.55 | 1020.8 | 395.55 | 723.086 | 395.55 | 761.74935 | 395.55 | 423.086 | 395.55 | 411.78 | 395.55 | 19.341 | 395.55 | 14.193 | 395.55 | -0.02364 | 0.09443 | 280.55 | 1.30054 | 1.30231 | 1.00054 | 1.00553 | 0.70054 | 0.70292
395.5 | 1041.956 | 395.5 | 1016.27167 | 395.5 | 741.956 | 395.5 | 736.08123 | 395.5 | 441.956 | 395.5 | 432.27 | 395.5 | 28.211 | 395.5 | 0.351 | 395.5 | -0.02237 | 0.00664 | 280.5 | 1.30113 | 1.30341 | 1.00113 | 1.0041 | 0.70113 | 0.70189
395.45 | 1043.896 | 395.45 | 1035.34917 | 395.45 | 743.896 | 395.45 | 740.86061 | 395.45 | 443.896 | 395.45 | 429.11 | 395.45 | 20.421 | 395.45 | 14.355 | 395.45 | -0.03223 | 0.01213 | 280.45 | 1.30312 | 1.30233 | 1.00312 | 1.00347 | 0.70312 | 0.70298
395.4 | 1035.196 | 395.4 | 1017.95625 | 395.4 | 735.196 | 395.4 | 738.31741 | 395.4 | 435.196 | 395.4 | 413.67 | 395.4 | 23.901 | 395.4 | 19.482 | 395.4 | -0.04417 | 0.02447 | 280.4 | 1.30222 | 1.30402 | 1.00222 | 1.00133 | 0.70222 | 0.70098
395.35 | 1042.056 | 395.35 | 1036.31333 | 395.35 | 742.056 | 395.35 | 734.83891 | 395.35 | 442.056 | 395.35 | 429.21 | 395.35 | 23.161 | 395.35 | 24.886 | 395.35 | -0.02837 | 0.00401 | 280.35 | 1.30065 | 1.30402 | 1.00065 | 1.00238 | 0.70065 | 0.7038
395.3 | 1041.236 | 395.3 | 1057.60083 | 395.3 | 741.236 | 395.3 | 741.03276 | 395.3 | 441.236 | 395.3 | 420.76 | 395.3 | 13.409 | 395.3 | 12.289 | 395.3 | -0.04275 | 0.01776 | 280.3 | 1.30104 | 1.30376 | 1.00104 | 1.00339 | 0.70104 | 0.70251
395.25 | 1041.426 | 395.25 | 1027.58708 | 395.25 | 741.426 | 395.25 | 747.72355 | 395.25 | 441.426 | 395.25 | 419.84 | 395.25 | 4.315 | 395.25 | 1.762 | 395.25 | -0.04488 | 0.03048 | 280.25 | 1.30383 | 1.30175 | 1.00383 | 1.00567 | 0.70383 | 0.70085
395.2 | 1031.626 | 395.2 | 1031.04292 | 395.2 | 731.626 | 395.2 | 723.79645 | 395.2 | 431.626 | 395.2 | 455.84 | 395.2 | 25.551 | 395.2 | -1.865 | 395.2 | 0.04286 | 0.00317 | 280.2 | 1.30161 | 1.30673 | 1.00161 | 1 | 0.70161 | 0.70168
395.15 | 1010.609 | 395.15 | 1040.625 | 395.15 | 710.609 | 395.15 | 734.64369 | 395.15 | 410.609 | 395.15 | 445.98 | 395.15 | 19.441 | 395.15 | -2.616 | 395.15 | 0.06602 | 0.06624 | 280.15 | 1.3 | 1.30317 | 1 | 1.00247 | 0.7 | 0.70195
395.1 | 1024.606 | 395.1 | 1040.11042 | 395.1 | 724.606 | 395.1 | 729.3514 | 395.1 | 424.606 | 395.1 | 423.41 | 395.1 | 13.641 | 395.1 | 7.529 | 395.1 | -0.00462 | 0.02801 | 280.1 | 1.30137 | 1.30242 | 1.00137 | 1.006 | 0.70137 | 0.70279
395.05 | 1007.465 | 395.05 | 1022.52792 | 395.05 | 707.465 | 395.05 | 737.32 | 395.05 | 407.465 | 395.05 | 437.06 | 395.05 | 20.361 | 395.05 | 5.493 | 395.05 | 0.05537 | 0.07773 | 280.05 | 1.3018 | 1.30163 | 1.0018 | 1.00236 | 0.7018 | 0.70291
395 | 1010.307 | 395 | 1013.20042 | 395 | 710.307 | 395 | 738.41147 | 395 | 410.307 | 395 | 433.32 | 395 | 22.421 | 395 | 40.189 | 395 | 0.04263 | 0.07421 | 280 | 1.3031 | 1.30166 | 1.0031 | 1.00267 | 0.7031 | 0.7
394.95 | 1032.086 | 394.95 | 1016.17417 | 394.95 | 732.086 | 394.95 | 720.10321 | 394.95 | 432.086 | 394.95 | 427.61 | 394.95 | 8.513 | 394.95 | 33.444 | 394.95 | -0.01156 | -0.00498
394.9 | 1031.106 | 394.9 | 1043.88583 | 394.9 | 731.106 | 394.9 | 738.58007 | 394.9 | 431.106 | 394.9 | 448.04 | 394.9 | 22.551 | 394.9 | 17.46 | 394.9 | 0.02911 | 0.03313
394.85 | 1040.756 | 394.85 | 1064.71292 | 394.85 | 740.756 | 394.85 | 718.37461 | 394.85 | 440.756 | 394.85 | 437.21 | 394.85 | 19.091 | 394.85 | 13.915 | 394.85 | -0.01062 | -0.02562
394.8 | 1046.126 | 394.8 | 1063.71083 | 394.8 | 746.126 | 394.8 | 744.7686 | 394.8 | 446.126 | 394.8 | 431.95 | 394.8 | 18.351 | 394.8 | 5.198 | 394.8 | -0.03128 | 0.01534
394.75 | 1021.536 | 394.75 | 1023.92542 | 394.75 | 721.536 | 394.75 | 744.3959 | 394.75 | 421.536 | 394.75 | 414.65 | 394.75 | 12.527 | 394.75 | 25 | 394.75 | -0.01511 | 0.06356
394.7 | 1040.256 | 394.7 | 1029.315 | 394.7 | 740.256 | 394.7 | 721.42539 | 394.7 | 440.256 | 394.7 | 420.39 | 394.7 | 17.881 | 394.7 | 30.991 | 394.7 | -0.0415 | -0.01865
394.65 | 1008.092 | 394.65 | 1035.6525 | 394.65 | 708.092 | 394.65 | 726.95017 | 394.65 | 408.092 | 394.65 | 431.24 | 394.65 | 37.971 | 394.65 | 13.002 | 394.65 | 0.04309 | 0.05619
394.6 | 1029.246 | 394.6 | 1022.60375 | 394.6 | 729.246 | 394.6 | 737.13188 | 394.6 | 429.246 | 394.6 | 447.61 | 394.6 | 31.451 | 394.6 | 1.338 | 394.6 | 0.032 | 0.034
394.55 | 1028.566 | 394.55 | 1043.81 | 394.55 | 728.566 | 394.55 | 733.64451 | 394.55 | 428.566 | 394.55 | 441.01 | 394.55 | 15.301 | 394.55 | 4.189 | 394.55 | 0.02085 | 0.02853
394.5 | 1021.376 | 394.5 | 1024.91667 | 394.5 | 721.376 | 394.5 | 726.16041 | 394.5 | 421.376 | 394.5 | 430.6 | 394.5 | 16.941 | 394.5 | -1.171 | 394.5 | 0.01543 | 0.0282
394.45 | 1057.256 | 394.45 | 1024.80292 | 394.45 | 757.256 | 394.45 | 704.34348 | 394.45 | 457.256 | 394.45 | 440.1 | 394.45 | 31.091 | 394.45 | 5.526 | 394.45 | -0.038 | -0.08592
394.4 | 1030.706 | 394.4 | 1085.66458 | 394.4 | 730.706 | 394.4 | 717.96642 | 394.4 | 430.706 | 394.4 | 439.33 | 394.4 | 18.091 | 394.4 | 6.106 | 394.4 | 0.0134 | -0.00641
394.35 | 1027.756 | 394.35 | 1037.70542 | 394.35 | 727.756 | 394.35 | 720.01625 | 394.35 | 427.756 | 394.35 | 433.61 | 394.35 | 18.391 | 394.35 | 20.691 | 394.35 | 0.00844 | 0.00348
394.3 | 1032.186 | 394.3 | 1011.72708 | 394.3 | 732.186 | 394.3 | 726.05392 | 394.3 | 432.186 | 394.3 | 426.02 | 394.3 | 27.151 | 394.3 | 31.631 | 394.3 | -0.01477 | 0.00647
394.25 | 1058.416 | 394.25 | 1015.64875 | 394.25 | 758.416 | 394.25 | 698.89679 | 394.25 | 458.416 | 394.25 | 396.92 | 394.25 | 31.441 | 394.25 | 23.271 | 394.25 | -0.12214 | -0.09889
394.2 | 1017.576 | 394.2 | 1024.59708 | 394.2 | 717.576 | 394.2 | 755.42594 | 394.2 | 417.576 | 394.2 | 430.94 | 394.2 | 9.655 | 394.2 | 43.538 | 394.2 | 0.02364 | 0.09303
394.15 | 1033.546 | 394.15 | 1053.50042 | 394.15 | 733.546 | 394.15 | 745.1058 | 394.15 | 433.546 | 394.15 | 429.87 | 394.15 | -9.431 | 394.15 | 42.169 | 394.15 | -0.01018 | 0.04104
394.1 | 1038.946 | 394.1 | 1000.75833 | 394.1 | 738.946 | 394.1 | 729.13843 | 394.1 | 438.946 | 394.1 | 435.13 | 394.1 | 8.702 | 394.1 | 25.915 | 394.1 | -0.01096 | -0.000953147
394.05 | 1002.629 | 394.05 | 1027.11583 | 394.05 | 702.629 | 394.05 | 745.50157 | 394.05 | 402.629 | 394.05 | 424.06 | 394.05 | 33.371 | 394.05 | 20.146 | 394.05 | 0.04036 | 0.10337
394 | 1034.826 | 394 | 1039.95333 | 394 | 734.826 | 394 | 736.70239 | 394 | 434.826 | 394 | 417.9 | 394 | 23.301 | 394 | 21.006 | 394 | -0.03541 | 0.02205
393.95 | 1022.366 | 393.95 | 1032.47833 | 393.95 | 722.366 | 393.95 | 724.35372 | 393.95 | 422.366 | 393.95 | 421.92 | 393.95 | 32.571 | 393.95 | -2.005 | 393.95 | -0.00299 | 0.02269
393.9 | 1026.396 | 393.9 | 994.33958 | 393.9 | 726.396 | 393.9 | 755.63003 | 393.9 | 426.396 | 393.9 | 424.52 | 393.9 | 12.422 | 393.9 | -3.007 | 393.9 | -0.00608 | 0.07587
393.85 | 1020.936 | 393.85 | 1028.6325 | 393.85 | 720.936 | 393.85 | 737.15495 | 393.85 | 420.936 | 393.85 | 416.82 | 393.85 | 5.551 | 393.85 | 24.864 | 393.85 | -0.00981 | 0.05059
393.8 | 1028.896 | 393.8 | 1020.75125 | 393.8 | 728.896 | 393.8 | 731.59113 | 393.8 | 428.896 | 393.8 | 424.08 | 393.8 | 13.811 | 393.8 | 8.649 | 393.8 | -0.01189 | 0.02385
393.75 | 1034.816 | 393.75 | 1022.4575 | 393.75 | 734.816 | 393.75 | 690 | 393.75 | 434.816 | 393.75 | 414.79 | 393.75 | 55.021 | 393.75 | 12.92 | 393.75 | -0.04129 | -0.06932
393.7 | 1032.306 | 393.7 | 1023.08583 | 393.7 | 732.306 | 393.7 | 715.09133 | 393.7 | 432.306 | 393.7 | 429.87 | 393.7 | 23.611 | 393.7 | -7.507 | 393.7 | -0.00771 | -0.01522
393.65 | 1013.732 | 393.65 | 1030.45792 | 393.65 | 713.732 | 393.65 | 719.41106 | 393.65 | 413.732 | 393.65 | 457.77 | 393.65 | 2.069 | 393.65 | 12.922 | 393.65 | 0.08214 | 0.03021
393.6 | 1015.406 | 393.6 | 1016.07125 | 393.6 | 715.406 | 393.6 | 748.57543 | 393.6 | 415.406 | 393.6 | 434.26 | 393.6 | 20.971 | 393.6 | 24.78 | 393.6 | 0.03426 | 0.08395
393.55 | 1027.126 | 393.55 | 1039.04333 | 393.55 | 727.126 | 393.55 | 764.41502 | 393.55 | 427.126 | 393.55 | 400 | 393.55 | 12.631 | 393.55 | 18.375 | 393.55 | -0.05401 | 0.09161
393.5 | 1034.716 | 393.5 | 1057.63875 | 393.5 | 734.716 | 393.5 | 695.25324 | 393.5 | 434.716 | 393.5 | 428.88 | 393.5 | 9.913 | 393.5 | 15.518 | 393.5 | -0.01438 | -0.05884
393.45 | 1032.786 | 393.45 | 1051.44208 | 393.45 | 732.786 | 393.45 | 738.51618 | 393.45 | 432.786 | 393.45 | 430.56 | 393.45 | 12.895 | 393.45 | 17.753 | 393.45 | -0.00736 | 0.02966
393.4 | 1020.206 | 393.4 | 1033.94625 | 393.4 | 720.206 | 393.4 | 750.1514 | 393.4 | 420.206 | 393.4 | 418.86 | 393.4 | 19.651 | 393.4 | 12.229 | 393.4 | -0.00449 | 0.07747
393.35 | 1032.416 | 393.35 | 1041.18292 | 393.35 | 732.416 | 393.35 | 745.43945 | 393.35 | 432.416 | 393.35 | 429.06 | 393.35 | 6.411 | 393.35 | 8.422 | 393.35 | -0.00946 | 0.04394
393.3 | 1027.676 | 393.3 | 1040.54375 | 393.3 | 727.676 | 393.3 | 698.14075 | 393.3 | 427.676 | 393.3 | 418.22 | 393.3 | 17.881 | 393.3 | 26.633 | 393.3 | -0.02057 | -0.03917
393.25 | 1026.496 | 393.25 | 1037.62417 | 393.25 | 726.496 | 393.25 | 751.84096 | 393.25 | 426.496 | 393.25 | 438.73 | 393.25 | 6.027 | 393.25 | 39.849 | 393.25 | 0.02065 | 0.06826
393.2 | 1006.86 | 393.2 | 1036.80083 | 393.2 | 706.86 | 393.2 | 725.65816 | 393.2 | 406.86 | 393.2 | 428.47 | 393.2 | 21.951 | 393.2 | 17.258 | 393.2 | 0.0403 | 0.05612
393.15 | 1053.196 | 393.15 | 1022.14875 | 393.15 | 753.196 | 393.15 | 742.39932 | 393.15 | 453.196 | 393.15 | 429.64 | 393.15 | -7.631 | 393.15 | -6.349 | 393.15 | -0.04974 | -0.00338
393.1 | 1017.036 | 393.1 | 1029.84042 | 393.1 | 717.036 | 393.1 | 751.98294 | 393.1 | 417.036 | 393.1 | 441.26 | 393.1 | -15 | 393.1 | 16.404 | 393.1 | 0.04428 | 0.08737
393.05 | 1001.049 | 393.05 | 1024.87875 | 393.05 | 701.049 | 393.05 | 738.76464 | 393.05 | 401.049 | 393.05 | 456.73 | 393.05 | 9.775 | 393.05 | 10.491 | 393.05 | 0.10542 | 0.09333
393 | 1008.754 | 393 | 1041.41583 | 393 | 708.754 | 393 | 716.62116 | 393 | 408.754 | 393 | 431.15 | 393 | 9.489 | 393 | 45.633 | 393 | 0.0416 | 0.03466
392.95 | 1000 | 392.95 | 1024.54833 | 392.95 | 700 | 392.95 | 733.37474 | 392.95 | 400 | 392.95 | 420.76 | 392.95 | 23.971 | 392.95 | 18.911 | 392.95 | 0.03934 | 0.08487
392.9 | 1024.576 | 392.9 | 1055.30417 | 392.9 | 724.576 | 392.9 | 721.13788 | 392.9 | 424.576 | 392.9 | 441.84 | 392.9 | 21.691 | 392.9 | -15 | 392.9 | 0.03036 | 0.012
392.85 | 1008.032 | 392.85 | 1060.95375 | 392.85 | 708.032 | 392.85 | 708.43072 | 392.85 | 408.032 | 392.85 | 432.2 | 392.85 | 12.142 | 392.85 | 1.802 | 392.85 | 0.04503 | 0.02007
392.8 | 1036.486 | 392.8 | 1025.74542 | 392.8 | 736.486 | 392.8 | 700.28464 | 392.8 | 436.486 | 392.8 | 411.82 | 392.8 | -1.385 | 392.8 | 10.78 | 392.8 | -0.05024 | -0.05252
392.75 | 1011.472 | 392.75 | 1022.11625 | 392.75 | 711.472 | 392.75 | 708.99331 | 392.75 | 411.472 | 392.75 | 417.12 | 392.75 | 9.098 | 392.75 | 12.553 | 392.75 | 0.0096 | 0.01433
392.7 | 1029.396 | 392.7 | 1003.97042 | 392.7 | 729.396 | 392.7 | 731.7473 | 392.7 | 429.396 | 392.7 | 428.02 | 392.7 | 20.761 | 392.7 | 4.46 | 392.7 | -0.00542 | 0.02316
392.65 | 1063.026 | 392.65 | 1027.24583 | 392.65 | 763.026 | 392.65 | 701.76655 | 392.65 | 463.026 | 392.65 | 422.45 | 392.65 | 20.381 | 392.65 | 12.166 | 392.65 | -0.08293 | -0.10245
392.6 | 1024.986 | 392.6 | 1038.97292 | 392.6 | 724.986 | 392.6 | 744.36573 | 392.6 | 424.986 | 392.6 | 414.24 | 392.6 | 6.062 | 392.6 | 24.975 | 392.6 | -0.02276 | 0.05664
392.55 | 1036.106 | 392.55 | 1016.12 | 392.55 | 736.106 | 392.55 | 759.7084 | 392.55 | 436.106 | 392.55 | 444.86 | 392.55 | 6.178 | 392.55 | 9.569 | 392.55 | 0.01313 | 0.06452
392.5 | 1009.129 | 392.5 | 1006.50542 | 392.5 | 709.129 | 392.5 | 741.18717 | 392.5 | 409.129 | 392.5 | 406.06 | 392.5 | 25.721 | 392.5 | 17.451 | 392.5 | -0.00669 | 0.08199
392.45 | 1026.716 | 392.45 | 1035.91792 | 392.45 | 726.716 | 392.45 | 727.77543 | 392.45 | 426.716 | 392.45 | 442.29 | 392.45 | 9.122 | 392.45 | 7.442 | 392.45 | 0.02696 | 0.02073
392.4 | 1023.876 | 392.4 | 1061.33833 | 392.4 | 723.876 | 392.4 | 712.69543 | 392.4 | 423.876 | 392.4 | 435.06 | 392.4 | 3.673 | 392.4 | 33.535 | 392.4 | 0.01891 | -0.00313
392.35 | 1010.218 | 392.35 | 1025.68042 | 392.35 | 710.218 | 392.35 | 706.14485 | 392.35 | 410.218 | 392.35 | 410.6 | 392.35 | 17.321 | 392.35 | 32.802 | 392.35 | -0.000254679 | 0.01125
392.3 | 1022.536 | 392.3 | 1033.81625 | 392.3 | 722.536 | 392.3 | 753.67427 | 392.3 | 422.536 | 392.3 | 429.91 | 392.3 | 12.215 | 392.3 | 19.186 | 392.3 | 0.01182 | 0.07973
392.25 | 1013.743 | 392.25 | 1009.52792 | 392.25 | 713.743 | 392.25 | 736.55154 | 392.25 | 413.743 | 392.25 | 448.15 | 392.25 | 4.478 | 392.25 | 23.231 | 392.25 | 0.06389 | 0.06373
392.2 | 1030.516 | 392.2 | 1017.14375 | 392.2 | 730.516 | 392.2 | 753.19863 | 392.2 | 430.516 | 392.2 | 437.09 | 392.2 | 23.861 | 392.2 | 12.218 | 392.2 | 0.00954 | 0.06291
392.15 | 1028.956 | 392.15 | 1000 | 392.15 | 728.956 | 392.15 | 728.10375 | 392.15 | 428.956 | 392.15 | 434.32 | 392.15 | 15.401 | 392.15 | 15.155 | 392.15 | 0.00739 | 0.01691
392.1 | 1025.676 | 392.1 | 1015.88167 | 392.1 | 725.676 | 392.1 | 700.31481 | 392.1 | 425.676 | 392.1 | 440.56 | 392.1 | 19.841 | 392.1 | 37.502 | 392.1 | 0.02575 | -0.03093
392.05 | 1021.726 | 392.05 | 1026.6825 | 392.05 | 721.726 | 392.05 | 740.08683 | 392.05 | 421.726 | 392.05 | 436.14 | 392.05 | -1.527 | 392.05 | 18.931 | 392.05 | 0.02524 | 0.05475
392 | 1001.696 | 392 | 1027.4625 | 392 | 701.696 | 392 | 729.93706 | 392 | 401.696 | 392 | 438.4 | 392 | 21.971 | 392 | 18.5 | 392 | 0.0694 | 0.07477
[6 empty] | 0.59854 | 3.36004 | 0.0876
[6 empty] | 0.60107 | 3.37554 | 0.088
[6 empty] | 0.60358 | 3.39403 | 0.08848
[6 empty] | 0.60605 | 3.41728 | 0.08909
[6 empty] | 0.60849 | 3.4453 | 0.08982
[6 empty] | 0.61093 | 3.47511 | 0.0906
[6 empty] | 0.61356 | 3.4918 | 0.09103
[6 empty] | 0.61609 | 3.51982 | 0.09176
[6 empty] | 0.6185 | 3.53651 | 0.0922
[6 empty] | 0.62103 | 3.55559 | 0.0927
[6 empty] | 0.62347 | 3.57228 | 0.09313
[6 empty] | 0.62604 | 3.6009 | 0.09388
[6 empty] | 0.62854 | 3.62117 | 0.0944
[6 empty] | 0.63107 | 3.6474 | 0.09509
[6 empty] | 0.63354 | 3.67304 | 0.09576
[6 empty] | 0.63599 | 3.70344 | 0.09655
[6 empty] | 0.63852 | 3.72788 | 0.09719
[6 empty] | 0.64096 | 3.75352 | 0.09786
[6 empty] | 0.64349 | 3.78154 | 0.09859
[6 empty] | 0.64603 | 3.80896 | 0.0993
[6 empty] | 0.6485 | 3.8352 | 0.09998
[6 empty] | 0.65097 | 3.86322 | 0.10072
[6 empty] | 0.65347 | 3.89303 | 0.10149
[6 empty] | 0.65601 | 3.92581 | 0.10235
[6 empty] | 0.65845 | 3.95324 | 0.10306
[6 empty] | 0.66098 | 3.98007 | 0.10376
[6 empty] | 0.66348 | 4.01703 | 0.10473
[6 empty] | 0.66592 | 4.04565 | 0.10547
[6 empty] | 0.66849 | 4.08201 | 0.10642
[6 empty] | 0.67093 | 4.11838 | 0.10737
[6 empty] | 0.67346 | 4.15057 | 0.10821
[6 empty] | 0.67599 | 4.1935 | 0.10933
[6 empty] | 0.67847 | 4.22867 | 0.11024
[6 empty] | 0.68094 | 4.26027 | 0.11107
[6 empty] | 0.68341 | 4.30558 | 0.11225
[6 empty] | 0.68594 | 4.34195 | 0.1132
[6 empty] | 0.68845 | 4.37891 | 0.11416
[6 empty] | 0.69089 | 4.41885 | 0.1152
[6 empty] | 0.69348 | 4.45641 | 0.11618
[6 empty] | 0.69592 | 4.49516 | 0.11719
[6 empty] | 0.69839 | 4.53391 | 0.1182
[6 empty] | 0.70093 | 4.57982 | 0.1194
[6 empty] | 0.7034 | 4.61976 | 0.12044
[6 empty] | 0.70587 | 4.66209 | 0.12154
[6 empty] | 0.70844 | 4.71277 | 0.12286
[6 empty] | 0.71088 | 4.74675 | 0.12375
[6 empty] | 0.71335 | 4.78431 | 0.12473
[6 empty] | 0.71591 | 4.82306 | 0.12574
[6 empty] | 0.71841 | 4.85525 | 0.12658
[6 empty] | 0.72089 | 4.88387 | 0.12732
[6 empty] | 0.72336 | 4.92262 | 0.12833
[6 empty] | 0.72595 | 4.95839 | 0.12927
[6 empty] | 0.72842 | 4.99774 | 0.13029
[6 empty] | 0.73087 | 5.0353 | 0.13127
[6 empty] | 0.7334 | 5.07584 | 0.13233
[6 empty] | 0.73587 | 5.11101 | 0.13325
[6 empty] | 0.7384 | 5.15572 | 0.13441
[6 empty] | 0.74088 | 5.19865 | 0.13553
[6 empty] | 0.74335 | 5.24157 | 0.13665
[6 empty] | 0.74582 | 5.27913 | 0.13763
[6 empty] | 0.74841 | 5.31252 | 0.1385
[6 empty] | 0.75195 | 5.35485 | 0.1396
[6 empty] | 0.75409 | 5.40075 | 0.1408
[6 empty] | 0.75623 | 5.44606 | 0.14198
[6 empty] | 0.75897 | 5.49614 | 0.14329
[6 empty] | 0.76172 | 5.54264 | 0.1445
[6 empty] | 0.76447 | 5.60107 | 0.14602
[6 empty] | 0.7663 | 5.65353 | 0.14739
[6 empty] | 0.76935 | 5.70063 | 0.14862
[6 empty] | 0.77118 | 5.74534 | 0.14978
[6 empty] | 0.77393 | 5.79304 | 0.15103
[6 empty] | 0.77606 | 5.83835 | 0.15221
[6 empty] | 0.77911 | 5.88783 | 0.1535
[6 empty] | 0.78125 | 5.94029 | 0.15487
[6 empty] | 0.78339 | 5.99633 | 0.15633
[6 empty] | 0.78644 | 6.04999 | 0.15773
[6 empty] | 0.78888 | 6.1257 | 0.1597
[6 empty] | 0.79163 | 6.18711 | 0.1613
[6 empty] | 0.79437 | 6.25567 | 0.16309
[6 empty] | 0.7962 | 6.3284 | 0.16498
[6 empty] | 0.79865 | 6.39994 | 0.16685
[6 empty] | 0.80139 | 6.46493 | 0.16854
[6 empty] | 0.80414 | 6.53527 | 0.17038
[6 empty] | 0.80658 | 6.6098 | 0.17232
[6 empty] | 0.80933 | 6.67955 | 0.17414
[6 empty] | 0.81146 | 6.76898 | 0.17647
[6 empty] | 0.8139 | 6.84588 | 0.17847
[6 empty] | 0.81665 | 6.9359 | 0.18082
[6 empty] | 0.8194 | 7.0301 | 0.18328
[6 empty] | 0.82123 | 7.10581 | 0.18525
[6 empty] | 0.82397 | 7.19226 | 0.1875
[6 empty] | 0.82672 | 7.27871 | 0.18976
[6 empty] | 0.82916 | 7.3735 | 0.19223
[6 empty] | 0.83191 | 7.4659 | 0.19464
[6 empty] | 0.83466 | 7.55473 | 0.19695
[6 empty] | 0.83649 | 7.64893 | 0.19941
[6 empty] | 0.83893 | 7.74551 | 0.20193
[6 empty] | 0.84167 | 7.83792 | 0.20434
[6 empty] | 0.84412 | 7.93211 | 0.20679
[6 empty] | 0.84656 | 8.01021 | 0.20883
[6 empty] | 0.849 | 8.09547 | 0.21105
[6 empty] | 0.85175 | 8.17953 | 0.21324
[6 empty] | 0.85449 | 8.25524 | 0.21522
[6 empty] | 0.85632 | 8.33095 | 0.21719
[6 empty] | 0.85907 | 8.40309 | 0.21907
[6 empty] | 0.86151 | 8.4794 | 0.22106
[6 empty] | 0.86395 | 8.55571 | 0.22305
[6 empty] | 0.86639 | 8.62725 | 0.22492
[6 empty] | 0.86945 | 8.70058 | 0.22683
[6 empty] | 0.87128 | 8.76437 | 0.22849
[6 empty] | 0.87433 | 8.81743 | 0.22987
[6 empty] | 0.87616 | 8.87109 | 0.23127
[6 empty] | 0.87891 | 8.91878 | 0.23252
[6 empty] | 0.88165 | 8.96052 | 0.2336
[6 empty] | 0.88348 | 8.99629 | 0.23454
[6 empty] | 0.88654 | 9.04398 | 0.23578
[6 empty] | 0.88867 | 9.08571 | 0.23687
[6 empty] | 0.89203 | 9.12745 | 0.23796
[6 empty] | 0.89417 | 9.17514 | 0.2392
[6 empty] | 0.89661 | 9.21687 | 0.24029
[6 empty] | 0.89905 | 6.84827 | 0.17854
[6 empty] | 0.896 | 4.71813 | 0.123

## Fig 4
The data in this spreadsheet was used to produce the figures in the paper
Authors: | Paul Boldrin, Daniel Malko, Asad Mehmood, Ulrike I. Kramm, Stephan Wagner, Stephen Paul, Natascha Weidler, Anthony Kucernak
Title: | Deactivation, reactivation and super-activation of Fe-N/C oxygen reduction electrocatalysts: Gas sorption, physical and electrochemical investigation using NO and O2
Journal: | Applied Catalysis B
DOI: | https://doi.org/10.1016/j.apcatb.2021.120169
Please cite the above reference if you wish to use this data
DOI of data: | DOI.org/10.5281/zenodo.4665382
Figure 4 a |  |  | Figure 4 b | [17 empty] | Figure 4 c | [5 empty] | Figure 4 d
Temperature | O2 flow rate | CO2 flow rate | Temperature | m/z = 44 mass spectrometer signal | Temperature | m/z = 44 mass spectrometer signal | Temperature | m/z = 44 mass spectrometer signal | Temperature | m/z = 44 mass spectrometer signal | Temperature | m/z = 44 mass spectrometer signal | Temperature | m/z = 44 mass spectrometer signal | Temperature | m/z = 44 mass spectrometer signal | Temperature | m/z = 44 mass spectrometer signal | Temperature | m/z = 44 mass spectrometer signal | IR-corr potential | Background corrt curr density | IR-corr potential | Background corrt curr density | IR-corr potential | Background corrt curr density | Temperature | NO flow rate | Temperature | NO flow rate | Temperature | NO flow rate | Temperature | NO flow rate
Fe-N/C 600 C pretreat |  |  | °C | a.u. | °C | a.u. | °C | a.u. | °C | a.u. | °C | a.u. | °C | a.u. | °C | a.u. | °C | a.u. | °C | a.u. | Activated 600 oC, Ar, 1hr) |  | Activated+ 25 cycles in O2 |  | Activated+ 25 cycles in O2+Activated |  | Initial |  | After 25 O2 cycles |  | Initial fit |  | Cycled fit
°C | mL/min/g | mL/min/g |  | Cycle 1 |  | Cycle 2 |  | Cycle 3 |  | Cycle 4 |  | Cycle 5 |  | Cycle 6 |  | Cycle 22 |  | Cycle 23 |  | Cycle 24 | V vs RHE | mA cm-2 | V vs RHE | mA cm-2 | V vs RHE | mA cm-2 |  | mL/min/g | °C | mL/min/g | °C | mL/min/g | °C | mL/min/g
48.008 | 0.01725 | -4.60996e-05 | 44.36 | 0.000327664 | 44.157 | 0.000372231 | 46.335 | 0.000413745 | 46.981 | 6.34999e-05 | 45.257 | 0.000333965 | 44.59 | 0.000123483 | 42.968 | -6.70557e-05 | 42.676 | 0.000216746 | 43.368 | -0.000236312 | 0.99499 | -0.2608 | 0.99479 | -0.12254 | 0.99464 | -0.0422 | 42.643 | 0.01925 | 45.36 | 0.04552 | 42.595 | 0.01955 | 45.36 | 0.0024
47.965 | 0.01599 | 0.000829783 | 44.478 | 0.000536132 | 44.398 | 0.000462823 | 46.287 | 0.000446036 | 46.559 | 0.000422624 | 45.435 | 0.000346683 | 44.808 | 0.000239922 | 42.992 | 0.000269976 | 42.945 | 0.00012803 | 42.916 | 0.000220666 | 0.99231 | -0.11086 | 0.99223 | -0.05823 | 0.99213 | -0.00483 | 42.76 | 0.02121 | 46.72 | 0.04772 | 46.22048 | 0.02299 | 58.16341 | 0.00241
47.879 | 0.01732 | 0.000921993 | 44.476 | 0.000639511 | 44.287 | 0.000474593 | 46.142 | 0.000371466 | 46.794 | 0.000288867 | 45.396 | 0.000314468 | 44.994 | 0.000310196 | 43.327 | 0.000218922 | 42.902 | 3.33714e-05 | 43.402 | 0.000401677 | 0.98979 | -0.06462 | 0.98976 | -0.04251 | 0.98968 | 0.00125 | 42.746 | 0.01974 | 48.45 | 0.06173 | 53.2384 | 0.03156 | 70.96683 | 0.00242
48.084 | 0.01716 | -0.00272 | 44.662 | 0.000279203 | 44.676 | 0.000487229 | 46.721 | 0.000241761 | 47.271 | 0.00024086 | 45.886 | 0.000294622 | 45.054 | 0.000324643 | 43.285 | 0.00018876 | 43.207 | 0.000257892 | 43.805 | 0.000272069 | 0.98731 | -0.04375 | 0.98731 | -0.03472 | 0.98724 | 0.00343 | 42.639 | 0.02135 | 50.369 | 0.06914 | 59.95124 | 0.04261 | 83.77024 | 0.00284
48.281 | 0.02004 | -0.00157 | 45.586 | 0.000578003 | 45.137 | 0.000485833 | 46.601 | 0.000259743 | 47.643 | 0.000392269 | 46.199 | 9.40688e-05 | 45.405 | 0.000383494 | 43.711 | 0.000357807 | 43.681 | 0.000235412 | 43.917 | 0.000153699 | 0.98486 | -0.0327 | 0.98486 | -0.03021 | 0.9848 | 0.00358 | 42.794 | 0.02142 | 51.911 | 0.09556 | 66.36579 | 0.05628 | 96.57366 | 0.00695
48.815 | 0.01871 | -0.000368787 | 46.081 | 0.000524941 | 45.44 | 0.000259907 | 47.321 | 0.000394067 | 48.07 | 0.000475371 | 46.709 | 0.00015891 | 46.036 | 0.000358824 | 44.262 | 0.000211085 | 44.232 | 0.000139641 | 44.124 | 0.000159351 | 0.98241 | -0.02756 | 0.98241 | -0.02684 | 0.98235 | 0.00452 | 42.672 | 0.021 | 55.048 | 0.12702 | 72.48881 | 0.07256 | 109.37707 | 0.02501
49.571 | 0.01926 | 0.000507093 | 46.793 | 0.000347926 | 46.197 | 0.000470477 | 48.224 | 0.000259654 | 49.033 | 0.000330147 | 47.431 | 0.000318408 | 46.924 | 0.000376154 | 45.171 | 0.000258819 | 44.975 | 7.82956e-05 | 45 | 0.000187596 | 0.97996 | -0.02295 | 0.97996 | -0.02438 | 0.97991 | 0.00322 | 42.746 | 0.01841 | 57.726 | 0.18701 | 78.3271 | 0.09128 | 122.18048 | 0.06908
50.177 | 0.02104 | 0.000691495 | 47.605 | 0.000522496 | 47.48 | 0.00043695 | 49.292 | 0.000244628 | 50.007 | 0.000264748 | 48.846 | 0.0002233 | 48.059 | 0.00034374 | 45.992 | 0.000295819 | 46.033 | 0.000209123 | 46.272 | 0.000120278 | 0.97751 | -0.02021 | 0.97752 | -0.02286 | 0.97747 | 0.00352 | 42.639 | 0.0217 | 60.06 | 0.27275 | 83.88742 | 0.11213 | 134.9839 | 0.13617
51.277 | 0.0214 | 0.00124 | 48.769 | 0.000576426 | 49.083 | 0.000416012 | 50.465 | 0.000488919 | 51.396 | 0.000318343 | 49.956 | 0.000440043 | 49.532 | 0.000176254 | 47.675 | 0.000387255 | 47.425 | 6.82611e-05 | 47.813 | 0.000350617 | 0.97506 | -0.01711 | 0.97507 | -0.02068 | 0.97503 | 0.00413 | 42.6 | 0.02247 | 62.963 | 0.39072 | 89.17657 | 0.13466 | 147.78731 | 0.20287
52.583 | 0.0201 | 0.00152 | 50.717 | 0.000497758 | 50.94 | 0.000447164 | 52.319 | 0.000317802 | 52.918 | 0.000347972 | 51.767 | 0.000251241 | 51.052 | 0.000453836 | 49.028 | 0.000201053 | 48.682 | 0.000266211 | 49.191 | 5.79935e-05 | 0.97262 | -0.01594 | 0.97263 | -0.01929 | 0.97259 | 0.00364 | 42.754 | 0.01897 | 65.194 | 0.53857 | 94.20131 | 0.15837 | 160.59073 | 0.24235
53.988 | 0.02308 | 0.00323 | 52.695 | 0.000400544 | 52.238 | 0.000375338 | 53.703 | 0.00039087 | 54.905 | 0.000339971 | 53.351 | 0.000426977 | 52.984 | 0.000271413 | 50.962 | 0.000191339 | 50.99 | 0.000333791 | 50.604 | 0.000182461 | 0.97018 | -0.01401 | 0.97019 | -0.01842 | 0.97015 | 0.00414 | 42.728 | 0.01995 | 67.825 | 0.71297 | 98.96844 | 0.18269 | 161.07809 | 0.24309
55.959 | 0.02324 | 0.00443 | 54.41 | 0.000544088 | 54.176 | 0.000434938 | 56.001 | 0.000250083 | 56.901 | 0.000378427 | 55.502 | 0.000269597 | 55.091 | 0.00035235 | 52.54 | 0.000228015 | 53.007 | 0.000238497 | 52.802 | 0.000253316 | 0.96773 | -0.01331 | 0.96775 | -0.01893 | 0.96771 | 0.00268 | 42.595 | 0.01946 | 71.84 | 0.88919 | 103.48472 | 0.20706 | 162.01595 | 0.24436
57.705 | 0.02418 | 0.0059 | 56.683 | 0.000484632 | 56.572 | 0.000476083 | 58.356 | 0.000344324 | 58.953 | 0.000484434 | 57.798 | 0.000373157 | 57.109 | 0.00034296 | 54.962 | 0.000272957 | 55.062 | 0.00021017 | 55.286 | 0.000471833 | 0.96529 | -0.01239 | 0.9653 | -0.01755 | 0.96527 | 0.00276 | 42.989 | 0.01806 | 74.654 | 1.03796 | 107.75694 | 0.23099 | 162.90574 | 0.24536
60.024 | 0.02467 | 0.00894 | 59.284 | 0.00070161 | 59.028 | 0.000660724 | 60.571 | 0.000591639 | 61.476 | 0.000383143 | 60.088 | 0.000452482 | 59.132 | 0.000372201 | 57.444 | 0.000339314 | 57.726 | 0.000267126 | 57.92 | 0.000474637 | 0.96285 | -0.01194 | 0.96286 | -0.01702 | 0.96283 | 0.00265 | 42.983 | 0.02325 | 76.935 | 1.16188 | 111.79187 | 0.254 | 163.7487 | 0.24613
62.429 | 0.02486 | 0.01637 | 61.539 | 0.000707577 | 60.838 | 0.000692413 | 62.944 | 0.000567666 | 63.785 | 0.000524664 | 62.131 | 0.000530422 | 62.205 | 0.000613136 | 59.924 | 0.000220709 | 59.802 | 0.000232309 | 60.278 | 0.000334785 | 0.96041 | -0.01126 | 0.96042 | -0.01669 | 0.96039 | 0.00168 | 43.207 | 0.01918 | 80.061 | 1.22557 | 115.59631 | 0.27575 | 164.54611 | 0.24671
64.843 | 0.02489 | 0.02651 | 63.889 | 0.000864519 | 63.822 | 0.000724019 | 65.718 | 0.000792092 | 66.348 | 0.000496608 | 64.725 | 0.000439945 | 64.883 | 0.000726573 | 62.686 | 0.000363898 | 62.584 | 0.000221743 | 62.971 | 0.000185997 | 0.95796 | -0.01093 | 0.95798 | -0.01671 | 0.95795 | 0.000949782 | 43.387 | 0.02247 | 82.479 | 1.23931 | 119.17702 | 0.29594 | 165.29923 | 0.2471
67.088 | 0.02635 | 0.04181 | 67.095 | 0.00104 | 66.669 | 0.00102 | 67.99 | 0.000867754 | 69.011 | 0.00087289 | 68.019 | 0.00067772 | 67.475 | 0.000896532 | 65.293 | 0.000512722 | 65.202 | 0.000580173 | 65.373 | 0.000370258 | 0.95552 | -0.01126 | 0.95554 | -0.01654 | 0.95551 | -1.55702e-05 | 44.171 | 0.02107 | 85.411 | 1.24296 | 122.54078 | 0.31441 | 166.00933 | 0.24736
70.564 | 0.0246 | 0.06348 | 69.817 | 0.00143 | 69.231 | 0.00142 | 70.578 | 0.00115 | 71.933 | 0.00101 | 70.644 | 0.00078203 | 70.055 | 0.00122 | 67.793 | 0.00050779 | 68.017 | 0.000365966 | 67.873 | 0.000737169 | 0.95308 | -0.01134 | 0.95309 | -0.01635 | 0.95306 | -0.000420395 | 44.949 | 0.02016 | 88.518 | 1.20158 | 125.69438 | 0.33105 | 166.67766 | 0.24748
73.379 | 0.02263 | 0.09063 | 72.407 | 0.00212 | 72.114 | 0.0018 | 73.349 | 0.00156 | 74.949 | 0.0015 | 73.363 | 0.00123 | 73.021 | 0.00122 | 70.549 | 0.000685463 | 70.762 | 0.000769881 | 70.688 | 0.000865468 | 0.95064 | -0.01168 | 0.95065 | -0.01579 | 0.95062 | -0.000233553 | 46.024 | 0.0217 | 91.142 | 1.16908 | 128.6446 | 0.34583 | 167.30551 | 0.24751
76.254 | 0.01803 | 0.11977 | 75.39 | 0.00283 | 75.247 | 0.00248 | 76.719 | 0.00233 | 77.509 | 0.00201 | 75.898 | 0.00145 | 75.221 | 0.00186 | 73.298 | 0.00117 | 73.562 | 0.00074208 | 73.696 | 0.000874048 | 0.9482 | -0.01085 | 0.94821 | -0.0158 | 0.94818 | -0.000669518 | 47.587 | 0.02275 | 93.695 | 1.10765 | 131.39821 | 0.35879 | 167.89413 | 0.24745
79.485 | 0.01262 | 0.14176 | 77.843 | 0.00396 | 77.492 | 0.00342 | 79.347 | 0.00315 | 80.27 | 0.00275 | 78.498 | 0.0022 | 78.14 | 0.00252 | 76.41 | 0.00107 | 76.244 | 0.00117 | 76.627 | 0.001 | 0.94576 | -0.0107 | 0.94577 | -0.01526 | 0.94574 | -0.00131 | 49.103 | 0.02542 | 96.921 | 1.03931 | 133.96199 | 0.37 | 168.44479 | 0.24732
82.364 | 0.00997 | 0.15217 | 80.297 | 0.0057 | 79.95 | 0.0048 | 81.994 | 0.0038 | 82.64 | 0.00332 | 81.275 | 0.00302 | 80.96 | 0.00312 | 79.096 | 0.00151 | 78.657 | 0.00133 | 79.496 | 0.00133 | 0.94332 | -0.0119 | 0.94333 | -0.01499 | 0.9433 | -0.00179 | 51.247 | 0.02808 | 98.872 | 0.99007 | 136.34273 | 0.37959 | 168.95875 | 0.24714
85.284 | 0.00919 | 0.16255 | 83.357 | 0.00752 | 82.956 | 0.00581 | 84.837 | 0.00499 | 85.245 | 0.00422 | 83.958 | 0.00382 | 83.739 | 0.00361 | 81.891 | 0.00167 | 81.601 | 0.00173 | 82.16 | 0.00156 | 0.94088 | -0.0118 | 0.94089 | -0.01524 | 0.94086 | -0.00226 | 53.054 | 0.03152 | 101.33 | 0.93197 | 138.5472 | 0.3877 | 169.43728 | 0.24692
89.138 | 0.00696 | 0.16683 | 86.294 | 0.00933 | 85.286 | 0.00736 | 87.067 | 0.00588 | 87.985 | 0.00497 | 86.661 | 0.00461 | 86.883 | 0.00441 | 84.219 | 0.00197 | 84.279 | 0.00183 | 84.313 | 0.00169 | 0.93844 | -0.01221 | 0.93844 | -0.01471 | 0.93842 | -0.00241 | 55.538 | 0.04365 | 104.07 | 0.87963 | 140.58218 | 0.39446 | 169.88164 | 0.24667
92.024 | 0.00757 | 0.1654 | 88.711 | 0.01129 | 88.784 | 0.0082 | 89.819 | 0.00689 | 91.029 | 0.00574 | 89.739 | 0.00521 | 89.119 | 0.00491 | 86.558 | 0.00202 | 86.958 | 0.00203 | 86.935 | 0.0022 | 0.936 | -0.0132 | 0.936 | -0.01476 | 0.93598 | -0.00288 | 58.184 | 0.05998 | 106.94 | 0.82834 | 142.45446 | 0.40004 | 170.2931 | 0.24639
94.87 | 0.00751 | 0.16646 | 91.692 | 0.01284 | 91.154 | 0.00936 | 92.493 | 0.00779 | 93.869 | 0.00623 | 92.437 | 0.0054 | 91.892 | 0.00529 | 89.232 | 0.00228 | 89.944 | 0.00214 | 89.702 | 0.00212 | 0.93355 | -0.01289 | 0.93356 | -0.01496 | 0.93354 | -0.0045 | 60.884 | 0.09005 | 109.4 | 0.77311 | 144.1708 | 0.40459 | 170.67293 | 0.24611
97.774 | 0.00531 | 0.16227 | 94.162 | 0.01449 | 93.625 | 0.00998 | 95.2 | 0.00829 | 96.368 | 0.00715 | 95.18 | 0.00606 | 93.963 | 0.00561 | 91.722 | 0.00237 | 92.232 | 0.00236 | 92.261 | 0.00184 | 0.93111 | -0.01426 | 0.93112 | -0.01534 | 0.9311 | -0.00442 | 63.509 | 0.14382 | 112.26 | 0.72263 | 145.738 | 0.40825 | 171.02239 | 0.24582
100.73 | 0.0066 | 0.1643 | 96.286 | 0.01527 | 95.94 | 0.01094 | 97.981 | 0.00874 | 98.834 | 0.00744 | 97.361 | 0.00648 | 96.814 | 0.00574 | 94.722 | 0.00246 | 94.732 | 0.00233 | 94.923 | 0.00257 | 0.92867 | -0.01482 | 0.92868 | -0.01545 | 0.92866 | -0.00466 | 66.174 | 0.22304 | 114.57 | 0.67899 | 147.16282 | 0.41117 | 171.34275 | 0.24554
103.58 | 0.0068 | 0.15937 | 98.875 | 0.01633 | 98.631 | 0.01115 | 100.56 | 0.0091 | 101.19 | 0.0076 | 99.629 | 0.00621 | 99.07 | 0.00609 | 97.107 | 0.00239 | 97.047 | 0.00219 | 97.511 | 0.00219 | 0.92623 | -0.01507 | 0.92624 | -0.01489 | 0.92622 | -0.0049 | 69.649 | 0.34803 | 116.45 | 0.64047 | 148.45206 | 0.41345 | 171.63527 | 0.24525
106.77 | 0.00764 | 0.15688 | 101.17 | 0.01646 | 101 | 0.01161 | 103.1 | 0.0095 | 103.53 | 0.00765 | 102.13 | 0.00656 | 101.65 | 0.00609 | 99.546 | 0.00232 | 99.721 | 0.00218 | 99.898 | 0.0023 | 0.92379 | -0.01619 | 0.92379 | -0.01445 | 0.92378 | -0.0061 | 72.31 | 0.53171 | 118.69 | 0.60242 | 149.61248 | 0.41521 | 171.90121 | 0.24498
109.77 | 0.00547 | 0.15545 | 103.7 | 0.01703 | 103.24 | 0.01174 | 105.13 | 0.00945 | 106.1 | 0.00822 | 104.72 | 0.0067 | 104.52 | 0.00625 | 101.99 | 0.00213 | 101.96 | 0.00211 | 102.07 | 0.00221 | 0.92135 | -0.01744 | 0.92135 | -0.01555 | 0.92134 | -0.00673 | 75.789 | 0.74061 | 121.2 | 0.57466 | 150.65088 | 0.41655 | 172.14184 | 0.24473
112.43 | 0.00547 | 0.14641 | 106.25 | 0.01748 | 106.35 | 0.01196 | 107.45 | 0.00971 | 108.51 | 0.00812 | 107.38 | 0.00674 | 106.68 | 0.00627 | 104.64 | 0.00212 | 104.43 | 0.0021 | 104.24 | 0.0023 | 0.91891 | -0.01797 | 0.91891 | -0.01608 | 0.9189 | -0.00847 | 78.659 | 0.9547 | 123.42 | 0.53787 | 151.57402 | 0.41755 | 172.35844 | 0.24448
115.13 | 0.00634 | 0.14627 | 108.68 | 0.01735 | 108.35 | 0.0121 | 109.93 | 0.00973 | 111.21 | 0.00815 | 109.99 | 0.00707 | 109.26 | 0.00634 | 106.68 | 0.00218 | 106.75 | 0.00231 | 106.91 | 0.00203 | 0.91647 | -0.01897 | 0.91647 | -0.01649 | 0.91646 | -0.00966 | 81.441 | 1.11615 | 126.49 | 0.49851 | 152.38869 | 0.41829 | 172.55225 | 0.24426
117.5 | 0.00725 | 0.14457 | 111.27 | 0.01748 | 111.29 | 0.01217 | 112.28 | 0.00992 | 113.58 | 0.00805 | 112.11 | 0.0071 | 111.63 | 0.00642 | 108.87 | 0.00219 | 109.3 | 0.00213 | 109.4 | 0.002 | 0.91404 | -0.0209 | 0.91403 | -0.01761 | 0.91402 | -0.01004 | 84.607 | 1.22839 | 128.44 | 0.47967 | 153.10167 | 0.41881 | 172.72456 | 0.24405
120.03 | 0.00638 | 0.14129 | 113.41 | 0.018 | 113.34 | 0.0123 | 115.26 | 0.00957 | 115.76 | 0.00806 | 114.47 | 0.00705 | 113.52 | 0.00619 | 111.13 | 0.00198 | 111.61 | 0.00199 | 112.14 | 0.00214 | 0.9116 | -0.02289 | 0.91159 | -0.01713 | 0.91158 | -0.0113 | 88.043 | 1.31061 | 130.21 | 0.45423 | 153.71974 | 0.41918 | 172.87662 | 0.24387
122.7 | 0.00767 | 0.14097 | 115.42 | 0.01778 | 115.15 | 0.01204 | 117.31 | 0.00927 | 118.09 | 0.00845 | 116.49 | 0.00691 | 115.99 | 0.00603 | 113.87 | 0.00203 | 113.83 | 0.00193 | 114.13 | 0.00208 | 0.90916 | -0.02392 | 0.90915 | -0.01791 | 0.90914 | -0.01169 | 90.768 | 1.32184 | 132.65 | 0.43097 | 154.24967 | 0.41944 | 173.00969 | 0.2437
125.49 | 0.00557 | 0.13355 | 117.82 | 0.01719 | 117.45 | 0.01218 | 119.47 | 0.00985 | 120.21 | 0.00832 | 118.72 | 0.00684 | 118.05 | 0.00596 | 116.07 | 0.00219 | 116.21 | 0.0021 | 116.36 | 0.00198 | 0.90672 | -0.0261 | 0.90671 | -0.01733 | 0.9067 | -0.0129 | 93.654 | 1.31812 | 135.22 | 0.41213 | 154.69824 | 0.4196 | 173.12506 | 0.24355
127.72 | 0.00618 | 0.13355 | 119.87 | 0.01716 | 119.96 | 0.01199 | 122.1 | 0.00965 | 122.49 | 0.00801 | 120.95 | 0.00706 | 120.94 | 0.006 | 118.36 | 0.00221 | 118 | 0.00206 | 118.6 | 0.00206 | 0.90428 | -0.02775 | 0.90427 | -0.01868 | 0.90426 | -0.01455 | 96.535 | 1.29682 | 137.49 | 0.39076 | 155.07225 | 0.41971 | 173.22397 | 0.24342
130.28 | 0.00677 | 0.12843 | 121.97 | 0.01683 | 122.08 | 0.01176 | 124.02 | 0.00946 | 124.82 | 0.008 | 123.61 | 0.00701 | 123.13 | 0.00615 | 120.51 | 0.00203 | 120.36 | 0.00212 | 120.95 | 0.00176 | 0.90184 | -0.03025 | 0.90183 | -0.01919 | 0.90182 | -0.01532 | 99.2 | 1.24436 | 139.89 | 0.37568 | 155.37846 | 0.41977 | 173.30769 | 0.24331
132.9 | 0.00719 | 0.12276 | 124.81 | 0.01698 | 124.33 | 0.01144 | 125.96 | 0.00948 | 126.82 | 0.00806 | 125.83 | 0.00659 | 125.19 | 0.00616 | 122.68 | 0.00211 | 122.62 | 0.00205 | 122.79 | 0.00163 | 0.89941 | -0.03285 | 0.89939 | -0.02041 | 0.89938 | -0.01781 | 102.5 | 1.18989 | 142.11 | 0.35886 | 155.62365 | 0.41981 | 173.3775 | 0.24322
134.52 | 0.00634 | 0.12212 | 126.81 | 0.01687 | 127.33 | 0.01192 | 128.18 | 0.00943 | 129.37 | 0.00805 | 127.96 | 0.00668 | 127.42 | 0.00592 | 124.62 | 0.00215 | 125.05 | 0.00208 | 125.22 | 0.00194 | 0.89697 | -0.03542 | 0.89695 | -0.02079 | 0.89694 | -0.01902 | 105.32 | 1.13893 | 144.25 | 0.34254 | 155.8146 | 0.41983 | 173.43465 | 0.24314
137.11 | 0.00819 | 0.12558 | 128.96 | 0.01697 | 128.91 | 0.01143 | 130.42 | 0.00956 | 131.66 | 0.00808 | 130.26 | 0.00675 | 129.71 | 0.006 | 126.89 | 0.00176 | 127.55 | 0.0021 | 127.28 | 0.00188 | 0.89453 | -0.03824 | 0.89451 | -0.02149 | 0.8945 | -0.02007 | 107.82 | 1.09252 | 146.62 | 0.33197 | 155.9581 | 0.41984 | 173.48042 | 0.24308
139.88 | 0.00537 | 0.11774 | 131.64 | 0.01676 | 131.04 | 0.01135 | 132.9 | 0.00938 | 133.82 | 0.00788 | 132.55 | 0.00666 | 131.79 | 0.00586 | 129.25 | 0.00229 | 129.64 | 0.00192 | 129.8 | 0.00194 | 0.8921 | -0.04162 | 0.89207 | -0.02309 | 0.89207 | -0.02244 | 110.37 | 1.01975 | 149.07 | 0.31914 | 156.06093 | 0.41984 | 173.51606 | 0.24303
141.75 | 0.00566 | 0.12041 | 133.07 | 0.01654 | 133.91 | 0.01156 | 135.1 | 0.00959 | 136.14 | 0.00815 | 134.43 | 0.00671 | 133.76 | 0.0062 | 131.88 | 0.00225 | 131.95 | 0.00164 | 131.95 | 0.00195 | 0.88966 | -0.04462 | 0.88963 | -0.02464 | 0.88963 | -0.02477 | 113.07 | 0.97132 | 151.56 | 0.31112 | 156.12985 | 0.41984 | 173.54285 | 0.24299
144.27 | 0.00631 | 0.12027 | 135.23 | 0.01674 | 135.33 | 0.01157 | 137.25 | 0.00917 | 137.86 | 0.00822 | 136.39 | 0.00679 | 136.08 | 0.00584 | 134.11 | 0.00206 | 133.72 | 0.0017 | 134.02 | 0.00198 | 0.88723 | -0.04881 | 0.88719 | -0.02575 | 0.88719 | -0.02736 | 115.59 | 0.92091 | 153.8 | 0.29884 | 156.17166 | 0.41984 | 173.56204 | 0.24297
146.58 | 0.00867 | 0.11852 | 137.68 | 0.01653 | 137.36 | 0.01178 | 139.44 | 0.00949 | 140.12 | 0.00787 | 138.73 | 0.00668 | 138.39 | 0.00628 | 136.18 | 0.00182 | 135.88 | 0.00194 | 136.28 | 0.00198 | 0.88479 | -0.0526 | 0.88475 | -0.02683 | 0.88475 | -0.02941 | 118.43 | 0.86581 | 155.89 | 0.28891 | 156.19313 | 0.41984 | 173.5749 | 0.24295
148.68 | 0.00621 | 0.11917 | 140.21 | 0.01633 | 140.14 | 0.01143 | 141.55 | 0.00909 | 142.44 | 0.0079 | 141.21 | 0.00688 | 140.95 | 0.00604 | 138.3 | 0.00219 | 138.16 | 0.00197 | 138.14 | 0.00192 | 0.88236 | -0.05708 | 0.88232 | -0.02884 | 0.88232 | -0.03164 | 120.99 | 0.82453 | 158.16 | 0.28639 | 156.20104 | 0.41984 | 173.58271 | 0.24294
150.66 | 0.00537 | 0.11672 | 142.12 | 0.0164 | 142.63 | 0.01141 | 143.54 | 0.00958 | 144.86 | 0.00812 | 143.32 | 0.00667 | 143.05 | 0.00602 | 140.29 | 0.0019 | 140.27 | 0.00188 | 140.36 | 0.00201 | 0.87992 | -0.06097 | 0.87988 | -0.03075 | 0.87988 | -0.03477 | 123.18 | 0.76739 | 160.21 | 0.27382 | 156.20217 | 0.41984 | 173.58671 | 0.24293
153.21 | 0.0057 | 0.11682 | 144.74 | 0.01654 | 144.24 | 0.01135 | 145.75 | 0.0093 | 147.39 | 0.00799 | 145.54 | 0.00686 | 145 | 0.00608 | 142.52 | 0.00226 | 143.06 | 0.00223 | 142.41 | 0.00182 | 0.87749 | -0.06664 | 0.87744 | -0.03334 | 0.87744 | -0.03749 | 125.58 | 0.73823 | 162.44 | 0.27586 | 156.20375 | 0.41984 | 173.58819 | 0.24293
155.41 | 0.00579 | 0.11718 | 146.42 | 0.0166 | 146.86 | 0.01154 | 148.35 | 0.00991 | 149.58 | 0.00778 | 147.7 | 0.00677 | 147.6 | 0.00599 | 144.51 | 0.00221 | 144.89 | 0.00197 | 144.84 | 0.00179 | 0.87505 | -0.07103 | 0.875 | -0.03483 | 0.87501 | -0.04171 | 128.31 | 0.70009 | 165.41 | 0.26726 | 156.21484 | 0.41984 | 173.5884 | 0.24293
157.92 | 0.00524 | 0.11875 | 148.68 | 0.01656 | 148.68 | 0.01161 | 150.56 | 0.00944 | 151.41 | 0.00826 | 149.97 | 0.00675 | 149.18 | 0.00609 | 146.9 | 0.00234 | 147.22 | 0.00208 | 147.66 | 0.00224 | 0.87262 | -0.07701 | 0.87257 | -0.03799 | 0.87257 | -0.04561 | 130.77 | 0.66617 | 167.54 | 0.26217 | 156.24496 | 0.41984 | 173.58871 | 0.24293
160.07 | 0.00528 | 0.12309 | 151.04 | 0.01649 | 150.56 | 0.01164 | 152.66 | 0.0093 | 153.67 | 0.00828 | 151.55 | 0.00705 | 151.31 | 0.00626 | 149.37 | 0.00235 | 149.3 | 0.00208 | 149.66 | 0.00211 | 0.87019 | -0.08291 | 0.87013 | -0.03941 | 0.87014 | -0.0495 | 133.21 | 0.63539 | 169.51 | 0.26377 | 156.3036 | 0.41984 | 173.59086 | 0.24293
162.24 | 0.00631 | 0.12073 | 152.76 | 0.01677 | 152.98 | 0.01161 | 155.08 | 0.00971 | 155.63 | 0.00808 | 153.99 | 0.00685 | 154.03 | 0.00639 | 151.45 | 0.00212 | 151.23 | 0.00208 | 151.95 | 0.00194 | 0.86776 | -0.08931 | 0.86769 | -0.04318 | 0.8677 | -0.05401 | 135.84 | 0.61091 | 172.35 | 0.25052 | 156.40028 | 0.41984 | 173.59671 | 0.24292
164.45 | 0.00489 | 0.12401 | 154.98 | 0.01696 | 155.08 | 0.01182 | 157.07 | 0.00988 | 157.87 | 0.0084 | 156.56 | 0.00706 | 155.86 | 0.00659 | 153.7 | 0.00239 | 153.34 | 0.00221 | 154.06 | 0.00217 | 0.86533 | -0.09777 | 0.86526 | -0.0455 | 0.86527 | -0.05881 | 137.74 | 0.58856 | 174.05 | 0.25046 | 156.5445 | 0.41983 | 173.60811 | 0.2429
166.52 | 0.00612 | 0.12143 | 157.45 | 0.01688 | 157.47 | 0.01185 | 158.83 | 0.0101 | 159.92 | 0.00862 | 158.64 | 0.00708 | 158.21 | 0.00639 | 155.99 | 0.00225 | 155.57 | 0.00218 | 155.84 | 0.00228 | 0.8629 | -0.1058 | 0.86282 | -0.04906 | 0.86284 | -0.06332 | 140.2 | 0.55974 | 176.13 | 0.24611 | 156.74578 | 0.41981 | 173.62689 | 0.24288
169.2 | 0.00657 | 0.12313 | 159.76 | 0.01689 | 159.42 | 0.01207 | 161.1 | 0.0098 | 162.5 | 0.00841 | 160.97 | 0.00719 | 160.43 | 0.00644 | 157.82 | 0.00241 | 158.2 | 0.00227 | 158.19 | 0.00216 | 0.86048 | -0.11425 | 0.86039 | -0.053 | 0.86041 | -0.06923 | 142.96 | 0.53835 | 178.31 | 0.24064 | 157.01362 | 0.41977 | 173.65491 | 0.24284
171.54 | 0.00531 | 0.12359 | 161.85 | 0.01693 | 162 | 0.01212 | 163.31 | 0.00992 | 164.6 | 0.00842 | 163.26 | 0.0072 | 162.41 | 0.00669 | 160.07 | 0.00226 | 160.24 | 0.00217 | 160.13 | 0.00209 | 0.85805 | -0.12304 | 0.85795 | -0.05549 | 0.85797 | -0.07522 | 145.11 | 0.52561 | 181.25 | 0.23206 | 157.35754 | 0.4197 | 173.69401 | 0.24278
173.58 | 0.00667 | 0.12659 | 163.93 | 0.01732 | 163.89 | 0.01194 | 165.68 | 0.01011 | 166.83 | 0.0086 | 165.3 | 0.00732 | 165.12 | 0.0067 | 162.2 | 0.00234 | 162.55 | 0.00227 | 162.47 | 0.00219 | 0.85562 | -0.13219 | 0.85552 | -0.05996 | 0.85554 | -0.08079 | 147.75 | 0.51103 | 183.27 | 0.23033 | 157.78705 | 0.41958 | 173.74604 | 0.24271
175.75 | 0.00557 | 0.12161 | 166.14 | 0.01747 | 166 | 0.01236 | 168.05 | 0.0102 | 168.94 | 0.00868 | 167.07 | 0.00762 | 166.55 | 0.00678 | 164.44 | 0.00233 | 164.69 | 0.0024 | 164.74 | 0.00282 | 0.8532 | -0.14276 | 0.85309 | -0.06522 | 0.85311 | -0.08774 | 150.29 | 0.49105 | 185.18 | 0.21884 | 158.31164 | 0.41937 | 173.81286 | 0.24261
177.97 | 0.00554 | 0.1241 | 168.26 | 0.01776 | 168.15 | 0.01213 | 170.03 | 0.01037 | 171.19 | 0.00847 | 169.28 | 0.00789 | 168.89 | 0.00673 | 166.67 | 0.00268 | 167.06 | 0.00235 | 167.32 | 0.00238 | 0.85078 | -0.15394 | 0.85065 | -0.06968 | 0.85068 | -0.09498 | 152.01 | 0.47148 | 188.26 | 0.21187 | 158.94084 | 0.41904 | 173.8963 | 0.24249
180.08 | 0.00589 | 0.12322 | 170.27 | 0.01753 | 170.24 | 0.01234 | 172.26 | 0.01018 | 173.14 | 0.00898 | 171.31 | 0.0075 | 171.15 | 0.00676 | 168.87 | 0.00252 | 168.69 | 0.00238 | 169.41 | 0.00236 | 0.84835 | -0.16626 | 0.84822 | -0.07538 | 0.84826 | -0.1034 | 154.61 | 0.46553 | 189.69 | 0.20369 | 159.68415 | 0.41855 | 173.99821 | 0.24235
182.43 | 0.00631 | 0.12553 | 172.44 | 0.01753 | 172.24 | 0.01229 | 174.69 | 0.01065 | 175.11 | 0.00893 | 174.03 | 0.00763 | 173.78 | 0.00702 | 171.17 | 0.00228 | 170.89 | 0.00234 | 171.51 | 0.00241 | 0.84593 | -0.17892 | 0.84579 | -0.08072 | 0.84583 | -0.1113 | 157.52 | 0.45472 | 191.77 | 0.19693 | 160.55108 | 0.41782 | 174.12045 | 0.24217
184.91 | 0.00654 | 0.12392 | 174.79 | 0.01791 | 174.73 | 0.01298 | 176.55 | 0.01016 | 177.75 | 0.00879 | 176.1 | 0.00765 | 175.38 | 0.00682 | 173.41 | 0.00258 | 173.16 | 0.00231 | 173.28 | 0.00241 | 0.84351 | -0.1915 | 0.84336 | -0.08682 | 0.8434 | -0.12025 | 159.65 | 0.44336 | 195.06 | 0.1929 | 161.55114 | 0.41678 | 174.26486 | 0.24195
187.07 | 0.0057 | 0.12438 | 177.02 | 0.01759 | 177.13 | 0.01254 | 178.28 | 0.01056 | 179.8 | 0.00937 | 178.14 | 0.00743 | 177.77 | 0.00701 | 175.17 | 0.00272 | 175.69 | 0.00255 | 175.34 | 0.00245 | 0.84109 | -0.2049 | 0.84093 | -0.09384 | 0.84098 | -0.12996 | 162.04 | 0.42703 | 197.25 | 0.18087 | 162.69384 | 0.41535 | 174.43328 | 0.24169
189.18 | 0.0066 | 0.1253 | 179.44 | 0.01772 | 178.91 | 0.01267 | 180.59 | 0.01056 | 181.77 | 0.00937 | 180.49 | 0.00768 | 179.82 | 0.00695 | 177.46 | 0.00252 | 177.82 | 0.00238 | 177.75 | 0.00267 | 0.83868 | -0.22058 | 0.8385 | -0.10089 | 0.83855 | -0.14054 | 164.48 | 0.42402 | 198.81 | 0.17518 | 163.98869 | 0.41339 | 174.62756 | 0.24139
191.58 | 0.00566 | 0.12571 | 181.69 | 0.01759 | 181.17 | 0.01237 | 183.15 | 0.01075 | 184.22 | 0.00919 | 182.62 | 0.00791 | 181.47 | 0.00682 | 179.84 | 0.00279 | 179.82 | 0.00246 | 179.86 | 0.00249 | 0.83626 | -0.23604 | 0.83607 | -0.10754 | 0.83613 | -0.15083 | 166.54 | 0.40973 | 201.3 | 0.15898 | 165.44519 | 0.41077 | 174.84956 | 0.24103
193.53 | 0.00385 | 0.12461 | 183.44 | 0.01766 | 183.58 | 0.01283 | 185.17 | 0.01083 | 186.55 | 0.00907 | 184.5 | 0.00782 | 184.03 | 0.00722 | 182.02 | 0.00245 | 181.8 | 0.00241 | 182.01 | 0.00238 | 0.83385 | -0.25309 | 0.83365 | -0.11642 | 0.83371 | -0.16249 | 169.41 | 0.39339 | 203.68 | 0.15698 | 167.07286 | 0.40735 | 175.10111 | 0.24061
195.58 | 0.00634 | 0.12498 | 185.2 | 0.01796 | 185.18 | 0.0129 | 187.25 | 0.01077 | 188.38 | 0.00958 | 186.59 | 0.00804 | 186.04 | 0.00729 | 184.28 | 0.00276 | 183.96 | 0.00254 | 184.59 | 0.00262 | 0.83143 | -0.27025 | 0.83122 | -0.12433 | 0.83128 | -0.17451 | 171.79 | 0.38771 | 205.67 | 0.14485 | 168.88121 | 0.40294 | 175.38407 | 0.24013
198.31 | 0.00424 | 0.12843 | 187.27 | 0.01803 | 187.35 | 0.01311 | 189.42 | 0.01082 | 190.14 | 0.00944 | 188.46 | 0.00805 | 188.42 | 0.00734 | 186.24 | 0.00271 | 185.79 | 0.0024 | 186.75 | 0.00254 | 0.82902 | -0.2885 | 0.8288 | -0.13415 | 0.82887 | -0.1884 | 173.97 | 0.37669 | 208.13 | 0.13986 | 170.87975 | 0.39735 | 175.70029 | 0.23958
200.54 | 0.00625 | 0.12687 | 189.73 | 0.01815 | 189.97 | 0.0131 | 191.6 | 0.01084 | 192.19 | 0.0093 | 191.04 | 0.00784 | 190.56 | 0.00721 | 188.49 | 0.00286 | 187.9 | 0.0027 | 188.6 | 0.00232 | 0.82661 | -0.30913 | 0.82638 | -0.14339 | 0.82645 | -0.20274 | 176.52 | 0.37012 | 210.28 | 0.12788 | 173.07798 | 0.39037 | 176.0516 | 0.23894
202.68 | 0.00576 | 0.12627 | 192.34 | 0.01789 | 192.01 | 0.01291 | 193.38 | 0.01098 | 194.65 | 0.00957 | 193.23 | 0.0082 | 192.96 | 0.00745 | 190.57 | 0.00308 | 190.36 | 0.00274 | 190.42 | 0.00276 | 0.82421 | -0.32978 | 0.82395 | -0.15499 | 0.82403 | -0.21794 | 178.59 | 0.35722 | 212.65 | 0.11945 | 175.48541 | 0.38179 | 176.43986 | 0.23821
205.39 | 0.00544 | 0.12664 | 194.3 | 0.01804 | 194.11 | 0.01307 | 195.67 | 0.01095 | 197.24 | 0.00961 | 195.19 | 0.00818 | 194.78 | 0.0075 | 192.27 | 0.00285 | 192.55 | 0.00268 | 192.54 | 0.00282 | 0.8218 | -0.35145 | 0.82153 | -0.16574 | 0.82162 | -0.23435 | 180.72 | 0.35447 | 215.18 | 0.11151 | 178.11156 | 0.37138 | 176.86692 | 0.23738
207.14 | 0.00518 | 0.12728 | 196.27 | 0.01808 | 196.45 | 0.01304 | 198.1 | 0.01087 | 199.02 | 0.00922 | 197.57 | 0.00825 | 197.27 | 0.0074 | 194.53 | 0.00275 | 194.81 | 0.00302 | 194.83 | 0.00284 | 0.8194 | -0.37532 | 0.81911 | -0.17819 | 0.81921 | -0.25127 | 183.59 | 0.33555 | 217.15 | 0.102 | 180.96593 | 0.35897 | 177.33462 | 0.23643
209.3 | 0.00518 | 0.12516 | 198.35 | 0.01784 | 198.67 | 0.01302 | 200.14 | 0.01118 | 201.05 | 0.00962 | 199.84 | 0.00825 | 199.02 | 0.0074 | 196.93 | 0.00287 | 196.78 | 0.00252 | 197.05 | 0.00274 | 0.817 | -0.39994 | 0.8167 | -0.19189 | 0.81679 | -0.26988 | 185.88 | 0.32594 | 218.94 | 0.09851 | 184.05803 | 0.34437 | 177.84481 | 0.23536
212.04 | 0.00518 | 0.12401 | 200.53 | 0.01821 | 200.56 | 0.01313 | 202.49 | 0.01116 | 203.45 | 0.01001 | 201.61 | 0.00823 | 200.86 | 0.00769 | 199.15 | 0.00281 | 199.29 | 0.00292 | 199.31 | 0.00264 | 0.8146 | -0.42627 | 0.81428 | -0.20613 | 0.81439 | -0.2902 | 188.2 | 0.31662 | 221.91 | 0.09046 | 187.39738 | 0.32749 | 178.39934 | 0.23414
214.08 | 0.00573 | 0.12327 | 202.42 | 0.01814 | 202.28 | 0.01326 | 204.45 | 0.01136 | 205.07 | 0.00961 | 203.71 | 0.00818 | 203.33 | 0.00766 | 201.17 | 0.0026 | 201.4 | 0.00299 | 201.34 | 0.00276 | 0.8122 | -0.45432 | 0.81187 | -0.22214 | 0.81198 | -0.311 | 190.38 | 0.30801 | 224.23 | 0.08128 | 190.99347 | 0.30828 | 179.00005 | 0.23276
216.47 | 0.00421 | 0.12428 | 204.8 | 0.01784 | 204.85 | 0.01336 | 206.64 | 0.01077 | 207.21 | 0.00981 | 206.16 | 0.00859 | 205.86 | 0.00756 | 203.37 | 0.00308 | 203.08 | 0.00292 | 203.44 | 0.00269 | 0.80981 | -0.48317 | 0.80946 | -0.23801 | 0.80958 | -0.33325 | 192.5 | 0.29552 | 226.27 | 0.07586 | 194.85583 | 0.28681 | 179.64879 | 0.23122
218.7 | 0.00505 | 0.12235 | 207.21 | 0.01807 | 207.03 | 0.01338 | 208.75 | 0.01109 | 209.33 | 0.00997 | 208.35 | 0.00842 | 207.86 | 0.00777 | 205.53 | 0.00318 | 205.25 | 0.00287 | 205.6 | 0.00285 | 0.80742 | -0.51377 | 0.80705 | -0.25593 | 0.80717 | -0.35674 | 194.92 | 0.2862 | 228.53 | 0.07161 | 198.99395 | 0.26327 | 180.34742 | 0.22948
221.06 | 0.00528 | 0.12 | 209.17 | 0.01821 | 209.11 | 0.01335 | 210.87 | 0.01081 | 211.89 | 0.00998 | 210.48 | 0.00887 | 209.8 | 0.00782 | 207.23 | 0.00323 | 207.62 | 0.00301 | 207.4 | 0.00304 | 0.80503 | -0.54644 | 0.80464 | -0.27477 | 0.80477 | -0.38163 | 197.52 | 0.28157 | 230.77 | 0.06807 | 203.41736 | 0.23798 | 181.09777 | 0.22754
222.92 | 0.00651 | 0.12345 | 211.37 | 0.01767 | 211.69 | 0.01334 | 212.83 | 0.01126 | 214.15 | 0.00961 | 212.73 | 0.00868 | 212.3 | 0.00806 | 209.42 | 0.00303 | 210.2 | 0.00303 | 209.64 | 0.0028 | 0.80264 | -0.57982 | 0.80224 | -0.29389 | 0.80237 | -0.40705 | 199.72 | 0.26482 | 233.05 | 0.05991 | 208.13555 | 0.2114 | 181.9017 | 0.22538
225.59 | 0.0056 | 0.12359 | 213.63 | 0.01805 | 213.59 | 0.01349 | 215.67 | 0.01125 | 216.42 | 0.00995 | 214.89 | 0.00875 | 214.21 | 0.00774 | 211.43 | 0.00296 | 212.21 | 0.00313 | 212.14 | 0.00302 | 0.80026 | -0.61535 | 0.79984 | -0.31464 | 0.79998 | -0.43517 | 201.79 | 0.25893 | 235.6 | 0.05325 | 213.15803 | 0.18415 | 182.76105 | 0.22297
227.85 | 0.00486 | 0.12378 | 215.78 | 0.01812 | 215.6 | 0.01329 | 217.56 | 0.01156 | 218.34 | 0.01 | 216.99 | 0.00868 | 215.9 | 0.008 | 213.92 | 0.00313 | 214.02 | 0.00262 | 214.23 | 0.00288 | 0.79787 | -0.65149 | 0.79743 | -0.33699 | 0.79759 | -0.46541 | 204.02 | 0.24449 | 237.52 | 0.051 | 218.49433 | 0.15694 | 183.67767 | 0.22031
229.97 | 0.00579 | 0.12299 | 218.12 | 0.0177 | 218.07 | 0.01324 | 219.56 | 0.01136 | 220.72 | 0.01017 | 218.72 | 0.00891 | 218.29 | 0.00773 | 216.15 | 0.00313 | 216.24 | 0.0034 | 216.58 | 0.00331 | 0.7955 | -0.69009 | 0.79504 | -0.35998 | 0.7952 | -0.4954 | 206.83 | 0.23559 | 239.73 | 0.04536 | 224.15394 | 0.13053 | 184.6534 | 0.21736
232.47 | 0.00515 | 0.11746 | 219.63 | 0.01796 | 219.85 | 0.01336 | 222.03 | 0.01149 | 222.85 | 0.00969 | 220.99 | 0.00877 | 220.69 | 0.00789 | 218.37 | 0.00308 | 217.97 | 0.00303 | 218.89 | 0.00292 | 0.79312 | -0.72965 | 0.79264 | -0.38404 | 0.79281 | -0.52686 | 208.75 | 0.22241 | 242.18 | 0.04353 | 230.14637 | 0.10571 | 185.6901 | 0.21412
234.51 | 0.00482 | 0.11977 | 222.08 | 0.01832 | 222.13 | 0.01327 | 224.11 | 0.01161 | 224.54 | 0.0102 | 223.56 | 0.00898 | 222.76 | 0.00827 | 220.59 | 0.00349 | 220.09 | 0.00321 | 220.88 | 0.00323 | 0.79074 | -0.76991 | 0.79024 | -0.40906 | 0.79042 | -0.56082 | 211.24 | 0.21091 | 244.84 | 0.03795 | 236.48114 | 0.08318 | 186.78961 | 0.21057
236.71 | 0.00437 | 0.11884 | 224.41 | 0.01764 | 224.78 | 0.01368 | 225.99 | 0.01134 | 226.99 | 0.00992 | 225.84 | 0.00892 | 225.06 | 0.00796 | 222.65 | 0.00334 | 222.55 | 0.00297 | 222.86 | 0.00321 | 0.78837 | -0.81247 | 0.78785 | -0.43702 | 0.78804 | -0.59582 | 213.79 | 0.19991 | 247.05 | 0.038 | 243.16776 | 0.0635 | 187.95378 | 0.2067
239.15 | 0.00547 | 0.11751 | 226.8 | 0.01767 | 226.45 | 0.01358 | 227.91 | 0.01144 | 229.24 | 0.00973 | 227.78 | 0.00908 | 227.27 | 0.00783 | 224.75 | 0.00331 | 225.05 | 0.00327 | 224.68 | 0.00294 | 0.786 | -0.85594 | 0.78546 | -0.46435 | 0.78566 | -0.63265 | 215.9 | 0.18911 | 248.88 | 0.03177 | 250.21572 | 0.04701 | 189.18446 | 0.20248
241.37 | 0.00579 | 0.11977 | 228.61 | 0.01758 | 228.61 | 0.01327 | 230.09 | 0.01167 | 231.33 | 0.01031 | 229.96 | 0.00885 | 229.7 | 0.00821 | 226.59 | 0.00333 | 226.81 | 0.00298 | 226.75 | 0.00307 | 0.78363 | -0.90025 | 0.78307 | -0.4932 | 0.78328 | -0.66946 | 218.26 | 0.17754 | 251.2 | 0.03108 | 257.63455 | 0.03381 | 190.48349 | 0.19792
243.55 | 0.00537 | 0.11741 | 230.82 | 0.018 | 231.04 | 0.01325 | 232.65 | 0.01172 | 233.53 | 0.01012 | 232.12 | 0.00886 | 231.48 | 0.00837 | 229 | 0.00344 | 229.17 | 0.00315 | 229.3 | 0.00334 | 0.78126 | -0.94676 | 0.78069 | -0.5235 | 0.78091 | -0.70956 | 221.04 | 0.17053 | 253.23 | 0.02716 | 265.43375 | 0.02378 | 191.85272 | 0.19301
246.27 | 0.00495 | 0.1188 | 233.04 | 0.01819 | 233.35 | 0.01383 | 234.85 | 0.0114 | 235.72 | 0.01004 | 234.27 | 0.00908 | 233.59 | 0.00812 | 231.09 | 0.00352 | 231.41 | 0.00345 | 231.42 | 0.003 | 0.7789 | -0.99311 | 0.7783 | -0.5543 | 0.77853 | -0.74813 | 223.22 | 0.15651 | 255.79 | 0.02447 | 273.62283 | 0.01655 | 192.56424 | 0.19041
248.26 | 0.00573 | 0.11714 | 235.37 | 0.01766 | 234.87 | 0.0134 | 237.17 | 0.01172 | 237.92 | 0.01028 | 236.24 | 0.00903 | 236.01 | 0.00803 | 233.41 | 0.0033 | 233.6 | 0.00339 | 233.6 | 0.00306 | 0.77653 | -1.04104 | 0.77592 | -0.58767 | 0.77616 | -0.7891 | 225.43 | 0.14796 | 257.93 | 0.02361 | 282.2113 | 0.01165 | 211.34581 | 0.12066
250.59 | 0.00573 | 0.11857 | 237.23 | 0.01775 | 236.92 | 0.0134 | 239.2 | 0.01174 | 240.27 | 0.01044 | 238.59 | 0.00898 | 237.81 | 0.00801 | 235.51 | 0.00362 | 235.6 | 0.00314 | 235.77 | 0.00345 | 0.77417 | -1.08966 | 0.77354 | -0.62091 | 0.77378 | -0.83083 | 228.29 | 0.13955 | 260.25 | 0.02442 | 291.20867 | 0.00854 | 230.12739 | 0.06569
252.72 | 0.00495 | 0.12143 | 239.46 | 0.01766 | 239.29 | 0.01352 | 241.38 | 0.01184 | 241.89 | 0.00989 | 240.81 | 0.00918 | 240.09 | 0.00837 | 237.7 | 0.00334 | 237.76 | 0.00352 | 237.98 | 0.00307 | 0.77181 | -1.13916 | 0.77117 | -0.65565 | 0.77142 | -0.87434 | 230 | 0.13247 | 262.67 | 0.01658 | 300.62445 | 0.0067 | 248.90897 | 0.03241
255.34 | 0.00612 | 0.11802 | 241.62 | 0.01778 | 241.74 | 0.01333 | 243.46 | 0.01144 | 244.55 | 0.00997 | 242.97 | 0.00896 | 242.45 | 0.00811 | 240.1 | 0.00338 | 239.97 | 0.00336 | 240.16 | 0.00311 | 0.76945 | -1.18696 | 0.76879 | -0.69121 | 0.76905 | -0.91869 | 232.89 | 0.12672 | 265.07 | 0.01905 | 310.46814 | 0.0057 | 267.69054 | 0.01539
257.55 | 0.0046 | 0.11451 | 243.98 | 0.01747 | 243.68 | 0.01335 | 245.4 | 0.01163 | 246.63 | 0.01023 | 245.09 | 0.00902 | 244.46 | 0.00811 | 241.91 | 0.00384 | 242.1 | 0.00334 | 241.83 | 0.00344 | 0.76709 | -1.23676 | 0.76642 | -0.72774 | 0.76668 | -0.96256 | 235.37 | 0.11831 | 267.22 | 0.01889 | 315.55343 | 0.0054 | 286.47212 | 0.00765
259.95 | 0.00728 | 0.11889 | 246.06 | 0.01745 | 246.31 | 0.01311 | 247.86 | 0.01148 | 248.74 | 0.01049 | 247.19 | 0.00895 | 246.77 | 0.00836 | 244.03 | 0.00353 | 244.32 | 0.00318 | 244.48 | 0.00342 | 0.76473 | -1.28688 | 0.76405 | -0.76576 | 0.76431 | -1.00843 | 237.46 | 0.10695 | 269.65 | 0.01706 | 371.37275 | 0.00482 | 305.25369 | 0.00441
262.31 | 0.00508 | 0.11783 | 248.1 | 0.01738 | 248.11 | 0.01343 | 250.01 | 0.01164 | 251.17 | 0.01023 | 249.47 | 0.0093 | 248.66 | 0.00862 | 246.24 | 0.00362 | 246.38 | 0.00369 | 246.58 | 0.00328 | 0.76237 | -1.33664 | 0.76167 | -0.80387 | 0.76195 | -1.05396 | 240.17 | 0.10239 | 272.28 | 0.01416 | 427.19206 | 0.00482 | 324.03527 | 0.00314
264.56 | 0.00621 | 0.1146 | 250.61 | 0.01739 | 250.36 | 0.01311 | 252.14 | 0.01157 | 253.08 | 0.01006 | 251.51 | 0.00929 | 250.85 | 0.0083 | 248.57 | 0.00352 | 248.56 | 0.00339 | 248.9 | 0.00349 | 0.76001 | -1.38542 | 0.7593 | -0.84285 | 0.75958 | -1.10053 | 242.55 | 0.09454 | 274.56 | 0.01545 | 483.01137 | 0.00482 | 342.81685 | 0.00267
266.88 | 0.0044 | 0.11626 | 252.34 | 0.01721 | 252.94 | 0.01342 | 254.62 | 0.01189 | 255.34 | 0.01047 | 253.46 | 0.00897 | 253.25 | 0.00848 | 250.72 | 0.00362 | 251 | 0.00349 | 251.1 | 0.00353 | 0.75765 | -1.43535 | 0.75694 | -0.8825 | 0.75722 | -1.14773 | 244.45 | 0.08893 | 276.77 | 0.01636 | 538.83069 | 0.00482 | 361.59842 | 0.0025
269.15 | 0.00579 | 0.11571 | 254.82 | 0.01718 | 254.54 | 0.01377 | 256.72 | 0.01159 | 257.26 | 0.01037 | 256.02 | 0.00911 | 255.4 | 0.00861 | 252.96 | 0.00349 | 253.19 | 0.0035 | 253.09 | 0.00364 | 0.75528 | -1.48473 | 0.75457 | -0.92118 | 0.75486 | -1.19417 | 247.26 | 0.08311 | 279.14 | 0.01212 | 594.65 | 0.00482 | 380.38 | 0.00244
271.37 | 0.00421 | 0.11516 | 257.11 | 0.01741 | 256.79 | 0.01311 | 258.94 | 0.01149 | 259.85 | 0.01036 | 258.5 | 0.00916 | 257.91 | 0.00856 | 255.1 | 0.00356 | 255.12 | 0.00367 | 255.23 | 0.00302 | 0.75292 | -1.53281 | 0.7522 | -0.96266 | 0.7525 | -1.24219 | 249.92 | 0.08024 | 281.23 | 0.01298
274.03 | 0.00495 | 0.11304 | 259.1 | 0.01683 | 259.27 | 0.01333 | 261.24 | 0.01174 | 261.97 | 0.01077 | 260.42 | 0.00909 | 259.7 | 0.00889 | 257.63 | 0.00376 | 257.69 | 0.00361 | 257.46 | 0.00383 | 0.75056 | -1.58269 | 0.74983 | -1.00284 | 0.75013 | -1.28921 | 251.96 | 0.07295 | 283.67 | 0.01196
276.18 | 0.00583 | 0.11059 | 261.3 | 0.01709 | 261.21 | 0.01322 | 262.78 | 0.01173 | 264.25 | 0.01067 | 262.7 | 0.00934 | 261.92 | 0.00855 | 259.19 | 0.00399 | 259.67 | 0.00371 | 259.57 | 0.00332 | 0.7482 | -1.63085 | 0.74747 | -1.04325 | 0.74777 | -1.33669 | 254.44 | 0.06832 | 285.9 | 0.01169
278.52 | 0.00502 | 0.11506 | 263.57 | 0.01739 | 263.5 | 0.01325 | 265.63 | 0.01175 | 266.43 | 0.01057 | 264.88 | 0.00968 | 264.33 | 0.00877 | 261.74 | 0.00386 | 261.89 | 0.00401 | 261.92 | 0.00336 | 0.74583 | -1.67904 | 0.7451 | -1.08498 | 0.74541 | -1.38447 | 256.83 | 0.06348 | 288.14 | 0.01164
281.2 | 0.00466 | 0.1099 | 265.73 | 0.01698 | 265.85 | 0.01342 | 267.45 | 0.01197 | 268.6 | 0.01041 | 267.25 | 0.00949 | 266.38 | 0.00846 | 264.04 | 0.00412 | 264.23 | 0.00377 | 264.07 | 0.00377 | 0.74347 | -1.727 | 0.74274 | -1.12639 | 0.74305 | -1.43212 | 259.27 | 0.05914 | 290.68 | 0.0089
283.3 | 0.00563 | 0.1128 | 268.22 | 0.017 | 267.83 | 0.01343 | 269.64 | 0.01195 | 270.94 | 0.01091 | 269.34 | 0.00969 | 268.55 | 0.00905 | 266.32 | 0.0042 | 266.34 | 0.00382 | 266.35 | 0.00394 | 0.74111 | -1.7753 | 0.74037 | -1.16786 | 0.74069 | -1.47951 | 261.84 | 0.05746 | 292.54 | 0.0089
285.52 | 0.00466 | 0.11142 | 270.37 | 0.01652 | 269.73 | 0.01376 | 272.06 | 0.01177 | 273.17 | 0.01115 | 271.11 | 0.00984 | 270.84 | 0.00881 | 268.56 | 0.00404 | 268.66 | 0.00373 | 268.55 | 0.00382 | 0.73874 | -1.82212 | 0.73801 | -1.20941 | 0.73832 | -1.52702 | 264.54 | 0.055 | 295.18 | 0.00627
288.04 | 0.00476 | 0.11147 | 272.52 | 0.01667 | 272.59 | 0.01326 | 274.27 | 0.01227 | 275.03 | 0.01101 | 273.76 | 0.00958 | 273.22 | 0.00891 | 270.75 | 0.00432 | 270.44 | 0.00394 | 270.78 | 0.00396 | 0.73638 | -1.86964 | 0.73564 | -1.25083 | 0.73596 | -1.5748 | 266.79 | 0.05199 | 298.1 | 0.00997
290.32 | 0.00492 | 0.11151 | 274.77 | 0.01686 | 274.6 | 0.01339 | 276.09 | 0.01235 | 277.59 | 0.01088 | 276.03 | 0.00992 | 275.5 | 0.00885 | 273.13 | 0.00428 | 273.11 | 0.00404 | 272.96 | 0.00405 | 0.73401 | -1.91537 | 0.73328 | -1.29195 | 0.7336 | -1.62168 | 269.13 | 0.0496 | 300.35 | 0.00847
292.51 | 0.00605 | 0.11354 | 277.02 | 0.01668 | 276.61 | 0.0136 | 278.22 | 0.0124 | 279.62 | 0.01114 | 278.07 | 0.00972 | 277.36 | 0.00933 | 274.82 | 0.00421 | 275.14 | 0.00419 | 274.7 | 0.00359 | 0.73165 | -1.96153 | 0.73091 | -1.33314 | 0.73123 | -1.66846 | 271.49 | 0.04904 | 302.29 | 0.00863
295.03 | 0.00515 | 0.11078 | 278.95 | 0.01669 | 279.2 | 0.01347 | 281.02 | 0.01238 | 281.74 | 0.01112 | 279.95 | 0.01019 | 279.18 | 0.00926 | 277.17 | 0.00441 | 277.38 | 0.00435 | 277.3 | 0.00394 | 0.72928 | -2.00672 | 0.72855 | -1.37508 | 0.72887 | -1.71454 | 274.04 | 0.04652 | 304.54 | 0.00836
297.27 | 0.00644 | 0.11133 | 280.85 | 0.0168 | 280.65 | 0.01375 | 282.54 | 0.01241 | 283.56 | 0.01105 | 281.84 | 0.00995 | 281.35 | 0.00931 | 279.43 | 0.00438 | 279.45 | 0.00416 | 279.5 | 0.00458 | 0.72691 | -2.05164 | 0.72618 | -1.41625 | 0.7265 | -1.76032 | 276.61 | 0.04301 | 306.84 | 0.00643
299.55 | 0.00431 | 0.10838 | 282.86 | 0.01607 | 282.88 | 0.01349 | 284.52 | 0.01234 | 284.88 | 0.01113 | 283.75 | 0.01025 | 283.02 | 0.00951 | 281.33 | 0.0047 | 281.06 | 0.00439 | 281.96 | 0.0045 | 0.72454 | -2.09642 | 0.72382 | -1.45849 | 0.72414 | -1.80578 | 279.18 | 0.03986 | 309.07 | 0.00858
302.12 | 0.00508 | 0.10727 | 284.71 | 0.01606 | 284.43 | 0.01364 | 285.8 | 0.01241 | 286.8 | 0.01135 | 285.42 | 0.01043 | 285.55 | 0.00969 | 283.31 | 0.00476 | 283.26 | 0.00434 | 283.69 | 0.00424 | 0.72217 | -2.13804 | 0.72145 | -1.50066 | 0.72177 | -1.85119 | 281.52 | 0.04126 | 311.56 | 0.00761
304.12 | 0.0046 | 0.10718 | 286.33 | 0.01594 | 286.44 | 0.01368 | 287.45 | 0.01264 | 288.12 | 0.01142 | 287.37 | 0.01033 | 286.64 | 0.00961 | 285.05 | 0.00466 | 285.04 | 0.00451 | 285.06 | 0.00452 | 0.7198 | -2.18201 | 0.71909 | -1.54338 | 0.71941 | -1.89718 | 284.12 | 0.03579 | 313.89 | 0.00702
306.35 | 0.00486 | 0.10764 | 287.69 | 0.01596 | 287.56 | 0.01329 | 288.64 | 0.01255 | 289.19 | 0.01136 | 288.48 | 0.01032 | 288.25 | 0.00989 | 286.74 | 0.00485 | 287.05 | 0.00469 | 286.63 | 0.00436 | 0.71742 | -2.22297 | 0.71673 | -1.58503 | 0.71704 | -1.94082 | 286.44 | 0.03748 | 316.03 | 0.00724
308.8 | 0.00447 | 0.104 | 288.92 | 0.01547 | 289.13 | 0.01361 | 289.71 | 0.0121 | 290.69 | 0.01099 | 289.7 | 0.01025 | 289.37 | 0.00951 | 287.96 | 0.00483 | 287.92 | 0.00458 | 288.24 | 0.0045 | 0.71505 | -2.26465 | 0.71436 | -1.62628 | 0.71467 | -1.98403 | 288.67 | 0.03614 | 319.2 | 0.00471
311.08 | 0.00369 | 0.10465 | 290.18 | 0.0154 | 289.96 | 0.01322 | 290.52 | 0.01205 | 290.89 | 0.01097 | 290.43 | 0.00992 | 290.23 | 0.0096 | 289.16 | 0.00488 | 289.24 | 0.00444 | 289.64 | 0.00449 | 0.71267 | -2.30406 | 0.712 | -1.66729 | 0.7123 | -2.02722 | 291.51 | 0.03271 | 321.38 | 0.00767
313.31 | 0.0045 | 0.10372 | 290.97 | 0.01486 | 290.99 | 0.0128 | 291.4 | 0.01144 | 291.31 | 0.01064 | 291.28 | 0.00981 | 291.13 | 0.00953 | 290.14 | 0.00461 | 290.2 | 0.00475 | 290.69 | 0.00454 | 0.71029 | -2.34375 | 0.70963 | -1.7092 | 0.70993 | -2.07073 | 293.87 | 0.03005 | 323.34 | 0.00638
315.94 | 0.0057 | 0.10524 | 291.32 | 0.01395 | 291.2 | 0.01239 | 291.78 | 0.01121 | 291.69 | 0.01004 | 291.54 | 0.00921 | 291.39 | 0.00909 | 291.61 | 0.00476 | 290.74 | 0.00443 | 291.3 | 0.0045 | 0.70792 | -2.38268 | 0.70726 | -1.74914 | 0.70756 | -2.11323 | 296.06 | 0.03152 | 325.59 | 0.00579
317.88 | 0.00534 | 0.10386 | 291.53 | 0.01365 | 291.95 | 0.01224 | 291.59 | 0.01095 | 291.91 | 0.00965 | 291.99 | 0.00905 | 291.57 | 0.00886 | 291.46 | 0.00477 | 291.33 | 0.00422 | 291.25 | 0.00427 | 0.70554 | -2.42023 | 0.7049 | -1.78948 | 0.70519 | -2.15498 | 298.36 | 0.02984 | 327.87 | 0.00659
320.44 | 0.00495 | 0.10607 | 292.02 | 0.01284 | 291.73 | 0.01151 | 291.77 | 0.01004 | 291.76 | 0.00872 | 292.18 | 0.00828 | 292.45 | 0.00808 | 291.73 | 0.00443 | 291.73 | 0.00409 | 291.86 | 0.00389 | 0.70316 | -2.45774 | 0.70253 | -1.8302 | 0.70282 | -2.19618 | 301.17 | 0.02892 | 330.12 | 0.00477
322.95 | 0.00486 | 0.10345 | 292.29 | 0.01191 | 292.42 | 0.01076 | 291.88 | 0.00936 | 291.66 | 0.00854 | 292.16 | 0.00796 | 292.06 | 0.00746 | 291.75 | 0.00416 | 291.53 | 0.00404 | 291.78 | 0.00409 | 0.70077 | -2.49285 | 0.70016 | -1.8695 | 0.70044 | -2.23773 | 303.59 | 0.02745 | 333.21 | 0.00697
325.14 | 0.00612 | 0.10529 | 292.07 | 0.01105 | 292.08 | 0.00992 | 291.6 | 0.00875 | 291.88 | 0.00769 | 292.23 | 0.00762 | 291.88 | 0.007 | 291.98 | 0.00396 | 292.02 | 0.00368 | 291.76 | 0.00358 | 0.69839 | -2.52953 | 0.69779 | -1.9099 | 0.69807 | -2.27644 | 306.09 | 0.02969 | 335.29 | 0.00509
327.34 | 0.00511 | 0.1076 | 292.11 | 0.01006 | 292.51 | 0.00945 | 291.62 | 0.00783 | 292.03 | 0.00724 | 292.14 | 0.00689 | 291.8 | 0.00672 | 291.96 | 0.00356 | 291.93 | 0.00356 | 291.86 | 0.0033 | 0.69601 | -2.56463 | 0.69542 | -1.94755 | 0.69569 | -2.31677 | 308.61 | 0.0257 | 337.19 | 0.00649
329.99 | 0.00511 | 0.10465 | 292.2 | 0.00951 | 291.55 | 0.00859 | 291.43 | 0.0075 | 291.54 | 0.00631 | 291.44 | 0.00619 | 291.52 | 0.00611 | 291.84 | 0.00356 | 291.84 | 0.00261 | 291.73 | 0.00311 | 0.69362 | -2.5974 | 0.69305 | -1.98469 | 0.69332 | -2.35778 | 310.68 | 0.02808 | 339.76 | 0.00487
332.24 | 0.00388 | 0.10695 | 291.47 | 0.00859 | 291.4 | 0.00778 | 291.52 | 0.00668 | 291.5 | 0.00597 | 291.59 | 0.00576 | 291.64 | 0.00574 | 291.88 | 0.00274 | 291.9 | 0.00284 | 291.86 | 0.00307 | 0.69123 | -2.62949 | 0.69068 | -2.02282 | 0.69094 | -2.39496 | 313.52 | 0.02605 | 342.4 | 0.00444
334.2 | 0.00469 | 0.10598 | 291.31 | 0.00771 | 291.38 | 0.00703 | 291.28 | 0.00605 | 291.04 | 0.00545 | 291.28 | 0.00533 | 291.19 | 0.00519 | 291.52 | 0.00283 | 291.35 | 0.00294 | 291.67 | 0.00263 | 0.68884 | -2.66361 | 0.68831 | -2.06224 | 0.68856 | -2.43196 | 315.93 | 0.02724 | 344.84 | 0.00579
336.86 | 0.00392 | 0.10898 | 290.99 | 0.00712 | 290.98 | 0.00646 | 291.1 | 0.00576 | 290.78 | 0.00491 | 291.03 | 0.00449 | 291.84 | 0.00485 | 291.52 | 0.00258 | 290.96 | 0.00267 | 291.43 | 0.00233 | 0.68645 | -2.69383 | 0.68593 | -2.09841 | 0.68619 | -2.47192 | 317.99 | 0.02318 | 347.19 | 0.00557
339.45 | 0.00486 | 0.10732 | 291.11 | 0.00656 | 291.27 | 0.00603 | 290.76 | 0.00529 | 290.86 | 0.0047 | 291.38 | 0.00441 | 291.68 | 0.00444 | 291.24 | 0.00258 | 291.17 | 0.0024 | 291.07 | 0.00193 | 0.68406 | -2.72357 | 0.68356 | -2.13558 | 0.68381 | -2.50837 | 320.68 | 0.02289 | 349.26 | 0.00573
341.42 | 0.00618 | 0.10884 | 291.3 | 0.00623 | 291.06 | 0.00549 | 290.76 | 0.00479 | 290.64 | 0.00419 | 291.38 | 0.00424 | 291.18 | 0.00417 | 290.97 | 0.00226 | 291.08 | 0.00216 | 291.26 | 0.00193 | 0.68167 | -2.75561 | 0.68119 | -2.17337 | 0.68142 | -2.54292 | 323.06 | 0.02297 | 351.53 | 0.00482
344.04 | 0.00388 | 0.10737 | 291.2 | 0.00553 | 291.32 | 0.00491 | 290.63 | 0.00453 | 291.14 | 0.00408 | 291.22 | 0.00371 | 291.12 | 0.00384 | 290.96 | 0.00213 | 291.16 | 0.00225 | 290.86 | 0.00191 | 0.67927 | -2.7846 | 0.67881 | -2.20821 | 0.67905 | -2.58202 | 325.5 | 0.02184 | 354.53 | 0.0046
346.33 | 0.00541 | 0.10501 | 291.1 | 0.00503 | 291.11 | 0.00469 | 290.81 | 0.00423 | 291.19 | 0.00373 | 291.43 | 0.00356 | 291.03 | 0.00332 | 291 | 0.00198 | 291.28 | 0.00195 | 290.82 | 0.00188 | 0.67688 | -2.81377 | 0.67644 | -2.24532 | 0.67666 | -2.61719 | 327.88 | 0.02465 | 356.54 | 0.00563
348.8 | 0.00654 | 0.10843 | 291.02 | 0.00482 | 291.68 | 0.00433 | 290.93 | 0.00385 | 291.24 | 0.00372 | 290.95 | 0.00347 | 290.97 | 0.00345 | 290.86 | 0.00186 | 291.11 | 0.00186 | 291.2 | 0.00182 | 0.67448 | -2.84243 | 0.67406 | -2.28148 | 0.67427 | -2.64916 | 330.52 | 0.02135 | 358.73 | 0.00632
351.35 | 0.0046 | 0.10529 | 291.03 | 0.00433 | 291.04 | 0.00417 | 291.2 | 0.00372 | 290.76 | 0.00321 | 291.14 | 0.00335 | 291.17 | 0.00317 | 291.31 | 0.00171 | 291.19 | 0.0018 | 291.36 | 0.00176 | 0.67209 | -2.87334 | 0.67169 | -2.31723 | 0.67189 | -2.68477 | 332.92 | 0.02212 | 361.12 | 0.00659
353.42 | 0.00537 | 0.11036 | 291.08 | 0.00419 | 291.05 | 0.00384 | 291.51 | 0.00338 | 290.89 | 0.00331 | 291.14 | 0.003 | 290.97 | 0.00306 | 291.29 | 0.00179 | 291.03 | 0.0019 | 291.37 | 0.00157 | 0.6697 | -2.90219 | 0.66931 | -2.34951 | 0.66951 | -2.71871 | 335.27 | 0.02521 | 364.1 | 0.00546
355.87 | 0.00456 | 0.10543 | 291.05 | 0.00396 | 291.4 | 0.00366 | 291.63 | 0.00334 | 291.16 | 0.00308 | 291.39 | 0.00283 | 291.9 | 0.00287 | 291.49 | 0.00171 | 291.08 | 0.00172 | 291.51 | 0.00165 | 0.6673 | -2.92891 | 0.66693 | -2.38685 | 0.66712 | -2.75247 | 338.06 | 0.02311 | 366.1 | 0.0038
358.69 | 0.00486 | 0.10999 | 291.89 | 0.00379 | 291.39 | 0.00362 | 291.28 | 0.00325 | 291.14 | 0.00289 | 291.98 | 0.0027 | 291.68 | 0.00265 | 291.39 | 0.00145 | 291.13 | 0.00152 | 291.52 | 0.00157 | 0.66491 | -2.95711 | 0.66456 | -2.42085 | 0.66473 | -2.77995 | 340.13 | 0.02002 | 368.42 | 0.00407
360.48 | 0.00566 | 0.10889 | 291.77 | 0.00329 | 291.96 | 0.00321 | 291.37 | 0.00314 | 291.93 | 0.00274 | 292.11 | 0.0027 | 291.81 | 0.00261 | 291.51 | 0.00151 | 291.68 | 0.00126 | 291.62 | 0.00181 | 0.66251 | -2.98361 | 0.66218 | -2.45477 | 0.66234 | -2.81433 | 342.98 | 0.02128 | 370.64 | 0.00273
362.88 | 0.00566 | 0.10769 | 291.97 | 0.00357 | 292.26 | 0.00318 | 291.49 | 0.00311 | 291.9 | 0.00283 | 292.19 | 0.00242 | 292.04 | 0.0025 | 291.87 | 0.0013 | 291.94 | 0.00172 | 291.7 | 0.00117 | 0.66011 | -3.01085 | 0.65979 | -2.4843 | 0.65995 | -2.84495 | 345.41 | 0.02065 | 373.03 | 0.00568
365.56 | 0.00401 | 0.10926 | 292.05 | 0.00325 | 292.27 | 0.00292 | 291.56 | 0.00311 | 292.1 | 0.00277 | 291.9 | 0.00261 | 292.02 | 0.00258 | 291.95 | 0.00135 | 292.15 | 0.00149 | 291.68 | 0.00155 | 0.65771 | -3.03743 | 0.65741 | -2.51955 | 0.65757 | -2.87821 | 347.93 | 0.0196 | 375.43 | 0.00654
367.89 | 0.00418 | 0.11225 | 292.1 | 0.00314 | 292.44 | 0.00317 | 292.03 | 0.00289 | 291.9 | 0.00252 | 292.32 | 0.00256 | 292.33 | 0.00242 | 292.27 | 0.00135 | 292.52 | 0.00159 | 292.12 | 0.00161 | 0.65531 | -3.06155 | 0.65503 | -2.5509 | 0.65518 | -2.90976 | 350.27 | 0.02247 | 378.19 | 0.00595
369.98 | 0.00495 | 0.10902 | 292.19 | 0.0031 | 292.18 | 0.00304 | 292.43 | 0.00283 | 292.32 | 0.00263 | 292.17 | 0.00268 | 292.17 | 0.00254 | 292.55 | 0.0014 | 292.31 | 0.00156 | 292.13 | 0.00119 | 0.65291 | -3.08763 | 0.65264 | -2.58174 | 0.65279 | -2.94037 | 352.93 | 0.01771 | 380.38 | 0.00423
372.91 | 0.00453 | 0.11045 | 292.36 | 0.00294 | 292.53 | 0.00291 | 292.31 | 0.00264 | 292.29 | 0.00254 | 292.39 | 0.00247 | 292.62 | 0.00242 | 292.88 | 0.00161 | 292.32 | 0.0014 | 292.87 | 0.00151 | 0.65051 | -3.11413 | 0.65026 | -2.61073 | 0.65039 | -2.96636 | 355.27 | 0.02065 | -- | --
374.81 | 0.00531 | 0.11304 | 292.8 | 0.00308 | 292.51 | 0.00275 | 292.18 | 0.00289 | 292.41 | 0.00269 | 292.67 | 0.00245 | 292.78 | 0.00243 | 292.67 | 0.00131 | 292.46 | 0.00156 | 292.65 | 0.00143 | 0.6481 | -3.13436 | 0.64787 | -2.64179 | 0.64799 | -2.99278 | 357.74 | 0.01827 | -- | --
377.03 | 0.00411 | 0.11331 | 293.03 | 0.00294 | 293.33 | 0.00285 | 292.42 | 0.00273 | 292.57 | 0.00244 | 293.02 | 0.0024 | 293.16 | 0.00226 | 292.78 | 0.00137 | 292.68 | 0.00128 | 292.69 | 0.00148 | 0.64571 | -3.16377 | 0.64549 | -2.67317 | 0.6456 | -3.02203 | 360.39 | 0.01876 | -- | --
379.65 | 0.0035 | 0.11552 | 293.13 | 0.00271 | 293.03 | 0.00277 | 292.32 | 0.00257 | 292.99 | 0.00254 | 293.25 | 0.00257 | 293.22 | 0.00228 | 292.85 | 0.00143 | 293.56 | 0.00152 | 292.91 | 0.00136 | 0.6433 | -3.18289 | 0.6431 | -2.70409 | 0.6432 | -3.04815 | 362.64 | 0.01757 | -- | --
381.83 | 0.00408 | 0.11465 | 293.54 | 0.00281 | 293.66 | 0.00276 | 292.55 | 0.00259 | 293.24 | 0.0025 | 292.91 | 0.00239 | 293.04 | 0.0023 | 292.94 | 0.0014 | 293.37 | 0.00115 | 292.82 | 0.00112 | 0.6409 | -3.20502 | 0.64072 | -2.73528 | 0.64081 | -3.0776 | 365.49 | 0.01469 | -- | --
384.13 | 0.00537 | 0.1135 | 292.97 | 0.00263 | 292.95 | 0.00285 | 292.96 | 0.00264 | 293.02 | 0.00253 | 293.19 | 0.00239 | 293.16 | 0.00237 | 292.92 | 0.00138 | 293.39 | 0.00125 | 293.22 | 0.0015 | 0.6385 | -3.23385 | 0.63833 | -2.76203 | 0.63841 | -3.10337 | 367.69 | 0.0168 | -- | --
386.94 | 0.0035 | 0.11834 | 293.09 | 0.00276 | 293.39 | 0.00289 | 293.05 | 0.00257 | 293.03 | 0.00266 | 293.17 | 0.00234 | 293.19 | 0.00216 | 293.76 | 0.00123 | 293.22 | 0.00139 | 293.71 | 0.00128 | 0.63608 | -3.24712 | 0.63594 | -2.79247 | 0.63601 | -3.12609 | 370.02 | 0.01588 | -- | --
389.35 | 0.00408 | 0.11884 | 293.3 | 0.00278 | 293.17 | 0.00257 | 293.14 | 0.00246 | 293.23 | 0.00232 | 293.29 | 0.0022 | 293.29 | 0.00217 | 293.59 | 0.00156 | 293.23 | 0.00128 | 293.84 | 0.00139 | 0.63367 | -3.26725 | 0.63355 | -2.81954 | 0.63361 | -3.15184 | 372.69 | 0.01869 | -- | --
391.36 | 0.00596 | 0.11723 | 293.57 | 0.00267 | 293.43 | 0.00245 | 292.96 | 0.00268 | 293.39 | 0.00245 | 293.35 | 0.00232 | 293.74 | 0.00236 | 293.73 | 0.00148 | 293.54 | 0.00152 | 293.56 | 0.00135 | 0.63127 | -3.29073 | 0.63116 | -2.84799 | 0.6312 | -3.17244 | 375.26 | 0.01855 | -- | --
394.08 | 0.00482 | 0.11972 | 293.47 | 0.00245 | 293.33 | 0.00242 | 292.95 | 0.00242 | 293.36 | 0.0024 | 293.77 | 0.0022 | 294.05 | 0.0022 | 293.29 | 0.00147 | 293.74 | 0.00131 | 293.31 | 0.00113 | 0.62886 | -3.30898 | 0.62878 | -2.87957 | 0.6288 | -3.19802 | 377.49 | 0.01715 | -- | --
396.28 | 0.00521 | 0.11889 | 293.68 | 0.00262 | 293.92 | 0.00229 | 293.2 | 0.00245 | 293.41 | 0.00233 | 293.83 | 0.00231 | 293.71 | 0.00203 | 293.43 | 0.00123 | 293.92 | 0.00121 | 293.35 | 0.00122 | 0.62645 | -3.32786 | 0.62638 | -2.9025 | 0.6264 | -3.22048 | 380.47 | 0.01792 | -- | --
398.47 | 0.00521 | 0.12064 | 293.98 | 0.00249 | 293.72 | 0.00242 | 293.04 | 0.0022 | 293.76 | 0.00241 | 293.94 | 0.00216 | 293.57 | 0.00214 | 293.36 | 0.00142 | 294.27 | 0.00122 | 293.38 | 0.00144 | 0.62404 | -3.34761 | 0.62399 | -2.93059 | 0.624 | -3.24587 | 382.63 | 0.01511 | -- | --
400.92 | 0.00363 | 0.12189 | 294.24 | 0.00242 | 293.81 | 0.00257 | 293.06 | 0.00239 | 293.86 | 0.00211 | 293.68 | 0.00241 | 293.86 | 0.00217 | 293.49 | 0.00148 | 294.12 | 0.00148 | 293.57 | 0.00137 | 0.62163 | -3.36749 | 0.62159 | -2.9553 | 0.6216 | -3.27052 | 384.97 | 0.01652 | -- | --
403.59 | 0.00505 | 0.12133 | 293.6 | 0.00247 | 293.69 | 0.00256 | 293.72 | 0.00237 | 293.85 | 0.00224 | 293.82 | 0.002 | 293.78 | 0.00227 | 293.64 | 0.00147 | 294.08 | 0.00134 | 293.91 | 0.00123 | 0.61921 | -3.38272 | 0.6192 | -2.9811 | 0.61919 | -3.29008 | 387.47 | 0.01666 | -- | --
405.58 | 0.00405 | 0.12106 | 293.59 | 0.00268 | 293.5 | 0.00251 | 293.8 | 0.00223 | 293.59 | 0.00234 | 293.66 | 0.00213 | 293.54 | 0.00214 | 294.25 | 0.00142 | 294.04 | 0.000899698 | 294.24 | 0.00133 | 0.6168 | -3.40266 | 0.6168 | -3.00436 | 0.61678 | -3.31013 | 390.07 | 0.01708 | -- | --
408.2 | 0.00505 | 0.12341 | 294 | 0.00244 | 293.65 | 0.00235 | 293.64 | 0.00256 | 293.5 | 0.00206 | 293.84 | 0.00201 | 293.95 | 0.00217 | 294.4 | 0.00142 | 294.27 | 0.00124 | 294.19 | 0.00135 | 0.61439 | -3.42298 | 0.6144 | -3.02725 | 0.61438 | -3.33341 | 392.68 | 0.01588 | -- | --
410.42 | 0.00599 | 0.1211 | 293.98 | 0.00243 | 293.68 | 0.00224 | 293.24 | 0.00223 | 293.72 | 0.00206 | 294.32 | 0.00209 | 294.13 | 0.00204 | 293.96 | 0.00132 | 294.32 | 0.00135 | 293.76 | 0.00138 | 0.61198 | -3.43692 | 0.61201 | -3.05377 | 0.61197 | -3.3499 | 394.81 | 0.01616 | -- | --
412.62 | 0.00486 | 0.1247 | 294.3 | 0.00237 | 294.13 | 0.00249 | 293.31 | 0.00225 | 293.69 | 0.00232 | 294.26 | 0.00199 | 294.27 | 0.00207 | 293.89 | 0.00111 | 294.2 | 0.0012 | 293.79 | 0.00127 | 0.60956 | -3.45222 | 0.6096 | -3.07229 | 0.60956 | -3.37436 | 397.51 | 0.01715 | -- | --
415.28 | 0.00473 | 0.12447 | 294.43 | 0.00243 | 294.12 | 0.00229 | 293.34 | 0.0022 | 293.95 | 0.00205 | 294.22 | 0.002 | 294.31 | 0.00197 | 293.9 | 0.0014 | 294.87 | 0.00132 | 294.06 | 0.0015 | 0.60714 | -3.46608 | 0.60721 | -3.09672 | 0.60715 | -3.39053 | 399.72 | 0.01525 | -- | --
417.75 | 0.00382 | 0.12341 | 294.6 | 0.00224 | 294.38 | 0.0022 | 293.6 | 0.00221 | 294.12 | 0.00213 | 294.14 | 0.00208 | 294.11 | 0.00195 | 294.05 | 0.00121 | 294.65 | 0.00135 | 294.12 | 0.00103 | 0.60473 | -3.48794 | 0.60481 | -3.12153 | 0.60474 | -3.41116 | 402.44 | 0.01427 | -- | --
420.1 | 0.00392 | 0.12705 | 294.22 | 0.00233 | 293.94 | 0.00207 | 293.45 | 0.00202 | 294.04 | 0.00189 | 294.07 | 0.00198 | 294.02 | 0.00223 | 294.15 | 0.0014 | 294.6 | 0.00108 | 294.11 | 0.0013 | 0.60231 | -3.50041 | 0.60242 | -3.14811 | 0.60233 | -3.42845 | 405.23 | 0.01462 | -- | --
422.43 | 0.00489 | 0.12747 | 293.97 | 0.00216 | 294.06 | 0.00211 | 294.05 | 0.00217 | 293.98 | 0.00244 | 294.07 | 0.00215 | 293.93 | 0.00202 | 294.51 | 0.00115 | 294.44 | 0.0013 | 294.56 | 0.000851971 | 0.5999 | -3.52009 | 0.60001 | -3.16623 | 0.59993 | -3.45032 | 407.34 | 0.0128 | -- | --
424.76 | 0.00401 | 0.12751 | 293.89 | 0.00223 | 293.98 | 0.0023 | 294.15 | 0.00225 | 293.87 | 0.00201 | 294.16 | 0.00195 | 294.28 | 0.00185 | 294.29 | 0.00123 | 294.38 | 0.00128 | 294.44 | 0.00106 | 0.59748 | -3.5339 | 0.59761 | -3.18773 | 0.59752 | -3.46933 | 409.82 | 0.01511 | -- | --
427 | 0.00434 | 0.12719 | 294.17 | 0.00233 | 293.95 | 0.0022 | 293.85 | 0.00187 | 293.93 | 0.00194 | 293.99 | 0.00195 | 294.41 | 0.00175 | 294.61 | 0.00115 | 294.37 | 0.0012 | 294.29 | 0.000945708 | 0.59507 | -3.54993 | 0.5952 | -3.20744 | 0.5951 | -3.48193 | 412.36 | 0.01659 | -- | --
429.62 | 0.0046 | 0.12793 | 294.25 | 0.00208 | 294.05 | 0.00214 | 293.51 | 0.00203 | 294.15 | 0.00199 | 294.41 | 0.00177 | 294.48 | 0.00198 | 294.22 | 0.00134 | 294.7 | 0.00115 | 294.35 | 0.00108 | 0.59265 | -3.56385 | 0.5928 | -3.22783 | 0.59269 | -3.50273 | 414.6 | 0.0135 | -- | --
432.11 | 0.00311 | 0.12793 | 294.54 | 0.00189 | 294.32 | 0.00212 | 293.68 | 0.0021 | 294 | 0.00217 | 294.42 | 0.00184 | 294.57 | 0.00206 | 294.16 | 0.00109 | 294.65 | 0.00118 | 294.33 | 0.0012 | 0.59024 | -3.58069 | 0.59039 | -3.24604 | 0.59027 | -3.51827 | 417.21 | 0.01483 | -- | --
434.7 | 0.00431 | 0.12539 | 294.42 | 0.00205 | 294.53 | 0.00214 | 293.62 | 0.00195 | 294.5 | 0.00201 | 294.59 | 0.00186 | 294.14 | 0.002 | 294.29 | 0.00089323 | 294.85 | 0.00128 | 294.09 | 0.000979843 | 0.58782 | -3.59538 | 0.588 | -3.27117 | 0.58786 | -3.53822 | 420.03 | 0.01217 | -- | --
436.58 | 0.00531 | 0.12843 | 294.79 | 0.00209 | 294.32 | 0.00191 | 293.7 | 0.00212 | 294.41 | 0.00207 | 294.19 | 0.00193 | 294.33 | 0.00185 | 294.3 | 0.00121 | 294.94 | 0.00118 | 294.09 | 0.00111 | 0.5854 | -3.61098 | 0.58559 | -3.28942 | 0.58546 | -3.5603 | 422.46 | 0.01413 | -- | --
438.88 | 0.00531 | 0.12742 | 294.35 | 0.00191 | 294.47 | 0.00214 | 294.34 | 0.00203 | 294.36 | 0.00196 | 294.34 | 0.0019 | 294.19 | 0.00176 | 294.41 | 0.0013 | 295.1 | 0.00126 | 294.97 | 0.00117 | 0.58299 | -3.62831 | 0.58318 | -3.30674 | 0.58304 | -3.57383 | 424.68 | 0.01378 | -- | --
441.27 | 0.00424 | 0.12465 | 294.19 | 0.002 | 294.16 | 0.00191 | 294.4 | 0.00194 | 294.13 | 0.00192 | 294.26 | 0.00193 | 294.49 | 0.00184 | 294.81 | 0.0011 | 294.7 | 0.001 | 294.61 | 0.00112 | 0.58057 | -3.64075 | 0.58077 | -3.32402 | 0.58063 | -3.59098 | 427.15 | 0.01301 | -- | --
443.97 | 0.00408 | 0.12797 | 294.38 | 0.00198 | 294.38 | 0.00208 | 294.11 | 0.00198 | 294.25 | 0.00201 | 294.45 | 0.0017 | 294.34 | 0.00189 | 294.77 | 0.00117 | 294.64 | 0.00103 | 294.59 | 0.00104 | 0.57814 | -3.6502 | 0.57837 | -3.34554 | 0.57821 | -3.60355 | 429.45 | 0.01203 | -- | --
446.23 | 0.00489 | 0.12728 | 294.7 | 0.00203 | 294.28 | 0.00202 | 293.87 | 0.00195 | 294.18 | 0.0019 | 294.59 | 0.00176 | 294.68 | 0.00186 | 294.54 | 0.00107 | 294.6 | 0.0014 | 294.26 | 0.00107 | 0.57573 | -3.66764 | 0.57596 | -3.36526 | 0.57579 | -3.62023 | 432.22 | 0.01455 | -- | --
448.68 | 0.00411 | 0.12834 | 294.72 | 0.0021 | 294.5 | 0.00213 | 293.95 | 0.00194 | 294.1 | 0.00196 | 294.62 | 0.00169 | 294.94 | 0.00172 | 294.49 | 0.00112 | 294.49 | 0.00112 | 294.55 | 0.000865755 | 0.57331 | -3.68132 | 0.57356 | -3.38577 | 0.57337 | -3.63214 | 435.18 | 0.01434 | -- | --
451.31 | 0.00531 | 0.12705 | 294.62 | 0.00194 | 294.57 | 0.00221 | 294.02 | 0.00218 | 294.65 | 0.00207 | 294.65 | 0.00191 | 294.85 | 0.00178 | 294.34 | 0.00103 | 295.06 | 0.000871089 | 294.19 | 0.00124 | 0.57089 | -3.69241 | 0.57114 | -3.39966 | 0.57096 | -3.65141 | 436.99 | 0.01413 | -- | --
453.28 | 0.00473 | 0.12751 | 294.98 | 0.002 | 294.82 | 0.00191 | 293.87 | 0.00174 | 294.52 | 0.00206 | 294.34 | 0.00169 | 294.37 | 0.00161 | 294.56 | 0.00113 | 295.09 | 0.00136 | 294.38 | 0.00107 | 0.56847 | -3.70642 | 0.56873 | -3.41342 | 0.56854 | -3.6635 | 439.59 | 0.01035 | -- | --
455.43 | 0.00375 | 0.12664 | 294.4 | 0.00209 | 294.59 | 0.00184 | 293.99 | 0.002 | 294.43 | 0.00187 | 294.37 | 0.00181 | 294.65 | 0.00184 | 294.68 | 0.00115 | 294.98 | 0.00101 | 294.58 | 0.00124 | 0.56605 | -3.72053 | 0.56631 | -3.42874 | 0.56612 | -3.67717 | 442.22 | 0.01525 | -- | --
458.12 | 0.00463 | 0.1276 | 294.49 | 0.00177 | 294.54 | 0.00203 | 294.11 | 0.00202 | 294.43 | 0.00192 | 294.34 | 0.00164 | 294.35 | 0.00173 | 294.99 | 0.00129 | 294.85 | 0.00122 | 294.57 | 0.00109 | 0.56362 | -3.72497 | 0.56391 | -3.44746 | 0.56371 | -3.69286 | 444.46 | 0.01126 | -- | --
460.53 | 0.00476 | 0.12968 | 294.71 | 0.00199 | 294.35 | 0.00182 | 294.46 | 0.00192 | 294.44 | 0.00194 | 294.44 | 0.00169 | 294.44 | 0.00174 | 294.92 | 0.00111 | 294.73 | 0.000850258 | 294.65 | 0.00107 | 0.5612 | -3.73996 | 0.56149 | -3.46107 | 0.56129 | -3.70599 | 447.37 | 0.01224 | -- | --
462.55 | 0.00434 | 0.12839 | 294.51 | 0.00214 | 294.66 | 0.00192 | 294.34 | 0.00184 | 294.21 | 0.00169 | 294.52 | 0.00171 | 294.5 | 0.00173 | 294.82 | 0.00136 | 294.56 | 0.00107 | 294.64 | 0.0012 | 0.55877 | -3.74669 | 0.55909 | -3.48154 | 0.55887 | -3.71755 | 449.71 | 0.01196 | -- | --
465.7 | 0.00369 | 0.12779 | 294.54 | 0.00184 | 294.42 | 0.00173 | 294.15 | 0.00193 | 294.22 | 0.00191 | 294.62 | 0.00178 | 294.84 | 0.00169 | 294.4 | 0.000976661 | 294.85 | 0.00135 | 294.28 | 0.000951227 | 0.55635 | -3.76167 | 0.55668 | -3.49826 | 0.55646 | -3.73725 | 451.93 | 0.0121 | -- | --
467.68 | 0.00447 | 0.13009 | 295.26 | 0.00199 | 295.02 | 0.00203 | 294.12 | 0.00179 | 294.43 | 0.00185 | 295 | 0.00179 | 295.16 | 0.00163 | 294.44 | 0.00114 | 294.58 | 0.00098113 | 294.68 | 0.00115 | 0.55393 | -3.77158 | 0.55426 | -3.51103 | 0.55404 | -3.74827 | 454.43 | 0.01217 | -- | --
469.73 | 0.00375 | 0.12982 | 294.76 | 0.00188 | 294.69 | 0.00176 | 294.01 | 0.00187 | 294.52 | 0.00174 | 294.84 | 0.00167 | 294.63 | 0.00149 | 294.52 | 0.00114 | 295.06 | 0.00115 | 294.69 | 0.00088182 | 0.55151 | -3.78546 | 0.55185 | -3.52649 | 0.55161 | -3.75548 | 457.14 | 0.01553 | -- | --
472.28 | 0.00346 | 0.13355 | 295.03 | 0.00195 | 294.86 | 0.00187 | 294.02 | 0.00187 | 294.4 | 0.00173 | 294.51 | 0.00165 | 294.42 | 0.00161 | 294.68 | 0.00128 | 295.09 | 0.00133 | 294.37 | 0.00116 | 0.54908 | -3.79159 | 0.54943 | -3.54189 | 0.54919 | -3.77258 | 459.72 | 0.01413 | -- | --
474.61 | 0.00308 | 0.13304 | 294.56 | 0.00192 | 294.42 | 0.00187 | 294.66 | 0.00187 | 294.47 | 0.00174 | 294.26 | 0.00168 | 294.56 | 0.00185 | 294.71 | 0.00109 | 294.97 | 0.00106 | 294.82 | 0.000765915 | 0.54665 | -3.8016 | 0.54702 | -3.55771 | 0.54678 | -3.79089 | 462.4 | 0.01287 | -- | --
476.86 | 0.00411 | 0.13194 | 294.58 | 0.00171 | 294.48 | 0.00191 | 294.67 | 0.00163 | 294.18 | 0.00184 | 294.46 | 0.00168 | 294.67 | 0.00166 | 294.88 | 0.00112 | 294.72 | 0.00114 | 295 | 0.000885737 | 0.54424 | -3.81859 | 0.5446 | -3.56917 | 0.54434 | -3.79282 | 464.56 | 0.0142 | -- | --
479.77 | 0.00311 | 0.13143 | 294.69 | 0.00199 | 294.42 | 0.00199 | 294.24 | 0.00194 | 294.26 | 0.00204 | 294.39 | 0.00174 | 294.7 | 0.00143 | 294.73 | 0.00111 | 294.57 | 0.00106 | 294.76 | 0.000992611 | 0.54181 | -3.82516 | 0.54219 | -3.58672 | 0.54194 | -3.81576 | 466.68 | 0.01343 | -- | --
482.13 | 0.00379 | 0.13263 | 294.43 | 0.00192 | 294.72 | 0.00175 | 294.2 | 0.00189 | 294.22 | 0.00172 | 294.35 | 0.00166 | 294.87 | 0.00175 | 294.58 | 0.00103 | 294.75 | 0.00101 | 294.45 | 0.00106 | 0.53938 | -3.83243 | 0.53978 | -3.60016 | 0.5395 | -3.81716 | 469.38 | 0.01238 | -- | --
484 | 0.00363 | 0.13931 | 294.5 | 0.00179 | 294.46 | 0.00191 | 294.23 | 0.0018 | 294.29 | 0.00163 | 294.77 | 0.00163 | 294.97 | 0.00179 | 294.64 | 0.00113 | 294.72 | 0.0013 | 294.25 | 0.00105 | 0.53695 | -3.84318 | 0.53735 | -3.61102 | 0.53709 | -3.83587 | 472.25 | 0.01504 | -- | --
486.54 | 0.00456 | 0.13581 | 294.99 | 0.00185 | 294.86 | 0.00193 | 294.16 | 0.00173 | 294.23 | 0.00184 | 294.66 | 0.0016 | 295.13 | 0.00154 | 294.79 | 0.000899429 | 295.05 | 0.00103 | 294.44 | 0.000906608 | 0.53453 | -3.85238 | 0.53494 | -3.6265 | 0.53467 | -3.84581 | 474.37 | 0.01378 | -- | --
488.85 | 0.00421 | 0.13968 | 294.87 | 0.00169 | 294.7 | 0.00173 | 294.01 | 0.00176 | 294.44 | 0.00193 | 294.89 | 0.00153 | 294.44 | 0.0017 | 294.57 | 0.00112 | 294.87 | 0.00101 | 294.89 | 0.00103 | 0.5321 | -3.86145 | 0.53252 | -3.64036 | 0.53224 | -3.85644 | 477.19 | 0.01645 | -- | --
490.98 | 0.00246 | 0.13977 | 294.81 | 0.00167 | 294.78 | 0.00192 | 294.06 | 0.0018 | 294.77 | 0.00163 | 294.35 | 0.00145 | 294.59 | 0.00164 | 294.63 | 0.00116 | 295.16 | 0.00128 | 294.7 | 0.00127 | 0.52969 | -3.87945 | 0.53011 | -3.6542 | 0.52982 | -3.86883 | 479.34 | 0.01624 | -- | --
493.97 | 0.00411 | 0.13862 | 294.69 | 0.00195 | 294.63 | 0.00189 | 294.6 | 0.00171 | 294.2 | 0.00173 | 294.4 | 0.00147 | 294.55 | 0.00165 | 294.64 | 0.00109 | 294.42 | 0.00114 | 294.81 | 0.00111 | 0.52725 | -3.88174 | 0.52769 | -3.66527 | 0.52739 | -3.87654 | 481.81 | 0.01189 | -- | --
496.14 | 0.00473 | 0.14023 | 294.37 | 0.00165 | 294.4 | 0.00162 | 294.38 | 0.00185 | 294.34 | 0.00187 | 294.36 | 0.00172 | 294.28 | 0.00158 | 294.95 | 0.00104 | 294.68 | 0.00106 | 294.87 | 0.0012 | 0.52483 | -3.8956 | 0.52527 | -3.67723 | 0.52497 | -3.89021 | 484.28 | 0.01105 | -- | --
498.54 | 0.00405 | 0.14171 | 294.63 | 0.00173 | 294.57 | 0.00173 | 294.23 | 0.00166 | 294.21 | 0.00175 | 294.41 | 0.00158 | 294.47 | 0.00168 | 295 | 0.00129 | 294.62 | 0.00119 | 295.11 | 0.00092852 | 0.5224 | -3.90019 | 0.52285 | -3.68794 | 0.52254 | -3.89344 | 487.14 | 0.01245 | -- | --
500.7 | 0.00382 | 0.14341 | 294.8 | 0.00161 | 294.51 | 0.00173 | 294.02 | 0.00172 | 294.37 | 0.00167 | 294.65 | 0.0016 | 294.58 | 0.0016 | 294.77 | 0.00103 | 294.59 | 0.00107 | 294.56 | 0.00102 | 0.51997 | -3.90985 | 0.52044 | -3.70687 | 0.52013 | -3.91251 | 489.28 | 0.01434 | -- | --
502.95 | 0.00447 | 0.14719 | 294.73 | 0.00175 | 294.7 | 0.00172 | 294.23 | 0.00184 | 294.25 | 0.00179 | 294.59 | 0.00165 | 294.77 | 0.00169 | 294.7 | 0.00131 | 294.57 | 0.00102 | 294.46 | 0.00104 | 0.51755 | -3.92064 | 0.518 | -3.70826 | 0.5177 | -3.91765 | 491.72 | 0.01455 | -- | --
505.33 | 0.00398 | 0.14673 | 294.84 | 0.00179 | 295.26 | 0.00177 | 294.08 | 0.00177 | 294.61 | 0.00171 | 294.61 | 0.00145 | 294.62 | 0.0019 | 294.74 | 0.00108 | 294.94 | 0.000839081 | 294.47 | 0.00103 | 0.51512 | -3.92993 | 0.51559 | -3.72486 | 0.51527 | -3.92677 | 494.35 | 0.01497 | -- | --
508.29 | 0.00369 | 0.14812 | 295.05 | 0.00186 | 294.69 | 0.00175 | 294.23 | 0.00187 | 294.45 | 0.00171 | 294.41 | 0.00167 | 294.31 | 0.00166 | 294.66 | 0.000958057 | 294.84 | 0.000904972 | 294.45 | 0.00116 | 0.51269 | -3.93923 | 0.51317 | -3.73434 | 0.51286 | -3.94312 | 496.46 | 0.01252 | -- | --
510.31 | 0.00395 | 0.1513 | 294.35 | 0.00175 | 294.63 | 0.00184 | 294.16 | 0.00181 | 294.26 | 0.00155 | 294.34 | 0.00156 | 294.53 | 0.00169 | 294.55 | 0.00124 | 294.93 | 0.000838023 | 294.64 | 0.00108 | 0.51026 | -3.94206 | 0.51076 | -3.75335 | 0.51041 | -3.94091 | 499.15 | 0.01315 | -- | --
512.8 | 0.0032 | 0.15489 | 294.61 | 0.00165 | 294.35 | 0.0018 | 294.61 | 0.00194 | 294.16 | 0.00158 | 294.32 | 0.00157 | 294.1 | 0.00144 | 294.71 | 0.00115 | 294.54 | 0.00090898 | 294.94 | 0.00129 | 0.50785 | -3.95948 | 0.50833 | -3.75751 | 0.508 | -3.95631 | 501.99 | 0.01329 | -- | --
514.86 | 0.0034 | 0.15872 | 294.61 | 0.00181 | 294.65 | 0.00182 | 294.48 | 0.00178 | 294.05 | 0.00168 | 294.34 | 0.0016 | 294.24 | 0.00125 | 294.92 | 0.00104 | 294.47 | 0.000878656 | 294.63 | 0.000846606 | 0.50541 | -3.96542 | 0.50591 | -3.76852 | 0.50557 | -3.96352 | 504.39 | 0.0142 | -- | --
517.19 | 0.00372 | 0.16121 | 294.3 | 0.0018 | 294.46 | 0.00163 | 294.22 | 0.00178 | 294.04 | 0.00151 | 294.36 | 0.0016 | 294.77 | 0.00169 | 294.85 | 0.000982677 | 294.4 | 0.0011 | 294.85 | 0.000987543 | 0.50298 | -3.97034 | 0.50349 | -3.78427 | 0.50314 | -3.9744 | 506.6 | 0.01392 | -- | --
519.42 | 0.00214 | 0.16232 | 294.54 | 0.0019 | 294.35 | 0.0018 | 294.21 | 0.00157 | 293.91 | 0.00171 | 294.7 | 0.00149 | 294.38 | 0.00163 | 294.52 | 0.00106 | 294.5 | 0.000756123 | 294.78 | 0.000938885 | 0.50057 | -3.98707 | 0.50107 | -3.79207 | 0.50071 | -3.97892 | 509.27 | 0.01631 | -- | --
521.95 | 0.00346 | 0.16799 | 294.79 | 0.00158 | 295.1 | 0.00153 | 294.09 | 0.0019 | 294.14 | 0.00172 | 294.65 | 0.0015 | 294.77 | 0.0016 | 294.42 | 0.000930986 | 294.31 | 0.00101 | 294.35 | 0.001 | 0.49813 | -3.98795 | 0.49865 | -3.80545 | 0.4983 | -3.99925 | 511.57 | 0.0135 | -- | --
524.54 | 0.00324 | 0.17163 | 294.61 | 0.00152 | 294.68 | 0.0017 | 294.05 | 0.00175 | 294.6 | 0.00166 | 294.82 | 0.00152 | 294.28 | 0.00162 | 294.6 | 0.00076693 | 294.88 | 0.00125 | 294.45 | 0.000913897 | 0.49569 | -3.98851 | 0.49621 | -3.80864 | 0.49586 | -3.99914 | 514.4 | 0.01287 | -- | --
527.13 | 0.00456 | 0.17314 | 294.54 | 0.0017 | 294.98 | 0.00168 | 294.16 | 0.00179 | 294.25 | 0.00165 | 294.39 | 0.00176 | 294.3 | 0.00141 | 294.66 | 0.00104 | 294.71 | 0.0011 | 294.7 | 0.000947518 | 0.49326 | -3.99542 | 0.4938 | -3.82393 | 0.49344 | -4.01009 | 517.12 | 0.01315 | -- | --
529.66 | 0.0033 | 0.17454 | 294.41 | 0.0017 | 294.43 | 0.00171 | 294.5 | 0.00177 | 293.99 | 0.00155 | 294.23 | 0.0016 | 294.4 | 0.00161 | 294.99 | 0.000900209 | 294.81 | 0.001 | 294.93 | 0.000956936 | 0.49083 | -4.00781 | 0.49137 | -3.83181 | 0.491 | -4.01177 | 519.42 | 0.01287 | -- | --
531.39 | 0.00369 | 0.18232 | 294.24 | 0.00159 | 294.65 | 0.00176 | 294.5 | 0.00167 | 294.24 | 0.00143 | 294.46 | 0.00133 | 294.32 | 0.00143 | 294.73 | 0.000937339 | 294.59 | 0.000891514 | 295.05 | 0.00109 | 0.4884 | -4.01443 | 0.48895 | -3.84251 | 0.48858 | -4.02405 | 521.4 | 0.01294 | -- | --
533.75 | 0.00453 | 0.18781 | 294.53 | 0.00181 | 294.32 | 0.00176 | 294.45 | 0.00163 | 293.95 | 0.0016 | 294.47 | 0.00145 | 294.15 | 0.00182 | 294.88 | 0.000908438 | 294.36 | 0.00105 | 294.62 | 0.00086474 | 0.48596 | -4.01501 | 0.48653 | -3.85175 | 0.48614 | -4.02535 | 524.21 | 0.01609 | -- | --
536.41 | 0.00382 | 0.18735 | 294.24 | 0.00183 | 294.45 | 0.00169 | 294.12 | 0.0016 | 293.92 | 0.0017 | 294.67 | 0.00153 | 294.5 | 0.00144 | 294.69 | 0.000776888 | 294.44 | 0.00123 | 294.39 | 0.00119 | 0.48354 | -4.02505 | 0.4841 | -3.85963 | 0.48372 | -4.03947 | 526.44 | 0.01308 | -- | --
538.86 | 0.00359 | 0.18946 | 294.73 | 0.00174 | 294.24 | 0.00167 | 294.09 | 0.0015 | 294.13 | 0.00163 | 294.94 | 0.0014 | 294.97 | 0.00158 | 294.4 | 0.00104 | 294.46 | 0.00136 | 294.69 | 0.000839295 | 0.48111 | -4.031 | 0.48168 | -3.87017 | 0.48129 | -4.0485 | 529.25 | 0.01315 | -- | --
541.27 | 0.00437 | 0.19633 | 294.8 | 0.00167 | 294.79 | 0.00166 | 294.06 | 0.00166 | 294.36 | 0.00158 | 294.54 | 0.00163 | 294.63 | 0.00149 | 294.43 | 0.00106 | 294.71 | 0.00114 | 294.35 | 0.00090169 | 0.47868 | -4.04338 | 0.47925 | -3.87962 | 0.47886 | -4.05319 | 531.91 | 0.01273 | -- | --
543.73 | 0.00405 | 0.19616 | 294.53 | 0.00154 | 294.67 | 0.00166 | 294.06 | 0.00172 | 294.21 | 0.0017 | 294.18 | 0.00153 | 294.51 | 0.00135 | 294.67 | 0.00095045 | 294.76 | 0.00118 | 294.36 | 0.00072397 | 0.47625 | -4.04764 | 0.47683 | -3.88889 | 0.47644 | -4.0669 | 533.9 | 0.01294 | -- | --
546.2 | 0.00398 | 0.19731 | 294.19 | 0.00161 | 294.95 | 0.00141 | 294.07 | 0.00165 | 294.34 | 0.00166 | 294.39 | 0.00155 | 294.55 | 0.00134 | 294.66 | 0.00119 | 294.82 | 0.000820246 | 294.56 | 0.00115 | 0.47382 | -4.05733 | 0.47439 | -3.88914 | 0.474 | -4.06862 | 536.58 | 0.01133 | -- | --
548.04 | 0.00382 | 0.20528 | 294.33 | 0.00154 | 294.23 | 0.00168 | 294.58 | 0.00167 | 294.09 | 0.00161 | 294.16 | 0.0015 | 294.41 | 0.00154 | 294.71 | 0.000838758 | 294.26 | 0.000901904 | 294.66 | 0.000859892 | 0.47138 | -4.05381 | 0.47201 | -3.92419 | 0.47158 | -4.07855 | 539.2 | 0.01595 | -- | --
550.66 | 0.00392 | 0.20575 | 294.35 | 0.00148 | 294.29 | 0.00142 | 294.26 | 0.00175 | 294.03 | 0.00161 | 294.41 | 0.00144 | 294.71 | 0.00154 | 294.77 | 0.00095612 | 294.44 | 0.000977861 | 294.62 | 0.000818276 | 0.46896 | -4.0679 | 0.46956 | -3.91995 | 0.46914 | -4.08031 | 541.8 | 0.01364 | -- | --
552.96 | 0.00343 | 0.21141 | 294.15 | 0.00174 | 294.22 | 0.0015 | 294.08 | 0.00172 | 294.11 | 0.00155 | 294.22 | 0.00159 | 294.39 | 0.00153 | 294.78 | 0.000987803 | 294.26 | 0.000851872 | 294.68 | 0.000977519 | 0.46652 | -4.07122 | 0.46713 | -3.92255 | 0.46672 | -4.09105 | 544.29 | 0.01035 | -- | --
555.48 | 0.00269 | 0.21377 | 294.46 | 0.00162 | 294.54 | 0.0018 | 294.19 | 0.00183 | 293.93 | 0.00158 | 294.36 | 0.00159 | 295.08 | 0.00167 | 294.41 | 0.000944089 | 294.3 | 0.000859681 | 294.54 | 0.0011 | 0.4641 | -4.08322 | 0.46471 | -3.93706 | 0.46428 | -4.09442 | 546.72 | 0.01252 | -- | --
558.18 | 0.0034 | 0.21621 | 294.63 | 0.00149 | 294.57 | 0.00149 | 294.23 | 0.00166 | 294.06 | 0.00172 | 294.77 | 0.00161 | 294.93 | 0.00144 | 294.6 | 0.00114 | 294.42 | 0.00107 | 294.31 | 0.000836492 | 0.46165 | -4.0786 | 0.46228 | -3.94206 | 0.46186 | -4.10946 | 548.79 | 0.01336 | -- | --
560.62 | 0.00314 | 0.22091 | 294.53 | 0.00146 | 294.67 | 0.00157 | 293.98 | 0.00168 | 294.22 | 0.00154 | 294.76 | 0.00151 | 294.88 | 0.00138 | 294.33 | 0.00101 | 294.67 | 0.00102 | 294.19 | 0.00077746 | 0.45923 | -4.08752 | 0.45986 | -3.95637 | 0.45945 | -4.12679 | 551.48 | 0.0156 | -- | --
562.65 | 0.00443 | 0.2263 | 294.45 | 0.00162 | 294.58 | 0.00139 | 294.18 | 0.00165 | 294.44 | 0.0015 | 294.36 | 0.0014 | 294.68 | 0.0014 | 294.39 | 0.000898142 | 294.52 | 0.000875985 | 294.3 | 0.00106 | 0.45679 | -4.09361 | 0.45743 | -3.95894 | 0.457 | -4.1219 | 554.49 | 0.01518 | -- | --
564.9 | 0.00181 | 0.23451 | 294.13 | 0.00131 | 294.29 | 0.00156 | 294.37 | 0.0014 | 294.01 | 0.00177 | 294.29 | 0.00149 | 294.57 | 0.00137 | 294.93 | 0.00101 | 294.99 | 0.00121 | 294.74 | 0.000839481 | 0.45436 | -4.09916 | 0.45499 | -3.95858 | 0.45457 | -4.13079 | 556.77 | 0.01315 | -- | --
567.16 | 0.00369 | 0.23783 | 294.43 | 0.00157 | 294.25 | 0.00166 | 294.48 | 0.00151 | 293.94 | 0.00144 | 294.37 | 0.00139 | 294.75 | 0.00147 | 294.81 | 0.000979767 | 294.14 | 0.00103 | 294.59 | 0.000854719 | 0.45194 | -4.11014 | 0.45257 | -3.97294 | 0.45215 | -4.14077 | 559.14 | 0.01287 | -- | --
569.8 | 0.00366 | 0.24627 | 294.27 | 0.00172 | 294.29 | 0.00161 | 294.39 | 0.00156 | 293.87 | 0.00159 | 294.34 | 0.00145 | 294.59 | 0.00132 | 294.82 | 0.00105 | 294.28 | 0.000897473 | 294.58 | 0.00115 | 0.44952 | -4.12601 | 0.45014 | -3.97938 | 0.44971 | -4.13993 | 561.59 | 0.01518 | -- | --
572.18 | 0.00304 | 0.24995 | 294.36 | 0.0016 | 294.26 | 0.00145 | 294.13 | 0.00158 | 293.8 | 0.00146 | 294.18 | 0.00141 | 294.91 | 0.00157 | 294.54 | 0.000940292 | 294.4 | 0.000923178 | 294.24 | 0.000938002 | 0.44707 | -4.11917 | 0.44772 | -3.99111 | 0.44727 | -4.14346 | 563.71 | 0.01308 | -- | --
574.49 | 0.00346 | 0.25448 | 294.51 | 0.0016 | 294.16 | 0.00146 | 293.97 | 0.00153 | 293.92 | 0.00157 | 294.7 | 0.00153 | 295.11 | 0.00154 | 294.46 | 0.00119 | 294.2 | 0.00101 | 294.66 | 0.0011 | 0.44464 | -4.12699 | 0.44529 | -3.99358 | 0.44485 | -4.15589 | 566.71 | 0.01315 | -- | --
576.91 | 0.00385 | 0.26022 | 294.35 | 0.00157 | 294.8 | 0.00171 | 294.09 | 0.00158 | 294.02 | 0.00156 | 294.58 | 0.00154 | 294.79 | 0.00156 | 294.38 | 0.000893509 | 294.91 | 0.000866195 | 294.42 | 0.000996859 | 0.44222 | -4.13954 | 0.44285 | -3.99894 | 0.44242 | -4.16029 | 569.19 | 0.01315 | -- | --
579.1 | 0.00424 | 0.26594 | 294.89 | 0.00163 | 294.57 | 0.00169 | 293.92 | 0.00153 | 294.37 | 0.0017 | 294.62 | 0.00156 | 294.56 | 0.00155 | 294.48 | 0.00106 | 294.5 | 0.000902819 | 294.2 | 0.000830981 | 0.43978 | -4.13793 | 0.44043 | -4.00967 | 0.43999 | -4.16822 | 571.5 | 0.01343 | -- | --
581.37 | 0.00375 | 0.27079 | 294.21 | 0.00146 | 294.39 | 0.00161 | 294.22 | 0.00155 | 294.36 | 0.0016 | 294.42 | 0.00145 | 294.65 | 0.0016 | 294.3 | 0.00121 | 294.76 | 0.00125 | 294.27 | 0.000987169 | 0.43734 | -4.14366 | 0.438 | -4.0128 | 0.43756 | -4.17295 | 574.07 | 0.01406 | -- | --
583.49 | 0.00317 | 0.27766 | 294.05 | 0.0015 | 294.06 | 0.00163 | 294.69 | 0.00163 |  |  | 294.2 | 0.00137 | 294.51 | 0.00157 | 294.52 | 0.000905001 | 294.32 | 0.00080212 | 294.86 | 0.000959019 | 0.43491 | -4.14938 | 0.43558 | -4.02469 | 0.43513 | -4.18147 | 576.44 | 0.01294 | -- | --
586.47 | 0.00327 | 0.28272 |  |  | 294.26 | 0.00152 | 294.25 | 0.00169 | [6 empty] | 295.04 | 0.00102 | 294.26 | 0.000837888 | 294.58 | 0.00096178 | 0.43249 | -4.15961 | 0.43315 | -4.03047 | 0.4327 | -4.18978 | 578.71 | 0.01652 | -- | --
587.9 | 0.00369 | 0.28379 | [16 empty] | 294.62 | 0.00105 | 0.43004 | -4.15553 | 0.43073 | -4.04387 | 0.4303 | -4.21711 | 581.42 | 0.01567 | -- | --
589.49 | 0.00363 | 0.28549 | [18 empty] | 0.42761 | -4.16501 | 0.42829 | -4.04654 | 0.42783 | -4.19704 | 584.04 | 0.01252 | -- | --
590.57 | 0.00398 | 0.27849 | [18 empty] | 0.42518 | -4.1685 | 0.42587 | -4.05717 | 0.4254 | -4.20157 | 586.06 | 0.01413 | -- | --
591.13 | 0.00469 | 0.26654 | [18 empty] | 0.42276 | -4.18046 | 0.42344 | -4.06022 | 0.42297 | -4.21224 | 588.16 | 0.01483 | -- | --
591.19 | 0.00398 | 0.24492 | [18 empty] | 0.42032 | -4.18223 | 0.42101 | -4.06876 | 0.42053 | -4.21362 | 589.43 | 0.01455 | -- | --
591.28 | 0.00265 | 0.22668 | [18 empty] | 0.41787 | -4.18041 | 0.41858 | -4.07582 | 0.4181 | -4.21977 | 590.5 | 0.01574 | -- | --
590.94 | 0.00353 | 0.20662 | [18 empty] | 0.41544 | -4.18765 | 0.41615 | -4.07908 | 0.41568 | -4.2286 | 590.83 | 0.01203 | -- | --
590.84 | 0.00285 | 0.19039 | [18 empty] | 0.41301 | -4.19282 | 0.41372 | -4.08936 | 0.41324 | -4.23003 | 590.62 | 0.01532 | -- | --
590.64 | 0.00243 | 0.17702 | [18 empty] | 0.41059 | -4.20672 | 0.4113 | -4.09982 | 0.4108 | -4.23425 | 590.42 | 0.01063 | -- | --
590.44 | 0.00272 | 0.17085 | [18 empty] | 0.40814 | -4.2007 | 0.40886 | -4.1003 | 0.40837 | -4.23726 | 590.16 | 0.01252 | -- | --
590.59 | 0.00411 | 0.16162 | [18 empty] | 0.40569 | -4.19754 | 0.40643 | -4.10558 | 0.40592 | -4.23691 | 590.28 | 0.01196 | -- | --
590.76 | 0.00139 | 0.153 | [18 empty] | 0.40327 | -4.21146 | 0.40399 | -4.1083 | 0.40351 | -4.25118 | 590.03 | 0.01322 | -- | --
590.68 | 0.00453 | 0.14586 | [18 empty] | 0.40084 | -4.21787 | 0.40158 | -4.12532 | 0.40109 | -4.26415 | 589.91 | 0.01624 | -- | --
590.7 | 0.00217 | 0.14097 | [18 empty] | 0.39842 | -4.23019 | 0.39912 | -4.11444 | 0.39865 | -4.26524 | 589.97 | 0.01077 | -- | --
590.89 | 0.00414 | 0.13922 | [18 empty] | 0.39598 | -4.22665 | 0.39669 | -4.12266 | 0.3962 | -4.26181 | 590.13 | 0.01273 | -- | --
591.02 | 0.00308 | 0.13489 | [18 empty] | 0.39355 | -4.2357 | 0.39428 | -4.13596 | 0.39378 | -4.27308 | 590.26 | 0.01399 | -- | --
591.27 | 0.00401 | 0.12862 | [18 empty] | 0.39112 | -4.24235 | 0.39183 | -4.13241 | 0.39136 | -4.29074 | 590.77 | 0.01406 | -- | --
591.85 | 0.00269 | 0.12682 | [18 empty] | 0.38868 | -4.2466 | 0.3894 | -4.14071 | 0.3889 | -4.27617 | 590.78 | 0.01518
591.54 | 0.0034 | 0.12424 | [18 empty] | 0.38624 | -4.2484 | 0.38698 | -4.14947 | 0.38649 | -4.29289 | 591.02 | 0.01049
591.65 | 0.0033 | 0.12078 | [18 empty] | 0.38382 | -4.25723 | 0.38454 | -4.15056 | 0.38404 | -4.28811 | 590.8 | 0.01287
591.93 | 0.00392 | 0.11903 | [18 empty] | 0.38137 | -4.25421 | 0.38211 | -4.15693 | 0.3816 | -4.29276 | 591.2 | 0.01483
591.79 | 0.00337 | 0.11626 | [18 empty] | 0.37895 | -4.26653 | 0.37968 | -4.16487 | 0.37917 | -4.29851 | 591.56 | 0.01406
591.91 | 0.00385 | 0.11327 | [18 empty] | 0.37651 | -4.2665 | 0.37726 | -4.17558 | 0.37674 | -4.30751 | 591.47 | 0.01434
592.12 | 0.00456 | 0.10985 | [18 empty] | 0.37406 | -4.26298 | 0.37483 | -4.18318 | 0.3743 | -4.30743 | 591.54 | 0.01217
592.53 | 0.00369 | 0.10732 | [18 empty] | 0.37165 | -4.28317 | 0.3724 | -4.18591 | 0.37188 | -4.3167 | 591.67 | 0.01301
592.3 | 0.0033 | 0.10718 | [18 empty] | 0.36922 | -4.28596 | 0.36997 | -4.19397 | 0.36943 | -4.31383 | 591.86 | 0.01736
592.37 | 0.00333 | 0.10778 | [18 empty] | 0.36677 | -4.28429 | 0.36753 | -4.19357 | 0.367 | -4.31752 | 591.82 | 0.01434
592.6 | 0.00346 | 0.10561 | [18 empty] | 0.36434 | -4.28998 | 0.36509 | -4.19509 | 0.36456 | -4.32257 | 592.28 | 0.01245
592.7 | 0.00265 | 0.10501 | [18 empty] | 0.36189 | -4.28392 | 0.36266 | -4.19993 | 0.36213 | -4.32643 | 592.08 | 0.01406
592.75 | 0.00295 | 0.10234 | [18 empty] | 0.35947 | -4.29737 | 0.36021 | -4.19937 | 0.3597 | -4.33557 | 592.32 | 0.01182
593.16 | 0.00333 | 0.10133 | [18 empty] | 0.35703 | -4.29694 | 0.35778 | -4.20492 | 0.35725 | -4.33209 | 592.16 | 0.01091
592.93 | 0.00369 | 0.09847 | [18 empty] | 0.35458 | -4.29647 | 0.35537 | -4.21906 | 0.35483 | -4.34426 | 592.49 | 0.01532
593.08 | 0.00207 | 0.09575 | [18 empty] | 0.35215 | -4.30164 | 0.35293 | -4.22181 | 0.35239 | -4.34222 | 592.88 | 0.01434
593.12 | 0.00424 | 0.09616 | [18 empty] | 0.34971 | -4.3039 | 0.35054 | -4.24935 | 0.34994 | -4.34125 | 592.54 | 0.01441
593.35 | 0.00421 | 0.09395 | [18 empty] | 0.3473 | -4.31783 | 0.34807 | -4.23097 | 0.34752 | -4.34819 | 592.7 | 0.0135
593.18 | 0.00272 | 0.09165 | [18 empty] | 0.34484 | -4.3103 | 0.34563 | -4.23287 | 0.34507 | -4.34857 | 592.7 | 0.0128
593.34 | 0.00333 | 0.0904 | [18 empty] | 0.34241 | -4.31508 | 0.34321 | -4.24291 | 0.34264 | -4.35581 | 592.93 | 0.01301
593.52 | 0.00308 | 0.0875 | [18 empty] | 0.33997 | -4.31799 | 0.34076 | -4.24274 | 0.34021 | -4.36218 | 592.97 | 0.01287
593.6 | 0.00366 | 0.08621 | [18 empty] | 0.33753 | -4.31948 | 0.33835 | -4.25663 | 0.33778 | -4.36802 | 593.15 | 0.01357
593.49 | 0.00259 | 0.088 | [18 empty] | 0.33509 | -4.32025 | 0.33589 | -4.24875 | 0.33535 | -4.37616 | 593.14 | 0.01196
593.74 | 0.00265 | 0.08657 | [18 empty] | 0.33268 | -4.33782 | 0.33347 | -4.25754 | 0.3329 | -4.37083 | 593.41 | 0.0135
593.86 | 0.00311 | 0.08491 | [18 empty] | 0.33022 | -4.32777 | 0.33103 | -4.25792 | 0.33048 | -4.38295 | 593.4 | 0.01217
593.87 | 0.00285 | 0.08187 | [18 empty] | 0.32779 | -4.33332 | 0.3286 | -4.26799 | 0.32803 | -4.37865 | 593.42 | 0.01497
594.26 | 0.0034 | 0.08395 | [18 empty] | 0.32537 | -4.34805 | 0.32616 | -4.26636 | 0.3256 | -4.3827 | 593.95 | 0.01413
593.92 | 0.00343 | 0.08464 | [18 empty] | 0.32292 | -4.34259 | 0.32372 | -4.26703 | 0.32317 | -4.38886 | 593.55 | 0.01308
593.96 | 0.00298 | 0.08054 | [18 empty] | 0.32048 | -4.34525 | 0.3213 | -4.28101 | 0.32073 | -4.39322 | 593.82 | 0.01448
594.1 | 0.00188 | 0.08215 | [18 empty] | 0.31806 | -4.3543 | 0.31886 | -4.28127 | 0.31828 | -4.38692 | 593.84 | 0.01455
594.21 | 0.00249 | 0.08312 | [18 empty] | 0.31561 | -4.35107 | 0.31642 | -4.27934 | 0.31586 | -4.39777 | 594.01 | 0.01497
594.42 | 0.0033 | 0.07897 | [18 empty] | 0.31318 | -4.35987 | 0.31398 | -4.28104 | 0.31343 | -4.40627 | 594.06 | 0.01315
594.61 | 0.00366 | 0.07938 | [18 empty] | 0.31075 | -4.36501 | 0.31156 | -4.293 | 0.31099 | -4.40297 | 594.12 | 0.0142
594.35 | 0.00285 | 0.07878 | [18 empty] | 0.30832 | -4.37206 | 0.30913 | -4.30066 | 0.30856 | -4.40999 | 594.06 | 0.01273
594.43 | 0.00252 | 0.07597 | [18 empty] | 0.30587 | -4.36582 | 0.30669 | -4.30052 | 0.30611 | -4.40713 | 594.26 | 0.01147
[21 empty] | 0.30344 | -4.37035 | 0.30426 | -4.30466 | 0.30367 | -4.41132 | 594.43 | 0.01343
[21 empty] | 0.30101 | -4.3799 | 0.30184 | -4.31824 | 0.30124 | -4.4141 | 594.41 | 0.01238
[21 empty] | 0.29857 | -4.37881 | 0.29938 | -4.306 | 0.29881 | -4.42413 | 594.65 | 0.01399
[21 empty] | 0.29612 | -4.37877 | 0.29696 | -4.31951 | 0.29637 | -4.42113 | 594.59 | 0.01245
[21 empty] | 0.29369 | -4.38292 | 0.29451 | -4.31654 | 0.29393 | -4.42394
[21 empty] | 0.29125 | -4.38094 | 0.29207 | -4.31624 | 0.29149 | -4.42633
[21 empty] | 0.28881 | -4.38274 | 0.28963 | -4.31746 | 0.28907 | -4.43894
[21 empty] | 0.28638 | -4.38956 | 0.2872 | -4.3254 | 0.28663 | -4.43682
[21 empty] | 0.28394 | -4.39428 | 0.28477 | -4.33135 | 0.28419 | -4.43992
[21 empty] | 0.28151 | -4.40007 | 0.28231 | -4.31967 | 0.28175 | -4.43796
[21 empty] | 0.27905 | -4.39025 | 0.2799 | -4.33756 | 0.27932 | -4.44507
[21 empty] | 0.27663 | -4.39939 | 0.27747 | -4.34064 | 0.27687 | -4.44404
[21 empty] | 0.27419 | -4.40507 | 0.27504 | -4.34958 | 0.27444 | -4.45077
[21 empty] | 0.27175 | -4.40157 | 0.27261 | -4.35262 | 0.27202 | -4.45865
[21 empty] | 0.2693 | -4.39842 | 0.27016 | -4.34928 | 0.26958 | -4.46187
[21 empty] | 0.26687 | -4.40549 | 0.26771 | -4.34717 | 0.26713 | -4.45912
[21 empty] | 0.26443 | -4.40398 | 0.26529 | -4.3588 | 0.26469 | -4.45921
[21 empty] | 0.26201 | -4.421 | 0.26285 | -4.35587 | 0.26224 | -4.45541
[21 empty] | 0.25957 | -4.41731 | 0.26041 | -4.35657 | 0.25981 | -4.46131
[21 empty] | 0.25713 | -4.41838 | 0.25797 | -4.35637 | 0.25739 | -4.4748
[21 empty] | 0.25469 | -4.42374 | 0.25553 | -4.35889 | 0.25496 | -4.47886
[21 empty] | 0.25226 | -4.42908 | 0.25312 | -4.37733 | 0.25249 | -4.46274
[21 empty] | 0.24984 | -4.43891 | 0.25066 | -4.36521 | 0.25007 | -4.47452
[21 empty] | 0.2474 | -4.44155 | 0.24823 | -4.37062 | 0.24763 | -4.47643
[21 empty] | 0.24495 | -4.43975 | 0.24579 | -4.37638 | 0.24519 | -4.47679
[21 empty] | 0.2425 | -4.43285 | 0.24335 | -4.37469 | 0.24275 | -4.4762
[21 empty] | 0.24006 | -4.43375 | 0.24092 | -4.3805 | 0.24032 | -4.48509
[21 empty] | 0.23764 | -4.44453 | 0.23848 | -4.37999 | 0.23787 | -4.47747
[21 empty] | 0.23519 | -4.44252 | 0.23604 | -4.38288 | 0.23543 | -4.4793
[21 empty] | 0.23276 | -4.44979 | 0.23362 | -4.3916 | 0.233 | -4.48392
[21 empty] | 0.23033 | -4.45521 | 0.23118 | -4.39613 | 0.23057 | -4.49255
[21 empty] | 0.22789 | -4.45357 | 0.22874 | -4.39565 | 0.22812 | -4.49068
[21 empty] | 0.22544 | -4.45279 | 0.2263 | -4.39713 | 0.22568 | -4.48655
[21 empty] | 0.223 | -4.44914 | 0.22387 | -4.40116 | 0.22326 | -4.50103
[21 empty] | 0.22055 | -4.44749 | 0.22143 | -4.4038 | 0.22081 | -4.49759
[21 empty] | 0.21813 | -4.45638 | 0.21903 | -4.42348 | 0.21838 | -4.50449
[21 empty] | 0.21568 | -4.45603 | 0.21657 | -4.41513 | 0.21596 | -4.51894
[21 empty] | 0.21324 | -4.45588 | 0.21412 | -4.41016 | 0.21352 | -4.51744
[21 empty] | 0.2108 | -4.4534 | 0.21169 | -4.4158 | 0.21105 | -4.50268
[21 empty] | 0.20837 | -4.46243 | 0.20923 | -4.40809 | 0.20865 | -4.52565
[21 empty] | 0.20592 | -4.45722 | 0.2068 | -4.41455 | 0.20618 | -4.51073
[21 empty] | 0.20349 | -4.46373 | 0.20437 | -4.42078 | 0.20376 | -4.52386
[21 empty] | 0.20105 | -4.46605 | 0.20193 | -4.41773 | 0.20132 | -4.51948
[21 empty] | 0.1986 | -4.46049 | 0.19948 | -4.41343 | 0.19887 | -4.51561
[21 empty] | 0.19618 | -4.47081 | 0.19705 | -4.42175 | 0.19644 | -4.52341
[21 empty] | 0.19375 | -4.4823 | 0.19461 | -4.42086 | 0.194 | -4.52465
[21 empty] | 0.19131 | -4.48191 | 0.19219 | -4.43188 | 0.19156 | -4.52611
[21 empty] | 0.18887 | -4.48285 | 0.18976 | -4.43922 | 0.18912 | -4.52856
[21 empty] | 0.18643 | -4.4807 | 0.18731 | -4.43551 | 0.18669 | -4.53069
[21 empty] | 0.18399 | -4.48425 | 0.18487 | -4.43579 | 0.18426 | -4.53965
[21 empty] | 0.18156 | -4.49021 | 0.18244 | -4.44336 | 0.18182 | -4.53983
[21 empty] | 0.17913 | -4.49599 | 0.18 | -4.44448 | 0.17938 | -4.54064
[21 empty] | 0.17669 | -4.49817 | 0.17757 | -4.45079 | 0.17695 | -4.54606
[21 empty] | 0.17425 | -4.50183 | 0.17514 | -4.45303 | 0.1745 | -4.54558
[21 empty] | 0.17181 | -4.50145 | 0.17266 | -4.43366 | 0.17204 | -4.53128
[21 empty] | 0.16937 | -4.49838 | 0.17025 | -4.44998 | 0.16962 | -4.54773
[21 empty] | 0.16693 | -4.5015 | 0.1678 | -4.449 | 0.16717 | -4.54114
[21 empty] | 0.16448 | -4.4982 | 0.16534 | -4.43948 | 0.16473 | -4.53893
[21 empty] | 0.16204 | -4.49691 | 0.16292 | -4.45097 | 0.16229 | -4.54421
[21 empty] | 0.1596 | -4.49902 | 0.16049 | -4.45645 | 0.15987 | -4.55383
[21 empty] | 0.15716 | -4.50091 | 0.15807 | -4.46419 | 0.1574 | -4.53639
[21 empty] | 0.15472 | -4.49944 | 0.15563 | -4.46785 | 0.155 | -4.55894
[21 empty] | 0.15228 | -4.49983 | 0.15318 | -4.46399 | 0.15255 | -4.55688
[21 empty] | 0.14984 | -4.50362 | 0.15075 | -4.46815 | 0.15009 | -4.54606
[21 empty] | 0.14741 | -4.50567 | 0.14831 | -4.46788 | 0.14766 | -4.55167
[21 empty] | 0.14495 | -4.49585 | 0.14586 | -4.46561 | 0.14522 | -4.5547
[21 empty] | 0.14253 | -4.50815 | 0.14344 | -4.47545 | 0.14279 | -4.56121
[21 empty] | 0.14008 | -4.50706 | 0.14099 | -4.47307 | 0.14035 | -4.56247
[21 empty] | 0.13765 | -4.51118 | 0.13854 | -4.46949 | 0.13792 | -4.56792
[21 empty] | 0.13521 | -4.51399 | 0.13612 | -4.47838 | 0.13548 | -4.56597
[21 empty] | 0.13278 | -4.51764 | 0.13368 | -4.47936 | 0.13303 | -4.56393
[21 empty] | 0.13033 | -4.51705 | 0.13124 | -4.48267 | 0.1306 | -4.5704
[21 empty] | 0.1279 | -4.52112 | 0.12879 | -4.47604 | 0.12816 | -4.57061
[21 empty] | 0.12545 | -4.5183 | 0.12636 | -4.48236 | 0.12571 | -4.56896
[21 empty] | 0.12302 | -4.52303 | 0.12392 | -4.48053 | 0.12327 | -4.56865
[21 empty] | 0.12058 | -4.52166 | 0.12148 | -4.48246 | 0.12083 | -4.56974
[21 empty] | 0.11816 | -4.53695 | 0.11902 | -4.47391 | 0.1184 | -4.57259
[21 empty] | 0.1157 | -4.52738 | 0.1166 | -4.48671 | 0.11597 | -4.58136
[21 empty] | 0.11326 | -4.52945 | 0.11416 | -4.48299 | 0.11354 | -4.58575
[21 empty] | 0.11082 | -4.52973 | 0.11173 | -4.49434 | 0.11108 | -4.57606
[21 empty] | 0.10839 | -4.53686 | 0.10929 | -4.4936 | 0.10864 | -4.57733
[21 empty] | 0.10595 | -4.53325 | 0.10685 | -4.49108 | 0.10621 | -4.58221
[21 empty] | 0.10839 | -4.53631 | 0.10928 | -4.48569 | 0.10863 | -4.57393
[21 empty] | 0.11082 | -4.52956 | 0.11173 | -4.48949 | 0.11108 | -4.57857
[21 empty] | 0.11326 | -4.52593 | 0.11416 | -4.48767 | 0.1135 | -4.56227
[21 empty] | 0.11572 | -4.53907 | 0.11659 | -4.47716 | 0.11594 | -4.56523
[21 empty] | 0.11814 | -4.52353 | 0.11902 | -4.47504 | 0.11839 | -4.57079
[21 empty] | 0.12056 | -4.51167 | 0.12149 | -4.48825 | 0.12082 | -4.56372
[21 empty] | 0.123 | -4.51286 | 0.12391 | -4.47836 | 0.12325 | -4.55501
[21 empty] | 0.12546 | -4.52034 | 0.12635 | -4.47722 | 0.12572 | -4.56912
[21 empty] | 0.12788 | -4.50835 | 0.1288 | -4.47996 | 0.12815 | -4.56242
[21 empty] | 0.13033 | -4.51367 | 0.13123 | -4.47503 | 0.1306 | -4.57298
[21 empty] | 0.13278 | -4.51688 | 0.13366 | -4.46802 | 0.13302 | -4.55585
[21 empty] | 0.1352 | -4.5084 | 0.13611 | -4.47467 | 0.13547 | -4.56129
[21 empty] | 0.13765 | -4.51107 | 0.13855 | -4.47223 | 0.1379 | -4.55503
[21 empty] | 0.14006 | -4.48956 | 0.14096 | -4.45532 | 0.14033 | -4.55145
[21 empty] | 0.14252 | -4.50545 | 0.14343 | -4.46917 | 0.14277 | -4.54866
[21 empty] | 0.14496 | -4.50165 | 0.14584 | -4.45642 | 0.14523 | -4.55673
[21 empty] | 0.14739 | -4.49611 | 0.14829 | -4.46008 | 0.14766 | -4.55177
[21 empty] | 0.14984 | -4.49919 | 0.15074 | -4.46092 | 0.15009 | -4.54748
[21 empty] | 0.15227 | -4.49739 | 0.15318 | -4.46066 | 0.15254 | -4.54852
[21 empty] | 0.15472 | -4.49719 | 0.1556 | -4.45105 | 0.15498 | -4.54953
[21 empty] | 0.15718 | -4.51244 | 0.15805 | -4.45357 | 0.15739 | -4.53012
[21 empty] | 0.15962 | -4.50731 | 0.16049 | -4.45343 | 0.15985 | -4.54257
[21 empty] | 0.16203 | -4.48973 | 0.16289 | -4.43087 | 0.16228 | -4.53719
[21 empty] | 0.16448 | -4.49558 | 0.16536 | -4.44534 | 0.16472 | -4.53606
[21 empty] | 0.16692 | -4.4956 | 0.16778 | -4.4343 | 0.16717 | -4.53757
[21 empty] | 0.16938 | -4.50396 | 0.17022 | -4.43761 | 0.16959 | -4.52854
[21 empty] | 0.17178 | -4.48305 | 0.17267 | -4.43869 | 0.17204 | -4.53007
[21 empty] | 0.1742 | -4.4667 | 0.1751 | -4.43642 | 0.1745 | -4.54133
[21 empty] | 0.17669 | -4.49572 | 0.17757 | -4.44814 | 0.17692 | -4.52937
[21 empty] | 0.17911 | -4.48566 | 0.17999 | -4.43531 | 0.17936 | -4.529
[21 empty] | 0.18156 | -4.48741 | 0.18243 | -4.43438 | 0.18179 | -4.52057
[21 empty] | 0.18401 | -4.49818 | 0.18485 | -4.42648 | 0.18423 | -4.52186
[21 empty] | 0.18643 | -4.48288 | 0.1873 | -4.43178 | 0.18667 | -4.52242
[21 empty] | 0.18887 | -4.47884 | 0.18973 | -4.42489 | 0.18911 | -4.51724
[21 empty] | 0.19131 | -4.47796 | 0.19217 | -4.42127 | 0.19155 | -4.51996
[21 empty] | 0.19372 | -4.46416 | 0.19461 | -4.42436 | 0.19399 | -4.51537
[21 empty] | 0.19616 | -4.46179 | 0.19704 | -4.41385 | 0.19641 | -4.50475
[21 empty] | 0.19862 | -4.46992 | 0.19947 | -4.40993 | 0.19884 | -4.4993
[21 empty] | 0.20105 | -4.46415 | 0.20192 | -4.41276 | 0.20129 | -4.50201
[21 empty] | 0.20349 | -4.46679 | 0.20437 | -4.42014 | 0.20374 | -4.50854
[21 empty] | 0.20593 | -4.46256 | 0.2068 | -4.41424 | 0.20617 | -4.50326
[21 empty] | 0.20836 | -4.45904 | 0.20925 | -4.41614 | 0.20859 | -4.49166
[21 empty] | 0.2108 | -4.45407 | 0.21168 | -4.40918 | 0.21105 | -4.50206
[21 empty] | 0.21326 | -4.4664 | 0.21411 | -4.40724 | 0.21349 | -4.49768
[21 empty] | 0.21568 | -4.45597 | 0.21654 | -4.40018 | 0.21594 | -4.50288
[21 empty] | 0.21812 | -4.45402 | 0.21898 | -4.39847 | 0.21835 | -4.48646
[21 empty] | 0.22055 | -4.44331 | 0.22142 | -4.398 | 0.22079 | -4.48605
[21 empty] | 0.22299 | -4.44535 | 0.22385 | -4.39168 | 0.22323 | -4.48434
[21 empty] | 0.22544 | -4.44915 | 0.22629 | -4.38966 | 0.22568 | -4.48805
[21 empty] | 0.22788 | -4.44783 | 0.22874 | -4.39347 | 0.22811 | -4.48295
[21 empty] | 0.23031 | -4.44398 | 0.23117 | -4.3871 | 0.23055 | -4.48247
[21 empty] | 0.23275 | -4.44404 | 0.23361 | -4.38611 | 0.233 | -4.48429
[21 empty] | 0.2352 | -4.44415 | 0.23605 | -4.3895 | 0.23542 | -4.47503
[21 empty] | 0.23763 | -4.43858 | 0.23848 | -4.38074 | 0.23787 | -4.4813
[21 empty] | 0.24006 | -4.4336 | 0.24093 | -4.38368 | 0.24031 | -4.47873
[21 empty] | 0.24248 | -4.42189 | 0.24336 | -4.38176 | 0.24274 | -4.47134
[21 empty] | 0.24492 | -4.42139 | 0.2458 | -4.3801 | 0.24519 | -4.47466
[21 empty] | 0.24737 | -4.42586 | 0.24823 | -4.37286 | 0.2476 | -4.45719
[21 empty] | 0.24982 | -4.42809 | 0.25067 | -4.37462 | 0.25005 | -4.46298
[21 empty] | 0.25226 | -4.4284 | 0.25309 | -4.36244 | 0.25249 | -4.46432
[21 empty] | 0.25469 | -4.4193 | 0.25554 | -4.36714 | 0.25492 | -4.45653
[21 empty] | 0.25712 | -4.41673 | 0.25797 | -4.35833 | 0.25738 | -4.46651
[21 empty] | 0.25956 | -4.41622 | 0.26042 | -4.3633 | 0.2598 | -4.45264
[21 empty] | 0.26202 | -4.42307 | 0.26284 | -4.35224 | 0.26224 | -4.45082
[21 empty] | 0.26443 | -4.40787 | 0.26526 | -4.34004 | 0.26467 | -4.44696
[21 empty] | 0.26687 | -4.40462 | 0.26771 | -4.34675 | 0.26711 | -4.44448
[21 empty] | 0.2693 | -4.39934 | 0.27015 | -4.34676 | 0.26956 | -4.44801
[21 empty] | 0.27175 | -4.40233 | 0.27259 | -4.34089 | 0.27197 | -4.43422
[21 empty] | 0.27418 | -4.39803 | 0.27503 | -4.34105 | 0.27442 | -4.43782
[21 empty] | 0.27662 | -4.39327 | 0.27747 | -4.33999 | 0.27687 | -4.44104
[21 empty] | 0.27906 | -4.3967 | 0.27989 | -4.33097 | 0.27931 | -4.44121
[21 empty] | 0.28149 | -4.38611 | 0.28233 | -4.32825 | 0.28173 | -4.42919
[21 empty] | 0.28391 | -4.37557 | 0.28476 | -4.32571 | 0.28418 | -4.43262
[21 empty] | 0.28638 | -4.38998 | 0.2872 | -4.32261 | 0.28661 | -4.42376
[21 empty] | 0.2888 | -4.38035 | 0.28965 | -4.32878 | 0.28904 | -4.42184
[21 empty] | 0.29124 | -4.37451 | 0.29207 | -4.31505 | 0.29147 | -4.41459
[21 empty] | 0.29368 | -4.37625 | 0.2945 | -4.31076 | 0.29394 | -4.42679
[21 empty] | 0.29612 | -4.37622 | 0.29693 | -4.30477 | 0.29636 | -4.41462
[21 empty] | 0.29855 | -4.36923 | 0.29939 | -4.3116 | 0.2988 | -4.41323
[21 empty] | 0.30101 | -4.38032 | 0.3018 | -4.29744 | 0.30123 | -4.40627
[21 empty] | 0.30343 | -4.36526 | 0.3043 | -4.32699 | 0.30366 | -4.40358
[21 empty] | 0.30586 | -4.36207 | 0.30669 | -4.30245 | 0.3061 | -4.40323
[21 empty] | 0.3083 | -4.35958 | 0.30912 | -4.29656 | 0.30854 | -4.40356
[21 empty] | 0.31074 | -4.3613 | 0.31155 | -4.28608 | 0.31097 | -4.39111
[21 empty] | 0.31317 | -4.35209 | 0.31399 | -4.28568 | 0.31342 | -4.39775
[21 empty] | 0.31561 | -4.35101 | 0.31644 | -4.29284 | 0.31585 | -4.39455
[21 empty] | 0.31805 | -4.3497 | 0.31888 | -4.28847 | 0.31828 | -4.38689
[21 empty] | 0.3205 | -4.35313 | 0.32129 | -4.27263 | 0.32071 | -4.37955
[21 empty] | 0.32292 | -4.34016 | 0.32372 | -4.26992 | 0.32316 | -4.38606
[21 empty] | 0.32537 | -4.34424 | 0.32614 | -4.25708 | 0.3256 | -4.38528
[21 empty] | 0.32779 | -4.33449 | 0.32859 | -4.25913 | 0.32803 | -4.37838
[21 empty] | 0.33024 | -4.34114 | 0.33102 | -4.25351 | 0.33047 | -4.37451
[21 empty] | 0.33268 | -4.33519 | 0.33345 | -4.24855 | 0.33291 | -4.37138
[21 empty] | 0.3351 | -4.32745 | 0.33588 | -4.24454 | 0.33535 | -4.37546
[21 empty] | 0.33754 | -4.32492 | 0.33835 | -4.25569 | 0.33777 | -4.36274
[21 empty] | 0.33997 | -4.31937 | 0.34076 | -4.24274 | 0.3402 | -4.35391
[21 empty] | 0.34241 | -4.31338 | 0.3432 | -4.24159 | 0.34265 | -4.35786
[21 empty] | 0.34485 | -4.31587 | 0.34562 | -4.22941 | 0.34509 | -4.35752
[21 empty] | 0.34729 | -4.31413 | 0.34807 | -4.23238 | 0.34752 | -4.35241
[21 empty] | 0.34973 | -4.31103 | 0.35051 | -4.23103 | 0.34996 | -4.34936
[21 empty] | 0.35215 | -4.29837 | 0.35292 | -4.21367 | 0.35239 | -4.34144
[21 empty] | 0.35459 | -4.30072 | 0.35535 | -4.21175 | 0.35483 | -4.34042
[21 empty] | 0.35701 | -4.28898 | 0.35781 | -4.21944 | 0.35725 | -4.32957
[21 empty] | 0.35946 | -4.29211 | 0.36023 | -4.20504 | 0.35969 | -4.33108
[21 empty] | 0.3619 | -4.29208 | 0.36266 | -4.20107 | 0.36213 | -4.32521
[21 empty] | 0.36433 | -4.28454 | 0.36508 | -4.19235 | 0.36456 | -4.32358
[21 empty] | 0.36676 | -4.27847 | 0.36752 | -4.18891 | 0.36701 | -4.32532
[21 empty] | 0.3692 | -4.27431 | 0.36997 | -4.19433 | 0.36943 | -4.31129
[21 empty] | 0.37165 | -4.279 | 0.37239 | -4.17972 | 0.37186 | -4.30422
[21 empty] | 0.37407 | -4.27008 | 0.37482 | -4.17403 | 0.37429 | -4.30156
[21 empty] | 0.37651 | -4.26698 | 0.37727 | -4.17906 | 0.37673 | -4.29962
[21 empty] | 0.37894 | -4.25868 | 0.37969 | -4.1668 | 0.37917 | -4.29848
[21 empty] | 0.38139 | -4.26306 | 0.38212 | -4.16493 | 0.3816 | -4.28981
[21 empty] | 0.38381 | -4.25164 | 0.38454 | -4.15274 | 0.38403 | -4.28499
[21 empty] | 0.38625 | -4.2516 | 0.38698 | -4.15161 | 0.38647 | -4.28543
[21 empty] | 0.38869 | -4.25189 | 0.38942 | -4.14835 | 0.3889 | -4.27782
[21 empty] | 0.39113 | -4.25245 | 0.39183 | -4.13328 | 0.39134 | -4.27459
[21 empty] | 0.39356 | -4.24168 | 0.39429 | -4.14066 | 0.39376 | -4.26071
[21 empty] | 0.39598 | -4.22732 | 0.39671 | -4.13163 | 0.39621 | -4.27016
[21 empty] | 0.39843 | -4.23545 | 0.39913 | -4.12143 | 0.39863 | -4.25459
[21 empty] | 0.40087 | -4.23248 | 0.40158 | -4.12618 | 0.40108 | -4.2594
[21 empty] | 0.4033 | -4.22567 | 0.40401 | -4.11836 | 0.40351 | -4.2548
[21 empty] | 0.40573 | -4.22226 | 0.40643 | -4.10351 | 0.40594 | -4.24415
[21 empty] | 0.40817 | -4.22066 | 0.40886 | -4.09976 | 0.40836 | -4.23483
[21 empty] | 0.41062 | -4.22373 | 0.4113 | -4.0975 | 0.41079 | -4.22877
[21 empty] | 0.41303 | -4.20342 | 0.4137 | -4.07917 | 0.41323 | -4.22759
[21 empty] | 0.41547 | -4.20258 | 0.41616 | -4.08651 | 0.41565 | -4.21457
[21 empty] | 0.4179 | -4.19537 | 0.41859 | -4.07916 | 0.4181 | -4.21653
[21 empty] | 0.42032 | -4.18612 | 0.42102 | -4.07335 | 0.42053 | -4.21157
[21 empty] | 0.42276 | -4.18566 | 0.42344 | -4.06203 | 0.42295 | -4.19989
[21 empty] | 0.4252 | -4.18455 | 0.42588 | -4.06078 | 0.4254 | -4.20504
[21 empty] | 0.42762 | -4.17124 | 0.42831 | -4.05697 | 0.42784 | -4.20465
[21 empty] | 0.43005 | -4.16515 | 0.43074 | -4.05004 | 0.43025 | -4.18379
[21 empty] | 0.4325 | -4.16504 | 0.43318 | -4.04626 | 0.43268 | -4.17887
[21 empty] | 0.43492 | -4.15595 | 0.43557 | -4.02219 | 0.43513 | -4.18057
[21 empty] | 0.43736 | -4.15196 | 0.438 | -4.01727 | 0.43756 | -4.17473
[21 empty] | 0.43979 | -4.1443 | 0.44043 | -4.00722 | 0.43999 | -4.17174
[21 empty] | 0.44222 | -4.13949 | 0.44286 | -4.00356 | 0.44242 | -4.1614
[21 empty] | 0.44465 | -4.13468 | 0.44529 | -3.99547 | 0.44485 | -4.15797
[21 empty] | 0.44709 | -4.13052 | 0.44772 | -3.99246 | 0.44729 | -4.15394
[21 empty] | 0.44951 | -4.11942 | 0.45014 | -3.98085 | 0.44972 | -4.14499
[21 empty] | 0.45196 | -4.12633 | 0.45259 | -3.9815 | 0.45214 | -4.13544
[21 empty] | 0.45439 | -4.11371 | 0.45501 | -3.97115 | 0.45458 | -4.13608
[21 empty] | 0.45682 | -4.10707 | 0.45744 | -3.9666 | 0.45701 | -4.12668
[21 empty] | 0.45925 | -4.10424 | 0.45986 | -3.95472 | 0.45943 | -4.11259
[21 empty] | 0.46168 | -4.0953 | 0.46229 | -3.94704 | 0.46186 | -4.10946
[21 empty] | 0.4641 | -4.08202 | 0.4647 | -3.93179 | 0.46432 | -4.11621
[21 empty] | 0.46654 | -4.08319 | 0.46715 | -3.93361 | 0.46673 | -4.09867
[21 empty] | 0.46898 | -4.08381 | 0.46957 | -3.92557 | 0.46915 | -4.0895
[21 empty] | 0.47141 | -4.0734 | 0.47199 | -3.91017 | 0.47159 | -4.08534
[21 empty] | 0.47383 | -4.06228 | 0.47441 | -3.90296 | 0.47403 | -4.08381
[21 empty] | 0.47628 | -4.067 | 0.47687 | -3.90911 | 0.47645 | -4.07472
[21 empty] | 0.47872 | -4.06323 | 0.47927 | -3.88651 | 0.47887 | -4.06103
[21 empty] | 0.48114 | -4.05287 | 0.48169 | -3.87377 | 0.48129 | -4.04543
[21 empty] | 0.48357 | -4.04338 | 0.48412 | -3.86902 | 0.48373 | -4.04451
[21 empty] | 0.486 | -4.03883 | 0.48655 | -3.86525 | 0.48616 | -4.03593
[21 empty] | 0.48844 | -4.03819 | 0.48896 | -3.8464 | 0.48859 | -4.02921
[21 empty] | 0.49086 | -4.02412 | 0.49139 | -3.8388 | 0.49102 | -4.02281
[21 empty] | 0.49329 | -4.01948 | 0.49382 | -3.83614 | 0.49345 | -4.01685
[21 empty] | 0.49573 | -4.01769 | 0.49624 | -3.82228 | 0.49588 | -4.01063
[21 empty] | 0.49816 | -4.00624 | 0.49866 | -3.8125 | 0.4983 | -3.99715
[21 empty] | 0.50058 | -3.99494 | 0.50108 | -3.79897 | 0.50072 | -3.98653
[21 empty] | 0.50302 | -3.9927 | 0.5035 | -3.78835 | 0.50315 | -3.97874
[21 empty] | 0.50544 | -3.98306 | 0.50593 | -3.78091 | 0.50558 | -3.97138
[21 empty] | 0.50787 | -3.97381 | 0.50835 | -3.77143 | 0.50801 | -3.96403
[21 empty] | 0.51029 | -3.96355 | 0.51077 | -3.75835 | 0.51043 | -3.95131
[21 empty] | 0.51272 | -3.95688 | 0.51318 | -3.7424 | 0.51285 | -3.94254
[21 empty] | 0.51514 | -3.94384 | 0.51561 | -3.73744 | 0.51528 | -3.92985
[21 empty] | 0.51758 | -3.93873 | 0.51802 | -3.72081 | 0.5177 | -3.92268
[21 empty] | 0.51999 | -3.92395 | 0.52044 | -3.70543 | 0.52014 | -3.91825
[21 empty] | 0.52244 | -3.92733 | 0.52287 | -3.6984 | 0.52255 | -3.90253
[21 empty] | 0.52486 | -3.91442 | 0.52528 | -3.68428 | 0.52498 | -3.89169
[21 empty] | 0.52728 | -3.90287 | 0.52769 | -3.66812 | 0.5274 | -3.88017
[21 empty] | 0.52971 | -3.89272 | 0.53013 | -3.66309 | 0.52982 | -3.86938
[21 empty] | 0.53213 | -3.88146 | 0.53253 | -3.64271 | 0.53226 | -3.86897
[21 empty] | 0.53456 | -3.87153 | 0.53496 | -3.63432 | 0.53468 | -3.85101
[21 empty] | 0.53698 | -3.86219 | 0.53736 | -3.6161 | 0.53709 | -3.83525
[21 empty] | 0.53941 | -3.85163 | 0.53978 | -3.60374 | 0.53951 | -3.82444
[21 empty] | 0.54183 | -3.84279 | 0.5422 | -3.59251 | 0.54194 | -3.81705
[21 empty] | 0.54426 | -3.83439 | 0.54462 | -3.58189 | 0.54436 | -3.80131
[21 empty] | 0.54669 | -3.82295 | 0.54704 | -3.56729 | 0.54678 | -3.78787
[21 empty] | 0.54911 | -3.81014 | 0.54946 | -3.55763 | 0.5492 | -3.77697
[21 empty] | 0.55153 | -3.80148 | 0.55187 | -3.53809 | 0.55163 | -3.76828
[21 empty] | 0.55396 | -3.79041 | 0.55429 | -3.52607 | 0.55405 | -3.75793
[21 empty] | 0.55638 | -3.77826 | 0.5567 | -3.51063 | 0.55647 | -3.74406
[21 empty] | 0.55881 | -3.76971 | 0.55911 | -3.49233 | 0.55889 | -3.72993
[21 empty] | 0.56123 | -3.76199 | 0.56151 | -3.46951 | 0.5613 | -3.71494
[21 empty] | 0.56365 | -3.74871 | 0.56392 | -3.45213 | 0.56372 | -3.69971
[21 empty] | 0.56608 | -3.73971 | 0.56635 | -3.44791 | 0.56614 | -3.68735
[21 empty] | 0.5685 | -3.72872 | 0.56877 | -3.4341 | 0.56855 | -3.67092
[21 empty] | 0.57091 | -3.70922 | 0.57116 | -3.40699 | 0.57097 | -3.65683
[21 empty] | 0.57333 | -3.69531 | 0.57356 | -3.38786 | 0.57339 | -3.64302
[21 empty] | 0.57577 | -3.69073 | 0.57598 | -3.37196 | 0.57582 | -3.63374
[21 empty] | 0.57819 | -3.67808 | 0.57838 | -3.35111 | 0.57822 | -3.61228
[21 empty] | 0.5806 | -3.65843 | 0.58078 | -3.33026 | 0.58065 | -3.6036
[21 empty] | 0.58302 | -3.64797 | 0.58319 | -3.31354 | 0.58306 | -3.58322
[21 empty] | 0.58545 | -3.63729 | 0.5856 | -3.29646 | 0.58547 | -3.56562
[21 empty] | 0.58786 | -3.61914 | 0.588 | -3.27404 | 0.58788 | -3.5446
[21 empty] | 0.59028 | -3.60504 | 0.59039 | -3.24458 | 0.59029 | -3.53113
[21 empty] | 0.5927 | -3.59494 | 0.59281 | -3.2343 | 0.5927 | -3.50902
[21 empty] | 0.59512 | -3.57924 | 0.59522 | -3.21412 | 0.59512 | -3.49417
[21 empty] | 0.59753 | -3.56255 | 0.59762 | -3.19303 | 0.59753 | -3.47855
[21 empty] | 0.59995 | -3.54885 | 0.60002 | -3.17165 | 0.59994 | -3.45766
[21 empty] | 0.60235 | -3.52291 | 0.60242 | -3.14761 | 0.60235 | -3.43746
[21 empty] | 0.60477 | -3.50782 | 0.60482 | -3.12791 | 0.60475 | -3.41618
[21 empty] | 0.60719 | -3.49389 | 0.60722 | -3.1049 | 0.60716 | -3.39614
[21 empty] | 0.6096 | -3.48031 | 0.60961 | -3.07834 | 0.60957 | -3.37921
[21 empty] | 0.61201 | -3.45576 | 0.61201 | -3.05271 | 0.61198 | -3.35785
[21 empty] | 0.61442 | -3.44067 | 0.61441 | -3.03273 | 0.61438 | -3.33638
[21 empty] | 0.61684 | -3.42385 | 0.6168 | -3.00321 | 0.61679 | -3.31469
[21 empty] | 0.61924 | -3.40224 | 0.6192 | -2.97867 | 0.61919 | -3.29036
[21 empty] | 0.62165 | -3.38364 | 0.62158 | -2.9492 | 0.62159 | -3.26558
[21 empty] | 0.62407 | -3.36749 | 0.62398 | -2.92519 | 0.624 | -3.24389
[21 empty] | 0.62647 | -3.34412 | 0.62637 | -2.89831 | 0.6264 | -3.21981
[21 empty] | 0.62888 | -3.32207 | 0.62876 | -2.86643 | 0.6288 | -3.19569
[21 empty] | 0.63129 | -3.3027 | 0.63115 | -2.84295 | 0.6312 | -3.17255
[21 empty] | 0.6337 | -3.28137 | 0.63354 | -2.8154 | 0.6336 | -3.14496
[21 empty] | 0.6361 | -3.25613 | 0.63593 | -2.78761 | 0.63599 | -3.11841
[21 empty] | 0.6385 | -3.236 | 0.63832 | -2.75809 | 0.63839 | -3.09356
[21 empty] | 0.64091 | -3.21641 | 0.64071 | -2.72917 | 0.64079 | -3.06591
[21 empty] | 0.64332 | -3.19373 | 0.6431 | -2.69987 | 0.64318 | -3.03424
[21 empty] | 0.64572 | -3.17208 | 0.64547 | -2.66537 | 0.64557 | -3.00435
[21 empty] | 0.64812 | -3.14543 | 0.64786 | -2.63443 | 0.64796 | -2.97514
[21 empty] | 0.65053 | -3.12512 | 0.65024 | -2.60039 | 0.65036 | -2.94745
[21 empty] | 0.65293 | -3.09702 | 0.65261 | -2.56472 | 0.65274 | -2.91493
[21 empty] | 0.65533 | -3.0729 | 0.65499 | -2.53079 | 0.65513 | -2.88433
[21 empty] | 0.65773 | -3.04684 | 0.65737 | -2.49813 | 0.65752 | -2.85344
[21 empty] | 0.66012 | -3.01861 | 0.65975 | -2.46492 | 0.65991 | -2.82199
[21 empty] | 0.66252 | -2.99175 | 0.66213 | -2.42953 | 0.6623 | -2.79058
[21 empty] | 0.66492 | -2.96441 | 0.66451 | -2.39487 | 0.66469 | -2.75888
[21 empty] | 0.66731 | -2.9368 | 0.66688 | -2.35902 | 0.66707 | -2.72323
[21 empty] | 0.6697 | -2.90563 | 0.66926 | -2.32299 | 0.66946 | -2.69062
[21 empty] | 0.6721 | -2.87725 | 0.67163 | -2.28757 | 0.67184 | -2.65416
[21 empty] | 0.67449 | -2.84466 | 0.67401 | -2.25119 | 0.67422 | -2.61797
[21 empty] | 0.67688 | -2.81406 | 0.67638 | -2.2152 | 0.6766 | -2.58116
[21 empty] | 0.67927 | -2.77931 | 0.67875 | -2.17668 | 0.67898 | -2.54504
[21 empty] | 0.68166 | -2.74847 | 0.68112 | -2.13841 | 0.68136 | -2.50828
[21 empty] | 0.68404 | -2.71454 | 0.68349 | -2.09927 | 0.68374 | -2.4684
[21 empty] | 0.68643 | -2.67902 | 0.68586 | -2.06006 | 0.68612 | -2.42995
[21 empty] | 0.68881 | -2.64159 | 0.68823 | -2.02114 | 0.68849 | -2.39016
[21 empty] | 0.6912 | -2.60913 | 0.6906 | -1.981 | 0.69087 | -2.34995
[21 empty] | 0.69358 | -2.57164 | 0.69297 | -1.94067 | 0.69324 | -2.31102
[21 empty] | 0.69596 | -2.5342 | 0.69533 | -1.89969 | 0.69562 | -2.27065
[21 empty] | 0.69834 | -2.49587 | 0.6977 | -1.85879 | 0.69799 | -2.22943
[21 empty] | 0.70072 | -2.45981 | 0.70007 | -1.81776 | 0.70036 | -2.18671
[21 empty] | 0.7031 | -2.4214 | 0.70243 | -1.77626 | 0.70273 | -2.14346
[21 empty] | 0.70547 | -2.38104 | 0.7048 | -1.73464 | 0.7051 | -2.10051
[21 empty] | 0.70785 | -2.3409 | 0.70716 | -1.69383 | 0.70747 | -2.0588
[21 empty] | 0.71022 | -2.29866 | 0.70952 | -1.65164 | 0.70984 | -2.01503
[21 empty] | 0.7126 | -2.25923 | 0.71189 | -1.60915 | 0.71221 | -1.97047
[21 empty] | 0.71497 | -2.21788 | 0.71425 | -1.56775 | 0.71457 | -1.92412
[21 empty] | 0.71735 | -2.17606 | 0.71662 | -1.52543 | 0.71693 | -1.87772
[21 empty] | 0.71972 | -2.13248 | 0.71898 | -1.48336 | 0.7193 | -1.83177
[21 empty] | 0.72209 | -2.08813 | 0.72134 | -1.4404 | 0.72166 | -1.78562
[21 empty] | 0.72446 | -2.0444 | 0.72371 | -1.39862 | 0.72403 | -1.73961
[21 empty] | 0.72682 | -1.99959 | 0.72607 | -1.35624 | 0.72639 | -1.69208
[21 empty] | 0.72919 | -1.95414 | 0.72843 | -1.31296 | 0.72875 | -1.64424
[21 empty] | 0.73156 | -1.90819 | 0.7308 | -1.27162 | 0.73111 | -1.59649
[21 empty] | 0.73392 | -1.86188 | 0.73316 | -1.22889 | 0.73348 | -1.54856
[21 empty] | 0.73629 | -1.81444 | 0.73552 | -1.18626 | 0.73584 | -1.50203
[21 empty] | 0.73865 | -1.76691 | 0.73789 | -1.14365 | 0.7382 | -1.45393
[21 empty] | 0.74102 | -1.71965 | 0.74025 | -1.1026 | 0.74056 | -1.40544
[21 empty] | 0.74338 | -1.67115 | 0.74262 | -1.06153 | 0.74293 | -1.35864
[21 empty] | 0.74574 | -1.6229 | 0.74498 | -1.02002 | 0.74528 | -1.30885
[21 empty] | 0.7481 | -1.57293 | 0.74735 | -0.97916 | 0.74765 | -1.26217
[21 empty] | 0.75046 | -1.52348 | 0.74972 | -0.93918 | 0.75001 | -1.21379
[21 empty] | 0.75283 | -1.474 | 0.75208 | -0.89937 | 0.75237 | -1.16734
[21 empty] | 0.75519 | -1.42427 | 0.75445 | -0.86036 | 0.75474 | -1.12073
[21 empty] | 0.75755 | -1.37466 | 0.75683 | -0.82243 | 0.7571 | -1.07441
[21 empty] | 0.75991 | -1.32426 | 0.7592 | -0.78489 | 0.75946 | -1.02838
[21 empty] | 0.76227 | -1.27574 | 0.76157 | -0.74777 | 0.76183 | -0.98329
[21 empty] | 0.76463 | -1.22659 | 0.76395 | -0.71234 | 0.7642 | -0.93854
[21 empty] | 0.76699 | -1.17739 | 0.76632 | -0.67718 | 0.76657 | -0.89532
[21 empty] | 0.76935 | -1.12829 | 0.7687 | -0.64258 | 0.76894 | -0.85287
[21 empty] | 0.77172 | -1.08065 | 0.77108 | -0.61026 | 0.77131 | -0.81119
[21 empty] | 0.77408 | -1.03341 | 0.77346 | -0.57635 | 0.77368 | -0.76959
[21 empty] | 0.77645 | -0.98796 | 0.77584 | -0.5441 | 0.77606 | -0.73119
[21 empty] | 0.77882 | -0.94201 | 0.77823 | -0.51385 | 0.77844 | -0.69231
[21 empty] | 0.78119 | -0.89804 | 0.78062 | -0.48426 | 0.78081 | -0.65474
[21 empty] | 0.78355 | -0.85371 | 0.78301 | -0.45602 | 0.7832 | -0.61801
[21 empty] | 0.78593 | -0.81222 | 0.7854 | -0.42779 | 0.78558 | -0.58401
[21 empty] | 0.7883 | -0.77169 | 0.78779 | -0.40188 | 0.78797 | -0.55078
[21 empty] | 0.79068 | -0.73152 | 0.79018 | -0.37628 | 0.79035 | -0.51863
[21 empty] | 0.79306 | -0.69421 | 0.79258 | -0.35281 | 0.79274 | -0.48682
[21 empty] | 0.79544 | -0.65709 | 0.79498 | -0.33017 | 0.79514 | -0.45806
[21 empty] | 0.79782 | -0.62144 | 0.79738 | -0.30837 | 0.79753 | -0.4293
[21 empty] | 0.80021 | -0.58714 | 0.79979 | -0.28889 | 0.79993 | -0.40222
[21 empty] | 0.8026 | -0.55382 | 0.80219 | -0.26947 | 0.80232 | -0.37695
[21 empty] | 0.80499 | -0.5223 | 0.8046 | -0.2516 | 0.80472 | -0.35189
[21 empty] | 0.80738 | -0.49305 | 0.80701 | -0.23472 | 0.80713 | -0.32939
[21 empty] | 0.80977 | -0.4632 | 0.80942 | -0.21864 | 0.80953 | -0.30817
[21 empty] | 0.81217 | -0.43611 | 0.81184 | -0.20378 | 0.81194 | -0.28718
[21 empty] | 0.81457 | -0.40836 | 0.81425 | -0.18916 | 0.81435 | -0.26729
[21 empty] | 0.81697 | -0.38451 | 0.81667 | -0.17649 | 0.81676 | -0.2499
[21 empty] | 0.81937 | -0.36057 | 0.81909 | -0.16427 | 0.81917 | -0.23214
[21 empty] | 0.82178 | -0.33734 | 0.82151 | -0.15254 | 0.82159 | -0.21646
[21 empty] | 0.82418 | -0.31676 | 0.82393 | -0.14103 | 0.824 | -0.20039
[21 empty] | 0.82659 | -0.29616 | 0.82635 | -0.13028 | 0.82642 | -0.18577
[21 empty] | 0.829 | -0.27623 | 0.82877 | -0.12045 | 0.82884 | -0.17381
[21 empty] | 0.83141 | -0.25814 | 0.8312 | -0.11195 | 0.83126 | -0.16059
[21 empty] | 0.83383 | -0.24124 | 0.83363 | -0.10351 | 0.83368 | -0.14885
[21 empty] | 0.83624 | -0.22443 | 0.83605 | -0.09574 | 0.83611 | -0.13806
[21 empty] | 0.83866 | -0.20908 | 0.83848 | -0.08889 | 0.83853 | -0.12704
[21 empty] | 0.84108 | -0.19527 | 0.84091 | -0.08198 | 0.84096 | -0.11808
[21 empty] | 0.84349 | -0.18066 | 0.84334 | -0.07623 | 0.84338 | -0.1087
[21 empty] | 0.84592 | -0.16853 | 0.84577 | -0.07075 | 0.84581 | -0.10068
[21 empty] | 0.84834 | -0.15576 | 0.8482 | -0.06536 | 0.84824 | -0.09169
[21 empty] | 0.85076 | -0.14529 | 0.85064 | -0.06013 | 0.85067 | -0.08444
[21 empty] | 0.85318 | -0.13425 | 0.85307 | -0.05538 | 0.8531 | -0.07873
[21 empty] | 0.85561 | -0.12408 | 0.8555 | -0.0506 | 0.85553 | -0.07205
[21 empty] | 0.85804 | -0.11449 | 0.85793 | -0.04585 | 0.85796 | -0.06511
[21 empty] | 0.86046 | -0.10644 | 0.86037 | -0.04258 | 0.86039 | -0.05962
[21 empty] | 0.86289 | -0.0973 | 0.8628 | -0.039 | 0.86282 | -0.0558
[21 empty] | 0.86532 | -0.09073 | 0.86524 | -0.03533 | 0.86526 | -0.04931
[21 empty] | 0.86775 | -0.08334 | 0.86767 | -0.03256 | 0.86769 | -0.04476
[21 empty] | 0.87018 | -0.07773 | 0.87011 | -0.02968 | 0.87012 | -0.04112
[21 empty] | 0.87261 | -0.07066 | 0.87255 | -0.02683 | 0.87256 | -0.03687
[21 empty] | 0.87504 | -0.06474 | 0.87498 | -0.0248 | 0.87499 | -0.03312
[21 empty] | 0.87748 | -0.05959 | 0.87742 | -0.02194 | 0.87743 | -0.03008
[21 empty] | 0.87991 | -0.05453 | 0.87986 | -0.02032 | 0.87987 | -0.02659
[21 empty] | 0.88234 | -0.04901 | 0.8823 | -0.01805 | 0.8823 | -0.02374
[21 empty] | 0.88478 | -0.04529 | 0.88474 | -0.01755 | 0.88474 | -0.02142
[21 empty] | 0.88721 | -0.0414 | 0.88717 | -0.01504 | 0.88718 | -0.01876
[21 empty] | 0.88965 | -0.03754 | 0.88961 | -0.01339 | 0.88961 | -0.01591
[21 empty] | 0.89208 | -0.03449 | 0.89205 | -0.01182 | 0.89205 | -0.01394
[21 empty] | 0.89452 | -0.03089 | 0.89449 | -0.01093 | 0.89449 | -0.01288
[21 empty] | 0.89696 | -0.02782 | 0.89693 | -0.00984 | 0.89693 | -0.01079
[21 empty] | 0.89939 | -0.02554 | 0.89937 | -0.00813 | 0.89937 | -0.00926
[21 empty] | 0.90183 | -0.02233 | 0.90181 | -0.00707 | 0.90181 | -0.00805
[21 empty] | 0.90427 | -0.02032 | 0.90425 | -0.00637 | 0.90425 | -0.00645
[21 empty] | 0.90671 | -0.01809 | 0.90669 | -0.00517 | 0.90669 | -0.00478
[21 empty] | 0.90914 | -0.01517 | 0.90913 | -0.00448 | 0.90913 | -0.00394
[21 empty] | 0.91158 | -0.01412 | 0.91157 | -0.00409 | 0.91156 | -0.00293
[21 empty] | 0.91402 | -0.01235 | 0.91401 | -0.00302 | 0.914 | -0.0012
[21 empty] | 0.91646 | -0.01014 | 0.91645 | -0.00276 | 0.91644 | -0.00082522
[21 empty] | 0.9189 | -0.00911 | 0.91889 | -0.00156 | 0.91888 | -0.000108991
[21 empty] | 0.92134 | -0.0081 | 0.92133 | -0.00163 | 0.92132 | 0.000747369
[21 empty] | 0.92378 | -0.00618 | 0.92377 | -0.00125 | 0.92376 | 0.00157
[21 empty] | 0.92622 | -0.00497 | 0.92621 | -0.000576097 | 0.92621 | 0.00209
[21 empty] | 0.92866 | -0.00456 | 0.92865 | -0.000311404 | 0.92865 | 0.00291
[21 empty] | 0.9311 | -0.00302 | 0.93109 | 0.00080965 | 0.93108 | 0.00447
[21 empty] | 0.93354 | -0.00311 | 0.93353 | 9.34212e-05 | 0.93353 | 0.00335
[21 empty] | 0.93598 | -0.00131 | 0.93597 | 0.00112 | 0.93597 | 0.00476
[21 empty] | 0.93842 | -0.00137 | 0.93841 | 0.00198 | 0.93841 | 0.00539
[21 empty] | 0.94086 | -0.000482676 | 0.94085 | 0.00215 | 0.94085 | 0.00518
[21 empty] | 0.9433 | -0.000140132 | 0.94329 | 0.00199 | 0.94329 | 0.00604
[21 empty] | 0.94574 | 0.000295834 | 0.94573 | 0.00297 | 0.94573 | 0.00656
[21 empty] | 0.94818 | 0.00117 | 0.94818 | 0.00329 | 0.94817 | 0.00721
[21 empty] | 0.95062 | 0.00269 | 0.95062 | 0.0036 | 0.95061 | 0.00808
[21 empty] | 0.95306 | 0.0026 | 0.95306 | 0.0038 | 0.95305 | 0.008
[21 empty] | 0.9555 | 0.0031 | 0.9555 | 0.00369 | 0.95549 | 0.00779
[21 empty] | 0.95794 | 0.00422 | 0.95794 | 0.00436 | 0.95793 | 0.00827
[21 empty] | 0.96038 | 0.00413 | 0.96038 | 0.00473 | 0.96037 | 0.00888
[21 empty] | 0.96282 | 0.00536 | 0.96282 | 0.00478 | 0.96281 | 0.0093
[21 empty] | 0.96526 | 0.0055 | 0.96526 | 0.00448 | 0.96526 | 0.00956
[21 empty] | 0.9677 | 0.00623 | 0.9677 | 0.00459 | 0.9677 | 0.00962
[21 empty] | 0.97014 | 0.0059 | 0.97014 | 0.00623 | 0.97014 | 0.01046
[21 empty] | 0.97258 | 0.00722 | 0.97258 | 0.00573 | 0.97258 | 0.01025
[21 empty] | 0.97503 | 0.0071 | 0.97503 | 0.00606 | 0.97502 | 0.01074
[21 empty] | 0.97747 | 0.0069 | 0.97747 | 0.00666 | 0.97746 | 0.0116
[21 empty] | 0.97991 | 0.00863 | 0.97991 | 0.00618 | 0.9799 | 0.01168
[21 empty] | 0.98235 | 0.00903 | 0.98235 | 0.00699 | 0.98234 | 0.0114
[21 empty] | 0.98479 | 0.00881 | 0.98479 | 0.00747 | 0.98478 | 0.01219
[21 empty] | 0.98723 | 0.00934 | 0.98723 | 0.00754 | 0.98722 | 0.01291
[21 empty] | 0.98967 | 0.00841 | 0.98967 | 0.00755 | 0.98966 | 0.01292
[21 empty] | 0.99211 | 0.00992 | 0.99211 | 0.00783 | 0.9921 | 0.01319
[21 empty] | 0.99455 | 0.00967 | 0.99455 | 0.00819 | 0.99454 | 0.01417
[21 empty] | 0.99699 | 0.01004 | 0.99699 | 0.0078 | 0.99699 | 0.01389
[21 empty] | 0.99943 | 0.01067 | 0.99944 | 0.00811 | 0.99943 | 0.01358
[21 empty] | 1.00187 | 0.01068 | 1.00187 | 0.00931 | 1.00187 | 0.01503
[21 empty] | 0.99943 | 0.01034 | 0.99944 | 0.00715 | 0.99943 | 0.01347
[21 empty] | 0.99699 | 0.00945 | 0.997 | 0.00693 | 0.99699 | 0.01149
[21 empty] | 0.99455 | 0.00807 | 0.99456 | 0.00531 | 0.99455 | 0.01105
[21 empty] | 0.99211 | 0.00811 | 0.99212 | 0.00589 | 0.99211 | 0.00973
[21 empty] | 0.98967 | 0.00657 | 0.98968 | 0.00495 | 0.98967 | 0.00875
[21 empty] | 0.98723 | 0.00698 | 0.98724 | 0.00448 | 0.98723 | 0.00858
[21 empty] | 0.98479 | 0.00553 | 0.98479 | 0.00399 | 0.98479 | 0.00849
[21 empty] | 0.98235 | 0.00554 | 0.98235 | 0.00352 | 0.98235 | 0.00754
[21 empty] | 0.97991 | 0.00553 | 0.97991 | 0.0028 | 0.97991 | 0.00684
[21 empty] | 0.97747 | 0.00478 | 0.97747 | 0.00263 | 0.97747 | 0.00677
[21 empty] | 0.97503 | 0.00464 | 0.97503 | 0.0028 | 0.97503 | 0.00573
[21 empty] | 0.97259 | 0.0045 | 0.97259 | 0.00332 | 0.97258 | 0.00624
[21 empty] | 0.97015 | 0.00353 | 0.97015 | 0.00202 | 0.97014 | 0.00534
[21 empty] | 0.96771 | 0.00333 | 0.96771 | 0.00199 | 0.96771 | 0.00425
[21 empty] | 0.96527 | 0.00204 | 0.96527 | 0.00176 | 0.96526 | 0.00466
[21 empty] | 0.96283 | 0.00274 | 0.96283 | 0.00176 | 0.96282 | 0.00394
[21 empty] | 0.96038 | 0.00204 | 0.96039 | 0.0012 | 0.96038 | 0.00417
[21 empty] | 0.95794 | 0.00151 | 0.95794 | 0.00163 | 0.95794 | 0.00322
[21 empty] | 0.9555 | 0.00128 | 0.9555 | 0.000790966 | 0.9555 | 0.0028
[21 empty] | 0.95306 | 0.00102 | 0.95306 | 0.000803422 | 0.95306 | 0.0031
[21 empty] | 0.95062 | 0.000462435 | 0.95062 | 0.000658619 | 0.95062 | 0.00236
[21 empty] | 0.94818 | 6.38378e-05 | 0.94818 | 0.000172829 | 0.94818 | 0.00184
[21 empty] | 0.94574 | -0.000499803 | 0.94574 | 0.000172829 | 0.94574 | 0.00145
[21 empty] | 0.9433 | -0.00147 | 0.9433 | -0.000165044 | 0.9433 | 0.00109
[21 empty] | 0.94086 | -0.00178 | 0.94086 | -0.000183728 | 0.94085 | 0.00135
[21 empty] | 0.93842 | -0.00297 | 0.93842 | 0.000284935 | 0.93841 | 0.00111
[21 empty] | 0.93598 | -0.00315 | 0.93598 | -0.000568312 | 0.93597 | 0.000294277
[21 empty] | 0.93354 | -0.00423 | 0.93353 | -0.000823663 | 0.93353 | -0.000546514
[21 empty] | 0.9311 | -0.00485 | 0.93109 | -0.00152 | 0.93109 | 0.000129233
[21 empty] | 0.92866 | -0.00557 | 0.92865 | -0.00218 | 0.92865 | -0.00131
[21 empty] | 0.92622 | -0.00642 | 0.92621 | -0.00299 | 0.92621 | -0.00216
[21 empty] | 0.92378 | -0.00717 | 0.92377 | -0.00239 | 0.92377 | -0.00197
[21 empty] | 0.92134 | -0.00854 | 0.92133 | -0.00375 | 0.92133 | -0.00361
[21 empty] | 0.9189 | -0.00962 | 0.91889 | -0.00344 | 0.91889 | -0.00381
[21 empty] | 0.91646 | -0.01056 | 0.91645 | -0.00508 | 0.91645 | -0.00466
[21 empty] | 0.91402 | -0.0121 | 0.91401 | -0.0054 | 0.91401 | -0.00547
[21 empty] | 0.91158 | -0.01358 | 0.91157 | -0.00551 | 0.91157 | -0.00738
[21 empty] | 0.90914 | -0.01479 | 0.90913 | -0.00548 | 0.90913 | -0.00825
[21 empty] | 0.9067 | -0.01635 | 0.90669 | -0.00641 | 0.90669 | -0.00848
[21 empty] | 0.90427 | -0.01814 | 0.90425 | -0.00664 | 0.90425 | -0.0093
[21 empty] | 0.90183 | -0.02007 | 0.90181 | -0.008 | 0.90181 | -0.01107
[21 empty] | 0.89939 | -0.02228 | 0.89937 | -0.00893 | 0.89937 | -0.01305
[21 empty] | 0.89695 | -0.02446 | 0.89693 | -0.00964 | 0.89694 | -0.01473
[21 empty] | 0.89451 | -0.02677 | 0.89449 | -0.01056 | 0.8945 | -0.01587
[21 empty] | 0.89208 | -0.03047 | 0.89205 | -0.01211 | 0.89206 | -0.018
[21 empty] | 0.88964 | -0.03304 | 0.88961 | -0.01384 | 0.88962 | -0.01982
[21 empty] | 0.88721 | -0.03679 | 0.88717 | -0.01481 | 0.88718 | -0.02138
[21 empty] | 0.88477 | -0.04062 | 0.88474 | -0.01664 | 0.88474 | -0.02402
[21 empty] | 0.88233 | -0.04411 | 0.8823 | -0.01812 | 0.88231 | -0.027
[21 empty] | 0.8799 | -0.04873 | 0.87986 | -0.02026 | 0.87987 | -0.0294
[21 empty] | 0.87747 | -0.05386 | 0.87742 | -0.02214 | 0.87743 | -0.03209
[21 empty] | 0.87503 | -0.05858 | 0.87498 | -0.02398 | 0.875 | -0.03444
[21 empty] | 0.8726 | -0.06348 | 0.87255 | -0.02664 | 0.87256 | -0.03889
[21 empty] | 0.87017 | -0.06979 | 0.87011 | -0.02842 | 0.87013 | -0.04215
[21 empty] | 0.86774 | -0.07555 | 0.86767 | -0.0306 | 0.86769 | -0.04604
[21 empty] | 0.86531 | -0.0822 | 0.86524 | -0.03388 | 0.86526 | -0.05032
[21 empty] | 0.86288 | -0.0893 | 0.8628 | -0.03794 | 0.86282 | -0.05534
[21 empty] | 0.86045 | -0.09675 | 0.86036 | -0.04019 | 0.86039 | -0.0592
[21 empty] | 0.85802 | -0.10432 | 0.85793 | -0.04423 | 0.85796 | -0.0644
[21 empty] | 0.85559 | -0.11221 | 0.8555 | -0.04789 | 0.85553 | -0.0705
[21 empty] | 0.85316 | -0.12123 | 0.85306 | -0.05176 | 0.85309 | -0.07664
[21 empty] | 0.85074 | -0.13042 | 0.85063 | -0.0561 | 0.85066 | -0.08234
[21 empty] | 0.84831 | -0.14077 | 0.8482 | -0.06069 | 0.84823 | -0.08989
[21 empty] | 0.84589 | -0.15172 | 0.84576 | -0.06645 | 0.8458 | -0.09652
[21 empty] | 0.84347 | -0.16258 | 0.84333 | -0.07175 | 0.84337 | -0.10402
[21 empty] | 0.84104 | -0.17516 | 0.8409 | -0.07815 | 0.84095 | -0.1132
[21 empty] | 0.83862 | -0.18776 | 0.83847 | -0.08494 | 0.83852 | -0.12249
[21 empty] | 0.8362 | -0.2019 | 0.83604 | -0.09057 | 0.8361 | -0.13241
[21 empty] | 0.83379 | -0.21657 | 0.83362 | -0.0978 | 0.83367 | -0.14245
[21 empty] | 0.83137 | -0.23203 | 0.83119 | -0.10627 | 0.83125 | -0.15293
[21 empty] | 0.82896 | -0.24909 | 0.82876 | -0.11436 | 0.82883 | -0.16588
[21 empty] | 0.82654 | -0.26666 | 0.82634 | -0.12417 | 0.82641 | -0.17784
[21 empty] | 0.82413 | -0.28562 | 0.82392 | -0.1335 | 0.82399 | -0.19151
[21 empty] | 0.82173 | -0.30571 | 0.82149 | -0.14387 | 0.82157 | -0.20629
[21 empty] | 0.81932 | -0.32783 | 0.81907 | -0.15481 | 0.81916 | -0.22177
[21 empty] | 0.81691 | -0.34944 | 0.81665 | -0.1666 | 0.81674 | -0.2379
[21 empty] | 0.81451 | -0.37336 | 0.81423 | -0.17921 | 0.81433 | -0.25565
[21 empty] | 0.81211 | -0.39867 | 0.81182 | -0.19304 | 0.81192 | -0.27452
[21 empty] | 0.80971 | -0.42444 | 0.8094 | -0.20736 | 0.80951 | -0.29379
[21 empty] | 0.80732 | -0.45294 | 0.80699 | -0.22323 | 0.8071 | -0.31472
[21 empty] | 0.80492 | -0.48188 | 0.80458 | -0.23944 | 0.8047 | -0.33644
[21 empty] | 0.80253 | -0.51218 | 0.80217 | -0.25695 | 0.8023 | -0.36042
[21 empty] | 0.80014 | -0.54413 | 0.79976 | -0.27491 | 0.7999 | -0.38539
[21 empty] | 0.79775 | -0.57725 | 0.79736 | -0.29583 | 0.7975 | -0.4115
[21 empty] | 0.79537 | -0.61182 | 0.79495 | -0.31581 | 0.7951 | -0.43878
[21 empty] | 0.79299 | -0.64784 | 0.79255 | -0.33775 | 0.79271 | -0.46721
[21 empty] | 0.7906 | -0.68482 | 0.79016 | -0.36204 | 0.79032 | -0.49767
[21 empty] | 0.78822 | -0.723 | 0.78776 | -0.38561 | 0.78793 | -0.52998
[21 empty] | 0.78585 | -0.76267 | 0.78536 | -0.41122 | 0.78554 | -0.56146
[21 empty] | 0.78347 | -0.80229 | 0.78297 | -0.43751 | 0.78316 | -0.59681
[21 empty] | 0.7811 | -0.84585 | 0.78058 | -0.46502 | 0.78078 | -0.63285
[21 empty] | 0.77873 | -0.88761 | 0.77819 | -0.4939 | 0.7784 | -0.66883
[21 empty] | 0.77636 | -0.9308 | 0.77581 | -0.52313 | 0.77602 | -0.70701
[21 empty] | 0.77399 | -0.97597 | 0.77342 | -0.55419 | 0.77364 | -0.74536
[21 empty] | 0.77162 | -1.02136 | 0.77104 | -0.58566 | 0.77127 | -0.78653
[21 empty] | 0.76926 | -1.06869 | 0.76866 | -0.61859 | 0.76889 | -0.82673
[21 empty] | 0.76689 | -1.11445 | 0.76628 | -0.65244 | 0.76652 | -0.86936
[21 empty] | 0.76452 | -1.16221 | 0.7639 | -0.68693 | 0.76415 | -0.91221
[21 empty] | 0.76216 | -1.20957 | 0.76152 | -0.72176 | 0.76179 | -0.95567
[21 empty] | 0.7598 | -1.2577 | 0.75915 | -0.75833 | 0.75942 | -1.00028
[21 empty] | 0.75744 | -1.30667 | 0.75678 | -0.79526 | 0.75705 | -1.04384
[21 empty] | 0.75507 | -1.35559 | 0.7544 | -0.8333 | 0.75468 | -1.08965
[21 empty] | 0.75271 | -1.404 | 0.75203 | -0.87126 | 0.75232 | -1.13493
[21 empty] | 0.75035 | -1.45265 | 0.74966 | -0.91036 | 0.74995 | -1.18164
[21 empty] | 0.74799 | -1.50118 | 0.74729 | -0.94917 | 0.74759 | -1.22721
[21 empty] | 0.74563 | -1.55087 | 0.74493 | -0.98911 | 0.74522 | -1.27335
[21 empty] | 0.74326 | -1.59854 | 0.74256 | -1.02861 | 0.74286 | -1.31965
[21 empty] | 0.7409 | -1.6465 | 0.74019 | -1.069 | 0.7405 | -1.36583
[21 empty] | 0.73853 | -1.69363 | 0.73782 | -1.10959 | 0.73813 | -1.41359
[21 empty] | 0.73617 | -1.73988 | 0.73546 | -1.15014 | 0.73577 | -1.46047
[21 empty] | 0.7338 | -1.78674 | 0.73309 | -1.19003 | 0.7334 | -1.50584
[21 empty] | 0.73144 | -1.83266 | 0.73072 | -1.23047 | 0.73104 | -1.55353
[21 empty] | 0.72907 | -1.87724 | 0.72836 | -1.27149 | 0.72868 | -1.59889
[21 empty] | 0.7267 | -1.92195 | 0.72599 | -1.31288 | 0.72631 | -1.64549
[21 empty] | 0.72433 | -1.96382 | 0.72362 | -1.35296 | 0.72395 | -1.69035
[21 empty] | 0.72195 | -2.00694 | 0.72126 | -1.39345 | 0.72158 | -1.73614
[21 empty] | 0.71958 | -2.04759 | 0.71889 | -1.43554 | 0.71921 | -1.7804
[21 empty] | 0.71721 | -2.09016 | 0.71653 | -1.47623 | 0.71685 | -1.82518
[21 empty] | 0.71483 | -2.13193 | 0.71416 | -1.51803 | 0.71448 | -1.86947
[21 empty] | 0.71246 | -2.1712 | 0.71179 | -1.55794 | 0.71211 | -1.91308
[21 empty] | 0.71008 | -2.21279 | 0.70943 | -1.60044 | 0.70974 | -1.95625
[21 empty] | 0.7077 | -2.25228 | 0.70707 | -1.64262 | 0.70737 | -1.99977
[21 empty] | 0.70532 | -2.29024 | 0.7047 | -1.68326 | 0.705 | -2.04256
[21 empty] | 0.70294 | -2.32725 | 0.70233 | -1.72233 | 0.70263 | -2.08356
[21 empty] | 0.70057 | -2.36645 | 0.69996 | -1.76264 | 0.70026 | -2.12581
[21 empty] | 0.69819 | -2.40373 | 0.69759 | -1.80086 | 0.69788 | -2.16659
[21 empty] | 0.6958 | -2.4403 | 0.69522 | -1.84075 | 0.69551 | -2.20669
[21 empty] | 0.69342 | -2.47702 | 0.69285 | -1.87942 | 0.69314 | -2.24703
[21 empty] | 0.69105 | -2.51737 | 0.69048 | -1.91792 | 0.69076 | -2.28619
[21 empty] | 0.68866 | -2.55248 | 0.68811 | -1.95554 | 0.68838 | -2.32398
[21 empty] | 0.68628 | -2.58624 | 0.68574 | -1.99222 | 0.686 | -2.36226
[21 empty] | 0.68389 | -2.61984 | 0.68337 | -2.03093 | 0.68363 | -2.40074
[21 empty] | 0.6815 | -2.65226 | 0.681 | -2.06922 | 0.68125 | -2.43744
[21 empty] | 0.6791 | -2.68084 | 0.67862 | -2.10571 | 0.67886 | -2.47185
[21 empty] | 0.67672 | -2.71473 | 0.67625 | -2.14177 | 0.67649 | -2.51124
[21 empty] | 0.67432 | -2.74404 | 0.67388 | -2.18025 | 0.67411 | -2.54836
[21 empty] | 0.67193 | -2.77285 | 0.6715 | -2.21589 | 0.67172 | -2.5807
[21 empty] | 0.66954 | -2.80245 | 0.66913 | -2.2527 | 0.66934 | -2.61615
[21 empty] | 0.66714 | -2.83128 | 0.66675 | -2.2883 | 0.66695 | -2.64773
[21 empty] | 0.66475 | -2.86079 | 0.66437 | -2.3225 | 0.66456 | -2.68184
[21 empty] | 0.66235 | -2.88679 | 0.662 | -2.35775 | 0.66218 | -2.71487
[21 empty] | 0.65995 | -2.91131 | 0.65962 | -2.39122 | 0.65979 | -2.7471
[21 empty] | 0.65755 | -2.9392 | 0.65723 | -2.42235 | 0.6574 | -2.77875
[21 empty] | 0.65515 | -2.96519 | 0.65486 | -2.45657 | 0.65501 | -2.80983
[21 empty] | 0.65276 | -2.99303 | 0.65247 | -2.48724 | 0.65263 | -2.84509
[21 empty] | 0.65036 | -3.01753 | 0.65009 | -2.52088 | 0.65023 | -2.87189
[21 empty] | 0.64795 | -3.04189 | 0.64771 | -2.55247 | 0.64783 | -2.89736
[21 empty] | 0.64556 | -3.06818 | 0.64532 | -2.58151 | 0.64544 | -2.92701
[21 empty] | 0.64316 | -3.09487 | 0.64294 | -2.61394 | 0.64305 | -2.95809
[21 empty] | 0.64075 | -3.11395 | 0.64056 | -2.64654 | 0.64066 | -2.98565
[21 empty] | 0.63834 | -3.13728 | 0.63817 | -2.67449 | 0.63826 | -3.01187
[21 empty] | 0.63594 | -3.16341 | 0.63578 | -2.70306 | 0.63586 | -3.03946
[21 empty] | 0.63354 | -3.1846 | 0.6334 | -2.73464 | 0.63347 | -3.06834
[21 empty] | 0.63113 | -3.20693 | 0.63101 | -2.76341 | 0.63107 | -3.09184
[21 empty] | 0.62873 | -3.23069 | 0.62862 | -2.79086 | 0.62867 | -3.11848
[5 empty] | 0.59854 | 3.36004 | 0.0876 | [13 empty] | 0.62632 | -3.25294 | 0.62623 | -2.81886 | 0.62627 | -3.14275
[5 empty] | 0.60107 | 3.37554 | 0.088 | [13 empty] | 0.62391 | -3.27094 | 0.62383 | -2.84545 | 0.62387 | -3.16698
[5 empty] | 0.60358 | 3.39403 | 0.08848 | [13 empty] | 0.6215 | -3.29118 | 0.62145 | -2.87424 | 0.62147 | -3.19432
[5 empty] | 0.60605 | 3.41728 | 0.08909 | [13 empty] | 0.6191 | -3.31298 | 0.61904 | -2.89645 | 0.61906 | -3.21389
[5 empty] | 0.60849 | 3.4453 | 0.08982 | [13 empty] | 0.61669 | -3.33098 | 0.61665 | -2.92399 | 0.61666 | -3.23723
[5 empty] | 0.61093 | 3.47511 | 0.0906 | [13 empty] | 0.61427 | -3.34941 | 0.61426 | -2.94974 | 0.61426 | -3.26247
[5 empty] | 0.61356 | 3.4918 | 0.09103 | [13 empty] | 0.61186 | -3.36657 | 0.61186 | -2.97302 | 0.61185 | -3.28238
[5 empty] | 0.61609 | 3.51982 | 0.09176 | [13 empty] | 0.60945 | -3.38339 | 0.60946 | -2.99533 | 0.60945 | -3.30303
[5 empty] | 0.6185 | 3.53651 | 0.0922 | [13 empty] | 0.60704 | -3.40176 | 0.60706 | -3.01799 | 0.60704 | -3.32698
[5 empty] | 0.62103 | 3.55559 | 0.0927 | [13 empty] | 0.60462 | -3.41587 | 0.60467 | -3.04595 | 0.60464 | -3.35041
[5 empty] | 0.62347 | 3.57228 | 0.09313 | [13 empty] | 0.60221 | -3.43477 | 0.60227 | -3.06741 | 0.60223 | -3.36992
[5 empty] | 0.62604 | 3.6009 | 0.09388 | [13 empty] | 0.59979 | -3.45 | 0.59987 | -3.08913 | 0.59981 | -3.38399
[5 empty] | 0.62854 | 3.62117 | 0.0944 | [13 empty] | 0.59738 | -3.4668 | 0.59747 | -3.10993 | 0.59741 | -3.40709
[5 empty] | 0.63107 | 3.6474 | 0.09509 | [13 empty] | 0.59496 | -3.48034 | 0.59507 | -3.13408 | 0.595 | -3.42401
[5 empty] | 0.63354 | 3.67304 | 0.09576 | [13 empty] | 0.59254 | -3.49758 | 0.59267 | -3.15718 | 0.59259 | -3.44206
[5 empty] | 0.63599 | 3.70344 | 0.09655 | [13 empty] | 0.59012 | -3.50835 | 0.59027 | -3.17736 | 0.59018 | -3.46244
[5 empty] | 0.63852 | 3.72788 | 0.09719 | [13 empty] | 0.58771 | -3.52998 | 0.58786 | -3.19935 | 0.58777 | -3.48075
[5 empty] | 0.64096 | 3.75352 | 0.09786 | [13 empty] | 0.5853 | -3.54522 | 0.58547 | -3.22393 | 0.58536 | -3.49787
[5 empty] | 0.64349 | 3.78154 | 0.09859 | [13 empty] | 0.58288 | -3.55946 | 0.58306 | -3.24389 | 0.58294 | -3.51463
[5 empty] | 0.64603 | 3.80896 | 0.0993 | [13 empty] | 0.58046 | -3.5745 | 0.58066 | -3.26445 | 0.58054 | -3.53518
[5 empty] | 0.6485 | 3.8352 | 0.09998 | [13 empty] | 0.57804 | -3.58692 | 0.57825 | -3.28097 | 0.57812 | -3.54876
[5 empty] | 0.65097 | 3.86322 | 0.10072 | [13 empty] | 0.57562 | -3.603 | 0.57584 | -3.29939 | 0.5757 | -3.56599
[5 empty] | 0.65347 | 3.89303 | 0.10149 | [13 empty] | 0.57323 | -3.63097 | 0.57343 | -3.31788 | 0.57328 | -3.57763
[5 empty] | 0.65601 | 3.92581 | 0.10235 | [13 empty] | 0.57081 | -3.64657 | 0.57104 | -3.34292 | 0.57087 | -3.59808
[5 empty] | 0.65845 | 3.95324 | 0.10306 | [13 empty] | 0.5684 | -3.66311 | 0.56861 | -3.3506 | 0.56845 | -3.60755
[5 empty] | 0.66098 | 3.98007 | 0.10376 | [13 empty] | 0.56598 | -3.67889 | 0.56621 | -3.36965 | 0.56604 | -3.62719
[5 empty] | 0.66348 | 4.01703 | 0.10473 | [13 empty] | 0.56356 | -3.68797 | 0.56379 | -3.38621 | 0.56362 | -3.64131
[5 empty] | 0.66592 | 4.04565 | 0.10547 | [13 empty] | 0.56113 | -3.69711 | 0.56139 | -3.40578 | 0.5612 | -3.65246
[5 empty] | 0.66849 | 4.08201 | 0.10642 | [13 empty] | 0.55871 | -3.71136 | 0.55897 | -3.41909 | 0.55879 | -3.66947
[5 empty] | 0.67093 | 4.11838 | 0.10737 | [13 empty] | 0.55628 | -3.72014 | 0.55657 | -3.44025 | 0.55637 | -3.68187
[5 empty] | 0.67346 | 4.15057 | 0.10821 | [13 empty] | 0.55387 | -3.73879 | 0.55415 | -3.45372 | 0.55395 | -3.69439
[5 empty] | 0.67599 | 4.1935 | 0.10933 | [13 empty] | 0.55144 | -3.74527 | 0.55173 | -3.46494 | 0.55153 | -3.70792
[5 empty] | 0.67847 | 4.22867 | 0.11024 | [13 empty] | 0.54902 | -3.75729 | 0.54933 | -3.48441 | 0.54911 | -3.7224
[5 empty] | 0.68094 | 4.26027 | 0.11107 | [13 empty] | 0.5466 | -3.77336 | 0.54691 | -3.49834 | 0.54668 | -3.73269
[5 empty] | 0.68341 | 4.30558 | 0.11225 | [13 empty] | 0.54418 | -3.78387 | 0.54451 | -3.51787 | 0.54427 | -3.74979
[5 empty] | 0.68594 | 4.34195 | 0.1132 | [13 empty] | 0.54175 | -3.78963 | 0.54208 | -3.52797 | 0.54184 | -3.75651
[5 empty] | 0.68845 | 4.37891 | 0.11416 | [13 empty] | 0.53933 | -3.80475 | 0.53969 | -3.55229 | 0.53942 | -3.76975
[5 empty] | 0.69089 | 4.41885 | 0.1152 | [13 empty] | 0.5369 | -3.80933 | 0.53726 | -3.56097 | 0.53701 | -3.78642
[5 empty] | 0.69348 | 4.45641 | 0.11618 | [13 empty] | 0.53447 | -3.81731 | 0.53485 | -3.57931 | 0.53459 | -3.79919
[5 empty] | 0.69592 | 4.49516 | 0.11719 | [13 empty] | 0.53205 | -3.83243 | 0.53243 | -3.5903 | 0.53216 | -3.80495
[5 empty] | 0.69839 | 4.53391 | 0.1182 | [13 empty] | 0.52963 | -3.8435 | 0.53001 | -3.60224 | 0.52974 | -3.81722
[5 empty] | 0.70093 | 4.57982 | 0.1194 | [13 empty] | 0.5272 | -3.85102 | 0.5276 | -3.61643 | 0.52731 | -3.82714
[5 empty] | 0.7034 | 4.61976 | 0.12044 | [13 empty] | 0.52477 | -3.86044 | 0.52518 | -3.62733 | 0.52488 | -3.83609
[5 empty] | 0.70587 | 4.66209 | 0.12154 | [13 empty] | 0.52235 | -3.86936 | 0.52276 | -3.64229 | 0.52246 | -3.84694
[5 empty] | 0.70844 | 4.71277 | 0.12286 | [13 empty] | 0.51993 | -3.88355 | 0.52034 | -3.65105 | 0.52005 | -3.86536
[5 empty] | 0.71088 | 4.74675 | 0.12375 | [13 empty] | 0.51749 | -3.88775 | 0.51792 | -3.66144 | 0.51763 | -3.87531
[5 empty] | 0.71335 | 4.78431 | 0.12473 | [13 empty] | 0.51507 | -3.89591 | 0.51551 | -3.68006 | 0.51519 | -3.87757
[5 empty] | 0.71591 | 4.82306 | 0.12574 | [13 empty] | 0.51264 | -3.90832 | 0.51309 | -3.69015 | 0.51278 | -3.89646
[5 empty] | 0.71841 | 4.85525 | 0.12658 | [13 empty] | 0.51021 | -3.91396 | 0.51068 | -3.70782 | 0.51035 | -3.90159
[5 empty] | 0.72089 | 4.88387 | 0.12732 | [13 empty] | 0.5078 | -3.93017 | 0.50825 | -3.71841 | 0.50792 | -3.91006
[5 empty] | 0.72336 | 4.92262 | 0.12833 | [13 empty] | 0.50535 | -3.92825 | 0.50584 | -3.73244 | 0.50551 | -3.92897
[5 empty] | 0.72595 | 4.95839 | 0.12927 | [13 empty] | 0.50293 | -3.93762 | 0.50341 | -3.74041 | 0.50307 | -3.93037
[5 empty] | 0.72842 | 4.99774 | 0.13029 | [13 empty] | 0.50051 | -3.9512 | 0.50099 | -3.75196 | 0.50065 | -3.94144
[5 empty] | 0.73087 | 5.0353 | 0.13127 | [13 empty] | 0.49808 | -3.96082 | 0.49857 | -3.76005 | 0.49823 | -3.95522
[5 empty] | 0.7334 | 5.07584 | 0.13233 | [13 empty] | 0.49565 | -3.96392 | 0.49615 | -3.77667 | 0.49581 | -3.97084
[5 empty] | 0.73587 | 5.11101 | 0.13325 | [13 empty] | 0.49322 | -3.97149 | 0.49372 | -3.77868 | 0.49338 | -3.97667
[5 empty] | 0.7384 | 5.15572 | 0.13441 | [13 empty] | 0.49079 | -3.97917 | 0.4913 | -3.7939 | 0.49095 | -3.98158
[5 empty] | 0.74088 | 5.19865 | 0.13553 | [13 empty] | 0.48836 | -3.98843 | 0.48889 | -3.80688 | 0.48853 | -3.99875
[5 empty] | 0.74335 | 5.24157 | 0.13665 | [13 empty] | 0.48592 | -3.98994 | 0.48647 | -3.81893 | 0.4861 | -4.00478
[5 empty] | 0.74582 | 5.27913 | 0.13763 | [13 empty] | 0.4835 | -3.99978 | 0.48404 | -3.8281 | 0.48368 | -4.01818
[5 empty] | 0.74841 | 5.31252 | 0.1385 | [13 empty] | 0.48107 | -4.00875 | 0.48162 | -3.83815 | 0.48125 | -4.02114
[5 empty] | 0.75195 | 5.35485 | 0.1396 | [13 empty] | 0.47863 | -4.00971 | 0.47918 | -3.83998 | 0.47882 | -4.02703
[5 empty] | 0.75409 | 5.40075 | 0.1408 | [13 empty] | 0.4762 | -4.01733 | 0.47676 | -3.85094 | 0.47639 | -4.03456
[5 empty] | 0.75623 | 5.44606 | 0.14198 | [13 empty] | 0.47377 | -4.02497 | 0.47433 | -3.85865 | 0.47397 | -4.04772
[5 empty] | 0.75897 | 5.49614 | 0.14329 | [13 empty] | 0.47134 | -4.03198 | 0.47192 | -3.87442 | 0.47154 | -4.05519
[5 empty] | 0.76172 | 5.54264 | 0.1445 | [13 empty] | 0.46891 | -4.03603 | 0.46949 | -3.8816 | 0.4691 | -4.05974
[5 empty] | 0.76447 | 5.60107 | 0.14602 | [13 empty] | 0.46647 | -4.04076 | 0.46708 | -3.89706 | 0.46667 | -4.06546
[5 empty] | 0.7663 | 5.65353 | 0.14739 | [13 empty] | 0.46405 | -4.05063 | 0.46464 | -3.8973 | 0.46425 | -4.07807
[5 empty] | 0.76935 | 5.70063 | 0.14862 | [13 empty] | 0.46162 | -4.05706 | 0.46222 | -3.90823 | 0.46181 | -4.07997
[5 empty] | 0.77118 | 5.74534 | 0.14978 | [13 empty] | 0.45917 | -4.05222 | 0.4598 | -3.92008 | 0.45939 | -4.08929
[5 empty] | 0.77393 | 5.79304 | 0.15103 | [13 empty] | 0.45675 | -4.06757 | 0.45737 | -3.92613 | 0.45695 | -4.09037
[5 empty] | 0.77606 | 5.83835 | 0.15221 | [13 empty] | 0.45432 | -4.07112 | 0.45495 | -3.93864 | 0.45452 | -4.09495
[5 empty] | 0.77911 | 5.88783 | 0.1535 | [13 empty] | 0.4519 | -4.08467 | 0.45251 | -3.9399 | 0.4521 | -4.11218
[5 empty] | 0.78125 | 5.94029 | 0.15487 | [13 empty] | 0.44946 | -4.08742 | 0.45008 | -3.94779 | 0.4497 | -4.13504
[5 empty] | 0.78339 | 5.99633 | 0.15633 | [13 empty] | 0.44702 | -4.08713 | 0.44765 | -3.95464 | 0.44724 | -4.12436
[5 empty] | 0.78644 | 6.04999 | 0.15773 | [13 empty] | 0.44459 | -4.09558 | 0.44523 | -3.96604 | 0.44481 | -4.13069
[5 empty] | 0.78888 | 6.1257 | 0.1597 | [13 empty] | 0.44216 | -4.10181 | 0.44281 | -3.97367 | 0.44238 | -4.13691
[5 empty] | 0.79163 | 6.18711 | 0.1613 | [13 empty] | 0.43974 | -4.11355 | 0.44038 | -3.98192 | 0.43995 | -4.1455
[5 empty] | 0.79437 | 6.25567 | 0.16309 | [13 empty] | 0.43731 | -4.12014 | 0.43796 | -3.99393 | 0.43752 | -4.15039
[5 empty] | 0.7962 | 6.3284 | 0.16498 | [13 empty] | 0.43487 | -4.12472 | 0.43552 | -3.99252 | 0.43509 | -4.15986
[5 empty] | 0.79865 | 6.39994 | 0.16685 | [13 empty] | 0.43244 | -4.12777 | 0.4331 | -4.00349 | 0.43266 | -4.1628
[5 empty] | 0.80139 | 6.46493 | 0.16854 | [13 empty] | 0.43001 | -4.14032 | 0.43067 | -4.01112 | 0.43023 | -4.17432
[5 empty] | 0.80414 | 6.53527 | 0.17038 | [13 empty] | 0.42757 | -4.13982 | 0.42824 | -4.01884 | 0.42781 | -4.18408
[5 empty] | 0.80658 | 6.6098 | 0.17232 | [13 empty] | 0.42513 | -4.13845 | 0.42581 | -4.02186 | 0.42538 | -4.19061
[5 empty] | 0.80933 | 6.67955 | 0.17414 | [13 empty] | 0.42271 | -4.15403 | 0.42336 | -4.01878 | 0.42293 | -4.18701
[5 empty] | 0.81146 | 6.76898 | 0.17647 | [13 empty] | 0.42027 | -4.15047 | 0.42094 | -4.03217 | 0.42049 | -4.18848
[5 empty] | 0.8139 | 6.84588 | 0.17847 | [13 empty] | 0.41787 | -4.17846 | 0.41852 | -4.04467 | 0.41806 | -4.19419
[5 empty] | 0.81665 | 6.9359 | 0.18082 | [13 empty] | 0.4154 | -4.16405 | 0.4161 | -4.05549 | 0.41563 | -4.20176
[5 empty] | 0.8194 | 7.0301 | 0.18328 | [13 empty] | 0.41296 | -4.16057 | 0.41367 | -4.06226 | 0.41321 | -4.21238
[5 empty] | 0.82123 | 7.10581 | 0.18525 | [13 empty] | 0.41052 | -4.16397 | 0.41123 | -4.06265 | 0.41077 | -4.21267
[5 empty] | 0.82397 | 7.19226 | 0.1875 | [13 empty] | 0.40811 | -4.18391 | 0.4088 | -4.06939 | 0.40833 | -4.21599
[5 empty] | 0.82672 | 7.27871 | 0.18976 | [13 empty] | 0.40567 | -4.18172 | 0.40638 | -4.07917 | 0.40591 | -4.22819
[5 empty] | 0.82916 | 7.3735 | 0.19223 | [13 empty] | 0.40323 | -4.18687 | 0.40396 | -4.0894 | 0.40348 | -4.2342
[5 empty] | 0.83191 | 7.4659 | 0.19464 | [13 empty] | 0.4008 | -4.19218 | 0.40153 | -4.0992 | 0.40105 | -4.2404
[5 empty] | 0.83466 | 7.55473 | 0.19695 | [13 empty] | 0.39836 | -4.19249 | 0.39909 | -4.09633 | 0.39859 | -4.23263
[5 empty] | 0.83649 | 7.64893 | 0.19941 | [13 empty] | 0.39593 | -4.20149 | 0.39665 | -4.10089 | 0.39617 | -4.24211
[5 empty] | 0.83893 | 7.74551 | 0.20193 | [13 empty] | 0.39351 | -4.21256 | 0.39422 | -4.10242 | 0.39373 | -4.24761
[5 empty] | 0.84167 | 7.83792 | 0.20434 | [13 empty] | 0.39107 | -4.21129 | 0.3918 | -4.11774 | 0.39131 | -4.25684
[5 empty] | 0.84412 | 7.93211 | 0.20679 | [13 empty] | 0.38863 | -4.21493 | 0.38938 | -4.12593 | 0.38887 | -4.2572
[5 empty] | 0.84656 | 8.01021 | 0.20883 | [13 empty] | 0.3862 | -4.22256 | 0.38693 | -4.12216 | 0.38645 | -4.27075
[5 empty] | 0.849 | 8.09547 | 0.21105 | [13 empty] | 0.38378 | -4.23276 | 0.38448 | -4.11595 | 0.384 | -4.26728
[5 empty] | 0.85175 | 8.17953 | 0.21324 | [13 empty] | 0.38133 | -4.22587 | 0.38207 | -4.13619 | 0.38158 | -4.27814
[5 empty] | 0.85449 | 8.25524 | 0.21522 | [13 empty] | 0.37891 | -4.23981 | 0.37964 | -4.14201 | 0.37913 | -4.27343
[5 empty] | 0.85632 | 8.33095 | 0.21719 | [13 empty] | 0.37647 | -4.24451 | 0.3772 | -4.1431 | 0.37671 | -4.28521
[5 empty] | 0.85907 | 8.40309 | 0.21907 | [13 empty] | 0.37404 | -4.24772 | 0.37479 | -4.15997 | 0.37426 | -4.28084
[5 empty] | 0.86151 | 8.4794 | 0.22106 | [13 empty] | 0.37159 | -4.24521 | 0.37236 | -4.16339 | 0.37183 | -4.28736
[5 empty] | 0.86395 | 8.55571 | 0.22305 | [13 empty] | 0.36916 | -4.25354 | 0.3699 | -4.15727 | 0.3694 | -4.29446
[5 empty] | 0.86639 | 8.62725 | 0.22492 | [13 empty] | 0.36673 | -4.25979 | 0.36748 | -4.16554 | 0.36697 | -4.30211
[5 empty] | 0.86945 | 8.70058 | 0.22683 | [13 empty] | 0.3643 | -4.26858 | 0.36506 | -4.17829 | 0.36454 | -4.30835
[5 empty] | 0.87128 | 8.76437 | 0.22849 | [13 empty] | 0.36186 | -4.26869 | 0.36265 | -4.19712 | 0.36209 | -4.30664
[5 empty] | 0.87433 | 8.81743 | 0.22987 | [13 empty] | 0.35943 | -4.27157 | 0.36019 | -4.18606 | 0.35966 | -4.31243
[5 empty] | 0.87616 | 8.87109 | 0.23127 | [13 empty] | 0.35699 | -4.2755 | 0.35774 | -4.18385 | 0.35723 | -4.31556
[5 empty] | 0.87891 | 8.91878 | 0.23252 | [13 empty] | 0.35455 | -4.2722 | 0.35533 | -4.19816 | 0.3548 | -4.32636
[5 empty] | 0.88165 | 8.96052 | 0.2336 | [13 empty] | 0.35211 | -4.27695 | 0.35289 | -4.19628 | 0.35237 | -4.33191
[5 empty] | 0.88348 | 8.99629 | 0.23454 | [13 empty] | 0.34968 | -4.28303 | 0.35047 | -4.21037 | 0.34992 | -4.32907
[5 empty] | 0.88654 | 9.04398 | 0.23578 | [13 empty] | 0.34725 | -4.29013 | 0.34802 | -4.20702 | 0.34749 | -4.3348
[5 empty] | 0.88867 | 9.08571 | 0.23687 | [13 empty] | 0.34481 | -4.2902 | 0.3456 | -4.21744 | 0.34506 | -4.33796
[5 empty] | 0.89203 | 9.12745 | 0.23796 | [13 empty] | 0.34238 | -4.29952 | 0.34314 | -4.20783 | 0.34264 | -4.35031
[5 empty] | 0.89417 | 9.17514 | 0.2392 | [13 empty] | 0.33994 | -4.29585 | 0.34072 | -4.21851 | 0.34019 | -4.34904
[5 empty] | 0.89661 | 9.21687 | 0.24029 | [13 empty] | 0.33753 | -4.31793 | 0.3383 | -4.22958 | 0.33776 | -4.35615
[5 empty] | 0.89905 | 6.84827 | 0.17854 | [13 empty] | 0.33508 | -4.31151 | 0.33585 | -4.22597 | 0.33532 | -4.35439
[5 empty] | 0.896 | 4.71813 | 0.123 | [13 empty] | 0.33263 | -4.30958 | 0.33343 | -4.23534 | 0.33287 | -4.35319
[21 empty] | 0.3302 | -4.31296 | 0.331 | -4.24546 | 0.33045 | -4.36222
[21 empty] | 0.32777 | -4.31886 | 0.32857 | -4.25191 | 0.32802 | -4.37091
[21 empty] | 0.32533 | -4.32137 | 0.32613 | -4.24869 | 0.32558 | -4.37261
[21 empty] | 0.32288 | -4.318 | 0.32369 | -4.24887 | 0.32315 | -4.38005
[21 empty] | 0.32046 | -4.33024 | 0.32127 | -4.26153 | 0.32072 | -4.38287
[21 empty] | 0.31802 | -4.33143 | 0.31884 | -4.27176 | 0.31828 | -4.38429
[21 empty] | 0.31559 | -4.33675 | 0.3164 | -4.26942 | 0.31584 | -4.38661
[21 empty] | 0.31315 | -4.33949 | 0.31395 | -4.26491 | 0.3134 | -4.3869
[21 empty] | 0.31072 | -4.34734 | 0.31153 | -4.27766 | 0.31097 | -4.39115
[21 empty] | 0.3083 | -4.35817 | 0.30909 | -4.27553 | 0.30853 | -4.39747
[21 empty] | 0.30585 | -4.3561 | 0.30666 | -4.28311 | 0.3061 | -4.40436
[21 empty] | 0.30342 | -4.36397 | 0.30421 | -4.28159 | 0.30367 | -4.4061
[21 empty] | 0.30098 | -4.36012 | 0.3018 | -4.2939 | 0.30122 | -4.40253
[21 empty] | 0.29856 | -4.37219 | 0.29935 | -4.29354 | 0.29881 | -4.42469
[21 empty] | 0.2961 | -4.3613 | 0.29691 | -4.2947 | 0.29636 | -4.41877
[21 empty] | 0.29367 | -4.37185 | 0.29447 | -4.2949 | 0.2939 | -4.40837
[21 empty] | 0.29124 | -4.38039 | 0.29205 | -4.3064 | 0.29147 | -4.41555
[21 empty] | 0.28878 | -4.36646 | 0.28962 | -4.31252 | 0.28905 | -4.42617
[21 empty] | 0.28636 | -4.37969 | 0.28719 | -4.31576 | 0.2866 | -4.4229
[21 empty] | 0.28393 | -4.38726 | 0.28476 | -4.32148 | 0.28417 | -4.42433
[21 empty] | 0.28148 | -4.37941 | 0.28232 | -4.32239 | 0.28174 | -4.43201
[21 empty] | 0.27904 | -4.38352 | 0.27986 | -4.31162 | 0.2793 | -4.4331
[21 empty] | 0.2766 | -4.3815 | 0.27746 | -4.33608 | 0.27687 | -4.44172
[21 empty] | 0.27417 | -4.39064 | 0.27503 | -4.3418 | 0.27443 | -4.44009
[21 empty] | 0.27174 | -4.39659 | 0.27258 | -4.33756 | 0.27198 | -4.43657
[21 empty] | 0.26929 | -4.39154 | 0.27014 | -4.33972 | 0.26955 | -4.44613
[21 empty] | 0.26685 | -4.39447 | 0.2677 | -4.33723 | 0.26711 | -4.44356
[21 empty] | 0.26442 | -4.40014 | 0.26526 | -4.34113 | 0.26467 | -4.44703
[21 empty] | 0.26199 | -4.40475 | 0.26282 | -4.33994 | 0.26224 | -4.45069
[21 empty] | 0.25952 | -4.38891 | 0.26039 | -4.34782 | 0.25981 | -4.45712
[21 empty] | 0.25711 | -4.40588 | 0.25797 | -4.35673 | 0.25738 | -4.46415
[21 empty] | 0.25467 | -4.4084 | 0.25552 | -4.35375 | 0.25493 | -4.45924
[21 empty] | 0.25223 | -4.41085 | 0.25309 | -4.36324 | 0.25248 | -4.45701
[21 empty] | 0.2498 | -4.41683 | 0.25067 | -4.37312 | 0.25006 | -4.4691
[21 empty] | 0.24737 | -4.42117 | 0.24821 | -4.36376 | 0.24762 | -4.46707
[21 empty] | 0.24493 | -4.42231 | 0.24579 | -4.37256 | 0.24518 | -4.46978
[21 empty] | 0.24248 | -4.4206 | 0.24335 | -4.37507 | 0.24274 | -4.47111
[21 empty] | 0.24005 | -4.42843 | 0.24091 | -4.37758 | 0.24031 | -4.47637
[21 empty] | 0.23761 | -4.42435 | 0.23847 | -4.37726 | 0.23786 | -4.47302
[21 empty] | 0.23519 | -4.43866 | 0.23604 | -4.3801 | 0.23542 | -4.47148
[21 empty] | 0.23274 | -4.43674 | 0.23359 | -4.37885 | 0.233 | -4.48422
[21 empty] | 0.2303 | -4.43889 | 0.23116 | -4.3822 | 0.23056 | -4.48612
[21 empty] | 0.22786 | -4.43774 | 0.22872 | -4.38558 | 0.22814 | -4.50243
[21 empty] | 0.22543 | -4.44323 | 0.2263 | -4.39414 | 0.22568 | -4.49029
[21 empty] | 0.22299 | -4.44596 | 0.22385 | -4.38977 | 0.22325 | -4.4979
[21 empty] | 0.22055 | -4.4458 | 0.22142 | -4.3967 | 0.2208 | -4.48971
[21 empty] | 0.21811 | -4.44797 | 0.21899 | -4.40283 | 0.21837 | -4.49633
[21 empty] | 0.21568 | -4.45211 | 0.21655 | -4.40292 | 0.21593 | -4.50019
[21 empty] | 0.21324 | -4.45634 | 0.21411 | -4.40598 | 0.21349 | -4.49706
[21 empty] | 0.21078 | -4.44347 | 0.21167 | -4.40386 | 0.21106 | -4.50684
[21 empty] | 0.20837 | -4.46514 | 0.20924 | -4.40984 | 0.20863 | -4.51059
[21 empty] | 0.20593 | -4.46108 | 0.2068 | -4.41423 | 0.20615 | -4.49174
[21 empty] | 0.20349 | -4.46169 | 0.20437 | -4.41689 | 0.20374 | -4.50698
[21 empty] | 0.20105 | -4.4645 | 0.20193 | -4.42209 | 0.20131 | -4.51747
[21 empty] | 0.19862 | -4.47286 | 0.19949 | -4.41951 | 0.19886 | -4.51226
[21 empty] | 0.19617 | -4.46411 | 0.19704 | -4.41526 | 0.19643 | -4.51982
[21 empty] | 0.19373 | -4.46639 | 0.19459 | -4.4116 | 0.19399 | -4.51542
[21 empty] | 0.1913 | -4.47347 | 0.19217 | -4.42362 | 0.19157 | -4.53046
[21 empty] | 0.18885 | -4.46788 | 0.18974 | -4.42917 | 0.18911 | -4.51811
[21 empty] | 0.18642 | -4.47405 | 0.18729 | -4.42421 | 0.18668 | -4.52515
[21 empty] | 0.18398 | -4.4759 | 0.18487 | -4.43436 | 0.18424 | -4.52945
[21 empty] | 0.18153 | -4.46972 | 0.18241 | -4.42851 | 0.1818 | -4.52703
[21 empty] | 0.17908 | -4.46891 | 0.18 | -4.44053 | 0.17936 | -4.52963
[21 empty] | 0.17665 | -4.47531 | 0.17755 | -4.43889 | 0.17692 | -4.52763
[21 empty] | 0.17421 | -4.47489 | 0.1751 | -4.43332 | 0.17448 | -4.53328
[21 empty] | 0.17176 | -4.47056 | 0.17269 | -4.45308 | 0.17204 | -4.53111
[21 empty] | 0.16935 | -4.48694 | 0.17025 | -4.45093 | 0.16962 | -4.54581
[21 empty] | 0.1669 | -4.48204 | 0.16781 | -4.45353 | 0.16716 | -4.53602
[21 empty] | 0.16447 | -4.48886 | 0.16537 | -4.45278 | 0.16473 | -4.53812
[21 empty] | 0.16205 | -4.50209 | 0.16293 | -4.45586 | 0.16228 | -4.53617
[21 empty] | 0.1596 | -4.49519 | 0.16048 | -4.44696 | 0.15985 | -4.54002
[21 empty] | 0.15716 | -4.50125 | 0.15807 | -4.4669 | 0.1574 | -4.53951
[21 empty] | 0.15472 | -4.50047 | 0.15563 | -4.46467 | 0.15497 | -4.54215
[21 empty] | 0.15228 | -4.50318 | 0.15318 | -4.46133 | 0.15253 | -4.54721
[21 empty] | 0.14985 | -4.50927 | 0.15073 | -4.45701 | 0.15008 | -4.53694
[21 empty] | 0.14741 | -4.50754 | 0.1483 | -4.46136 | 0.14765 | -4.54798
[21 empty] | 0.14498 | -4.51262 | 0.14586 | -4.46547 | 0.14521 | -4.54818
[21 empty] | 0.14252 | -4.50346 | 0.14343 | -4.47216 | 0.14278 | -4.5535
[21 empty] | 0.14009 | -4.5131 | 0.14098 | -4.46704 | 0.14035 | -4.55944
[21 empty] | 0.13767 | -4.52379 | 0.13856 | -4.47525 | 0.13789 | -4.55235
[21 empty] | 0.13522 | -4.51819 | 0.13612 | -4.47796 | 0.13545 | -4.55347
[21 empty] | 0.13277 | -4.51618 | 0.13366 | -4.46774 | 0.13301 | -4.55258
[21 empty] | 0.13035 | -4.52594 | 0.13124 | -4.48115 | 0.13057 | -4.55436
[21 empty] | 0.1279 | -4.52378 | 0.12879 | -4.4774 | 0.12815 | -4.56468
[21 empty] | 0.12546 | -4.5226 | 0.12635 | -4.47891 | 0.1257 | -4.55792
[21 empty] | 0.12301 | -4.51975 | 0.12391 | -4.47688 | 0.12326 | -4.56194
[21 empty] | 0.12058 | -4.52225 | 0.12148 | -4.48366 | 0.12082 | -4.55954
[21 empty] | 0.11814 | -4.5263 | 0.11904 | -4.48451 | 0.11838 | -4.56481
[21 empty] | 0.1157 | -4.52336 | 0.1166 | -4.4871 | 0.11595 | -4.56999
[21 empty] | 0.11326 | -4.52601 | 0.11416 | -4.48403 | 0.11352 | -4.57544
[21 empty] | 0.11081 | -4.52049 | 0.11171 | -4.48025 | 0.11107 | -4.57198
[21 empty] | 0.10837 | -4.5252 | 0.10928 | -4.48612 | 0.10862 | -4.56683
[21 empty] | 0.10595 | -4.53487 | 0.10686 | -4.4991 | 0.1062 | -4.57722
[21 empty] | 0.10837 | -4.52473 | 0.10928 | -4.48448 | 0.10863 | -4.57364
[21 empty] | 0.11082 | -4.52973 | 0.11172 | -4.48493 | 0.11106 | -4.56649
[21 empty] | 0.11325 | -4.5235 | 0.11417 | -4.49332 | 0.1135 | -4.56448
[21 empty] | 0.11569 | -4.52143 | 0.11659 | -4.48169 | 0.11596 | -4.57272
[21 empty] | 0.11812 | -4.51212 | 0.11902 | -4.47107 | 0.11838 | -4.56088
[21 empty] | 0.12057 | -4.51741 | 0.12147 | -4.4787 | 0.12083 | -4.56471
[21 empty] | 0.12302 | -4.52543 | 0.1239 | -4.47243 | 0.12326 | -4.56297
[21 empty] | 0.12544 | -4.51039 | 0.12634 | -4.47076 | 0.1257 | -4.56218
[21 empty] | 0.12791 | -4.52532 | 0.12879 | -4.47651 | 0.12814 | -4.55632
[21 empty] | 0.13033 | -4.51277 | 0.13122 | -4.46681 | 0.13058 | -4.56031
[21 empty] | 0.13278 | -4.51824 | 0.13366 | -4.4707 | 0.13301 | -4.55271
[21 empty] | 0.13521 | -4.50977 | 0.1361 | -4.46643 | 0.13544 | -4.54542
[21 empty] | 0.13765 | -4.51462 | 0.13853 | -4.46203 | 0.13789 | -4.55076
[21 empty] | 0.1401 | -4.51771 | 0.14098 | -4.46685 | 0.14033 | -4.54921
[21 empty] | 0.14253 | -4.50718 | 0.14343 | -4.46879 | 0.14279 | -4.56183
[21 empty] | 0.14496 | -4.50136 | 0.14586 | -4.46608 | 0.14521 | -4.54704
[21 empty] | 0.14739 | -4.49821 | 0.1483 | -4.46436 | 0.14766 | -4.55291
[21 empty] | 0.14984 | -4.50123 | 0.15073 | -4.45613 | 0.15009 | -4.54787
[21 empty] | 0.15227 | -4.4962 | 0.15315 | -4.44546 | 0.15251 | -4.5339
[21 empty] | 0.15468 | -4.47747 | 0.15559 | -4.44728 | 0.15497 | -4.54425
[21 empty] | 0.15715 | -4.49104 | 0.15803 | -4.44565 | 0.1574 | -4.53603
[21 empty] | 0.15959 | -4.49384 | 0.16048 | -4.44847 | 0.15984 | -4.53751
[21 empty] | 0.16202 | -4.48253 | 0.16289 | -4.43218 | 0.16228 | -4.53505
[21 empty] | 0.16445 | -4.48014 | 0.16534 | -4.43942 | 0.1647 | -4.52454
[21 empty] | 0.16691 | -4.49216 | 0.16778 | -4.43424 | 0.16716 | -4.53258
[21 empty] | 0.16934 | -4.48207 | 0.17023 | -4.43953 | 0.1696 | -4.53497
[21 empty] | 0.17178 | -4.48045 | 0.17267 | -4.44054 | 0.17203 | -4.52501
[21 empty] | 0.17422 | -4.47761 | 0.17511 | -4.43979 | 0.17445 | -4.51076
[21 empty] | 0.17666 | -4.47867 | 0.17758 | -4.45214 | 0.17692 | -4.5285
[21 empty] | 0.17908 | -4.4639 | 0.17998 | -4.43277 | 0.17935 | -4.52454
[21 empty] | 0.18152 | -4.46573 | 0.18241 | -4.42851 | 0.18179 | -4.5206
[21 empty] | 0.18398 | -4.47589 | 0.18486 | -4.42826 | 0.18422 | -4.51645
[21 empty] | 0.18642 | -4.47693 | 0.18728 | -4.42105 | 0.18664 | -4.50424
[21 empty] | 0.18886 | -4.47279 | 0.18972 | -4.41961 | 0.18909 | -4.50952
[21 empty] | 0.19131 | -4.4795 | 0.19217 | -4.42555 | 0.19153 | -4.50844
[21 empty] | 0.19375 | -4.47987 | 0.19459 | -4.41102 | 0.19398 | -4.51177
[21 empty] | 0.19617 | -4.46796 | 0.19704 | -4.41656 | 0.19643 | -4.5176
[21 empty] | 0.19861 | -4.46805 | 0.19946 | -4.40316 | 0.19885 | -4.50701
[21 empty] | 0.20105 | -4.46633 | 0.20191 | -4.40697 | 0.20129 | -4.50587
[21 empty] | 0.20349 | -4.46243 | 0.20434 | -4.40073 | 0.20372 | -4.49994
[21 empty] | 0.20593 | -4.46131 | 0.20678 | -4.40454 | 0.20618 | -4.50514
[21 empty] | 0.20836 | -4.45538 | 0.20922 | -4.40222 | 0.2086 | -4.49308
[21 empty] | 0.21081 | -4.45898 | 0.21165 | -4.39472 | 0.21104 | -4.49348
[21 empty] | 0.21324 | -4.45653 | 0.2141 | -4.39794 | 0.21348 | -4.49518
[21 empty] | 0.21568 | -4.45114 | 0.21653 | -4.39106 | 0.21591 | -4.48495
[21 empty] | 0.21811 | -4.4494 | 0.21898 | -4.39721 | 0.21835 | -4.48862
[21 empty] | 0.22055 | -4.44428 | 0.2214 | -4.38841 | 0.22079 | -4.48759
[21 empty] | 0.22299 | -4.44577 | 0.22383 | -4.38095 | 0.22322 | -4.47858
[21 empty] | 0.22547 | -4.46977 | 0.22627 | -4.38131 | 0.22566 | -4.47441
[21 empty] | 0.22785 | -4.43093 | 0.22871 | -4.37891 | 0.22811 | -4.47954
[21 empty] | 0.23031 | -4.43981 | 0.23115 | -4.37778 | 0.23056 | -4.48632
[21 empty] | 0.23273 | -4.42992 | 0.23358 | -4.36985 | 0.23297 | -4.46639
[21 empty] | 0.23518 | -4.43129 | 0.23603 | -4.37666 | 0.23542 | -4.4747
[21 empty] | 0.23762 | -4.43271 | 0.2385 | -4.39265 | 0.23785 | -4.46662
[21 empty] | 0.24005 | -4.42936 | 0.2409 | -4.37133 | 0.24029 | -4.46749
[21 empty] | 0.24248 | -4.41753 | 0.24335 | -4.37466 | 0.24273 | -4.46287
[21 empty] | 0.24494 | -4.43224 | 0.24577 | -4.36266 | 0.24519 | -4.47643
[21 empty] | 0.24738 | -4.42771 | 0.2482 | -4.35654 | 0.24761 | -4.46203
[21 empty] | 0.2498 | -4.41733 | 0.25065 | -4.36302 | 0.25004 | -4.45955
[21 empty] | 0.25224 | -4.41888 | 0.25307 | -4.35092 | 0.25249 | -4.46122
[21 empty] | 0.25469 | -4.42407 | 0.25551 | -4.35053 | 0.25493 | -4.46299
[21 empty] | 0.25713 | -4.41739 | 0.25795 | -4.34855 | 0.25735 | -4.4473
[21 empty] | 0.25957 | -4.42125 | 0.26039 | -4.34628 | 0.2598 | -4.45113
[21 empty] | 0.262 | -4.41029 | 0.26281 | -4.33831 | 0.26223 | -4.44942
[21 empty] | 0.26451 | -4.45337 | 0.26526 | -4.33815 | 0.26468 | -4.44976
[21 empty] | 0.26694 | -4.44959 | 0.26769 | -4.33431 | 0.26711 | -4.44275
[21 empty] | 0.26938 | -4.44535 | 0.27014 | -4.34038 | 0.26954 | -4.43805
[21 empty] | 0.27182 | -4.44403 | 0.27258 | -4.33607 | 0.27199 | -4.44401
[21 empty] | 0.27424 | -4.43344 | 0.27503 | -4.34393 | 0.2744 | -4.42723
[21 empty] | 0.27669 | -4.43705 | 0.27746 | -4.33513 | 0.27686 | -4.43839
[21 empty] | 0.27912 | -4.43257 | 0.27988 | -4.32308 | 0.27929 | -4.42826
[21 empty] | 0.28155 | -4.42366 | 0.28231 | -4.31836 | 0.28174 | -4.43162
[21 empty] | 0.28399 | -4.42376 | 0.2847 | -4.2902 | 0.28416 | -4.42089
[21 empty] | 0.28643 | -4.42004 | 0.28718 | -4.31399 | 0.28659 | -4.41449
[21 empty] | 0.28887 | -4.41993 | 0.28961 | -4.30463 | 0.28904 | -4.41954
[21 empty] | 0.29129 | -4.40935 | 0.29205 | -4.30651 | 0.29148 | -4.41649
[21 empty] | 0.29373 | -4.40493 | 0.29449 | -4.30257 | 0.2939 | -4.40632
[21 empty] | 0.29615 | -4.39587 | 0.29691 | -4.29269 | 0.29634 | -4.407
[21 empty] | 0.29859 | -4.3926 | 0.29936 | -4.29837 | 0.29879 | -4.4085
[21 empty] | 0.30103 | -4.3898 | 0.30178 | -4.28699 | 0.30121 | -4.39914
[21 empty] | 0.30347 | -4.38874 | 0.30422 | -4.28626 | 0.30365 | -4.39813
[21 empty] | 0.3059 | -4.38422 | 0.30666 | -4.28637 | 0.3061 | -4.39864
[21 empty] | 0.30836 | -4.39302 | 0.30909 | -4.28009 | 0.30853 | -4.39207
[21 empty] | 0.31077 | -4.37882 | 0.31152 | -4.27279 | 0.31095 | -4.38022
[21 empty] | 0.31321 | -4.37846 | 0.31396 | -4.26854 | 0.3134 | -4.38763
[21 empty] | 0.31565 | -4.37267 | 0.3164 | -4.26833 | 0.31582 | -4.37684
[21 empty] | 0.31808 | -4.36948 | 0.31881 | -4.25479 | 0.31827 | -4.38164
[21 empty] | 0.32051 | -4.36364 | 0.32125 | -4.25202 | 0.3207 | -4.37451
[21 empty] | 0.32296 | -4.36845 | 0.3237 | -4.2582 | 0.32314 | -4.37336
[21 empty] | 0.32539 | -4.35786 | 0.32613 | -4.25044 | 0.32557 | -4.36674
[21 empty] | 0.32782 | -4.35339 | 0.32857 | -4.25041 | 0.32801 | -4.36588
[21 empty] | 0.33024 | -4.34083 | 0.331 | -4.24146 | 0.33045 | -4.36078
[21 empty] | 0.33269 | -4.34603 | 0.33344 | -4.24046 | 0.33288 | -4.35635
[21 empty] | 0.33513 | -4.34274 | 0.33587 | -4.23431 | 0.33531 | -4.35084
[21 empty] | 0.33758 | -4.35097 | 0.3383 | -4.2296 | 0.33776 | -4.35371
[21 empty] | 0.34 | -4.33373 | 0.34073 | -4.22183 | 0.34018 | -4.34457
[21 empty] | 0.34242 | -4.32169 | 0.34316 | -4.22074 | 0.34263 | -4.34791
[21 empty] | 0.34487 | -4.32766 | 0.3456 | -4.21909 | 0.34507 | -4.345
[21 empty] | 0.34729 | -4.31677 | 0.34803 | -4.21171 | 0.34752 | -4.34984
[21 empty] | 0.34972 | -4.31058 | 0.35046 | -4.20725 | 0.34994 | -4.33541
[21 empty] | 0.35216 | -4.30798 | 0.3529 | -4.20272 | 0.35237 | -4.33252
[21 empty] | 0.3546 | -4.30559 | 0.35532 | -4.19519 | 0.35481 | -4.32981
[21 empty] | 0.35703 | -4.30052 | 0.35775 | -4.18605 | 0.35724 | -4.32386
[21 empty] | 0.35947 | -4.29958 | 0.3602 | -4.19212 | 0.35967 | -4.31651
[21 empty] | 0.3619 | -4.29001 | 0.36263 | -4.18346 | 0.36212 | -4.32241
[21 empty] | 0.36431 | -4.27274 | 0.36507 | -4.18668 | 0.36455 | -4.31399
[21 empty] | 0.36677 | -4.28305 | 0.36749 | -4.17247 | 0.36696 | -4.29697
[21 empty] | 0.36919 | -4.27111 | 0.36992 | -4.16873 | 0.36941 | -4.29966
[21 empty] | 0.37164 | -4.27506 | 0.37234 | -4.1561 | 0.37185 | -4.30346
[21 empty] | 0.37407 | -4.26695 | 0.37479 | -4.15825 | 0.37431 | -4.30967
[21 empty] | 0.37649 | -4.25688 | 0.37722 | -4.15321 | 0.37671 | -4.2882
[21 empty] | 0.37893 | -4.2522 | 0.37966 | -4.15062 | 0.37914 | -4.28169
[21 empty] | 0.38137 | -4.25108 | 0.38209 | -4.14707 | 0.38159 | -4.28233
[21 empty] | 0.3838 | -4.24839 | 0.38452 | -4.13804 | 0.38401 | -4.27118
[21 empty] | 0.38625 | -4.25281 | 0.38695 | -4.13496 | 0.38645 | -4.27246
[21 empty] | 0.38869 | -4.25013 | 0.38937 | -4.12141 | 0.38888 | -4.26264
[21 empty] | 0.39111 | -4.23637 | 0.39181 | -4.12113 | 0.39131 | -4.256
[21 empty] | 0.39354 | -4.23223 | 0.39423 | -4.11033 | 0.39375 | -4.25944
[21 empty] | 0.39597 | -4.22605 | 0.39668 | -4.11691 | 0.39617 | -4.24613
[21 empty] | 0.39841 | -4.22148 | 0.39912 | -4.11246 | 0.3986 | -4.23618
[21 empty] | 0.40084 | -4.21273 | 0.40154 | -4.10352 | 0.40104 | -4.23947
[21 empty] | 0.40328 | -4.21236 | 0.40396 | -4.09143 | 0.40347 | -4.22942
[21 empty] | 0.40572 | -4.21247 | 0.40641 | -4.09267 | 0.40591 | -4.22725
[21 empty] | 0.40814 | -4.20045 | 0.40881 | -4.07449 | 0.40834 | -4.22415
[21 empty] | 0.41058 | -4.19899 | 0.41126 | -4.07776 | 0.41077 | -4.21537
[21 empty] | 0.41302 | -4.19914 | 0.41368 | -4.06539 | 0.4132 | -4.20763
[21 empty] | 0.41542 | -4.17589 | 0.41612 | -4.06368 | 0.41564 | -4.2078
[21 empty] | 0.41786 | -4.174 | 0.41855 | -4.05839 | 0.41808 | -4.20367
[21 empty] | 0.42031 | -4.17971 | 0.42097 | -4.05004 | 0.42049 | -4.18818
[21 empty] | 0.42273 | -4.16587 | 0.4234 | -4.03847 | 0.42293 | -4.18919
[21 empty] | 0.42517 | -4.16387 | 0.42584 | -4.03794 | 0.42538 | -4.19005
[21 empty] | 0.42761 | -4.16124 | 0.42827 | -4.03199 | 0.4278 | -4.17906
[21 empty] | 0.43004 | -4.15512 | 0.43072 | -4.03849 | 0.43023 | -4.17157
[21 empty] | 0.43245 | -4.13951 | 0.43313 | -4.01997 | 0.43267 | -4.16895
[21 empty] | 0.4349 | -4.1417 | 0.43556 | -4.01342 | 0.4351 | -4.16428
[21 empty] | 0.43733 | -4.13695 | 0.43796 | -3.9938 | 0.43754 | -4.16467
[21 empty] | 0.43977 | -4.13555 | 0.44042 | -4.00143 | 0.43995 | -4.14486
[21 empty] | 0.4422 | -4.12767 | 0.44287 | -4.00531 | 0.44239 | -4.14432
[21 empty] | 0.44462 | -4.11687 | 0.44527 | -3.98798 | 0.44482 | -4.13826
[21 empty] | 0.44706 | -4.11441 | 0.4477 | -3.98189 | 0.44724 | -4.12616
[21 empty] | 0.4495 | -4.1126 | 0.45012 | -3.96852 | 0.44968 | -4.12476
[21 empty] | 0.45194 | -4.10857 | 0.45255 | -3.95917 | 0.4521 | -4.11372
[21 empty] | 0.45438 | -4.11139 | 0.45496 | -3.9457 | 0.45454 | -4.11254
[21 empty] | 0.4568 | -4.09727 | 0.45741 | -3.94911 | 0.45697 | -4.10493
[21 empty] | 0.45923 | -4.09073 | 0.45982 | -3.93316 | 0.4594 | -4.09582
[21 empty] | 0.46166 | -4.08577 | 0.46226 | -3.93348 | 0.46184 | -4.09308
[21 empty] | 0.46409 | -4.07852 | 0.46468 | -3.9217 | 0.46425 | -4.07847
[21 empty] | 0.46652 | -4.0712 | 0.46711 | -3.91553 | 0.4667 | -4.08023
[21 empty] | 0.46896 | -4.06911 | 0.46953 | -3.90105 | 0.46913 | -4.07322
[21 empty] | 0.47139 | -4.06016 | 0.47197 | -3.89993 | 0.47155 | -4.06245
[21 empty] | 0.47381 | -4.04828 | 0.47439 | -3.88909 | 0.47398 | -4.05748
[21 empty] | 0.47623 | -4.03786 | 0.47681 | -3.87872 | 0.47643 | -4.058
[21 empty] | 0.47867 | -4.03637 | 0.47923 | -3.86644 | 0.47885 | -4.04721
[21 empty] | 0.48111 | -4.03611 | 0.48167 | -3.86323 | 0.48127 | -4.03344
[21 empty] | 0.48353 | -4.02236 | 0.48408 | -3.84824 | 0.4837 | -4.026
[21 empty] | 0.48596 | -4.0135 | 0.4865 | -3.83715 | 0.48613 | -4.01941
[21 empty] | 0.48839 | -4.00562 | 0.48893 | -3.82835 | 0.48855 | -4.0101
[21 empty] | 0.49083 | -4.00302 | 0.49137 | -3.82743 | 0.49098 | -3.99853
[21 empty] | 0.49326 | -3.99537 | 0.49378 | -3.81006 | 0.49341 | -3.99218
[21 empty] | 0.49569 | -3.9896 | 0.49619 | -3.79355 | 0.49583 | -3.98356
[21 empty] | 0.49811 | -3.97915 | 0.49863 | -3.79312 | 0.49827 | -3.98278
[21 empty] | 0.50054 | -3.96951 | 0.50104 | -3.77828 | 0.50069 | -3.96623
[21 empty] | 0.50297 | -3.96216 | 0.50346 | -3.76433 | 0.50311 | -3.9574
[21 empty] | 0.5054 | -3.95964 | 0.50588 | -3.75525 | 0.50554 | -3.94799
[21 empty] | 0.50783 | -3.95212 | 0.50832 | -3.75161 | 0.50797 | -3.93898
[21 empty] | 0.51026 | -3.9413 | 0.51073 | -3.73488 | 0.51039 | -3.92976
[21 empty] | 0.51269 | -3.93633 | 0.51316 | -3.72819 | 0.51283 | -3.92736
[21 empty] | 0.51512 | -3.93211 | 0.51556 | -3.70941 | 0.51525 | -3.91338
[21 empty] | 0.51755 | -3.92008 | 0.51799 | -3.70314 | 0.51766 | -3.89832
[21 empty] | 0.51997 | -3.9112 | 0.5204 | -3.68294 | 0.52008 | -3.88433
[21 empty] | 0.52239 | -3.89859 | 0.52282 | -3.67522 | 0.52252 | -3.88025
[21 empty] | 0.52482 | -3.8875 | 0.52524 | -3.66018 | 0.52494 | -3.86771
[21 empty] | 0.52725 | -3.88082 | 0.52766 | -3.64772 | 0.52739 | -3.87186
[21 empty] | 0.52967 | -3.87145 | 0.53009 | -3.6424 | 0.52978 | -3.84618
[21 empty] | 0.5321 | -3.86429 | 0.5325 | -3.62644 | 0.53221 | -3.83888
[21 empty] | 0.53452 | -3.84852 | 0.53491 | -3.6118 | 0.53463 | -3.8236
[21 empty] | 0.53696 | -3.84515 | 0.53733 | -3.59794 | 0.53706 | -3.81417
[21 empty] | 0.53938 | -3.83363 | 0.53975 | -3.58536 | 0.53947 | -3.80124
[21 empty] | 0.5418 | -3.81856 | 0.54217 | -3.57344 | 0.54191 | -3.80022
[21 empty] | 0.54422 | -3.80707 | 0.54458 | -3.55804 | 0.54432 | -3.77887
[21 empty] | 0.54665 | -3.80151 | 0.54699 | -3.5427 | 0.54674 | -3.76616
[21 empty] | 0.54908 | -3.79265 | 0.54941 | -3.52726 | 0.54915 | -3.74952
[21 empty] | 0.5515 | -3.77928 | 0.55183 | -3.51561 | 0.55158 | -3.74192
[21 empty] | 0.55393 | -3.77185 | 0.55424 | -3.50013 | 0.554 | -3.72954
[21 empty] | 0.55635 | -3.75846 | 0.55664 | -3.47986 | 0.55642 | -3.71626
[21 empty] | 0.55877 | -3.74471 | 0.55907 | -3.46946 | 0.55884 | -3.70367
[21 empty] | 0.56119 | -3.73671 | 0.56147 | -3.44768 | 0.56126 | -3.68697
[21 empty] | 0.56361 | -3.72282 | 0.56389 | -3.43558 | 0.56368 | -3.67436
[21 empty] | 0.56604 | -3.71187 | 0.56628 | -3.41073 | 0.56608 | -3.65299
[21 empty] | 0.56846 | -3.70314 | 0.5687 | -3.39779 | 0.56851 | -3.64564
[21 empty] | 0.57089 | -3.69146 | 0.57111 | -3.37951 | 0.57092 | -3.6268
[21 empty] | 0.57331 | -3.67866 | 0.57352 | -3.36509 | 0.57334 | -3.61336
[21 empty] | 0.57573 | -3.66487 | 0.57592 | -3.34393 | 0.57576 | -3.59849
[21 empty] | 0.57814 | -3.65121 | 0.57833 | -3.32648 | 0.57817 | -3.5816
[21 empty] | 0.58055 | -3.6314 | 0.58074 | -3.30641 | 0.58059 | -3.56752
[21 empty] | 0.58297 | -3.61901 | 0.58315 | -3.29166 | 0.58301 | -3.55562
[21 empty] | 0.5854 | -3.61076 | 0.58555 | -3.26949 | 0.58542 | -3.53886
[21 empty] | 0.5878 | -3.58543 | 0.58795 | -3.24688 | 0.58783 | -3.517
[21 empty] | 0.59022 | -3.57107 | 0.59035 | -3.2254 | 0.59024 | -3.49724
[21 empty] | 0.59264 | -3.5557 | 0.59276 | -3.20393 | 0.59265 | -3.48143
[21 empty] | 0.59506 | -3.54144 | 0.59517 | -3.18728 | 0.59507 | -3.46951
[21 empty] | 0.59747 | -3.52504 | 0.59756 | -3.16363 | 0.59749 | -3.45289
[21 empty] | 0.59989 | -3.50905 | 0.59996 | -3.13962 | 0.59988 | -3.42353
[21 empty] | 0.6023 | -3.49299 | 0.60236 | -3.11625 | 0.60229 | -3.40665
[21 empty] | 0.60471 | -3.47601 | 0.60477 | -3.09714 | 0.6047 | -3.38817
[21 empty] | 0.60713 | -3.45948 | 0.60716 | -3.07055 | 0.60711 | -3.36844
[21 empty] | 0.60953 | -3.43461 | 0.60956 | -3.04825 | 0.60951 | -3.34319
[21 empty] | 0.61196 | -3.4254 | 0.61196 | -3.02671 | 0.61192 | -3.32273
[21 empty] | 0.61437 | -3.40802 | 0.61435 | -3.00083 | 0.61432 | -3.29996
[21 empty] | 0.61678 | -3.39047 | 0.61675 | -2.97464 | 0.61673 | -3.27922
[21 empty] | 0.6192 | -3.37364 | 0.61915 | -2.95124 | 0.61914 | -3.25828
[21 empty] | 0.6216 | -3.35172 | 0.62154 | -2.92494 | 0.62154 | -3.23393
[21 empty] | 0.62402 | -3.3363 | 0.62392 | -2.89395 | 0.62394 | -3.21079
[21 empty] | 0.62643 | -3.31637 | 0.62631 | -2.86462 | 0.62634 | -3.18586
[21 empty] | 0.62883 | -3.29341 | 0.62869 | -2.83233 | 0.62874 | -3.16304
[21 empty] | 0.63124 | -3.27486 | 0.63109 | -2.80916 | 0.63114 | -3.13702
[21 empty] | 0.63364 | -3.24928 | 0.63348 | -2.77805 | 0.63354 | -3.11145
[21 empty] | 0.63605 | -3.22901 | 0.63586 | -2.74747 | 0.63593 | -3.08313
[21 empty] | 0.63845 | -3.20572 | 0.63826 | -2.72264 | 0.63833 | -3.05688
[21 empty] | 0.64086 | -3.18076 | 0.64064 | -2.69179 | 0.64073 | -3.02868
[21 empty] | 0.64326 | -3.15756 | 0.64303 | -2.66263 | 0.64312 | -3.00122
[21 empty] | 0.64566 | -3.13015 | 0.64541 | -2.62949 | 0.64552 | -2.97289
[21 empty] | 0.64806 | -3.10818 | 0.64779 | -2.59876 | 0.64791 | -2.94261
[21 empty] | 0.65046 | -3.08215 | 0.65018 | -2.56709 | 0.65029 | -2.90819
[21 empty] | 0.65286 | -3.05629 | 0.65256 | -2.53434 | 0.65268 | -2.87894
[21 empty] | 0.65526 | -3.03321 | 0.65494 | -2.50244 | 0.65508 | -2.8516
[21 empty] | 0.65766 | -3.00383 | 0.65732 | -2.46825 | 0.65746 | -2.81708
[21 empty] | 0.66006 | -2.9778 | 0.6597 | -2.43434 | 0.65986 | -2.78921
[21 empty] | 0.66245 | -2.94941 | 0.66207 | -2.39786 | 0.66224 | -2.75521
[21 empty] | 0.66485 | -2.92028 | 0.66445 | -2.36284 | 0.66463 | -2.72478
[21 empty] | 0.66724 | -2.89037 | 0.66682 | -2.32692 | 0.66702 | -2.68922
[21 empty] | 0.66963 | -2.86102 | 0.6692 | -2.2919 | 0.6694 | -2.65296
[21 empty] | 0.67203 | -2.83181 | 0.67158 | -2.25744 | 0.67178 | -2.61721
[21 empty] | 0.67442 | -2.80312 | 0.67395 | -2.22099 | 0.67416 | -2.57942
[21 empty] | 0.67681 | -2.77117 | 0.67633 | -2.18347 | 0.67654 | -2.54333
[21 empty] | 0.6792 | -2.73978 | 0.6787 | -2.14509 | 0.67892 | -2.50707
[21 empty] | 0.68159 | -2.70699 | 0.68107 | -2.10721 | 0.6813 | -2.46897
[21 empty] | 0.68399 | -2.67926 | 0.68344 | -2.0687 | 0.68367 | -2.42982
[21 empty] | 0.68637 | -2.64254 | 0.68581 | -2.03023 | 0.68605 | -2.39255
[21 empty] | 0.68875 | -2.60961 | 0.68818 | -1.99096 | 0.68843 | -2.3539
[21 empty] | 0.69114 | -2.57476 | 0.69054 | -1.95045 | 0.6908 | -2.31331
[21 empty] | 0.69352 | -2.53919 | 0.69291 | -1.90919 | 0.69318 | -2.27289
[21 empty] | 0.69591 | -2.50291 | 0.69528 | -1.86953 | 0.69555 | -2.23182
[21 empty] | 0.69829 | -2.4661 | 0.69764 | -1.82757 | 0.69792 | -2.19088
[21 empty] | 0.70066 | -2.42647 | 0.70001 | -1.78654 | 0.70029 | -2.14774
[21 empty] | 0.70304 | -2.38587 | 0.70238 | -1.74646 | 0.70267 | -2.10559
[21 empty] | 0.70542 | -2.34783 | 0.70474 | -1.70554 | 0.70504 | -2.06246
[21 empty] | 0.70779 | -2.30721 | 0.70711 | -1.66467 | 0.70741 | -2.01994
[21 empty] | 0.71017 | -2.26599 | 0.70947 | -1.62386 | 0.70977 | -1.97625
[21 empty] | 0.71254 | -2.22257 | 0.71184 | -1.58168 | 0.71214 | -1.9324
[21 empty] | 0.71491 | -2.18201 | 0.7142 | -1.54076 | 0.71451 | -1.88739
[21 empty] | 0.71728 | -2.13819 | 0.71657 | -1.49938 | 0.71687 | -1.84058
[21 empty] | 0.71966 | -2.09511 | 0.71893 | -1.45754 | 0.71924 | -1.79541
[21 empty] | 0.72203 | -2.05119 | 0.7213 | -1.41592 | 0.7216 | -1.75015
[21 empty] | 0.7244 | -2.00729 | 0.72366 | -1.37351 | 0.72397 | -1.70484
[21 empty] | 0.72676 | -1.96114 | 0.72602 | -1.33058 | 0.72633 | -1.65717
[21 empty] | 0.72913 | -1.91688 | 0.72839 | -1.28851 | 0.7287 | -1.61139
[21 empty] | 0.7315 | -1.86914 | 0.73075 | -1.24686 | 0.73106 | -1.56498
[21 empty] | 0.73386 | -1.82346 | 0.73312 | -1.20495 | 0.73343 | -1.51858
[21 empty] | 0.73623 | -1.77779 | 0.73548 | -1.16269 | 0.73579 | -1.4707
[21 empty] | 0.7386 | -1.7317 | 0.73784 | -1.1211 | 0.73815 | -1.42365
[21 empty] | 0.74096 | -1.68426 | 0.74021 | -1.08112 | 0.74051 | -1.37717
[21 empty] | 0.74332 | -1.6361 | 0.74258 | -1.04048 | 0.74288 | -1.3294
[21 empty] | 0.74569 | -1.58858 | 0.74494 | -0.99958 | 0.74524 | -1.28266
[21 empty] | 0.74805 | -1.5405 | 0.74731 | -0.96076 | 0.7476 | -1.23551
[21 empty] | 0.75041 | -1.4919 | 0.74968 | -0.92137 | 0.74997 | -1.18939
[21 empty] | 0.75278 | -1.44412 | 0.75205 | -0.88272 | 0.75233 | -1.1427
[21 empty] | 0.75514 | -1.39405 | 0.75442 | -0.84429 | 0.7547 | -1.09732
[21 empty] | 0.7575 | -1.3453 | 0.75679 | -0.8059 | 0.75706 | -1.05276
[21 empty] | 0.75986 | -1.29637 | 0.75917 | -0.76928 | 0.75943 | -1.00773
[21 empty] | 0.76222 | -1.24753 | 0.76154 | -0.73314 | 0.7618 | -0.96327
[21 empty] | 0.76458 | -1.19886 | 0.76392 | -0.69731 | 0.76417 | -0.91956
[21 empty] | 0.76695 | -1.151 | 0.76629 | -0.66141 | 0.76654 | -0.87682
[21 empty] | 0.76931 | -1.10321 | 0.76867 | -0.62805 | 0.76891 | -0.83439
[21 empty] | 0.77168 | -1.05627 | 0.77105 | -0.595 | 0.77128 | -0.79428
[21 empty] | 0.77404 | -1.00952 | 0.77344 | -0.56257 | 0.77366 | -0.75422
[21 empty] | 0.77641 | -0.96426 | 0.77582 | -0.53107 | 0.77603 | -0.71506
[21 empty] | 0.77878 | -0.91964 | 0.77821 | -0.50194 | 0.77841 | -0.67687
[21 empty] | 0.78115 | -0.87638 | 0.7806 | -0.47321 | 0.78079 | -0.64107
[21 empty] | 0.78352 | -0.83374 | 0.78299 | -0.44567 | 0.78317 | -0.60514
[21 empty] | 0.7859 | -0.79237 | 0.78538 | -0.41965 | 0.78556 | -0.57088
[21 empty] | 0.78827 | -0.75223 | 0.78777 | -0.3934 | 0.78795 | -0.53832
[21 empty] | 0.79065 | -0.71434 | 0.79017 | -0.36934 | 0.79033 | -0.50642
[21 empty] | 0.79303 | -0.6764 | 0.79257 | -0.34577 | 0.79272 | -0.47562
[21 empty] | 0.79541 | -0.64054 | 0.79497 | -0.32384 | 0.79512 | -0.44665
[21 empty] | 0.7978 | -0.60584 | 0.79737 | -0.30354 | 0.79751 | -0.41885
[21 empty] | 0.80019 | -0.57164 | 0.79978 | -0.28275 | 0.79991 | -0.39207
[21 empty] | 0.80258 | -0.54039 | 0.80218 | -0.2642 | 0.80231 | -0.36685
[21 empty] | 0.80497 | -0.50918 | 0.80459 | -0.24616 | 0.80471 | -0.34349
[21 empty] | 0.80736 | -0.4802 | 0.807 | -0.22898 | 0.80711 | -0.32076
[21 empty] | 0.80976 | -0.45231 | 0.80941 | -0.21317 | 0.80952 | -0.29963
[21 empty] | 0.81216 | -0.42581 | 0.81183 | -0.19807 | 0.81193 | -0.27961
[21 empty] | 0.81455 | -0.39844 | 0.81424 | -0.1842 | 0.81434 | -0.25946
[21 empty] | 0.81695 | -0.37398 | 0.81666 | -0.17147 | 0.81675 | -0.24212
[21 empty] | 0.81936 | -0.35084 | 0.81908 | -0.16003 | 0.81916 | -0.22529
[21 empty] | 0.82176 | -0.32869 | 0.8215 | -0.14813 | 0.82158 | -0.20975
[21 empty] | 0.82417 | -0.30774 | 0.82392 | -0.13786 | 0.82399 | -0.19457
[21 empty] | 0.82658 | -0.28791 | 0.82635 | -0.12777 | 0.82641 | -0.18166
[21 empty] | 0.82899 | -0.26902 | 0.82877 | -0.1188 | 0.82883 | -0.16788
[21 empty] | 0.8314 | -0.25113 | 0.8312 | -0.11053 | 0.83125 | -0.15548
[21 empty] | 0.83382 | -0.23458 | 0.83362 | -0.10231 | 0.83368 | -0.14424
[21 empty] | 0.83623 | -0.21837 | 0.83605 | -0.09431 | 0.8361 | -0.13369
[21 empty] | 0.83865 | -0.20313 | 0.83848 | -0.08741 | 0.83852 | -0.12342
[21 empty] | 0.84107 | -0.18902 | 0.84091 | -0.08003 | 0.84095 | -0.11421
[21 empty] | 0.84349 | -0.17611 | 0.84334 | -0.07385 | 0.84338 | -0.10647
[21 empty] | 0.84591 | -0.16371 | 0.84577 | -0.06818 | 0.84581 | -0.09819
[21 empty] | 0.84833 | -0.15189 | 0.8482 | -0.06256 | 0.84823 | -0.09017
[21 empty] | 0.85075 | -0.14097 | 0.85063 | -0.05701 | 0.85066 | -0.08227
[21 empty] | 0.85318 | -0.13035 | 0.85306 | -0.05356 | 0.85309 | -0.07666
[21 empty] | 0.85561 | -0.12223 | 0.8555 | -0.04894 | 0.85552 | -0.06988
[21 empty] | 0.85803 | -0.11263 | 0.85793 | -0.04439 | 0.85796 | -0.06513
[21 empty] | 0.86046 | -0.1051 | 0.86037 | -0.04083 | 0.86039 | -0.05944
[21 empty] | 0.86289 | -0.09689 | 0.8628 | -0.03807 | 0.86282 | -0.05364
[21 empty] | 0.86532 | -0.08877 | 0.86524 | -0.03443 | 0.86526 | -0.04975
[21 empty] | 0.86775 | -0.08185 | 0.86767 | -0.03102 | 0.86769 | -0.04531
[21 empty] | 0.87018 | -0.07548 | 0.87011 | -0.02891 | 0.87012 | -0.04098
[21 empty] | 0.87261 | -0.06926 | 0.87255 | -0.02663 | 0.87256 | -0.03699
[21 empty] | 0.87504 | -0.06343 | 0.87498 | -0.02376 | 0.87499 | -0.03332
[21 empty] | 0.87747 | -0.058 | 0.87742 | -0.02094 | 0.87743 | -0.03052
[21 empty] | 0.87991 | -0.05351 | 0.87986 | -0.0191 | 0.87987 | -0.02737
[21 empty] | 0.88234 | -0.04875 | 0.8823 | -0.01783 | 0.88231 | -0.02539
[21 empty] | 0.88478 | -0.04434 | 0.88473 | -0.0158 | 0.88474 | -0.02192
[21 empty] | 0.88721 | -0.03972 | 0.88717 | -0.01422 | 0.88718 | -0.01976
[21 empty] | 0.88965 | -0.03717 | 0.88961 | -0.0121 | 0.88962 | -0.01663
[21 empty] | 0.89208 | -0.03344 | 0.89205 | -0.00998 | 0.89205 | -0.01559
[21 empty] | 0.89452 | -0.02941 | 0.89449 | -0.00986 | 0.89449 | -0.01378
[21 empty] | 0.89696 | -0.02782 | 0.89693 | -0.00863 | 0.89693 | -0.01162
[21 empty] | 0.89939 | -0.02466 | 0.89937 | -0.00707 | 0.89937 | -0.00996
[21 empty] | 0.90183 | -0.02222 | 0.90181 | -0.00643 | 0.90181 | -0.00842
[21 empty] | 0.90427 | -0.02005 | 0.90425 | -0.00584 | 0.90425 | -0.00666
[21 empty] | 0.90671 | -0.0185 | 0.90669 | -0.00461 | 0.90669 | -0.00536
[21 empty] | 0.90915 | -0.01649 | 0.90913 | -0.00409 | 0.90913 | -0.00452
[21 empty] | 0.91158 | -0.01358 | 0.91157 | -0.0038 | 0.91157 | -0.00389
[21 empty] | 0.91402 | -0.01199 | 0.914 | -0.0017 | 0.914 | -0.00199
[21 empty] | 0.91646 | -0.01121 | 0.91645 | -0.00204 | 0.91645 | -0.00171
[21 empty] | 0.9189 | -0.0106 | 0.91889 | -0.000762939 | 0.91888 | -0.000264693
[21 empty] | 0.92134 | -0.00807 | 0.92133 | -0.000638378 | 0.92132 | 0.00121
[21 empty] | 0.92378 | -0.00652 | 0.92377 | 0.000202413 | 0.92377 | 0.00123
[21 empty] | 0.92622 | -0.00562 | 0.92621 | 0.000996492 | 0.9262 | 0.00258
[21 empty] | 0.92866 | -0.00492 | 0.92865 | 0.000560527 | 0.92865 | 0.00254
[21 empty] | 0.9311 | -0.00417 | 0.93109 | 0.00154 | 0.93108 | 0.0038
[21 empty] | 0.93354 | -0.00301 | 0.93353 | 0.00207 | 0.93353 | 0.00445
[21 empty] | 0.93598 | -0.00209 | 0.93597 | 0.0016 | 0.93597 | 0.00511
[21 empty] | 0.93842 | -0.00077851 | 0.93841 | 0.00182 | 0.93841 | 0.00528
[21 empty] | 0.94086 | -0.000389255 | 0.94085 | 0.00286 | 0.94085 | 0.00526
[21 empty] | 0.9433 | 0.000404825 | 0.94329 | 0.00237 | 0.94329 | 0.00548
[21 empty] | 0.94574 | 0.000591667 | 0.94573 | 0.00322 | 0.94573 | 0.00651
[21 empty] | 0.94818 | 0.00174 | 0.94818 | 0.00291 | 0.94817 | 0.00701
[21 empty] | 0.95062 | 0.00195 | 0.95061 | 0.00464 | 0.95061 | 0.00799
[21 empty] | 0.95306 | 0.0021 | 0.95306 | 0.00456 | 0.95305 | 0.00702
[21 empty] | 0.9555 | 0.00206 | 0.9555 | 0.00413 | 0.95549 | 0.00779
[21 empty] | 0.95794 | 0.00285 | 0.95794 | 0.00576 | 0.95793 | 0.00789
[21 empty] | 0.96038 | 0.00347 | 0.96038 | 0.00571 | 0.96037 | 0.0085
[21 empty] | 0.96282 | 0.0038 | 0.96282 | 0.00609 | 0.96282 | 0.00797
[21 empty] | 0.96526 | 0.00395 | 0.96526 | 0.00585 | 0.96526 | 0.00873
[21 empty] | 0.9677 | 0.00456 | 0.9677 | 0.00571 | 0.9677 | 0.00967
[21 empty] | 0.97015 | 0.0054 | 0.97014 | 0.00562 | 0.97014 | 0.00906
[21 empty] | 0.97259 | 0.00571 | 0.97258 | 0.00634 | 0.97258 | 0.00948
[21 empty] | 0.97503 | 0.00592 | 0.97503 | 0.00598 | 0.97502 | 0.00948
[21 empty] | 0.97747 | 0.00621 | 0.97747 | 0.00635 | 0.97746 | 0.01074
[21 empty] | 0.97991 | 0.0061 | 0.97991 | 0.00699 | 0.9799 | 0.01085
[21 empty] | 0.98235 | 0.00741 | 0.98235 | 0.008 | 0.98234 | 0.01062
[21 empty] | 0.98479 | 0.00727 | 0.98479 | 0.00763 | 0.98478 | 0.01099
[21 empty] | 0.98723 | 0.00794 | 0.98723 | 0.00789 | 0.98722 | 0.01129
[21 empty] | 0.98967 | 0.00811 | 0.98967 | 0.00875 | 0.98967 | 0.01179
[21 empty] | 0.99211 | 0.00897 | 0.99211 | 0.00825 | 0.99211 | 0.01196
[21 empty] | 0.99455 | 0.00827 | 0.99455 | 0.00825 | 0.99455 | 0.01243
[21 empty] | 0.99699 | 0.00968 | 0.99699 | 0.00858 | 0.99699 | 0.0125
[21 empty] | 0.99943 | 0.01017 | 0.99943 | 0.0088 | 0.99943 | 0.01255
[21 empty] | 1.00187 | 0.01054 | 1.00187 | 0.00937 | 1.00187 | 0.01306
[21 empty] | 0.99944 | 0.00863 | 0.99944 | 0.00789 | 0.99943 | 0.01196
[21 empty] | 0.99699 | 0.0092 | 0.997 | 0.0076 | 0.99699 | 0.01137
[21 empty] | 0.99456 | 0.00764 | 0.99456 | 0.00618 | 0.99455 | 0.01045
[21 empty] | 0.99211 | 0.0076 | 0.99212 | 0.00579 | 0.99211 | 0.00881
[21 empty] | 0.98967 | 0.00629 | 0.98968 | 0.0054 | 0.98967 | 0.00856
[21 empty] | 0.98724 | 0.005 | 0.98724 | 0.00461 | 0.98723 | 0.00757
[21 empty] | 0.98479 | 0.00603 | 0.98479 | 0.00517 | 0.98479 | 0.00722
[21 empty] | 0.98235 | 0.00565 | 0.98235 | 0.00391 | 0.98235 | 0.00688
[21 empty] | 0.97991 | 0.00392 | 0.97991 | 0.00361 | 0.97991 | 0.00656
[21 empty] | 0.97747 | 0.00448 | 0.97747 | 0.00416 | 0.97747 | 0.00609
[21 empty] | 0.97503 | 0.00343 | 0.97503 | 0.00311 | 0.97503 | 0.00529
[21 empty] | 0.97259 | 0.0026 | 0.97259 | 0.00302 | 0.97259 | 0.00497
[21 empty] | 0.97015 | 0.00249 | 0.97015 | 0.0029 | 0.97014 | 0.00534
[21 empty] | 0.96771 | 0.00156 | 0.96771 | 0.00268 | 0.96771 | 0.00427
[21 empty] | 0.96527 | 0.00148 | 0.96527 | 0.00271 | 0.96526 | 0.0045
[21 empty] | 0.96283 | 0.00185 | 0.96283 | 0.00115 | 0.96282 | 0.00349
[21 empty] | 0.96039 | 0.00153 | 0.96039 | 0.00117 | 0.96038 | 0.00311
[21 empty] | 0.95795 | 0.000873488 | 0.95794 | 0.00128 | 0.95794 | 0.00322
[21 empty] | 0.9555 | 0.000562084 | 0.9555 | 0.00177 | 0.9555 | 0.00347
[21 empty] | 0.95306 | 0.000471777 | 0.95306 | 0.00085169 | 0.95306 | 0.00297
[21 empty] | 0.95062 | -0.000418838 | 0.95062 | 0.00137 | 0.95062 | 0.0021
[21 empty] | 0.94818 | 0.00033943 | 0.94818 | 0.00118 | 0.94818 | 0.00188
[21 empty] | 0.94574 | -0.000708444 | 0.94574 | 0.0007209 | 0.94574 | 0.00151
[21 empty] | 0.9433 | -0.000932655 | 0.9433 | 0.000502917 | 0.9433 | 0.00128
[21 empty] | 0.94086 | -0.00115 | 0.94086 | 0.000225768 | 0.94085 | 0.00129
[21 empty] | 0.93842 | -0.00176 | 0.93842 | -0.000284935 | 0.93842 | -0.000140132
[21 empty] | 0.93598 | -0.00195 | 0.93597 | -0.000275592 | 0.93597 | -0.000261579
[21 empty] | 0.93354 | -0.00297 | 0.93353 | -0.00047022 | 0.93353 | -0.000127676
[21 empty] | 0.9311 | -0.00372 | 0.93109 | -0.000786295 | 0.93109 | -0.000314518
[21 empty] | 0.92866 | -0.00481 | 0.92865 | -0.00115 | 0.92865 | -0.000960681
[21 empty] | 0.92622 | -0.00525 | 0.92621 | -0.00158 | 0.92621 | -0.00144
[21 empty] | 0.92378 | -0.00653 | 0.92377 | -0.0029 | 0.92377 | -0.00207
[21 empty] | 0.92134 | -0.0089 | 0.92133 | -0.00232 | 0.92133 | -0.00261
[21 empty] | 0.9189 | -0.00894 | 0.91889 | -0.00323 | 0.91889 | -0.00415
[21 empty] | 0.91646 | -0.01049 | 0.91645 | -0.00385 | 0.91645 | -0.00449
[21 empty] | 0.91402 | -0.01171 | 0.91401 | -0.00404 | 0.91401 | -0.00525
[21 empty] | 0.91158 | -0.01347 | 0.91157 | -0.00524 | 0.91157 | -0.00679
[21 empty] | 0.90914 | -0.01517 | 0.90913 | -0.00487 | 0.90913 | -0.00783
[21 empty] | 0.9067 | -0.017 | 0.90669 | -0.00542 | 0.90669 | -0.00858
[21 empty] | 0.90426 | -0.01756 | 0.90425 | -0.00715 | 0.90425 | -0.00989
[21 empty] | 0.90183 | -0.02065 | 0.90181 | -0.00758 | 0.90181 | -0.01059
[21 empty] | 0.89939 | -0.0223 | 0.89937 | -0.0082 | 0.89937 | -0.01235
[21 empty] | 0.89695 | -0.02502 | 0.89693 | -0.00954 | 0.89694 | -0.01417
[21 empty] | 0.89451 | -0.02697 | 0.89449 | -0.01074 | 0.8945 | -0.01571
[21 empty] | 0.89208 | -0.02933 | 0.89205 | -0.01121 | 0.89206 | -0.01728
[21 empty] | 0.88964 | -0.03273 | 0.88961 | -0.01325 | 0.88962 | -0.01926
[21 empty] | 0.8872 | -0.03609 | 0.88717 | -0.01373 | 0.88718 | -0.0222
[21 empty] | 0.88477 | -0.03935 | 0.88473 | -0.01529 | 0.88474 | -0.02378
[21 empty] | 0.88233 | -0.04246 | 0.8823 | -0.01742 | 0.88231 | -0.02677
[21 empty] | 0.8799 | -0.0468 | 0.87986 | -0.01945 | 0.87987 | -0.02938
[21 empty] | 0.87746 | -0.05193 | 0.87742 | -0.0217 | 0.87743 | -0.03207
[21 empty] | 0.87503 | -0.05624 | 0.87498 | -0.02328 | 0.875 | -0.03513
[21 empty] | 0.8726 | -0.06158 | 0.87255 | -0.02594 | 0.87256 | -0.03858
[21 empty] | 0.87016 | -0.06684 | 0.87011 | -0.02818 | 0.87013 | -0.0414
[21 empty] | 0.86773 | -0.0729 | 0.86767 | -0.03014 | 0.86769 | -0.04554
[21 empty] | 0.8653 | -0.07938 | 0.86524 | -0.03365 | 0.86526 | -0.04976
[21 empty] | 0.86287 | -0.0859 | 0.8628 | -0.03671 | 0.86282 | -0.05411
[21 empty] | 0.86044 | -0.09347 | 0.86036 | -0.03942 | 0.86039 | -0.05833
[21 empty] | 0.85801 | -0.10127 | 0.85793 | -0.04313 | 0.85795 | -0.06297
[21 empty] | 0.85559 | -0.11055 | 0.85549 | -0.04682 | 0.85552 | -0.06941
[21 empty] | 0.85316 | -0.11735 | 0.85306 | -0.05109 | 0.85309 | -0.07471
[21 empty] | 0.85073 | -0.12666 | 0.85063 | -0.05471 | 0.85066 | -0.08156
[21 empty] | 0.84831 | -0.13728 | 0.84819 | -0.06012 | 0.84823 | -0.08733
[21 empty] | 0.84588 | -0.14776 | 0.84576 | -0.06457 | 0.8458 | -0.09446
[21 empty] | 0.84346 | -0.15908 | 0.84333 | -0.07005 | 0.84337 | -0.10248
[21 empty] | 0.84104 | -0.17093 | 0.8409 | -0.07656 | 0.84094 | -0.11128
[21 empty] | 0.83862 | -0.18351 | 0.83847 | -0.0822 | 0.83852 | -0.11916
[21 empty] | 0.8362 | -0.19611 | 0.83604 | -0.09009 | 0.83609 | -0.12933
[21 empty] | 0.83378 | -0.21191 | 0.83361 | -0.0965 | 0.83367 | -0.13862
[21 empty] | 0.83136 | -0.2269 | 0.83119 | -0.10437 | 0.83124 | -0.14982
[21 empty] | 0.82895 | -0.24272 | 0.82876 | -0.11229 | 0.82882 | -0.161
[21 empty] | 0.82653 | -0.26065 | 0.82633 | -0.1212 | 0.8264 | -0.174
[21 empty] | 0.82412 | -0.27916 | 0.82391 | -0.13029 | 0.82398 | -0.18636
[21 empty] | 0.82171 | -0.29885 | 0.82149 | -0.1413 | 0.82156 | -0.20036
[21 empty] | 0.81931 | -0.32017 | 0.81907 | -0.1514 | 0.81914 | -0.21502
[21 empty] | 0.8169 | -0.341 | 0.81665 | -0.16276 | 0.81673 | -0.232
[21 empty] | 0.8145 | -0.36451 | 0.81423 | -0.17559 | 0.81432 | -0.24914
[21 empty] | 0.8121 | -0.38935 | 0.81181 | -0.18913 | 0.81191 | -0.26667
[21 empty] | 0.80969 | -0.41398 | 0.80939 | -0.20294 | 0.8095 | -0.28593
[21 empty] | 0.8073 | -0.44099 | 0.80698 | -0.2187 | 0.80709 | -0.30658
[21 empty] | 0.8049 | -0.46915 | 0.80457 | -0.23447 | 0.80469 | -0.32839
[21 empty] | 0.80251 | -0.49837 | 0.80216 | -0.25113 | 0.80228 | -0.35042
[21 empty] | 0.80012 | -0.52922 | 0.79975 | -0.26992 | 0.79988 | -0.37579
[21 empty] | 0.79773 | -0.56065 | 0.79735 | -0.28961 | 0.79748 | -0.40089
[21 empty] | 0.79534 | -0.59464 | 0.79494 | -0.30915 | 0.79508 | -0.4274
[21 empty] | 0.79296 | -0.62961 | 0.79254 | -0.33096 | 0.79269 | -0.45507
[21 empty] | 0.79057 | -0.66511 | 0.79014 | -0.35295 | 0.7903 | -0.48567
[21 empty] | 0.78819 | -0.70178 | 0.78774 | -0.37717 | 0.78791 | -0.51581
[21 empty] | 0.78581 | -0.74058 | 0.78535 | -0.40156 | 0.78552 | -0.54843
[21 empty] | 0.78344 | -0.78147 | 0.78295 | -0.42698 | 0.78314 | -0.58281
[21 empty] | 0.78106 | -0.82251 | 0.78056 | -0.4542 | 0.78075 | -0.61748
[21 empty] | 0.77869 | -0.8657 | 0.77817 | -0.48274 | 0.77837 | -0.65275
[21 empty] | 0.77632 | -0.90857 | 0.77578 | -0.51148 | 0.77599 | -0.68982
[21 empty] | 0.77395 | -0.95349 | 0.7734 | -0.54282 | 0.77361 | -0.72806
[21 empty] | 0.77158 | -0.99796 | 0.77102 | -0.57362 | 0.77124 | -0.76802
[21 empty] | 0.76922 | -1.04549 | 0.76863 | -0.60574 | 0.76886 | -0.80777
[21 empty] | 0.76685 | -1.09186 | 0.76625 | -0.64001 | 0.76649 | -0.84904
[21 empty] | 0.76449 | -1.1384 | 0.76388 | -0.67352 | 0.76412 | -0.89146
[21 empty] | 0.76212 | -1.18653 | 0.7615 | -0.70868 | 0.76175 | -0.93345
[21 empty] | 0.75976 | -1.23476 | 0.75912 | -0.74477 | 0.75938 | -0.97723
[21 empty] | 0.7574 | -1.28224 | 0.75675 | -0.78053 | 0.75701 | -1.02192
[21 empty] | 0.75503 | -1.33055 | 0.75438 | -0.81781 | 0.75464 | -1.06541
[21 empty] | 0.75267 | -1.3776 | 0.752 | -0.85485 | 0.75228 | -1.11132
[21 empty] | 0.75031 | -1.42562 | 0.74963 | -0.89312 | 0.74991 | -1.15607
[21 empty] | 0.74794 | -1.47373 | 0.74726 | -0.9313 | 0.74755 | -1.202
[21 empty] | 0.74557 | -1.51943 | 0.74489 | -0.97029 | 0.74518 | -1.24699
[21 empty] | 0.74321 | -1.56572 | 0.74252 | -1.00932 | 0.74282 | -1.29259
[21 empty] | 0.74084 | -1.61234 | 0.74015 | -1.04871 | 0.74045 | -1.33841
[21 empty] | 0.73848 | -1.65826 | 0.73778 | -1.08776 | 0.73809 | -1.38435
[21 empty] | 0.73611 | -1.70388 | 0.73541 | -1.12683 | 0.73572 | -1.42919
[21 empty] | 0.73374 | -1.74836 | 0.73305 | -1.16697 | 0.73335 | -1.47546
[21 empty] | 0.73137 | -1.79272 | 0.73068 | -1.20766 | 0.73099 | -1.52002
[21 empty] | 0.729 | -1.83753 | 0.72831 | -1.24811 | 0.72862 | -1.56709
[21 empty] | 0.72664 | -1.88368 | 0.72595 | -1.28887 | 0.72626 | -1.61214
[21 empty] | 0.72427 | -1.92739 | 0.72358 | -1.33054 | 0.72389 | -1.65723
[21 empty] | 0.7219 | -1.97086 | 0.72121 | -1.36994 | 0.72152 | -1.70139
[21 empty] | 0.71952 | -2.01435 | 0.71885 | -1.41099 | 0.71916 | -1.74606
[21 empty] | 0.71715 | -2.05746 | 0.71648 | -1.45223 | 0.71679 | -1.79015
[21 empty] | 0.71478 | -2.09854 | 0.71412 | -1.49401 | 0.71442 | -1.83398
[21 empty] | 0.71241 | -2.14184 | 0.71175 | -1.53491 | 0.71205 | -1.87725
[21 empty] | 0.71003 | -2.18121 | 0.70939 | -1.57577 | 0.70968 | -1.92234
[21 empty] | 0.70765 | -2.22012 | 0.70702 | -1.61614 | 0.70731 | -1.9639
[21 empty] | 0.70527 | -2.2586 | 0.70465 | -1.6555 | 0.70494 | -2.00742
[21 empty] | 0.70289 | -2.29573 | 0.70228 | -1.69672 | 0.70257 | -2.04992
[21 empty] | 0.70051 | -2.33326 | 0.69991 | -1.73547 | 0.7002 | -2.09117
[21 empty] | 0.69813 | -2.36832 | 0.69754 | -1.77405 | 0.69783 | -2.1314
[21 empty] | 0.69574 | -2.4034 | 0.69517 | -1.81335 | 0.69545 | -2.1728
[21 empty] | 0.69336 | -2.43652 | 0.6928 | -1.85139 | 0.69308 | -2.21324
[21 empty] | 0.69097 | -2.47058 | 0.69043 | -1.88891 | 0.6907 | -2.25248
[21 empty] | 0.68859 | -2.50744 | 0.68806 | -1.92639 | 0.68833 | -2.29058
[21 empty] | 0.6862 | -2.54137 | 0.68569 | -1.96591 | 0.68595 | -2.3305
[21 empty] | 0.68382 | -2.57522 | 0.68332 | -2.0041 | 0.68357 | -2.3693
[21 empty] | 0.68142 | -2.60564 | 0.68095 | -2.04211 | 0.68119 | -2.40682
[21 empty] | 0.67904 | -2.63969 | 0.67857 | -2.07834 | 0.67881 | -2.44236
[21 empty] | 0.67665 | -2.67062 | 0.6762 | -2.11653 | 0.67644 | -2.48077
[21 empty] | 0.67426 | -2.70456 | 0.67383 | -2.15261 | 0.67405 | -2.51728
[21 empty] | 0.67187 | -2.73878 | 0.67145 | -2.18975 | 0.67167 | -2.5529
[21 empty] | 0.66948 | -2.76746 | 0.66908 | -2.22714 | 0.66928 | -2.5835
[21 empty] | 0.66709 | -2.80108 | 0.6667 | -2.2623 | 0.6669 | -2.61803
[21 empty] | 0.66469 | -2.82591 | 0.66433 | -2.29782 | 0.66451 | -2.65022
[21 empty] | 0.6623 | -2.85508 | 0.66195 | -2.32999 | 0.66213 | -2.68466
[21 empty] | 0.6599 | -2.88117 | 0.65957 | -2.36282 | 0.65974 | -2.71723
[21 empty] | 0.6575 | -2.90557 | 0.65719 | -2.39714 | 0.65735 | -2.7456
[21 empty] | 0.6551 | -2.93322 | 0.65481 | -2.42914 | 0.65496 | -2.77855
[21 empty] | 0.6527 | -2.95812 | 0.65242 | -2.45861 | 0.65257 | -2.80866
[21 empty] | 0.6503 | -2.98043 | 0.65004 | -2.49234 | 0.65018 | -2.83807
[21 empty] | 0.6479 | -3.00836 | 0.64766 | -2.52429 | 0.64779 | -2.86906
[21 empty] | 0.64549 | -3.02969 | 0.64527 | -2.55652 | 0.64538 | -2.8936
[21 empty] | 0.64309 | -3.05297 | 0.64289 | -2.58839 | 0.643 | -2.92558
[21 empty] | 0.64069 | -3.07901 | 0.64051 | -2.61864 | 0.6406 | -2.9534
[21 empty] | 0.63829 | -3.10358 | 0.63812 | -2.6496 | 0.6382 | -2.97841
[21 empty] | 0.63588 | -3.12607 | 0.63573 | -2.6789 | 0.63581 | -3.00707
[21 empty] | 0.63347 | -3.14594 | 0.63335 | -2.70868 | 0.63341 | -3.03546
[21 empty] | 0.63108 | -3.1731 | 0.63096 | -2.73881 | 0.63101 | -3.05957
[21 empty] | 0.62867 | -3.19256 | 0.62857 | -2.76718 | 0.62862 | -3.08797
[21 empty] | 0.62626 | -3.21567 | 0.62618 | -2.79444 | 0.62622 | -3.11356
[21 empty] | 0.62386 | -3.24052 | 0.62379 | -2.81914 | 0.62382 | -3.13716
[21 empty] | 0.62145 | -3.25774 | 0.62139 | -2.84564 | 0.62141 | -3.15985
[21 empty] | 0.61903 | -3.27404 | 0.619 | -2.87236 | 0.61902 | -3.18776
[21 empty] | 0.61663 | -3.29537 | 0.6166 | -2.89711 | 0.61661 | -3.20673
[21 empty] | 0.61422 | -3.31426 | 0.61421 | -2.92123 | 0.61421 | -3.23458
[21 empty] | 0.61181 | -3.33624 | 0.61181 | -2.94734 | 0.6118 | -3.2526
[21 empty] | 0.6094 | -3.35443 | 0.60942 | -2.97221 | 0.6094 | -3.27468
[21 empty] | 0.60699 | -3.37177 | 0.60703 | -2.99854 | 0.60699 | -3.29624
[21 empty] | 0.60457 | -3.38887 | 0.60462 | -3.02037 | 0.60459 | -3.31815
[21 empty] | 0.60216 | -3.40383 | 0.60223 | -3.04835 | 0.60218 | -3.34111
[21 empty] | 0.59973 | -3.41211 | 0.59983 | -3.06825 | 0.59977 | -3.35696
[21 empty] | 0.59732 | -3.43496 | 0.59743 | -3.09314 | 0.59737 | -3.37982
[21 empty] | 0.59491 | -3.45196 | 0.59504 | -3.11745 | 0.59496 | -3.39866
[21 empty] | 0.59249 | -3.46773 | 0.59262 | -3.13285 | 0.59255 | -3.41679
[21 empty] | 0.59008 | -3.48617 | 0.59022 | -3.15345 | 0.59014 | -3.437
[21 empty] | 0.58766 | -3.50023 | 0.58782 | -3.17732 | 0.58771 | -3.44676
[21 empty] | 0.58526 | -3.52034 | 0.58542 | -3.196 | 0.58532 | -3.47538
[21 empty] | 0.58283 | -3.52911 | 0.58302 | -3.21794 | 0.5829 | -3.48771
[21 empty] | 0.58042 | -3.55013 | 0.58064 | -3.25074 | 0.58048 | -3.50113
[21 empty] | 0.578 | -3.56394 | 0.5782 | -3.25183 | 0.57807 | -3.52041
[21 empty] | 0.57558 | -3.57814 | 0.5758 | -3.27517 | 0.57566 | -3.53733
[21 empty] | 0.57317 | -3.59187 | 0.57339 | -3.29394 | 0.57323 | -3.54896
[21 empty] | 0.57075 | -3.60892 | 0.57099 | -3.31516 | 0.57082 | -3.56601
[21 empty] | 0.56833 | -3.62133 | 0.56857 | -3.32953 | 0.5684 | -3.58055
[21 empty] | 0.5659 | -3.6289 | 0.56617 | -3.3529 | 0.566 | -3.60003
[21 empty] | 0.56349 | -3.6456 | 0.56376 | -3.36553 | 0.56358 | -3.61604
[21 empty] | 0.56107 | -3.65828 | 0.56135 | -3.38381 | 0.56117 | -3.63232
[21 empty] | 0.55864 | -3.66787 | 0.55894 | -3.40388 | 0.55874 | -3.6405
[21 empty] | 0.55622 | -3.68198 | 0.55652 | -3.41565 | 0.55632 | -3.65579
[21 empty] | 0.55379 | -3.69062 | 0.55411 | -3.43198 | 0.55391 | -3.67211
[21 empty] | 0.55138 | -3.70571 | 0.55171 | -3.45506 | 0.55149 | -3.68669
[21 empty] | 0.54896 | -3.71798 | 0.54929 | -3.46306 | 0.54907 | -3.70069
[21 empty] | 0.54652 | -3.72385 | 0.54689 | -3.48503 | 0.54666 | -3.71919
[21 empty] | 0.54411 | -3.73887 | 0.54447 | -3.4996 | 0.54423 | -3.72696
[21 empty] | 0.54169 | -3.75467 | 0.54207 | -3.51981 | 0.54181 | -3.73948
[21 empty] | 0.53926 | -3.76285 | 0.53965 | -3.53035 | 0.53938 | -3.74681
[21 empty] | 0.53685 | -3.77882 | 0.53726 | -3.55759 | 0.53697 | -3.76564
[21 empty] | 0.53442 | -3.78399 | 0.53482 | -3.5629 | 0.53455 | -3.77678
[21 empty] | 0.53199 | -3.79505 | 0.53241 | -3.57819 | 0.53213 | -3.78771
[21 empty] | 0.52956 | -3.80391 | 0.52999 | -3.58812 | 0.5297 | -3.7986
[21 empty] | 0.52714 | -3.8149 | 0.52757 | -3.60003 | 0.52729 | -3.81552
[21 empty] | 0.52472 | -3.82704 | 0.52514 | -3.6062 | 0.52487 | -3.82614
[21 empty] | 0.52229 | -3.83636 | 0.52273 | -3.62287 | 0.52244 | -3.83391
[21 empty] | 0.51987 | -3.84727 | 0.52031 | -3.63866 | 0.52002 | -3.84593
[21 empty] | 0.51744 | -3.85169 | 0.51789 | -3.64944 | 0.51759 | -3.85532
[21 empty] | 0.51502 | -3.8651 | 0.51548 | -3.66673 | 0.51516 | -3.8629
[21 empty] | 0.51258 | -3.87151 | 0.51306 | -3.67609 | 0.51274 | -3.87234
[21 empty] | 0.51016 | -3.88053 | 0.51065 | -3.69585 | 0.51032 | -3.8842
[21 empty] | 0.50772 | -3.88082 | 0.50822 | -3.70079 | 0.50788 | -3.88926
[21 empty] | 0.50529 | -3.89133 | 0.50581 | -3.71467 | 0.50547 | -3.90762
[21 empty] | 0.50286 | -3.89907 | 0.50337 | -3.71894 | 0.50305 | -3.91839
[21 empty] | 0.50046 | -3.92096 | 0.50096 | -3.73189 | 0.50061 | -3.92252
[21 empty] | 0.49802 | -3.9237 | 0.49854 | -3.74384 | 0.49819 | -3.9325
[21 empty] | 0.49559 | -3.92872 | 0.49612 | -3.7578 | 0.49577 | -3.94353
[21 empty] | 0.49316 | -3.9379 | 0.49371 | -3.77337 | 0.49334 | -3.95173
[21 empty] | 0.49074 | -3.95044 | 0.49128 | -3.77912 | 0.49091 | -3.96207
[21 empty] | 0.48831 | -3.95495 | 0.48885 | -3.78947 | 0.4885 | -3.97588
[21 empty] | 0.48588 | -3.96275 | 0.48643 | -3.79939 | 0.48606 | -3.97895
[21 empty] | 0.48346 | -3.97535 | 0.48401 | -3.80883 | 0.48364 | -3.99086
[21 empty] | 0.48104 | -3.9915 | 0.48158 | -3.81909 | 0.48122 | -4.00219
[21 empty] | 0.4786 | -3.99212 | 0.47916 | -3.82823 | 0.47879 | -4.00965
[21 empty] | 0.47617 | -3.99671 | 0.47674 | -3.84082 | 0.47634 | -4.00757
[21 empty] | 0.47376 | -4.01515 | 0.47432 | -3.84903 | 0.47393 | -4.02247
[21 empty] | 0.4713 | -4.00749 | 0.4719 | -3.8613 | 0.4715 | -4.03417
[21 empty] | 0.46888 | -4.01664 | 0.46946 | -3.86504 | 0.46906 | -4.03435
[21 empty] | 0.46646 | -4.03495 | 0.46703 | -3.87036 | 0.46664 | -4.04476
[21 empty] | 0.46401 | -4.02546 | 0.46461 | -3.88193 | 0.46422 | -4.05585
[21 empty] | 0.46158 | -4.03335 | 0.4622 | -3.89951 | 0.46178 | -4.05818
[21 empty] | 0.45915 | -4.03914 | 0.45977 | -3.90223 | 0.45937 | -4.07858
[21 empty] | 0.45672 | -4.04809 | 0.45734 | -3.91017 | 0.45693 | -4.07695
[21 empty] | 0.4543 | -4.05954 | 0.45492 | -3.9224 | 0.45451 | -4.08953
[21 empty] | 0.45187 | -4.06701 | 0.45248 | -3.92596 | 0.45207 | -4.09305
[21 empty] | 0.44943 | -4.07182 | 0.45007 | -3.93786 | 0.44962 | -4.08741
[21 empty] | 0.44699 | -4.07257 | 0.44764 | -3.9472 | 0.44721 | -4.10916
[21 empty] | 0.44457 | -4.0837 | 0.4452 | -3.94695 | 0.44477 | -4.10816
[21 empty] | 0.44212 | -4.07688 | 0.44278 | -3.95896 | 0.44235 | -4.11822
[21 empty] | 0.43972 | -4.10077 | 0.44035 | -3.96261 | 0.43992 | -4.12476
[21 empty] | 0.43728 | -4.10219 | 0.43793 | -3.97465 | 0.43749 | -4.13222
[21 empty] | 0.43483 | -4.0992 | 0.43551 | -3.98876 | 0.43504 | -4.13091
[21 empty] | 0.43242 | -4.11797 | 0.43307 | -3.98862 | 0.43263 | -4.14603
[21 empty] | 0.42999 | -4.12406 | 0.43066 | -4.00373 | 0.43019 | -4.151
[21 empty] | 0.42755 | -4.12688 | 0.42822 | -4.00872 | 0.42778 | -4.1649
[21 empty] | 0.42512 | -4.13291 | 0.42579 | -4.01473 | 0.42533 | -4.16137
[21 empty] | 0.42268 | -4.13622 | 0.42337 | -4.02225 | 0.4229 | -4.17125
[21 empty] | 0.42024 | -4.13283 | 0.42095 | -4.03734 | 0.42047 | -4.17367
[21 empty] | 0.41781 | -4.14173 | 0.41851 | -4.03843 | 0.41804 | -4.18122
[21 empty] | 0.41538 | -4.15044 | 0.41608 | -4.0431 | 0.41562 | -4.1959
[21 empty] | 0.41295 | -4.1541 | 0.41364 | -4.04523 | 0.41317 | -4.19175
[21 empty] | 0.41052 | -4.16014 | 0.41122 | -4.05547 | 0.41075 | -4.20297
[21 empty] | 0.40809 | -4.16912 | 0.40879 | -4.05971 | 0.40832 | -4.20898
[21 empty] | 0.40567 | -4.1819 | 0.40637 | -4.07111 | 0.40588 | -4.21046
[21 empty] | 0.40323 | -4.18703 | 0.40392 | -4.06966 | 0.40345 | -4.218
[21 empty] | 0.40079 | -4.18559 | 0.4015 | -4.0786 | 0.40103 | -4.2305
[21 empty] | 0.39837 | -4.19623 | 0.39907 | -4.08746 | 0.39858 | -4.22345
[21 empty] | 0.39593 | -4.19786 | 0.39666 | -4.10167 | 0.39616 | -4.23726
[21 empty] | 0.39349 | -4.20225 | 0.39422 | -4.10625 | 0.39372 | -4.23909
[21 empty] | 0.39105 | -4.19972 | 0.39178 | -4.10756 | 0.39129 | -4.24487
[21 empty] | 0.38862 | -4.20823 | 0.38935 | -4.10929 | 0.38885 | -4.24478
[21 empty] | 0.38619 | -4.21546 | 0.38692 | -4.11554 | 0.38642 | -4.25558
[21 empty] | 0.38375 | -4.21424 | 0.38449 | -4.12162 | 0.38399 | -4.26083
[21 empty] | 0.38131 | -4.21871 | 0.38204 | -4.12145 | 0.38156 | -4.26503
[21 empty] | 0.37889 | -4.22787 | 0.37962 | -4.13065 | 0.37912 | -4.26963
[21 empty] | 0.37645 | -4.23122 | 0.37719 | -4.13761 | 0.37669 | -4.27537
[21 empty] | 0.374 | -4.22777 | 0.37474 | -4.13499 | 0.37425 | -4.27863
[21 empty] | 0.37158 | -4.23911 | 0.37231 | -4.1394 | 0.37183 | -4.28806
[21 empty] | 0.36915 | -4.24668 | 0.36989 | -4.14961 | 0.36939 | -4.28932
[21 empty] | 0.36671 | -4.24621 | 0.36745 | -4.14838 | 0.36696 | -4.29432
[21 empty] | 0.36425 | -4.23735 | 0.36502 | -4.15861 | 0.36453 | -4.3048
[21 empty] | 0.36185 | -4.26153 | 0.3626 | -4.16872 | 0.36208 | -4.29792
[21 empty] | 0.35941 | -4.2613 | 0.36014 | -4.15872 | 0.35965 | -4.30762
[21 empty] | 0.35698 | -4.2691 | 0.35773 | -4.17773 | 0.35721 | -4.30387
[21 empty] | 0.35455 | -4.27529 | 0.3553 | -4.18166 | 0.35479 | -4.3195
[21 empty] | 0.35211 | -4.27819 | 0.35286 | -4.18507 | 0.35236 | -4.3252
[21 empty] | 0.34966 | -4.2729 | 0.35044 | -4.19368 | 0.34991 | -4.32191
[21 empty] | 0.34725 | -4.28722 | 0.348 | -4.1941 | 0.34748 | -4.3278
[21 empty] | 0.34481 | -4.28965 | 0.34557 | -4.19913 | 0.34505 | -4.33367
[21 empty] | 0.34236 | -4.28808 | 0.34315 | -4.21079 | 0.3426 | -4.32959
[21 empty] | 0.33993 | -4.29269 | 0.34071 | -4.21465 | 0.34018 | -4.3431
[21 empty] | 0.33749 | -4.29209 | 0.33825 | -4.20557 | 0.33773 | -4.33638
[21 empty] | 0.33504 | -4.28714 | 0.33584 | -4.21812 | 0.33529 | -4.33994
[21 empty] | 0.3326 | -4.29155 | 0.33341 | -4.22703 | 0.33286 | -4.34692
[21 empty] | 0.33017 | -4.29476 | 0.331 | -4.24277 | 0.33043 | -4.3538
[21 empty] | 0.32776 | -4.31634 | 0.32854 | -4.23438 | 0.32799 | -4.35343
[21 empty] | 0.32532 | -4.3161 | 0.32612 | -4.24296 | 0.32556 | -4.3574
[21 empty] | 0.32289 | -4.32193 | 0.32366 | -4.23586 | 0.32312 | -4.3612
[21 empty] | 0.32043 | -4.31447 | 0.32125 | -4.25301 | 0.3207 | -4.37023
[21 empty] | 0.31802 | -4.32953 | 0.31878 | -4.23842 | 0.31826 | -4.37431
[21 empty] | 0.31558 | -4.33283 | 0.31636 | -4.24932 | 0.31584 | -4.38681
[21 empty] | 0.31314 | -4.33361 | 0.31393 | -4.25703 | 0.3134 | -4.38785
[21 empty] | 0.3107 | -4.33572 | 0.31149 | -4.2532 | 0.31096 | -4.3864
[21 empty] | 0.30828 | -4.34486 | 0.30908 | -4.27229 | 0.30852 | -4.38629
[21 empty] | 0.30585 | -4.35363 | 0.30664 | -4.27132 | 0.30607 | -4.38371
[21 empty] | 0.3034 | -4.34723 | 0.30422 | -4.28397 | 0.30366 | -4.40065
[21 empty] | 0.30096 | -4.34715 | 0.30177 | -4.27884 | 0.30122 | -4.4058
[21 empty] | 0.29853 | -4.35836 | 0.29934 | -4.28412 | 0.29877 | -4.40004
[21 empty] | 0.29609 | -4.35919 | 0.2969 | -4.28772 | 0.29634 | -4.40292
[21 empty] | 0.29365 | -4.35584 | 0.29447 | -4.29248 | 0.29391 | -4.40932
[21 empty] | 0.29121 | -4.35648 | 0.29204 | -4.2999 | 0.29147 | -4.41403
[21 empty] | 0.28876 | -4.35402 | 0.28962 | -4.30902 | 0.28903 | -4.41441
[21 empty] | 0.28634 | -4.3685 | 0.28718 | -4.30922 | 0.2866 | -4.42259
[21 empty] | 0.28389 | -4.36227 | 0.28472 | -4.30435 | 0.28416 | -4.4241
[21 empty] | 0.28148 | -4.38024 | 0.28229 | -4.30829 | 0.28173 | -4.42809
[21 empty] | 0.27904 | -4.38139 | 0.27986 | -4.31456 | 0.27928 | -4.42274
[21 empty] | 0.2766 | -4.38128 | 0.27744 | -4.32629 | 0.27685 | -4.43055
[21 empty] | 0.27416 | -4.38256 | 0.27499 | -4.32123 | 0.27443 | -4.44454
[21 empty] | 0.27172 | -4.38366 | 0.27256 | -4.32576 | 0.27199 | -4.44594
[21 empty] | 0.26929 | -4.39006 | 0.27013 | -4.33387 | 0.26954 | -4.43657
[21 empty] | 0.26686 | -4.3988 | 0.26769 | -4.33633 | 0.26708 | -4.42956
[21 empty] | 0.26442 | -4.39976 | 0.26526 | -4.34061 | 0.26467 | -4.44781
[21 empty] | 0.26198 | -4.40183 | 0.26282 | -4.34155 | 0.26223 | -4.44596
[21 empty] | 0.25955 | -4.4057 | 0.26039 | -4.346 | 0.25978 | -4.44253
[21 empty] | 0.25711 | -4.4104 | 0.25795 | -4.34555 | 0.25736 | -4.45147
[21 empty] | 0.25467 | -4.40858 | 0.2555 | -4.34524 | 0.25492 | -4.45242
[21 empty] | 0.25222 | -4.4051 | 0.25307 | -4.35181 | 0.25248 | -4.45521
[21 empty] | 0.2498 | -4.41731 | 0.25063 | -4.35111 | 0.25003 | -4.45007
[21 empty] | 0.24735 | -4.41186 | 0.24819 | -4.35324 | 0.2476 | -4.45795
[21 empty] | 0.24492 | -4.42097 | 0.24577 | -4.3632 | 0.24519 | -4.47367
[21 empty] | 0.24248 | -4.41661 | 0.24336 | -4.38145 | 0.24273 | -4.46749
[21 empty] | 0.24004 | -4.42222 | 0.2409 | -4.36778 | 0.2403 | -4.47008
[21 empty] | 0.23761 | -4.42439 | 0.23847 | -4.3748 | 0.23785 | -4.46978
[21 empty] | 0.23516 | -4.42042 | 0.23602 | -4.37099 | 0.23542 | -4.47548
[21 empty] | 0.23273 | -4.43135 | 0.23358 | -4.37205 | 0.23298 | -4.47673
[21 empty] | 0.2303 | -4.43361 | 0.23115 | -4.37962 | 0.23056 | -4.48853
[21 empty] | 0.22786 | -4.43702 | 0.22872 | -4.38394 | 0.22812 | -4.49009
[21 empty] | 0.22541 | -4.43436 | 0.22627 | -4.37814 | 0.22569 | -4.49281
[21 empty] | 0.22297 | -4.43076 | 0.22385 | -4.39041 | 0.22324 | -4.48951
[21 empty] | 0.22054 | -4.4414 | 0.22141 | -4.3929 | 0.22081 | -4.49684
[21 empty] | 0.2181 | -4.44084 | 0.21896 | -4.38773 | 0.21834 | -4.47948
[21 empty] | 0.21568 | -4.4516 | 0.21654 | -4.39663 | 0.21593 | -4.50044
[21 empty] | 0.21324 | -4.45283 | 0.21412 | -4.40928 | 0.2135 | -4.50774
[21 empty] | 0.21079 | -4.45189 | 0.21167 | -4.40585 | 0.21105 | -4.49927
[21 empty] | 0.20835 | -4.45018 | 0.20924 | -4.41152 | 0.20861 | -4.49877
[21 empty] | 0.20592 | -4.45666 | 0.20678 | -4.40459 | 0.20617 | -4.50179
[21 empty] | 0.20346 | -4.4463 | 0.20436 | -4.41209 | 0.20373 | -4.50231
[21 empty] | 0.20105 | -4.46586 | 0.20191 | -4.40816 | 0.20128 | -4.49887
[21 empty] | 0.1986 | -4.45711 | 0.19948 | -4.41412 | 0.19886 | -4.51078
[21 empty] | 0.19616 | -4.46212 | 0.19703 | -4.41048 | 0.19642 | -4.50953
[21 empty] | 0.19372 | -4.46028 | 0.1946 | -4.41798 | 0.19399 | -4.51551
[21 empty] | 0.19128 | -4.46446 | 0.19217 | -4.42116 | 0.19156 | -4.52342
[21 empty] | 0.18886 | -4.47478 | 0.18971 | -4.41359 | 0.1891 | -4.51526
[21 empty] | 0.1864 | -4.46309 | 0.18727 | -4.41603 | 0.18666 | -4.51668
[21 empty] | 0.18397 | -4.46928 | 0.18483 | -4.41582 | 0.18423 | -4.52123
[21 empty] | 0.18152 | -4.46851 | 0.18243 | -4.43687 | 0.18178 | -4.51945
[21 empty] | 0.1791 | -4.4769 | 0.17998 | -4.43206 | 0.17934 | -4.51863
[21 empty] | 0.17666 | -4.47944 | 0.17755 | -4.43642 | 0.17693 | -4.53365
[21 empty] | 0.17423 | -4.48509 | 0.1751 | -4.43378 | 0.17447 | -4.52534
[21 empty] | 0.17177 | -4.47662 | 0.17266 | -4.4329 | 0.17206 | -4.54173
[21 empty] | 0.16935 | -4.48745 | 0.17023 | -4.44333 | 0.16962 | -4.54292
[21 empty] | 0.16689 | -4.47807 | 0.16778 | -4.43816 | 0.16716 | -4.5318
[21 empty] | 0.16447 | -4.49312 | 0.16535 | -4.44448 | 0.16475 | -4.5545
[21 empty] | 0.16203 | -4.49107 | 0.16292 | -4.44797 | 0.16229 | -4.54226
[21 empty] | 0.15959 | -4.49236 | 0.16047 | -4.44112 | 0.15986 | -4.54852
[21 empty] | 0.15715 | -4.49273 | 0.15804 | -4.45206 | 0.15742 | -4.54804
[21 empty] | 0.15472 | -4.50022 | 0.1556 | -4.45023 | 0.15497 | -4.54119
[21 empty] | 0.15227 | -4.49667 | 0.15316 | -4.45138 | 0.15253 | -4.54195
[21 empty] | 0.14983 | -4.49795 | 0.15075 | -4.46631 | 0.1501 | -4.54972
[21 empty] | 0.1474 | -4.50126 | 0.14829 | -4.45677 | 0.14766 | -4.55104
[21 empty] | 0.14497 | -4.51056 | 0.14587 | -4.4683 | 0.14522 | -4.55606
[21 empty] | 0.14252 | -4.50483 | 0.1434 | -4.45695 | 0.14278 | -4.55255
[21 empty] | 0.14009 | -4.5122 | 0.14099 | -4.469 | 0.14035 | -4.55828
[21 empty] | 0.13765 | -4.51188 | 0.13853 | -4.46302 | 0.13791 | -4.56473
[21 empty] | 0.13521 | -4.51508 | 0.1361 | -4.46921 | 0.13547 | -4.5611
[21 empty] | 0.13277 | -4.5161 | 0.13367 | -4.4726 | 0.13303 | -4.56337
[21 empty] | 0.13034 | -4.52281 | 0.13122 | -4.46896 | 0.13058 | -4.55998
[21 empty] | 0.1279 | -4.51891 | 0.12879 | -4.47448 | 0.12815 | -4.56689
[21 empty] | 0.12545 | -4.51456 | 0.12636 | -4.47894 | 0.12571 | -4.56621
[21 empty] | 0.12301 | -4.51836 | 0.12389 | -4.46868 | 0.12326 | -4.55894
[21 empty] | 0.12058 | -4.52611 | 0.12146 | -4.47459 | 0.12083 | -4.56901
[21 empty] | 0.11814 | -4.52479 | 0.11902 | -4.47339 | 0.1184 | -4.57265
[21 empty] | 0.11569 | -4.5223 | 0.1166 | -4.48426 | 0.11595 | -4.567
[21 empty] | 0.11325 | -4.5225 | 0.11417 | -4.49283 | 0.11355 | -4.59196
[21 empty] | 0.11079 | -4.5109 | 0.1117 | -4.47414 | 0.11108 | -4.57539
[21 empty] | 0.10838 | -4.52775 | 0.10928 | -4.48711 | 0.10864 | -4.57628
[21 empty] | 0.10593 | -4.52596 | 0.10685 | -4.49203 | 0.1062 | -4.5805
[21 empty] | 0.10839 | -4.53177 | 0.10929 | -4.49258 | 0.10864 | -4.57499
[21 empty] | 0.11084 | -4.53879 | 0.11171 | -4.48174 | 0.11106 | -4.56285
[21 empty] | 0.11326 | -4.52454 | 0.11413 | -4.46989 | 0.11351 | -4.56727
[21 empty] | 0.1157 | -4.52608 | 0.11657 | -4.47076 | 0.11594 | -4.56383
[21 empty] | 0.11812 | -4.5149 | 0.11905 | -4.48711 | 0.1184 | -4.57172
[21 empty] | 0.12058 | -4.52658 | 0.12146 | -4.47254 | 0.12083 | -4.56752
[21 empty] | 0.123 | -4.51118 | 0.1239 | -4.47325 | 0.12325 | -4.55276
[21 empty] | 0.12543 | -4.50159 | 0.12637 | -4.48499 | 0.1257 | -4.5604
[21 empty] | 0.12788 | -4.50919 | 0.12877 | -4.46461 | 0.12814 | -4.56183
[21 empty] | 0.13031 | -4.50469 | 0.13121 | -4.46405 | 0.13055 | -4.5401
[21 empty] | 0.13276 | -4.50622 | 0.13367 | -4.47352 | 0.13302 | -4.55831
[21 empty] | 0.13519 | -4.50215 | 0.13609 | -4.46425 | 0.13545 | -4.5528
[21 empty] | 0.13763 | -4.49821 | 0.13852 | -4.45793 | 0.1379 | -4.55782
[21 empty] | 0.14007 | -4.49739 | 0.14097 | -4.46095 | 0.14033 | -4.54735
[21 empty] | 0.14251 | -4.49887 | 0.14341 | -4.45982 | 0.14277 | -4.54609
[21 empty] | 0.14495 | -4.49652 | 0.14584 | -4.45152 | 0.14521 | -4.54981
[21 empty] | 0.14739 | -4.49776 | 0.14828 | -4.45455 | 0.14766 | -4.5495
[21 empty] | 0.14983 | -4.49326 | 0.15071 | -4.44559 | 0.15008 | -4.54025
[21 empty] | 0.15227 | -4.49303 | 0.15315 | -4.44791 | 0.1525 | -4.52772
[21 empty] | 0.15471 | -4.4948 | 0.15557 | -4.43494 | 0.15496 | -4.53672
[21 empty] | 0.15715 | -4.49552 | 0.15802 | -4.43951 | 0.1574 | -4.53434
[21 empty] | 0.15959 | -4.49311 | 0.16048 | -4.44851 | 0.15985 | -4.54513
[21 empty] | 0.16204 | -4.49469 | 0.16288 | -4.42429 | 0.16228 | -4.53457
[21 empty] | 0.16446 | -4.48303 | 0.16532 | -4.42631 | 0.16472 | -4.53424
[21 empty] | 0.16689 | -4.47783 | 0.16777 | -4.43037 | 0.16714 | -4.52076
[21 empty] | 0.16935 | -4.48822 | 0.17022 | -4.43768 | 0.16959 | -4.52484
[21 empty] | 0.17178 | -4.48012 | 0.17265 | -4.42899 | 0.17201 | -4.51618
[21 empty] | 0.17421 | -4.4761 | 0.1751 | -4.43271 | 0.17444 | -4.50771
[21 empty] | 0.17665 | -4.47104 | 0.17754 | -4.43274 | 0.1769 | -4.51979
[21 empty] | 0.1791 | -4.4781 | 0.17996 | -4.42198 | 0.17935 | -4.52331
[21 empty] | 0.18152 | -4.46785 | 0.18241 | -4.42751 | 0.18178 | -4.51764
[21 empty] | 0.18397 | -4.47291 | 0.18483 | -4.41181 | 0.18422 | -4.51613
[21 empty] | 0.18641 | -4.46865 | 0.18727 | -4.41468 | 0.18666 | -4.51473
[21 empty] | 0.18883 | -4.45644 | 0.18972 | -4.41635 | 0.18909 | -4.50885
[21 empty] | 0.19128 | -4.4631 | 0.19216 | -4.41669 | 0.19155 | -4.5174
[21 empty] | 0.19371 | -4.45812 | 0.1946 | -4.41902 | 0.19397 | -4.50903
[21 empty] | 0.19616 | -4.45997 | 0.19701 | -4.40216 | 0.19641 | -4.50592
[21 empty] | 0.19861 | -4.46273 | 0.19947 | -4.40884 | 0.19885 | -4.50259
[21 empty] | 0.20104 | -4.45666 | 0.2019 | -4.40627 | 0.20128 | -4.5008
[21 empty] | 0.20347 | -4.45398 | 0.20436 | -4.41455 | 0.20372 | -4.497
[21 empty] | 0.2059 | -4.44526 | 0.20678 | -4.40272 | 0.20615 | -4.49272
[21 empty] | 0.20836 | -4.45837 | 0.20922 | -4.4023 | 0.2086 | -4.49273
[21 empty] | 0.2108 | -4.45437 | 0.21165 | -4.39696 | 0.21104 | -4.493
[21 empty] | 0.21323 | -4.4511 | 0.21409 | -4.39459 | 0.21348 | -4.49469
[21 empty] | 0.21567 | -4.44448 | 0.21652 | -4.38905 | 0.21592 | -4.49376
[21 empty] | 0.21811 | -4.44865 | 0.21895 | -4.38337 | 0.21835 | -4.48873
[21 empty] | 0.22057 | -4.45835 | 0.2214 | -4.38548 | 0.22078 | -4.48068
[21 empty] | 0.22302 | -4.46539 | 0.22386 | -4.39585 | 0.22323 | -4.48132
[21 empty] | 0.22544 | -4.45245 | 0.22629 | -4.38823 | 0.22565 | -4.47363
[21 empty] | 0.22787 | -4.4416 | 0.22871 | -4.37642 | 0.2281 | -4.47869
[21 empty] | 0.23032 | -4.44666 | 0.23115 | -4.37687 | 0.23056 | -4.4854
[21 empty] | 0.23275 | -4.44046 | 0.2336 | -4.38242 | 0.23299 | -4.47796
[21 empty] | 0.2352 | -4.44755 | 0.23601 | -4.36693 | 0.23542 | -4.47176
[21 empty] | 0.23763 | -4.44148 | 0.23846 | -4.37183 | 0.23786 | -4.47065
[21 empty] | 0.24007 | -4.43576 | 0.2409 | -4.37231 | 0.24028 | -4.45812
[21 empty] | 0.24249 | -4.42522 | 0.24334 | -4.36674 | 0.24274 | -4.46858
[21 empty] | 0.24493 | -4.42343 | 0.24577 | -4.36548 | 0.24518 | -4.46885
[21 empty] | 0.24737 | -4.42217 | 0.24819 | -4.35003 | 0.2476 | -4.45824
[21 empty] | 0.24981 | -4.42454 | 0.25062 | -4.34542 | 0.25006 | -4.466
[21 empty] | 0.25224 | -4.41518 | 0.25306 | -4.34419 | 0.25248 | -4.45605
[21 empty] | 0.25468 | -4.41712 | 0.25553 | -4.35716 | 0.25493 | -4.46022
[21 empty] | 0.25712 | -4.41614 | 0.25795 | -4.34975 | 0.25735 | -4.44717
[21 empty] | 0.25957 | -4.41882 | 0.26036 | -4.33272 | 0.2598 | -4.45166
[21 empty] | 0.26199 | -4.40858 | 0.26282 | -4.34228 | 0.26224 | -4.45188
[21 empty] | 0.26444 | -4.40889 | 0.26524 | -4.33163 | 0.26465 | -4.43645
[21 empty] | 0.26687 | -4.40398 | 0.2677 | -4.3412 | 0.2671 | -4.43721
[21 empty] | 0.26932 | -4.40766 | 0.27012 | -4.33057 | 0.26953 | -4.43431
[21 empty] | 0.27174 | -4.39388 | 0.27256 | -4.32588 | 0.27198 | -4.43877
[21 empty] | 0.27419 | -4.40018 | 0.27499 | -4.32137 | 0.27442 | -4.43444
[21 empty] | 0.27661 | -4.38684 | 0.27742 | -4.31691 | 0.27684 | -4.42427
[21 empty] | 0.27904 | -4.38078 | 0.27987 | -4.31917 | 0.27929 | -4.42868
[21 empty] | 0.28148 | -4.37941 | 0.2823 | -4.31106 | 0.28174 | -4.43199
[21 empty] | 0.28393 | -4.38611 | 0.28474 | -4.31319 | 0.28416 | -4.42323
[21 empty] | 0.28635 | -4.37561 | 0.28716 | -4.29926 | 0.28659 | -4.41245
[21 empty] | 0.28879 | -4.36948 | 0.28959 | -4.29658 | 0.28904 | -4.41826
[21 empty] | 0.29121 | -4.36068 | 0.29203 | -4.29202 | 0.29148 | -4.41715
[21 empty] | 0.29364 | -4.35428 | 0.29446 | -4.28965 | 0.29389 | -4.40236
[21 empty] | 0.29612 | -4.37286 | 0.29691 | -4.29284 | 0.29632 | -4.39456
[21 empty] | 0.29854 | -4.36113 | 0.29936 | -4.29488 | 0.29879 | -4.40749
[21 empty] | 0.30098 | -4.35967 | 0.30175 | -4.27111 | 0.30122 | -4.40165
[21 empty] | 0.3034 | -4.3467 | 0.30423 | -4.28976 | 0.30364 | -4.39297
[21 empty] | 0.30583 | -4.34435 | 0.30665 | -4.27624 | 0.30606 | -4.37946
[21 empty] | 0.30827 | -4.33926 | 0.30908 | -4.27338 | 0.30851 | -4.38
[21 empty] | 0.31071 | -4.34133 | 0.31152 | -4.27388 | 0.31095 | -4.38158
[21 empty] | 0.31315 | -4.34004 | 0.31394 | -4.26273 | 0.31338 | -4.37751
[21 empty] | 0.31559 | -4.33879 | 0.31638 | -4.25784 | 0.31583 | -4.37726
[21 empty] | 0.31803 | -4.33775 | 0.3188 | -4.24906 | 0.31826 | -4.37309
[21 empty] | 0.32046 | -4.33174 | 0.32126 | -4.25677 | 0.32069 | -4.3635
[21 empty] | 0.3229 | -4.33041 | 0.32368 | -4.24641 | 0.32313 | -4.36353
[21 empty] | 0.32534 | -4.32777 | 0.32613 | -4.25298 | 0.32558 | -4.37346
[21 empty] | 0.32778 | -4.32615 | 0.32855 | -4.24048 | 0.328 | -4.3581
[21 empty] | 0.33021 | -4.32356 | 0.33099 | -4.2379 | 0.33044 | -4.35674
[21 empty] | 0.33263 | -4.30813 | 0.33344 | -4.24118 | 0.33288 | -4.35668
[21 empty] | 0.33507 | -4.30933 | 0.33586 | -4.23229 | 0.33531 | -4.35126
[21 empty] | 0.3375 | -4.30057 | 0.33828 | -4.21809 | 0.33776 | -4.35273
[21 empty] | 0.33994 | -4.29756 | 0.34072 | -4.22161 | 0.34018 | -4.34366
[21 empty] | 0.34239 | -4.30246 | 0.34315 | -4.21375 | 0.34261 | -4.33624
[21 empty] | 0.34482 | -4.29929 | 0.34558 | -4.20778 | 0.34507 | -4.34346
[21 empty] | 0.34724 | -4.28512 | 0.34802 | -4.20777 | 0.34748 | -4.33002
[21 empty] | 0.34967 | -4.27959 | 0.35045 | -4.19937 | 0.34993 | -4.33149
[21 empty] | 0.35213 | -4.28705 | 0.3529 | -4.2054 | 0.35236 | -4.32584
[21 empty] | 0.35454 | -4.26989 | 0.35533 | -4.19777 | 0.3548 | -4.3239
[21 empty] | 0.357 | -4.27738 | 0.35775 | -4.18684 | 0.35721 | -4.30737
[21 empty] | 0.35942 | -4.26743 | 0.36019 | -4.18366 | 0.35965 | -4.30746
[21 empty] | 0.36187 | -4.27417 | 0.36261 | -4.17616 | 0.36211 | -4.31425
[21 empty] | 0.3643 | -4.26855 | 0.36505 | -4.17466 | 0.36454 | -4.30637
[21 empty] | 0.36674 | -4.2619 | 0.36749 | -4.1702 | 0.36696 | -4.2958
[21 empty] | 0.36918 | -4.26489 | 0.36993 | -4.17172 | 0.36939 | -4.28953
[21 empty] | 0.37162 | -4.26287 | 0.37235 | -4.16145 | 0.37184 | -4.29239
[21 empty] | 0.37404 | -4.24802 | 0.37478 | -4.15682 | 0.37427 | -4.28658
[21 empty] | 0.37647 | -4.24405 | 0.37721 | -4.14785 | 0.37669 | -4.27308
[21 empty] | 0.37892 | -4.24769 | 0.37964 | -4.14351 | 0.37912 | -4.26999
[21 empty] | 0.38134 | -4.23525 | 0.38207 | -4.13689 | 0.38159 | -4.28552
[21 empty] | 0.38378 | -4.23241 | 0.38451 | -4.13706 | 0.38401 | -4.26981
[21 empty] | 0.38622 | -4.23084 | 0.38692 | -4.12022 | 0.38643 | -4.26083
[21 empty] | 0.38862 | -4.21069 | 0.38937 | -4.12339 | 0.38886 | -4.25357
[21 empty] | 0.39108 | -4.21647 | 0.39179 | -4.10952 | 0.3913 | -4.24901
[21 empty] | 0.3935 | -4.20887 | 0.39424 | -4.11463 | 0.39373 | -4.2452
[21 empty] | 0.39594 | -4.20478 | 0.39666 | -4.10507 | 0.39616 | -4.2383
[21 empty] | 0.39837 | -4.19716 | 0.3991 | -4.10346 | 0.39859 | -4.2319
[21 empty] | 0.40081 | -4.19586 | 0.40152 | -4.08889 | 0.40104 | -4.23846
[21 empty] | 0.40325 | -4.19886 | 0.40396 | -4.08859 | 0.40348 | -4.23444
[21 empty] | 0.40568 | -4.18781 | 0.40638 | -4.0793 | 0.4059 | -4.22438
[21 empty] | 0.40812 | -4.18958 | 0.40884 | -4.08769 | 0.40833 | -4.21684
[21 empty] | 0.41055 | -4.18236 | 0.41125 | -4.07405 | 0.41075 | -4.2051
[21 empty] | 0.413 | -4.18712 | 0.41368 | -4.06598 | 0.41321 | -4.2115
[21 empty] | 0.41544 | -4.1832 | 0.4161 | -4.05547 | 0.41563 | -4.19986
[21 empty] | 0.41786 | -4.17543 | 0.41853 | -4.04934 | 0.41806 | -4.19421
[21 empty] | 0.4203 | -4.17083 | 0.42096 | -4.04331 | 0.4205 | -4.19122
[21 empty] | 0.42273 | -4.16509 | 0.42339 | -4.03355 | 0.42293 | -4.18539
[21 empty] | 0.42515 | -4.15427 | 0.42581 | -4.02496 | 0.42535 | -4.17515
[21 empty] | 0.42759 | -4.14862 | 0.42825 | -4.0231 | 0.42778 | -4.16571
[21 empty] | 0.43002 | -4.14382 | 0.43068 | -4.01588 | 0.43021 | -4.16137
[21 empty] | 0.43246 | -4.14323 | 0.43311 | -4.01009 | 0.43266 | -4.16739
[21 empty] | 0.43489 | -4.13846 | 0.43554 | -4.00686 | 0.43508 | -4.15019
[21 empty] | 0.43731 | -4.12238 | 0.43797 | -3.99595 | 0.43751 | -4.14749
[21 empty] | 0.43974 | -4.11715 | 0.44041 | -3.99592 | 0.43995 | -4.14304
[21 empty] | 0.44217 | -4.11171 | 0.44282 | -3.97957 | 0.44238 | -4.13516
[21 empty] | 0.44461 | -4.10823 | 0.44522 | -3.96081 | 0.44482 | -4.13697
[21 empty] | 0.44704 | -4.10147 | 0.44766 | -3.95783 | 0.44723 | -4.12008
[21 empty] | 0.44948 | -4.10268 | 0.45008 | -3.94855 | 0.44968 | -4.12159
[21 empty] | 0.45191 | -4.09182 | 0.45251 | -3.94111 | 0.45211 | -4.11389
[21 empty] | 0.45434 | -4.08397 | 0.45494 | -3.93604 | 0.45453 | -4.10489
[21 empty] | 0.45676 | -4.07559 | 0.45736 | -3.9243 | 0.45696 | -4.09541
[21 empty] | 0.4592 | -4.06946 | 0.45979 | -3.91793 | 0.45939 | -4.08817
[21 empty] | 0.46163 | -4.06792 | 0.46222 | -3.91013 | 0.46182 | -4.08341
[21 empty] | 0.46407 | -4.06197 | 0.46465 | -3.90177 | 0.46425 | -4.07768
[21 empty] | 0.4665 | -4.05818 | 0.46708 | -3.89868 | 0.46667 | -4.06497
[21 empty] | 0.46893 | -4.04859 | 0.4695 | -3.88616 | 0.4691 | -4.05901
[21 empty] | 0.47138 | -4.0535 | 0.47193 | -3.87685 | 0.47154 | -4.05745
[21 empty] | 0.47379 | -4.03503 | 0.47435 | -3.86725 | 0.47396 | -4.04081
[21 empty] | 0.47623 | -4.03371 | 0.47678 | -3.86189 | 0.47639 | -4.03439
[21 empty] | 0.47865 | -4.02175 | 0.47921 | -3.85446 | 0.47881 | -4.02469
[21 empty] | 0.48109 | -4.0186 | 0.48162 | -3.8405 | 0.48125 | -4.02281
[21 empty] | 0.4835 | -4.00363 | 0.48405 | -3.83274 | 0.48368 | -4.01641
[21 empty] | 0.48592 | -3.99178 | 0.48648 | -3.82538 | 0.48612 | -4.01275
[21 empty] | 0.48838 | -3.99846 | 0.48889 | -3.80741 | 0.48853 | -3.99528
[21 empty] | 0.49078 | -3.97702 | 0.49131 | -3.79741 | 0.49097 | -3.99254
[21 empty] | 0.49322 | -3.97118 | 0.49373 | -3.78722 | 0.49339 | -3.98494
[21 empty] | 0.49564 | -3.96241 | 0.49616 | -3.78077 | 0.49582 | -3.97549
[21 empty] | 0.49808 | -3.9623 | 0.49859 | -3.77213 | 0.49823 | -3.9588
[21 empty] | 0.5005 | -3.94701 | 0.501 | -3.75541 | 0.50067 | -3.9546
[21 empty] | 0.50295 | -3.95056 | 0.50345 | -3.75978 | 0.5031 | -3.95125
[21 empty] | 0.50537 | -3.93814 | 0.50587 | -3.74793 | 0.50553 | -3.94226
[21 empty] | 0.5078 | -3.92898 | 0.50829 | -3.73836 | 0.50794 | -3.92378
[21 empty] | 0.51024 | -3.9282 | 0.5107 | -3.71855 | 0.51037 | -3.91569
[21 empty] | 0.51265 | -3.91256 | 0.51312 | -3.70714 | 0.5128 | -3.90701
[21 empty] | 0.51509 | -3.90818 | 0.51553 | -3.69193 | 0.51522 | -3.89491
[21 empty] | 0.51751 | -3.89593 | 0.51795 | -3.68209 | 0.51764 | -3.88535
[21 empty] | 0.51994 | -3.89144 | 0.52037 | -3.6694 | 0.52006 | -3.87332
[21 empty] | 0.52237 | -3.88377 | 0.52279 | -3.65448 | 0.5225 | -3.86913
[21 empty] | 0.52479 | -3.86982 | 0.52521 | -3.6447 | 0.52491 | -3.85182
[21 empty] | 0.52723 | -3.86736 | 0.52763 | -3.6364 | 0.52733 | -3.84131
[21 empty] | 0.52966 | -3.86128 | 0.53004 | -3.61425 | 0.52977 | -3.83794
[21 empty] | 0.53207 | -3.841 | 0.53245 | -3.6023 | 0.53218 | -3.81963
[21 empty] | 0.5345 | -3.83522 | 0.53488 | -3.59623 | 0.53461 | -3.80922
[21 empty] | 0.53692 | -3.82474 | 0.53728 | -3.5707 | 0.53703 | -3.80188
[21 empty] | 0.53934 | -3.80915 | 0.53971 | -3.56506 | 0.53945 | -3.78918
[21 empty] | 0.54177 | -3.80005 | 0.54214 | -3.55634 | 0.54187 | -3.77551
[21 empty] | 0.54419 | -3.78947 | 0.54455 | -3.53959 | 0.5443 | -3.76497
[21 empty] | 0.54661 | -3.77585 | 0.54695 | -3.52143 | 0.54672 | -3.75414
[21 empty] | 0.54903 | -3.76512 | 0.54937 | -3.50745 | 0.54914 | -3.7425
[21 empty] | 0.55146 | -3.75804 | 0.55178 | -3.49056 | 0.55156 | -3.72676
[21 empty] | 0.55388 | -3.7416 | 0.5542 | -3.47851 | 0.55396 | -3.70132
[21 empty] | 0.55631 | -3.73367 | 0.55661 | -3.46167 | 0.55638 | -3.69109
[21 empty] | 0.55873 | -3.72528 | 0.55902 | -3.44246 | 0.55881 | -3.68546
[21 empty] | 0.56115 | -3.71078 | 0.56142 | -3.42294 | 0.56123 | -3.67178
[21 empty] | 0.56358 | -3.70497 | 0.56384 | -3.41238 | 0.56365 | -3.65904
[21 empty] | 0.56601 | -3.69837 | 0.56625 | -3.3925 | 0.56606 | -3.64097
[21 empty] | 0.56843 | -3.68385 | 0.56865 | -3.3725 | 0.56848 | -3.62368
[21 empty] | 0.57085 | -3.66831 | 0.57106 | -3.35416 | 0.57089 | -3.60596
[21 empty] | 0.57327 | -3.65574 | 0.57348 | -3.34167 | 0.57331 | -3.59527
[21 empty] | 0.57569 | -3.64316 | 0.57589 | -3.32283 | 0.57573 | -3.57965
[21 empty] | 0.5781 | -3.62546 | 0.57829 | -3.30507 | 0.57814 | -3.56132
[21 empty] | 0.58052 | -3.61356 | 0.5807 | -3.28369 | 0.58056 | -3.55214
[21 empty] | 0.58293 | -3.59446 | 0.58311 | -3.26655 | 0.58298 | -3.53585
[21 empty] | 0.58536 | -3.58457 | 0.5855 | -3.24192 | 0.58539 | -3.51662
[21 empty] | 0.58776 | -3.56086 | 0.58791 | -3.22362 | 0.58779 | -3.49518
[21 empty] | 0.59019 | -3.5494 | 0.59031 | -3.2015 | 0.59021 | -3.48207
[21 empty] | 0.5926 | -3.53552 | 0.59272 | -3.18325 | 0.59262 | -3.46171
[21 empty] | 0.59502 | -3.51833 | 0.59511 | -3.15584 | 0.59503 | -3.44509
[21 empty] | 0.59743 | -3.5015 | 0.59752 | -3.13912 | 0.59745 | -3.4281
[21 empty] | 0.59984 | -3.48285 | 0.59991 | -3.11286 | 0.59984 | -3.40097
[21 empty] | 0.60227 | -3.47173 | 0.60231 | -3.09134 | 0.60226 | -3.38476
[21 empty] | 0.60469 | -3.45802 | 0.60472 | -3.07156 | 0.60467 | -3.36794
[21 empty] | 0.6071 | -3.43946 | 0.60712 | -3.04846 | 0.60707 | -3.34342
[21 empty] | 0.60951 | -3.42452 | 0.60951 | -3.0204 | 0.60947 | -3.32009
[21 empty] | 0.61192 | -3.40442 | 0.6119 | -2.99446 | 0.61188 | -3.29831
[21 empty] | 0.61434 | -3.38761 | 0.6143 | -2.97149 | 0.61429 | -3.27714
[21 empty] | 0.61675 | -3.37029 | 0.61669 | -2.94506 | 0.61669 | -3.25383
[21 empty] | 0.61915 | -3.347 | 0.61909 | -2.92008 | 0.6191 | -3.23441
[21 empty] | 0.62156 | -3.32715 | 0.62148 | -2.89266 | 0.6215 | -3.21081
[21 empty] | 0.62397 | -3.30745 | 0.62387 | -2.86334 | 0.6239 | -3.1861
[21 empty] | 0.62637 | -3.28115 | 0.62625 | -2.83181 | 0.6263 | -3.1615
[21 empty] | 0.62878 | -3.26233 | 0.62865 | -2.8091 | 0.6287 | -3.13808
[21 empty] | 0.63119 | -3.24414 | 0.63104 | -2.77978 | 0.6311 | -3.11281
[21 empty] | 0.6336 | -3.22136 | 0.63343 | -2.75217 | 0.6335 | -3.08894
[21 empty] | 0.636 | -3.19918 | 0.63581 | -2.72207 | 0.6359 | -3.06442
[21 empty] | 0.63841 | -3.17823 | 0.6382 | -2.69332 | 0.63829 | -3.03334
[21 empty] | 0.64081 | -3.15321 | 0.64059 | -2.66507 | 0.64069 | -3.00418
[21 empty] | 0.64321 | -3.12941 | 0.64298 | -2.63384 | 0.64308 | -2.97602
[21 empty] | 0.64561 | -3.10244 | 0.64536 | -2.60077 | 0.64547 | -2.94515
[21 empty] | 0.64802 | -3.07952 | 0.64774 | -2.57249 | 0.64787 | -2.92055
[21 empty] | 0.65042 | -3.05646 | 0.65013 | -2.54035 | 0.65026 | -2.88765
[21 empty] | 0.65282 | -3.03215 | 0.6525 | -2.50507 | 0.65265 | -2.8555
[21 empty] | 0.65522 | -3.00537 | 0.65488 | -2.47171 | 0.65503 | -2.82305
[21 empty] | 0.65762 | -2.98096 | 0.65727 | -2.44029 | 0.65742 | -2.79225
[21 empty] | 0.66002 | -2.95418 | 0.65964 | -2.40429 | 0.65981 | -2.75947
[21 empty] | 0.66242 | -2.92941 | 0.66202 | -2.37129 | 0.6622 | -2.72729
[21 empty] | 0.66482 | -2.90197 | 0.6644 | -2.33419 | 0.66458 | -2.69276
[21 empty] | 0.66721 | -2.87421 | 0.66677 | -2.29704 | 0.66697 | -2.65908
[21 empty] | 0.6696 | -2.84097 | 0.66915 | -2.26305 | 0.66935 | -2.62308
[21 empty] | 0.67199 | -2.8117 | 0.67152 | -2.22545 | 0.67173 | -2.58942
[21 empty] | 0.67438 | -2.7806 | 0.67389 | -2.18862 | 0.67411 | -2.55211
[21 empty] | 0.67677 | -2.74496 | 0.67626 | -2.15057 | 0.6765 | -2.51716
[21 empty] | 0.67916 | -2.7122 | 0.67864 | -2.1152 | 0.67888 | -2.48289
[21 empty] | 0.68154 | -2.67801 | 0.68101 | -2.07853 | 0.68126 | -2.44346
[21 empty] | 0.68393 | -2.64575 | 0.68338 | -2.03945 | 0.68364 | -2.40703
[21 empty] | 0.68632 | -2.61159 | 0.68576 | -2.00188 | 0.68601 | -2.36894
[21 empty] | 0.6887 | -2.5759 | 0.68813 | -1.9639 | 0.68839 | -2.32932
[21 empty] | 0.69108 | -2.5406 | 0.6905 | -1.92469 | 0.69077 | -2.29027
[21 empty] | 0.69347 | -2.50454 | 0.69286 | -1.88396 | 0.69314 | -2.24788
[21 empty] | 0.69585 | -2.46809 | 0.69523 | -1.84413 | 0.69551 | -2.20874
[21 empty] | 0.69823 | -2.43289 | 0.6976 | -1.80402 | 0.69789 | -2.16712
[21 empty] | 0.70061 | -2.3942 | 0.69997 | -1.76354 | 0.70026 | -2.1248
[21 empty] | 0.70299 | -2.35793 | 0.70233 | -1.72272 | 0.70263 | -2.08141
[21 empty] | 0.70537 | -2.32038 | 0.7047 | -1.68136 | 0.70499 | -2.03694
[21 empty] | 0.70775 | -2.28063 | 0.70706 | -1.64041 | 0.70736 | -1.99256
[21 empty] | 0.71013 | -2.24054 | 0.70943 | -1.59805 | 0.70973 | -1.94891
[21 empty] | 0.7125 | -2.1992 | 0.71179 | -1.55725 | 0.71209 | -1.90336
[21 empty] | 0.71487 | -2.15691 | 0.71416 | -1.51582 | 0.71446 | -1.8591
[21 empty] | 0.71725 | -2.11571 | 0.71652 | -1.47552 | 0.71683 | -1.81488
[21 empty] | 0.71962 | -2.07169 | 0.71889 | -1.43363 | 0.7192 | -1.77056
[21 empty] | 0.72199 | -2.02782 | 0.72126 | -1.3928 | 0.72156 | -1.72561
[21 empty] | 0.72436 | -1.98288 | 0.72362 | -1.3511 | 0.72393 | -1.68065
[21 empty] | 0.72672 | -1.93819 | 0.72599 | -1.30995 | 0.72629 | -1.63394
[21 empty] | 0.72909 | -1.89226 | 0.72835 | -1.2673 | 0.72866 | -1.58777
[21 empty] | 0.73146 | -1.84566 | 0.73072 | -1.22704 | 0.73102 | -1.54087
[21 empty] | 0.73382 | -1.79822 | 0.73308 | -1.18537 | 0.73339 | -1.4948
[21 empty] | 0.73619 | -1.75059 | 0.73545 | -1.14491 | 0.73575 | -1.4484
[21 empty] | 0.73855 | -1.70285 | 0.73781 | -1.10341 | 0.73811 | -1.40182
[21 empty] | 0.74091 | -1.6557 | 0.74018 | -1.06234 | 0.74048 | -1.35369
[21 empty] | 0.74327 | -1.60621 | 0.74255 | -1.02369 | 0.74284 | -1.30648
[21 empty] | 0.74564 | -1.55855 | 0.74491 | -0.98301 | 0.7452 | -1.25964
[21 empty] | 0.748 | -1.51127 | 0.74728 | -0.94358 | 0.74757 | -1.21354
[21 empty] | 0.75036 | -1.46248 | 0.74965 | -0.90463 | 0.74993 | -1.16686
[21 empty] | 0.75273 | -1.41482 | 0.75202 | -0.86651 | 0.7523 | -1.12146
[21 empty] | 0.75509 | -1.36597 | 0.75439 | -0.82798 | 0.75466 | -1.07606
[21 empty] | 0.75746 | -1.31965 | 0.75677 | -0.79131 | 0.75703 | -1.03188
[21 empty] | 0.75982 | -1.27128 | 0.75914 | -0.75506 | 0.7594 | -0.98763
[21 empty] | 0.76218 | -1.22349 | 0.76152 | -0.71884 | 0.76177 | -0.94415
[21 empty] | 0.76455 | -1.17678 | 0.76389 | -0.68401 | 0.76414 | -0.90167
[21 empty] | 0.76691 | -1.13018 | 0.76627 | -0.64971 | 0.76651 | -0.85977
[21 empty] | 0.76928 | -1.08389 | 0.76865 | -0.61656 | 0.76888 | -0.8187
[21 empty] | 0.77165 | -1.03788 | 0.77104 | -0.58471 | 0.77126 | -0.77881
[21 empty] | 0.77402 | -0.99363 | 0.77342 | -0.55223 | 0.77363 | -0.73937
[21 empty] | 0.77638 | -0.94851 | 0.77581 | -0.52395 | 0.77601 | -0.7012
[21 empty] | 0.77875 | -0.90492 | 0.77819 | -0.49417 | 0.77839 | -0.66349
[21 empty] | 0.78113 | -0.86232 | 0.78058 | -0.46507 | 0.78077 | -0.6282
[21 empty] | 0.7835 | -0.81985 | 0.78297 | -0.43824 | 0.78315 | -0.59241
[21 empty] | 0.78587 | -0.77815 | 0.78536 | -0.41138 | 0.78554 | -0.55903
[21 empty] | 0.78825 | -0.73896 | 0.78776 | -0.38588 | 0.78792 | -0.52585
[21 empty] | 0.79063 | -0.69979 | 0.79016 | -0.36249 | 0.79032 | -0.49572
[21 empty] | 0.79301 | -0.66236 | 0.79256 | -0.33915 | 0.79271 | -0.46595
[21 empty] | 0.79539 | -0.62701 | 0.79496 | -0.31732 | 0.7951 | -0.43757
[21 empty] | 0.79778 | -0.59179 | 0.79736 | -0.29661 | 0.7975 | -0.40912
[21 empty] | 0.80016 | -0.55869 | 0.79977 | -0.27709 | 0.79989 | -0.38379
[21 empty] | 0.80255 | -0.52739 | 0.80217 | -0.2582 | 0.8023 | -0.35928
[21 empty] | 0.80495 | -0.49728 | 0.80458 | -0.24184 | 0.8047 | -0.33618
[21 empty] | 0.80734 | -0.46843 | 0.80699 | -0.22479 | 0.8071 | -0.31349
[21 empty] | 0.80974 | -0.44095 | 0.80941 | -0.21004 | 0.80951 | -0.29372
[21 empty] | 0.81214 | -0.41387 | 0.81182 | -0.1953 | 0.81192 | -0.27371
[21 empty] | 0.81454 | -0.3889 | 0.81424 | -0.18195 | 0.81433 | -0.25488
[21 empty] | 0.81694 | -0.36515 | 0.81666 | -0.16931 | 0.81674 | -0.23833
[21 empty] | 0.81935 | -0.34337 | 0.81908 | -0.15743 | 0.81916 | -0.22167
[21 empty] | 0.82175 | -0.32109 | 0.8215 | -0.146 | 0.82157 | -0.20651
[21 empty] | 0.82416 | -0.30131 | 0.82392 | -0.1351 | 0.82399 | -0.192
[21 empty] | 0.82657 | -0.28149 | 0.82634 | -0.12603 | 0.82641 | -0.17787
[21 empty] | 0.82898 | -0.26444 | 0.82877 | -0.11648 | 0.82883 | -0.1656
[21 empty] | 0.83139 | -0.24649 | 0.83119 | -0.1082 | 0.83125 | -0.15273
[21 empty] | 0.83381 | -0.23041 | 0.83362 | -0.09945 | 0.83367 | -0.14149
[21 empty] | 0.83623 | -0.21493 | 0.83605 | -0.09221 | 0.8361 | -0.13199
[21 empty] | 0.83864 | -0.19984 | 0.83848 | -0.08556 | 0.83852 | -0.12234
[21 empty] | 0.84106 | -0.18605 | 0.8409 | -0.07826 | 0.84095 | -0.11214
[21 empty] | 0.84348 | -0.17284 | 0.84334 | -0.07323 | 0.84337 | -0.10337
[21 empty] | 0.8459 | -0.1612 | 0.84576 | -0.06656 | 0.8458 | -0.09573
[21 empty] | 0.84833 | -0.14972 | 0.8482 | -0.06237 | 0.84823 | -0.08878
[21 empty] | 0.85075 | -0.13878 | 0.85063 | -0.05678 | 0.85066 | -0.08151
[21 empty] | 0.85317 | -0.12771 | 0.85306 | -0.05281 | 0.85309 | -0.0752
[21 empty] | 0.8556 | -0.11911 | 0.8555 | -0.04804 | 0.85552 | -0.06905
[21 empty] | 0.85803 | -0.10965 | 0.85793 | -0.0436 | 0.85796 | -0.06434
[21 empty] | 0.86046 | -0.10197 | 0.86036 | -0.04042 | 0.86039 | -0.05878
[21 empty] | 0.86288 | -0.09386 | 0.8628 | -0.03746 | 0.86282 | -0.05313
[21 empty] | 0.86531 | -0.08644 | 0.86524 | -0.0336 | 0.86525 | -0.04881
[21 empty] | 0.86774 | -0.07948 | 0.86767 | -0.03075 | 0.86769 | -0.04459
[21 empty] | 0.87018 | -0.07377 | 0.87011 | -0.02829 | 0.87012 | -0.04019
[21 empty] | 0.87261 | -0.06835 | 0.87254 | -0.02549 | 0.87256 | -0.03656
[21 empty] | 0.87504 | -0.06223 | 0.87498 | -0.02245 | 0.87499 | -0.03257
[21 empty] | 0.87747 | -0.05763 | 0.87742 | -0.02085 | 0.87743 | -0.02919
[21 empty] | 0.87991 | -0.05258 | 0.87986 | -0.01912 | 0.87987 | -0.02653
[21 empty] | 0.88234 | -0.04796 | 0.88229 | -0.01666 | 0.8823 | -0.02402
[21 empty] | 0.88478 | -0.04353 | 0.88473 | -0.01481 | 0.88474 | -0.02063
[21 empty] | 0.88721 | -0.04022 | 0.88717 | -0.01367 | 0.88718 | -0.01895
[21 empty] | 0.88965 | -0.03685 | 0.88961 | -0.0123 | 0.88961 | -0.01599
[21 empty] | 0.89208 | -0.03284 | 0.89205 | -0.01076 | 0.89205 | -0.01479
[21 empty] | 0.89452 | -0.02932 | 0.89449 | -0.00953 | 0.89449 | -0.01314
[21 empty] | 0.89696 | -0.02692 | 0.89693 | -0.00791 | 0.89693 | -0.0107
[21 empty] | 0.89939 | -0.0249 | 0.89937 | -0.00702 | 0.89937 | -0.00993
[21 empty] | 0.90183 | -0.02191 | 0.9018 | -0.00547 | 0.90181 | -0.00866
[21 empty] | 0.90427 | -0.01892 | 0.90425 | -0.00501 | 0.90425 | -0.00691
[21 empty] | 0.90671 | -0.01753 | 0.90668 | -0.00349 | 0.90669 | -0.00576
[21 empty] | 0.90914 | -0.0161 | 0.90912 | -0.00262 | 0.90913 | -0.00445
[21 empty] | 0.91158 | -0.01451 | 0.91157 | -0.00308 | 0.91157 | -0.00353
[21 empty] | 0.91402 | -0.01176 | 0.914 | -0.00156 | 0.91401 | -0.00213
[21 empty] | 0.91646 | -0.01059 | 0.91645 | -0.00163 | 0.91645 | -0.00129
[21 empty] | 0.9189 | -0.00905 | 0.91889 | -0.00103 | 0.91888 | 0.000451536
[21 empty] | 0.92134 | -0.00813 | 0.92133 | -0.000529387 | 0.92133 | 0.000217983
[21 empty] | 0.92378 | -0.00722 | 0.92377 | 0.000451536 | 0.92376 | 0.00131
[21 empty] | 0.92622 | -0.00604 | 0.92621 | 0.000762939 | 0.92621 | 0.00206
[21 empty] | 0.92866 | -0.00506 | 0.92865 | 0.00080965 | 0.92864 | 0.00318
[21 empty] | 0.9311 | -0.0038 | 0.93109 | 0.00171 | 0.93109 | 0.00366
[21 empty] | 0.93354 | -0.00252 | 0.93353 | 0.00163 | 0.93353 | 0.00344
[21 empty] | 0.93598 | -0.00223 | 0.93597 | 0.00257 | 0.93597 | 0.00492
[21 empty] | 0.93842 | -0.00163 | 0.93841 | 0.00352 | 0.93841 | 0.00433
[21 empty] | 0.94086 | -0.00080965 | 0.94085 | 0.0035 | 0.94085 | 0.0049
[21 empty] | 0.9433 | -0.000544957 | 0.94329 | 0.00363 | 0.94329 | 0.0052
[21 empty] | 0.94574 | -4.67106e-05 | 0.94573 | 0.0036 | 0.94573 | 0.00561
[21 empty] | 0.94818 | 0.000996492 | 0.94817 | 0.00504 | 0.94817 | 0.00523
[21 empty] | 0.95062 | 0.00202 | 0.95061 | 0.0045 | 0.95061 | 0.00559
[21 empty] | 0.95306 | 0.00213 | 0.95306 | 0.00441 | 0.95305 | 0.00688
[21 empty] | 0.9555 | 0.00224 | 0.9555 | 0.00478 | 0.95549 | 0.00634
[21 empty] | 0.95794 | 0.00301 | 0.95794 | 0.00511 | 0.95793 | 0.00775
[21 empty] | 0.96038 | 0.00316 | 0.96038 | 0.00654 | 0.96038 | 0.00761
[21 empty] | 0.96282 | 0.00369 | 0.96282 | 0.00539 | 0.96282 | 0.00838
[21 empty] | 0.96526 | 0.00378 | 0.96526 | 0.00599 | 0.96526 | 0.00867
[21 empty] | 0.9677 | 0.0048 | 0.9677 | 0.00645 | 0.9677 | 0.00926
[21 empty] | 0.97015 | 0.00452 | 0.97014 | 0.00646 | 0.97014 | 0.00948
[21 empty] | 0.97259 | 0.00517 | 0.97258 | 0.00682 | 0.97258 | 0.00986
[21 empty] | 0.97503 | 0.00578 | 0.97502 | 0.00699 | 0.97502 | 0.01034
[21 empty] | 0.97747 | 0.00649 | 0.97746 | 0.00729 | 0.97746 | 0.01116
[21 empty] | 0.97991 | 0.00665 | 0.97991 | 0.00736 | 0.9799 | 0.01091
[21 empty] | 0.98235 | 0.00621 | 0.98235 | 0.00729 | 0.98234 | 0.01081
[21 empty] | 0.98479 | 0.00726 | 0.98479 | 0.00761 | 0.98478 | 0.01101
[21 empty] | 0.98723 | 0.0073 | 0.98723 | 0.00793 | 0.98722 | 0.01163
[21 empty] | 0.98967 | 0.00732 | 0.98967 | 0.00764 | 0.98967 | 0.01144
[21 empty] | 0.99211 | 0.00905 | 0.99211 | 0.00791 | 0.99211 | 0.01158
[21 empty] | 0.99455 | 0.00877 | 0.99455 | 0.00917 | 0.99455 | 0.01169
[21 empty] | 0.997 | 0.00869 | 0.99699 | 0.0095 | 0.99699 | 0.01227
[21 empty] | 0.99944 | 0.00898 | 0.99943 | 0.00978 | 0.99943 | 0.01253
[21 empty] | 1.00188 | 0.00933 | 1.00187 | 0.0094 | 1.00187 | 0.01299
[21 empty] | 0.99944 | 0.00763 | 0.99943 | 0.00877 | 0.99943 | 0.01119
[21 empty] | 0.997 | 0.00771 | 0.997 | 0.00747 | 0.99699 | 0.01076

## Fig 5
The data in this spreadsheet was used to produce the figures in the paper
Authors: | Paul Boldrin, Daniel Malko, Asad Mehmood, Ulrike I. Kramm, Stephan Wagner, Stephen Paul, Natascha Weidler, Anthony Kucernak
Title: | Deactivation, reactivation and super-activation of Fe-N/C oxygen reduction electrocatalysts: Gas sorption, physical and electrochemical investigation using NO and O2
Journal: | Applied Catalysis B
DOI: | https://doi.org/10.1016/j.apcatb.2021.120169
Please cite the above reference if you wish to use this data
DOI of data: | DOI.org/10.5281/zenodo.4665382
Figure 5a | [6 empty] | Figure 5b |  |  |  | Figure 5c
IR-corr potential | Background corrt curr density | [5 empty] | Initial |  | After 60s @ -0.3 V |  | time | fuel cell current | 30s decay | 60s decay | 300s decay
Fe-N/C after one year storage |  | Fe-N/C reactivated 600 oC, Ar, 1 hr |  | Fe-N/C reactivated after 3 hr in air
V vs RHE | mA cm-2 | V vs RHE | mA cm-2 | V vs RHE | mA cm-2 |  | V vs RHE | mA cm-2 | V vs RHE | mA cm-2 | s | mA cm-2 | mA cm-2 | mA cm-2 | mA cm-2
1.00203 | -3.17476 | 0.99468 | -0.04671 | 0.99801 | -1.09645 |  | 1.05011 | 0.08455894 | 0.0882 | -5.056799 | 1.02 | 117.99
0.99668 | -1.93537 | 0.99235 | -0.09513 | 0.99318 | -0.33663 |  | 1.02005 | 0.02926153 | 0.11826 | -4.940498 | 2.02 | 118
0.99258 | -1.22927 | 0.98989 | -0.08501 | 0.99027 | -0.18793 |  | 0.98999 | 0.008079116 | 0.14832 | -4.904832 | 3.02 | 118.08
0.9892 | -0.83083 | 0.98741 | -0.07084 | 0.98765 | -0.12861 |  | 0.95993 | -0.005784096 | 0.17838 | -4.893979 | 4.02 | 118.16
0.98621 | -0.59945 | 0.98494 | -0.05932 | 0.98511 | -0.097 |  | 0.92987 | -0.02060869 | 0.20844 | -4.88157 | 5.02 | 117.87
0.98344 | -0.45932 | 0.98248 | -0.05171 | 0.98261 | -0.07808 |  | 0.89981 | -0.04883125 | 0.23849 | -4.883125 | 6.02 | 117.82
0.98079 | -0.36808 | 0.98003 | -0.04553 | 0.98013 | -0.06563 |  | 0.86975 | -0.114627 | 0.26855 | -4.886225 | 7.02 | 118.15
0.9782 | -0.30603 | 0.97757 | -0.04079 | 0.97765 | -0.05515 |  | 0.83969 | -0.2602058 | 0.29861 | -4.906382 | 8.02 | 118.25
0.97565 | -0.26103 | 0.97512 | -0.03709 | 0.97519 | -0.04836 |  | 0.80963 | -0.5472409 | 0.32867 | -4.898628 | 9.02 | 118.07
0.97313 | -0.22662 | 0.97268 | -0.03425 | 0.97273 | -0.04335 |  | 0.77957 | -1.0278 | 0.35873 | -4.892429 | 10.02 | 118.15
0.97063 | -0.20072 | 0.97023 | -0.03183 | 0.97028 | -0.039 |  | 0.74951 | -1.638303 | 0.38879 | -4.914136 | 11.02 | 118.07
0.96814 | -0.17971 | 0.96778 | -0.0301 | 0.96782 | -0.03531 |  | 0.71945 | -2.270676 | 0.41885 | -4.897078 | 12.02 | 118.22
0.96565 | -0.16247 | 0.96534 | -0.02866 | 0.96537 | -0.03237 |  | 0.68939 | -2.864126 | 0.44891 | -4.906382 | 13.02 | 118.04
0.96318 | -0.14922 | 0.96289 | -0.0272 | 0.96292 | -0.02985 |  | 0.65933 | -3.354141 | 0.47897 | -4.88002 | 14.02 | 118.11
0.96071 | -0.13722 | 0.96045 | -0.02625 | 0.96048 | -0.0279 |  | 0.62927 | -3.729411 | 0.50903 | -4.849009 | 15.02 | 118.15
0.95825 | -0.12713 | 0.95801 | -0.02535 | 0.95803 | -0.02658 |  | 0.59921 | -4.02404 | 0.53909 | -4.830401 | 16.02 | 118.24
0.95578 | -0.11843 | 0.95556 | -0.02468 | 0.95558 | -0.02497 |  | 0.56915 | -4.22253 | 0.56915 | -4.734258 | 17.02 | 118.33
0.95332 | -0.11089 | 0.95312 | -0.02412 | 0.95314 | -0.02393 |  | 0.53909 | -4.363643 | 0.59921 | -4.616402 | 18.02 | 118.34
0.95087 | -0.10412 | 0.95068 | -0.02392 | 0.95069 | -0.02256 |  | 0.50903 | -4.481494 | 0.62927 | -4.425671 | 19.02 | 118.35
0.94841 | -0.0984 | 0.94824 | -0.02353 | 0.94825 | -0.02225 |  | 0.47897 | -4.552825 | 0.65933 | -4.106225 | 20.02 | 118.03
0.94596 | -0.09322 | 0.94579 | -0.02348 | 0.94581 | -0.02096 |  | 0.44891 | -4.610203 | 0.68939 | -3.650325 | 21.02 | 117.8
0.94351 | -0.08863 | 0.94335 | -0.0237 | 0.94336 | -0.02065 |  | 0.41885 | -4.662927 | 0.71945 | -3.003684 | 22.02 | 117.76
0.94106 | -0.08465 | 0.94091 | -0.02367 | 0.94092 | -0.0203 |  | 0.38879 | -4.693938 | 0.74951 | -2.242144 | 23.02 | 118.08
0.93861 | -0.08114 | 0.93847 | -0.02401 | 0.93848 | -0.02013 |  | 0.35873 | -4.734258 | 0.77957 | -1.471296 | 24.02 | 118.06
0.93616 | -0.07792 | 0.93603 | -0.02429 | 0.93604 | -0.01946 |  | 0.32867 | -4.755965 | 0.80963 | -0.8254319 | 25.02 | 117.84
0.93371 | -0.07516 | 0.93359 | -0.02475 | 0.93359 | -0.01937 |  | 0.29861 | -4.76217 | 0.83969 | -0.3969766 | 26.02 | 117.85
0.93126 | -0.07277 | 0.93115 | -0.0253 | 0.93115 | -0.01971 |  | 0.26855 | -4.791631 | 0.86975 | -0.1564024 | 27.02 | 117.76
0.92882 | -0.0706 | 0.92871 | -0.0259 | 0.92871 | -0.01982 |  | 0.23849 | -4.807139 | 0.89981 | -0.03575889 | 28.02 | 117.94
0.92637 | -0.06883 | 0.92627 | -0.02653 | 0.92627 | -0.02024 |  | 0.20844 | -4.816443 | 0.92987 | 0.02125996 | 29.02 | 118
0.92393 | -0.0673 | 0.92383 | -0.02755 | 0.92383 | -0.02029 |  | 0.17838 | -4.849009 | 0.95993 | 0.05297154 | 30.02 | 118.08
0.92148 | -0.06611 | 0.92139 | -0.02913 | 0.92139 | -0.02043 |  | 0.14832 | -4.839705 | 0.98999 | 0.07102185 | 31.02 | 118.23
0.91904 | -0.06505 | 0.91896 | -0.03013 | 0.91895 | -0.02098 |  | 0.11826 | -4.852109 | 1.02005 | 0.08981606 | 32.02 | 118.21
0.91659 | -0.06416 | 0.91652 | -0.03157 | 0.91651 | -0.02156 |  | 0.0882 | -4.864512 | 1.05011 | 0.1085483 | 33.02 | 118.24
0.91415 | -0.06374 | 0.91408 | -0.03327 | 0.91407 | -0.02267 |  | 0.11826 | -4.797835 | 1.02005 | 0.04087617 | 34.02 | 118.25
0.91171 | -0.0635 | 0.91164 | -0.03501 | 0.91163 | -0.02322 |  | 0.14832 | -4.773023 | 0.98999 | 0.0123125 | 35.02 | 117.94
0.90927 | -0.06342 | 0.90921 | -0.03711 | 0.90919 | -0.02407 |  | 0.17838 | -4.76062 | 0.95993 | -0.008404726 | 36.02 | 118.01
0.90683 | -0.06351 | 0.90677 | -0.0392 | 0.90676 | -0.02495 |  | 0.20844 | -4.740457 | 0.92987 | -0.03242495 | 37.02 | 118.05
0.90439 | -0.06391 | 0.90433 | -0.04163 | 0.90432 | -0.02666 |  | 0.23849 | -4.735808 | 0.89981 | -0.07826321 | 38.02 | 118.35
0.90195 | -0.06457 | 0.9019 | -0.04428 | 0.90188 | -0.02829 |  | 0.26855 | -4.72185 | 0.86975 | -0.184749 | 39.02 | 118.04
0.89951 | -0.06558 | 0.89946 | -0.04731 | 0.89945 | -0.02977 |  | 0.29861 | -4.704792 | 0.83969 | -0.4069009 | 40.02 | 117.89
0.89707 | -0.06669 | 0.89703 | -0.05036 | 0.89701 | -0.0317 |  | 0.32867 | -4.695488 | 0.80963 | -0.8285315 | 41.02 | 118.2
0.89463 | -0.06815 | 0.8946 | -0.05409 | 0.89458 | -0.0338 |  | 0.35873 | -4.666026 | 0.77957 | -1.474705 | 42.02 | 118.19
0.89219 | -0.0699 | 0.89217 | -0.05792 | 0.89214 | -0.03624 |  | 0.38879 | -4.645869 | 0.74951 | -2.23935 | 43.02 | 118.23
0.88976 | -0.07178 | 0.88973 | -0.06208 | 0.88971 | -0.03853 |  | 0.41885 | -4.621057 | 0.71945 | -2.997485 | 44.02 | 117.89
0.88732 | -0.07403 | 0.8873 | -0.0664 | 0.88728 | -0.0413 |  | 0.44891 | -4.572983 | 0.68939 | -3.651875 | 45.02 | 117.8
0.88488 | -0.07656 | 0.88487 | -0.07172 | 0.88484 | -0.04463 |  | 0.47897 | -4.532668 | 0.65933 | -4.134141 | 46.02 | 118.22
0.88245 | -0.07937 | 0.88244 | -0.07693 | 0.88241 | -0.04777 |  | 0.50903 | -4.47064 | 0.62927 | -4.484593 | 47.02 | 118.03
0.88002 | -0.08249 | 0.88002 | -0.08267 | 0.87998 | -0.05127 |  | 0.53909 | -4.368293 | 0.59921 | -4.710996 | 48.02 | 117.83
0.87758 | -0.08592 | 0.87759 | -0.08851 | 0.87755 | -0.05508 |  | 0.56915 | -4.251992 | 0.56915 | -4.844355 | 49.02 | 117.97
0.87515 | -0.08965 | 0.87516 | -0.09517 | 0.87513 | -0.05936 |  | 0.59921 | -4.06591 | 0.53909 | -4.949802 | 50.02 | 117.99
0.87272 | -0.09376 | 0.87274 | -0.10231 | 0.8727 | -0.06386 |  | 0.62927 | -3.803841 | 0.50903 | -5.018034 | 51.02 | 118.02
0.87029 | -0.09805 | 0.87031 | -0.10948 | 0.87027 | -0.06912 |  | 0.65933 | -3.451834 | 0.47897 | -5.069207 | 52.02 | 118.12
0.86786 | -0.10284 | 0.86789 | -0.11758 | 0.86785 | -0.07396 |  | 0.68939 | -2.958714 | 0.44891 | -5.081301 | 53.02 | 117.98
0.86543 | -0.10798 | 0.86547 | -0.12614 | 0.86542 | -0.07982 |  | 0.71945 | -2.367129 | 0.41885 | -5.132114 | 54.02 | 118.08
0.863 | -0.11342 | 0.86305 | -0.13536 | 0.863 | -0.0861 |  | 0.74951 | -1.702348 | 0.38879 | -5.132114 | 55.02 | 118.2
0.86057 | -0.11926 | 0.86063 | -0.14543 | 0.86058 | -0.0924 |  | 0.77957 | -1.054004 | 0.35873 | -5.132114 | 56.02 | 117.8
0.85814 | -0.1255 | 0.85822 | -0.15567 | 0.85816 | -0.09994 |  | 0.80963 | -0.5486331 | 0.32867 | -5.132114 | 57.02 | 117.79
0.85572 | -0.13216 | 0.8558 | -0.16648 | 0.85575 | -0.10775 |  | 0.83969 | -0.238062 | 0.29861 | -5.182927 | 58.02 | 117.95
0.85329 | -0.13906 | 0.85339 | -0.17824 | 0.85333 | -0.11571 |  | 0.86975 | -0.080031 | 0.26855 | -5.182927 | 59.02 | 117.93
0.85087 | -0.14644 | 0.85097 | -0.19056 | 0.85092 | -0.12441 |  | 0.89981 | -0.006063211 | 0.23849 | -5.182927 | 60.02 | 118.09
0.84845 | -0.1543 | 0.84856 | -0.20353 | 0.8485 | -0.13359 |  | 0.92987 | 0.02622215 | 0.20844 | -5.23374 | 61.02 | 118.28
0.84602 | -0.1626 | 0.84615 | -0.21712 | 0.84609 | -0.14391 |  | 0.95993 | 0.04211672 | 0.17838 | -5.23374 | 62.02 | 118.16
0.8436 | -0.17127 | 0.84374 | -0.2313 | 0.84368 | -0.15441 |  | 0.98999 | 0.0537622 | 0.14832 | -5.23374 | 63.02 | 118.21
0.84118 | -0.18035 | 0.84134 | -0.24629 | 0.84128 | -0.16613 |  | 1.02005 | 0.06556301 | 0.11826 | -5.23374 | 64.02 | 117.93
0.83876 | -0.18994 | 0.83894 | -0.26248 | 0.83888 | -0.17854 |  | 1.05011 | 0.08150407 | 0.0882 | -5.23374 | 65.02 | 117.94
0.83635 | -0.19986 | 0.83653 | -0.27931 | 0.83648 | -0.19128 |  | 1.02005 | 0.02986631 | 0.11826 | -5.182927 | 66.02 | 117.98
0.83393 | -0.21038 | 0.83413 | -0.29657 | 0.83408 | -0.20494 |  | 0.98999 | 0.007830996 | 0.14832 | -5.132114 | 67.02 | 118.08
0.83151 | -0.22127 | 0.83173 | -0.31505 | 0.83168 | -0.21971 |  | 0.95993 | -0.005210315 | 0.17838 | -5.132114 | 68.02 | 118.03
0.8291 | -0.23268 | 0.82934 | -0.33417 | 0.82929 | -0.23525 |  | 0.92987 | -0.01997287 | 0.20844 | -5.081301 | 69.02 | 117.74
0.82669 | -0.24451 | 0.82694 | -0.3543 | 0.8269 | -0.25188 |  | 0.89981 | -0.0483815 | 0.23849 | -5.080061 | 70.02 | 117.89
0.82427 | -0.25672 | 0.82455 | -0.37528 | 0.82451 | -0.26903 |  | 0.86975 | -0.1125493 | 0.26855 | -5.076961 | 71.02 | 117.9
0.82186 | -0.2696 | 0.82216 | -0.39735 | 0.82213 | -0.28756 |  | 0.83969 | -0.2526072 | 0.29861 | -5.066103 | 72.02 | 118.03
0.81945 | -0.28282 | 0.81977 | -0.41988 | 0.81975 | -0.30694 |  | 0.80963 | -0.53375 | 0.32867 | -5.059903 | 73.02 | 118.18
0.81704 | -0.2965 | 0.81739 | -0.44352 | 0.81737 | -0.32715 |  | 0.77957 | -1.00562 | 0.35873 | -5.067652 | 74.02 | 118.02
0.81463 | -0.31078 | 0.81501 | -0.46832 | 0.815 | -0.34881 |  | 0.74951 | -1.608222 | 0.38879 | -5.027337 | 75.02 | 118.17
0.81223 | -0.32542 | 0.81262 | -0.49362 | 0.81263 | -0.37186 |  | 0.71945 | -2.246641 | 0.41885 | -5.030437 | 76.02 | 118.16
0.80982 | -0.34043 | 0.81024 | -0.51994 | 0.81026 | -0.39586 |  | 0.68939 | -2.847068 | 0.44891 | -5.010279 | 77.02 | 118.33
0.80742 | -0.35614 | 0.80787 | -0.54654 | 0.8079 | -0.42045 |  | 0.65933 | -3.341738 | 0.47897 | -4.969959 | 78.02 | 118
0.80501 | -0.37219 | 0.80549 | -0.5754 | 0.80554 | -0.44643 |  | 0.62927 | -3.738714 | 0.50903 | -4.949802 | 79.02 | 117.82
0.80261 | -0.38855 | 0.80312 | -0.60445 | 0.80318 | -0.47391 |  | 0.59921 | -4.037998 | 0.53909 | -4.88002 | 80.02 | 118.04
0.80021 | -0.40537 | 0.80075 | -0.63436 | 0.80083 | -0.50205 |  | 0.56915 | -4.244238 | 0.56915 | -4.807139 | 81.02 | 118.13
0.79781 | -0.42287 | 0.79838 | -0.66505 | 0.79848 | -0.53101 |  | 0.53909 | -4.393105 | 0.59921 | -4.689289 | 82.02 | 118.13
0.79541 | -0.44067 | 0.79601 | -0.6968 | 0.79613 | -0.56183 |  | 0.50903 | -4.510955 | 0.62927 | -4.487698 | 83.02 | 117.96
0.79301 | -0.45874 | 0.79365 | -0.729 | 0.79379 | -0.59305 |  | 0.47897 | -4.583841 | 0.65933 | -4.205473 | 84.02 | 117.88
0.79061 | -0.47738 | 0.79128 | -0.7619 | 0.79145 | -0.62547 |  | 0.44891 | -4.650518 | 0.68939 | -3.757322 | 85.02 | 118.35
0.78822 | -0.49622 | 0.78892 | -0.79585 | 0.78911 | -0.65846 |  | 0.41885 | -4.697038 | 0.71945 | -3.147901 | 86.02 | 118.17
0.78582 | -0.5157 | 0.78656 | -0.82975 | 0.78678 | -0.6925 |  | 0.38879 | -4.724954 | 0.74951 | -2.393643 | 87.02 | 118.22
0.78342 | -0.53549 | 0.7842 | -0.86485 | 0.78445 | -0.72735 |  | 0.35873 | -4.766819 | 0.77957 | -1.587129 | 88.02 | 118.02
0.78103 | -0.55558 | 0.78184 | -0.90014 | 0.78212 | -0.76283 |  | 0.32867 | -4.786982 | 0.80963 | -0.9017276 | 89.02 | 117.94
0.77864 | -0.57611 | 0.77948 | -0.936 | 0.77979 | -0.79833 |  | 0.29861 | -4.799385 | 0.83969 | -0.4352785 | 90.02 | 118.01
0.77625 | -0.59685 | 0.77713 | -0.97192 | 0.77746 | -0.83439 |  | 0.26855 | -4.830401 | 0.86975 | -0.1733206 | 91.02 | 118.01
0.77385 | -0.61781 | 0.77477 | -1.00834 | 0.77513 | -0.87112 |  | 0.23849 | -4.835051 | 0.89981 | -0.04579187 | 92.02 | 118.05
0.77146 | -0.63905 | 0.77242 | -1.04537 | 0.7728 | -0.9074 |  | 0.20844 | -4.841255 | 0.92987 | 0.01611169 | 93.02 | 117.89
0.76907 | -0.66052 | 0.77006 | -1.08207 | 0.77048 | -0.9451 |  | 0.17838 | -4.873816 | 0.95993 | 0.04690838 | 94.02 | 117.95
0.76668 | -0.68229 | 0.76771 | -1.11914 | 0.76815 | -0.98134 |  | 0.14832 | -4.866067 | 0.98999 | 0.06531504 | 95.02 | 117.92
0.76429 | -0.70433 | 0.76535 | -1.1563 | 0.76583 | -1.01863 |  | 0.11826 | -4.870716 | 1.02005 | 0.08542734 | 96.02 | 118.07
0.7619 | -0.72657 | 0.763 | -1.19307 | 0.7635 | -1.05553 |  | 0.0882 | -4.893979 | 1.05011 | 0.1066098 | 97.02 | 117.85
0.75951 | -0.74899 | 0.76064 | -1.22989 | 0.76118 | -1.09203 |  | 0.11826 | -4.822647 | 1.02005 | 0.03918592 | 98.02 | 117.77
0.75713 | -0.77171 | 0.75829 | -1.26639 | 0.75885 | -1.12848 |  | 0.14832 | -4.791631 | 0.98999 | 0.009800356 | 99.02 | 117.76
0.75474 | -0.79416 | 0.75593 | -1.30344 | 0.75652 | -1.16518 |  | 0.17838 | -4.785427 | 0.95993 | -0.0102966 | 100.02 | 117.83
0.75235 | -0.8155 | 0.75358 | -1.33943 | 0.75419 | -1.20087 |  | 0.20844 | -4.757515 | 0.92987 | -0.03422373 | 101.02 | 117.96
0.74996 | -0.83877 | 0.75122 | -1.37588 | 0.75186 | -1.23607 |  | 0.23849 | -4.757515 | 0.89981 | -0.0833186 | 102.02 | 117.86
0.74757 | -0.86176 | 0.74886 | -1.41091 | 0.74953 | -1.27129 |  | 0.26855 | -4.740457 | 0.86975 | -0.192937 | 103.02 | 117.77
0.74518 | -0.88462 | 0.74651 | -1.44658 | 0.7472 | -1.30578 |  | 0.29861 | -4.7203 | 0.83969 | -0.4255091 | 104.02 | 117.91
0.7428 | -0.9077 | 0.74415 | -1.48139 | 0.74486 | -1.34028 |  | 0.32867 | -4.706341 | 0.80963 | -0.8590803 | 105.02 | 117.93
0.74041 | -0.93079 | 0.74179 | -1.51573 | 0.74253 | -1.37351 |  | 0.35873 | -4.67843 | 0.77957 | -1.514096 | 106.02 | 117.93
0.73802 | -0.95391 | 0.73943 | -1.55177 | 0.74019 | -1.4068 |  | 0.38879 | -4.647419 | 0.74951 | -2.27936 | 107.02 | 117.92
0.73564 | -0.97708 | 0.73707 | -1.58519 | 0.73785 | -1.43929 |  | 0.41885 | -4.63346 | 0.71945 | -3.03315 | 108.02 | 118.08
0.73325 | -1.0006 | 0.7347 | -1.61745 | 0.73551 | -1.47266 |  |  |  | 0.68939 | -3.651875 | 109.02 | 117.76
0.73086 | -1.02376 | 0.73234 | -1.65053 | 0.73317 | -1.50288 |  |  |  | 0.65933 | -4.127937 | 110.02 | 117.57
0.72848 | -1.04702 | 0.72997 | -1.68266 | 0.73083 | -1.53477 |  |  |  | 0.62927 | -4.46909 | 111.02 | 117.97
0.72609 | -1.06981 | 0.7276 | -1.71408 | 0.72848 | -1.56463 |  |  |  | 0.59921 | -4.684634 | 112.02 | 118.09
0.7237 | -1.09262 | 0.72524 | -1.74585 | 0.72613 | -1.5945 |  |  |  | 0.56915 | -4.83815 | 113.02 | 117.85
0.72131 | -1.1161 | 0.72287 | -1.77776 | 0.72378 | -1.62405 |  |  |  | 0.53909 | -4.929644 | 114.02 | 117.99
0.71893 | -1.13898 | 0.7205 | -1.80719 | 0.72143 | -1.65317 |  |  |  | 0.50903 | -4.987017 | 115.02 | 117.99
0.71654 | -1.16177 | 0.71813 | -1.83664 | 0.71908 | -1.68108 |  |  |  | 0.47897 | -5.052149 | 116.02 | 117.79
0.71415 | -1.18419 | 0.71575 | -1.86565 | 0.71673 | -1.70978 |  |  |  | 0.44891 | -5.072307 | 117.02 | 117.62
0.71176 | -1.20685 | 0.71338 | -1.89469 | 0.71437 | -1.73625 |  |  |  | 0.41885 | -5.081301 | 118.02 | 117.84
0.70937 | -1.22919 | 0.711 | -1.92283 | 0.71201 | -1.76275 |  |  |  | 0.38879 | -5.132114 | 119.02 | 117.93
0.70698 | -1.25133 | 0.70863 | -1.94956 | 0.70965 | -1.78933 |  |  |  | 0.35873 | -5.132114 | 120.02 | 117.89
0.70459 | -1.27372 | 0.70625 | -1.97693 | 0.70729 | -1.81522 |  |  |  | 0.32867 | -5.182927 | 121.02 | 117.93
0.70221 | -1.29572 | 0.70387 | -2.00349 | 0.70493 | -1.83988 |  |  |  | 0.29861 | -5.182927 | 122.02 | 117.98
0.69982 | -1.31841 | 0.70149 | -2.0299 | 0.70257 | -1.86609 |  |  |  | 0.26855 | -5.182927 | 123.02 | 117.91
0.69743 | -1.34053 | 0.69911 | -2.05687 | 0.7002 | -1.89019 |  |  |  | 0.23849 | -5.182927 | 124.02 | 117.82
0.69504 | -1.36284 | 0.69673 | -2.08304 | 0.69783 | -1.91347 |  |  |  | 0.20844 | -5.182927 | 125.02 | 118
0.69265 | -1.38385 | 0.69435 | -2.10691 | 0.69547 | -1.93692 |  |  |  | 0.17838 | -5.182927 | 126.02 | 118.1
0.69026 | -1.40572 | 0.69196 | -2.13175 | 0.6931 | -1.96089 |  |  |  | 0.14832 | -5.23374 | 127.02 | 117.91
0.68787 | -1.42684 | 0.68958 | -2.157 | 0.69073 | -1.9826 |  |  |  | 0.11826 | -5.23374 | 128.02 | 117.76
0.68548 | -1.44862 | 0.68719 | -2.17969 | 0.68835 | -2.00443 |  |  |  | 0.0882 | -5.23374 | 129.02 | 117.85
0.68308 | -1.47042 | 0.68481 | -2.20351 | 0.68598 | -2.02562 |  |  |  | 0.11826 | -5.132114 | 130.02 | 118
0.68069 | -1.49145 | 0.68242 | -2.22596 | 0.68361 | -2.04924 |  |  |  | 0.14832 | -5.132114 | 131.02 | 118.11
0.6783 | -1.51202 | 0.68003 | -2.24843 | 0.68123 | -2.0699 |  |  |  | 0.17838 | -5.081301 | 132.02 | 117.81
0.67591 | -1.53289 | 0.67765 | -2.27158 | 0.67886 | -2.09136 |  |  |  | 0.20844 | -5.132114 | 133.02 | 117.87
0.67351 | -1.5525 | 0.67526 | -2.29494 | 0.67648 | -2.11151 |  |  |  | 0.23849 | -5.081301 | 134.02 | 117.59
0.67112 | -1.57348 | 0.67286 | -2.31446 | 0.6741 | -2.13165 |  |  |  | 0.26855 | -5.072307 | 135.02 | 117.8
0.66873 | -1.59331 | 0.67048 | -2.33729 | 0.67173 | -2.15249 |  |  |  | 0.29861 | -5.045945 | 136.02 | 117.84
0.66633 | -1.61422 | 0.66809 | -2.35963 | 0.66935 | -2.1728 |  |  |  | 0.32867 | -5.058349 | 137.02 | 117.81
0.66394 | -1.63403 | 0.66569 | -2.37886 | 0.66697 | -2.19183 |  |  |  | 0.35873 | -5.041291 | 138.02 | 117.86
0.66155 | -1.65443 | 0.6633 | -2.40047 | 0.66458 | -2.2101 |  |  |  | 0.38879 | -5.018034 | 139.02 | 117.64
0.65915 | -1.67462 | 0.66091 | -2.42157 | 0.66221 | -2.23102 |  |  |  | 0.41885 | -5.018034 | 140.02 | 117.84
0.65676 | -1.69443 | 0.65852 | -2.44251 | 0.65982 | -2.24731 |  |  |  | 0.44891 | -4.990122 | 141.02 | 118.02
0.65436 | -1.71369 | 0.65612 | -2.46104 | 0.65744 | -2.26752 |  |  |  | 0.47897 | -4.96841 | 142.02 | 117.78
0.65197 | -1.73366 | 0.65373 | -2.48243 | 0.65505 | -2.28463 |  |  |  | 0.50903 | -4.92654 | 143.02 | 117.82
0.64957 | -1.753 | 0.65133 | -2.50179 | 0.65268 | -2.30534 |  |  |  | 0.53909 | -4.856763 | 144.02 | 117.65
0.64718 | -1.77284 | 0.64893 | -2.51979 | 0.65029 | -2.32134 |  |  |  | 0.56915 | -4.80404 | 145.02 | 117.68
0.64478 | -1.79224 | 0.64654 | -2.53942 | 0.6479 | -2.34001 |  |  |  | 0.59921 | -4.666026 | 146.02 | 117.8
0.64238 | -1.81167 | 0.64414 | -2.55796 | 0.64552 | -2.35868 |  |  |  | 0.62927 | -4.459787 | 147.02 | 117.93
0.63999 | -1.83057 | 0.64174 | -2.57603 | 0.64313 | -2.3747 |  |  |  | 0.65933 | -4.18221 | 148.02 | 117.97
0.63759 | -1.8496 | 0.63934 | -2.59435 | 0.64074 | -2.39147 |  |  |  | 0.68939 | -3.737165 | 149.02 | 117.76
0.63519 | -1.86844 | 0.63695 | -2.61431 | 0.63835 | -2.40857 |  |  |  | 0.71945 | -3.140147 | 150.02 | 117.32
0.6328 | -1.88795 | 0.63455 | -2.63133 | 0.63596 | -2.4238 |  |  |  | 0.74951 | -2.393333 | 151.02 | 117.36
0.6304 | -1.90629 | 0.63215 | -2.6514 | 0.63357 | -2.44105 |  |  |  | 0.77957 | -1.591316 | 152.02 | 117.42
0.628 | -1.92494 | 0.62975 | -2.66686 | 0.63118 | -2.45766 |  |  |  | 0.80963 | -0.9043648 | 153.02 | 117.47
0.62561 | -1.94517 | 0.62735 | -2.68567 | 0.6288 | -2.47603 |  |  |  | 0.83969 | -0.4345036 | 154.02 | 117.65
0.62321 | -1.96343 | 0.62495 | -2.70297 | 0.62641 | -2.49167 |  |  |  | 0.86975 | -0.1734136 | 155.02 | 118.04
0.62081 | -1.98167 | 0.62254 | -2.71711 | 0.62401 | -2.50707 |  |  |  | 0.89981 | -0.04504756 | 156.02 | 118.15
0.61841 | -2.00041 | 0.62014 | -2.73455 | 0.62162 | -2.52131 |  |  |  | 0.92987 | 0.01625122 | 157.02 | 117.9
0.61601 | -2.01829 | 0.61774 | -2.75052 | 0.61923 | -2.54034 |  |  |  | 0.95993 | 0.04455132 | 158.02 | 117.93
0.61362 | -2.03738 | 0.61534 | -2.76768 | 0.61683 | -2.55275 |  |  |  | 0.98999 | 0.06433791 | 159.02 | 117.85
0.61122 | -2.05533 | 0.61294 | -2.78534 | 0.61444 | -2.56855 |  |  |  | 1.02005 | 0.08201575 | 160.02 | 117.63
0.60882 | -2.07281 | 0.61052 | -2.79624 | 0.61205 | -2.58596 |  |  |  | 1.05011 | 0.1036946 | 161.02 | 117.75
0.60642 | -2.09153 | 0.60812 | -2.81215 | 0.60965 | -2.59849 |  |  |  | 1.02005 | 0.03676687 | 162.02 | 117.91
0.60402 | -2.10942 | 0.60571 | -2.82797 | 0.60726 | -2.61414 | [5 empty] | 163.02 | 117.9
0.60162 | -2.12784 | 0.60331 | -2.84394 | 0.60486 | -2.6283 | [5 empty] | 164.02 | 118.02
0.59922 | -2.14397 | 0.6009 | -2.85693 | 0.60246 | -2.64264 | [5 empty] | 165.02 | 117.81
0.59682 | -2.16044 | 0.59849 | -2.87128 | 0.60007 | -2.65696 | [5 empty] | 166.02 | 117.88
0.59442 | -2.17846 | 0.59608 | -2.8838 | 0.59768 | -2.67259 | [5 empty] | 167.02 | 117.7
0.59202 | -2.19586 | 0.59366 | -2.89517 | 0.59527 | -2.68354 | [5 empty] | 168.02 | 118.04
0.58962 | -2.21355 | 0.59126 | -2.91211 | 0.59287 | -2.69811 | [5 empty] | 169.02 | 118.06
0.58721 | -2.22951 | 0.58885 | -2.9267 | 0.59047 | -2.71051 | [5 empty] | 170.02 | 117.84
0.58481 | -2.24653 | 0.58645 | -2.94104 | 0.58807 | -2.72466 | [5 empty] | 171.02 | 117.99
0.58241 | -2.26369 | 0.58403 | -2.95066 | 0.58568 | -2.73875 | [5 empty] | 172.02 | 117.94
0.58001 | -2.28013 | 0.58162 | -2.96312 | 0.58326 | -2.74831 | [5 empty] | 173.02 | 117.8
0.5776 | -2.29553 | 0.5792 | -2.97531 | 0.58087 | -2.76407 | [5 empty] | 174.02 | 118.01
0.5752 | -2.31113 | 0.57679 | -2.98831 | 0.57847 | -2.77652 | [5 empty] | 175.02 | 118.19
0.57279 | -2.3264 | 0.57439 | -3.00424 | 0.57607 | -2.79047 | [5 empty] | 176.02 | 118.14
0.57039 | -2.34316 | 0.57197 | -3.01503 | 0.57367 | -2.8017 | [5 empty] | 177.02 | 118.26
0.56798 | -2.35742 | 0.56956 | -3.0263 | 0.57126 | -2.81428 | [5 empty] | 178.02 | 117.8
0.56558 | -2.37316 | 0.56714 | -3.03704 | 0.56885 | -2.82345 | [5 empty] | 179.02 | 117.99
0.56318 | -2.38921 | 0.56472 | -3.04656 | 0.56646 | -2.83924 | [5 empty] | 180.02 | 117.9
0.56076 | -2.40222 | 0.56231 | -3.0592 | 0.56405 | -2.85008 | [5 empty] | 181.02 | 117.55
0.55836 | -2.41939 | 0.55989 | -3.06882 | 0.56165 | -2.86252 | [5 empty] | 182.02 | 117.87
0.55596 | -2.43488 | 0.55748 | -3.08098 | 0.55924 | -2.87191 | [5 empty] | 183.02 | 118.02
0.55355 | -2.44879 | 0.55506 | -3.09056 | 0.55683 | -2.88112 | [5 empty] | 184.02 | 118.16
0.55115 | -2.46434 | 0.55264 | -3.09998 | 0.55442 | -2.89207 | [5 empty] | 185.02 | 117.9
0.54874 | -2.47993 | 0.55023 | -3.11379 | 0.55202 | -2.90602 | [5 empty] | 186.02 | 117.82
0.54633 | -2.49389 | 0.54781 | -3.12333 | 0.54961 | -2.91703 | [5 empty] | 187.02 | 117.97
0.54392 | -2.50633 | 0.5454 | -3.13562 | 0.54721 | -2.92961 | [5 empty] | 188.02 | 118.01
0.54151 | -2.51879 | 0.54298 | -3.14382 | 0.5448 | -2.93895 | [5 empty] | 189.02 | 118.04
0.53909 | -2.52963 | 0.54055 | -3.1494 | 0.5424 | -2.95114 | [5 empty] | 190.02 | 118.21
0.53669 | -2.54513 | 0.53813 | -3.16056 | 0.53999 | -2.96215 | [5 empty] | 191.02 | 118.04
0.53428 | -2.56058 | 0.53573 | -3.17459 | 0.53757 | -2.97 | [5 empty] | 192.02 | 118.07
0.53187 | -2.57304 | 0.5333 | -3.18097 | 0.53516 | -2.97903 | [5 empty] | 193.02 | 117.99
0.52946 | -2.58703 | 0.53088 | -3.19027 | 0.53276 | -2.9931 | [5 empty] | 194.02 | 117.63
0.52705 | -2.59793 | 0.52846 | -3.19806 | 0.53035 | -3.00234 | [5 empty] | 195.02 | 117.83
0.52463 | -2.61041 | 0.52605 | -3.21202 | 0.52793 | -3.00839 | [5 empty] | 196.02 | 118.07
0.52222 | -2.62132 | 0.52362 | -3.21822 | 0.52552 | -3.01956 | [5 empty] | 197.02 | 117.94
0.51981 | -2.63526 | 0.52121 | -3.23066 | 0.52311 | -3.03033 | [5 empty] | 198.02 | 117.97
0.5174 | -2.64768 | 0.51878 | -3.23675 | 0.52071 | -3.0429 | [5 empty] | 199.02 | 117.71
0.51498 | -2.66009 | 0.51637 | -3.24744 | 0.51828 | -3.04744 | [5 empty] | 200.02 | 117.66
0.51256 | -2.66787 | 0.51394 | -3.25369 | 0.51587 | -3.05674 | [5 empty] | 201.02 | 117.74
0.51015 | -2.68192 | 0.51152 | -3.26488 | 0.51346 | -3.06583 | [5 empty] | 202.02 | 117.68
0.50774 | -2.69433 | 0.5091 | -3.27245 | 0.51105 | -3.07519 | [5 empty] | 203.02 | 117.6
0.50533 | -2.70677 | 0.50667 | -3.27581 | 0.50864 | -3.08601 | [5 empty] | 204.02 | 117.86
0.50292 | -2.71926 | 0.50425 | -3.28677 | 0.50622 | -3.09412 | [5 empty] | 205.02 | 117.57
0.5005 | -2.7317 | 0.50183 | -3.29727 | 0.5038 | -3.09995 | [5 empty] | 206.02 | 117.69
0.49808 | -2.73939 | 0.49942 | -3.30674 | 0.50139 | -3.11078 | [5 empty] | 207.02 | 117.9
0.49567 | -2.75336 | 0.49699 | -3.31438 | 0.49898 | -3.11821 | [5 empty] | 208.02 | 118.09
0.49326 | -2.76425 | 0.49457 | -3.32374 | 0.49656 | -3.12646 | [5 empty] | 209.02 | 117.85
0.49084 | -2.77361 | 0.49214 | -3.32825 | 0.49415 | -3.13567 | [5 empty] | 210.02 | 117.92
0.48841 | -2.7814 | 0.48972 | -3.33596 | 0.49174 | -3.14509 | [5 empty] | 211.02 | 117.83
0.486 | -2.79379 | 0.48729 | -3.34211 | 0.48932 | -3.15279 | [5 empty] | 212.02 | 117.8
0.48358 | -2.80323 | 0.48487 | -3.3501 | 0.4869 | -3.16072 | [5 empty] | 213.02 | 117.89
0.48117 | -2.8156 | 0.48245 | -3.35927 | 0.48449 | -3.16986 | [5 empty] | 214.02 | 117.75
0.47875 | -2.82646 | 0.48003 | -3.36852 | 0.48208 | -3.17898 | [5 empty] | 215.02 | 117.9
0.47634 | -2.83578 | 0.47761 | -3.37649 | 0.47965 | -3.18365 | [5 empty] | 216.02 | 117.98
0.47392 | -2.84815 | 0.47518 | -3.38099 | 0.47723 | -3.19148 | [5 empty] | 217.02 | 117.79
0.4715 | -2.85749 | 0.47275 | -3.38566 | 0.47481 | -3.19785 | [5 empty] | 218.02 | 117.76
0.46909 | -2.86839 | 0.47033 | -3.3951 | 0.4724 | -3.20825 | [5 empty] | 219.02 | 117.67
0.46667 | -2.87776 | 0.4679 | -3.40139 | 0.46997 | -3.2116 | [5 empty] | 220.02 | 118.17
0.46425 | -2.88715 | 0.46547 | -3.40749 | 0.46755 | -3.2194 | [5 empty] | 221.02 | 118.18
0.46183 | -2.89643 | 0.46305 | -3.41341 | 0.46513 | -3.22401 | [5 empty] | 222.02 | 117.91
0.45941 | -2.90574 | 0.46062 | -3.4199 | 0.46272 | -3.2334 | [5 empty] | 223.02 | 117.72
0.45699 | -2.91499 | 0.4582 | -3.42912 | 0.4603 | -3.24115 | [5 empty] | 224.02 | 117.79
0.45457 | -2.92273 | 0.45579 | -3.44315 | 0.45789 | -3.25194 | [5 empty] | 225.02 | 117.51
0.45215 | -2.93356 | 0.45335 | -3.44477 | 0.45546 | -3.25498 | [5 empty] | 226.02 | 117.74
0.44973 | -2.94133 | 0.45093 | -3.45076 | 0.45304 | -3.26099 | [5 empty] | 227.02 | 117.75
0.44731 | -2.9522 | 0.44849 | -3.45395 | 0.45063 | -3.27201 | [5 empty] | 228.02 | 117.59
0.44488 | -2.9569 | 0.44606 | -3.45683 | 0.4482 | -3.27662 | [5 empty] | 229.02 | 117.79
0.44246 | -2.9646 | 0.44364 | -3.46619 | 0.44577 | -3.27975 | [5 empty] | 230.02 | 117.7
0.44004 | -2.97542 | 0.44121 | -3.47091 | 0.44336 | -3.28913 | [5 empty] | 231.02 | 117.61
0.43763 | -2.98621 | 0.43878 | -3.47695 | 0.44094 | -3.29507 | [5 empty] | 232.02 | 117.59
0.4352 | -2.99086 | 0.43636 | -3.48492 | 0.43851 | -3.29981 | [5 empty] | 233.02 | 117.66
0.43278 | -3.00173 | 0.43393 | -3.4911 | 0.43608 | -3.30454 | [5 empty] | 234.02 | 117.78
0.43036 | -3.0126 | 0.4315 | -3.49738 | 0.43366 | -3.30913 | [5 empty] | 235.02 | 117.71
0.42794 | -3.02034 | 0.42908 | -3.50329 | 0.43124 | -3.31667 | [5 empty] | 236.02 | 117.8
0.42552 | -3.02814 | 0.42665 | -3.50789 | 0.42882 | -3.32452 | [5 empty] | 237.02 | 117.62
0.42309 | -3.0358 | 0.42422 | -3.51264 | 0.4264 | -3.3323 | [5 empty] | 238.02 | 117.6
0.42067 | -3.04189 | 0.42179 | -3.52017 | 0.42398 | -3.33859 | [5 empty] | 239.02 | 117.77
0.41824 | -3.04646 | 0.41937 | -3.52646 | 0.42157 | -3.34614 | [5 empty] | 240.02 | 117.95
0.41582 | -3.05568 | 0.41694 | -3.53112 | 0.41914 | -3.35069 | [5 empty] | 241.02 | 118.06
0.41339 | -3.0634 | 0.41451 | -3.53873 | 0.41671 | -3.35564 | [5 empty] | 242.02 | 118.08
0.41097 | -3.06955 | 0.41207 | -3.54048 | 0.41429 | -3.36316 | [5 empty] | 243.02 | 118.03
0.40855 | -3.0788 | 0.40964 | -3.54346 | 0.41188 | -3.37084 | [5 empty] | 244.02 | 118.22
0.40612 | -3.08503 | 0.40722 | -3.55116 | 0.40945 | -3.37528 | [5 empty] | 245.02 | 118.02
0.40369 | -3.08961 | 0.40479 | -3.55724 | 0.40702 | -3.37993 | [5 empty] | 246.02 | 117.93
0.40127 | -3.10043 | 0.40236 | -3.56346 | 0.4046 | -3.38586 | [5 empty] | 247.02 | 117.85
0.39884 | -3.10323 | 0.39993 | -3.5683 | 0.40218 | -3.39254 | [5 empty] | 248.02 | 117.88
0.39642 | -3.11105 | 0.39749 | -3.56782 | 0.39974 | -3.39373 | [5 empty] | 249.02 | 117.99
0.39399 | -3.11879 | 0.39507 | -3.57706 | 0.39733 | -3.4016 | [5 empty] | 250.02 | 118.02
0.39158 | -3.12966 | 0.39264 | -3.5832 | 0.39489 | -3.40444 | [5 empty] | 251.02 | 118.14
0.38915 | -3.13419 | 0.39021 | -3.58639 | 0.39249 | -3.41699 | [5 empty] | 252.02 | 117.97
0.38672 | -3.13892 | 0.38779 | -3.59421 | 0.39005 | -3.41854 | [5 empty] | 253.02 | 117.57
0.38429 | -3.14656 | 0.38535 | -3.59547 | 0.38763 | -3.42448 | [5 empty] | 254.02 | 117.73
0.38187 | -3.15262 | 0.38291 | -3.5955 | 0.38521 | -3.43081 | [5 empty] | 255.02 | 117.82
0.37944 | -3.16031 | 0.38049 | -3.60462 | 0.38278 | -3.43368 | [5 empty] | 256.02 | 118.01
0.37702 | -3.16793 | 0.37805 | -3.60757 | 0.38034 | -3.43369 | [5 empty] | 257.02 | 117.96
0.37459 | -3.17406 | 0.37564 | -3.6184 | 0.37794 | -3.44735 | [5 empty] | 258.02 | 117.86
0.37216 | -3.17721 | 0.37321 | -3.62293 | 0.3755 | -3.44889 | [5 empty] | 259.02 | 117.78
0.36973 | -3.18322 | 0.37078 | -3.62751 | 0.37309 | -3.45963 | [5 empty] | 260.02 | 117.69
0.36731 | -3.19102 | 0.36834 | -3.62908 | 0.37067 | -3.46404 | [5 empty] | 261.02 | 117.61
0.36488 | -3.19547 | 0.3659 | -3.63044 | 0.36822 | -3.46116 | [5 empty] | 262.02 | 117.77
0.36245 | -3.2031 | 0.36347 | -3.63664 | 0.36581 | -3.47184 | [5 empty] | 263.02 | 117.88
0.36002 | -3.20771 | 0.36105 | -3.64425 | 0.36337 | -3.47329 | [5 empty] | 264.02 | 117.89
0.35759 | -3.21224 | 0.35862 | -3.65028 | 0.36097 | -3.48699 | [5 empty] | 265.02 | 117.85
0.35517 | -3.21993 | 0.35618 | -3.65 | 0.35853 | -3.48688 | [5 empty] | 266.02 | 117.72
0.35274 | -3.22602 | 0.35375 | -3.6546 | 0.3561 | -3.48992 | [5 empty] | 267.02 | 117.72
0.35031 | -3.2306 | 0.35133 | -3.66216 | 0.35367 | -3.49426 | [5 empty] | 268.02 | 117.79
0.34788 | -3.23679 | 0.34889 | -3.66502 | 0.35124 | -3.499 | [5 empty] | 269.02 | 117.65
0.34546 | -3.24287 | 0.34645 | -3.66652 | 0.34883 | -3.50647 | [5 empty] | 270.02 | 117.69
0.34303 | -3.249 | 0.34402 | -3.66926 | 0.34639 | -3.50782 | [5 empty] | 271.02 | 117.73
0.3406 | -3.255 | 0.34159 | -3.67693 | 0.34397 | -3.51553 | [5 empty] | 272.02 | 117.52
0.33817 | -3.25954 | 0.33915 | -3.67522 | 0.34154 | -3.51854 | [5 empty] | 273.02 | 117.62
0.33574 | -3.26406 | 0.33673 | -3.68434 | 0.33912 | -3.52593 | [5 empty] | 274.02 | 117.73
0.33331 | -3.27021 | 0.3343 | -3.68738 | 0.3367 | -3.53341 | [5 empty] | 275.02 | 117.56
0.33089 | -3.27939 | 0.33187 | -3.69621 | 0.33428 | -3.53805 | [5 empty] | 276.02 | 117.84
0.32845 | -3.27927 | 0.32944 | -3.69909 | 0.33184 | -3.53945 | [5 empty] | 277.02 | 117.89
0.32602 | -3.28388 | 0.327 | -3.69898 | 0.32942 | -3.5453 | [5 empty] | 278.02 | 117.94
0.32359 | -3.28989 | 0.32457 | -3.70312 | 0.32698 | -3.54642 | [5 empty] | 279.02 | 118.11
0.32116 | -3.29442 | 0.32213 | -3.7061 | 0.32457 | -3.55572 | [5 empty] | 280.02 | 118.01
0.31874 | -3.29988 | 0.31971 | -3.7134 | 0.32213 | -3.55823 | [5 empty] | 281.02 | 117.93
0.31631 | -3.30468 | 0.31728 | -3.71793 | 0.3197 | -3.55981 | [5 empty] | 282.02 | 117.74
0.31388 | -3.31094 | 0.31484 | -3.72075 | 0.31726 | -3.56266 | [5 empty] | 283.02 | 117.74
0.31145 | -3.31704 | 0.31242 | -3.72679 | 0.31484 | -3.56821 | [5 empty] | 284.02 | 117.39
0.30902 | -3.32176 | 0.30997 | -3.72662 | 0.3124 | -3.56824 | [5 empty] | 285.02 | 117.37
0.30659 | -3.32469 | 0.30754 | -3.73081 | 0.30998 | -3.57563 | [5 empty] | 286.02 | 117.42
0.30415 | -3.32761 | 0.30511 | -3.73344 | 0.30757 | -3.5862 | [5 empty] | 287.02 | 117.41
0.30172 | -3.33363 | 0.30268 | -3.73945 | 0.30513 | -3.58443 | [5 empty] | 288.02 | 117.61
0.2993 | -3.33973 | 0.30024 | -3.74195 | 0.30269 | -3.58725 | [5 empty] | 289.02 | 117.95
0.29686 | -3.34264 | 0.29781 | -3.74505 | 0.30027 | -3.59452 | [5 empty] | 290.02 | 117.97
0.29443 | -3.34716 | 0.29538 | -3.74929 | 0.29785 | -3.59897 | [5 empty] | 291.02 | 117.75
0.29199 | -3.34856 | 0.29295 | -3.75363 | 0.29542 | -3.60321 | [5 empty] | 292.02 | 117.83
0.28956 | -3.35313 | 0.2905 | -3.7527 | 0.293 | -3.61054 | [5 empty] | 293.02 | 117.85
0.28714 | -3.35908 | 0.28807 | -3.75604 | 0.29055 | -3.60702 | [5 empty] | 294.02 | 117.59
0.28471 | -3.36355 | 0.28565 | -3.76367 | 0.28813 | -3.61425 | [5 empty] | 295.02 | 118.07
0.28227 | -3.36804 | 0.28321 | -3.76774 | 0.28571 | -3.62041 | [5 empty] | 296.02 | 118.02
0.27984 | -3.37093 | 0.28078 | -3.76895 | 0.28326 | -3.61833 | [5 empty] | 297.02 | 117.65
0.27741 | -3.37391 | 0.27833 | -3.76847 | 0.28084 | -3.62552 | [5 empty] | 298.02 | 117.69
0.27498 | -3.37987 | 0.27591 | -3.77597 | 0.27841 | -3.62843 | [5 empty] | 299.02 | 117.78
0.27255 | -3.38429 | 0.27347 | -3.77839 | 0.27599 | -3.6345 | [5 empty] | 300.02 | 117.66
0.27012 | -3.39038 | 0.27104 | -3.78138 | 0.27355 | -3.63712 | [5 empty] | 301.02 | 117.61
0.26769 | -3.39634 | 0.2686 | -3.781 | 0.27112 | -3.63883 | [5 empty] | 302.02 | 117.76
0.26526 | -3.39922 | 0.26617 | -3.78527 | 0.26868 | -3.64159 | [5 empty] | 303.02 | 117.74
0.26282 | -3.39894 | 0.26373 | -3.78776 | 0.26626 | -3.64768 | [5 empty] | 304.02 | 117.7
0.2604 | -3.40807 | 0.26131 | -3.79555 | 0.26382 | -3.64881 | [5 empty] | 305.02 | 117.6
0.25795 | -3.40772 | 0.25886 | -3.79348 | 0.26139 | -3.65171 | [5 empty] | 306.02 | 117.62
0.25553 | -3.41529 | 0.25643 | -3.79908 | 0.25893 | -3.64534 | [5 empty] | 307.02 | 117.6
0.2531 | -3.41816 | 0.254 | -3.80338 | 0.25649 | -3.64627 | [5 empty] | 308.02 | 117.64
0.25066 | -3.42104 | 0.25157 | -3.80766 | 0.25407 | -3.65241 | [5 empty] | 309.02 | 117.66
0.24822 | -3.42225 | 0.24913 | -3.80693 | 0.25164 | -3.65633 | [5 empty] | 310.02 | 117.72
0.24579 | -3.42666 | 0.24669 | -3.80834 | 0.24922 | -3.66206 | [5 empty] | 311.02 | 117.76
0.24337 | -3.43407 | 0.24427 | -3.81583 | 0.24678 | -3.6636 | [5 empty] | 312.02 | 117.86
0.24092 | -3.43231 | 0.24182 | -3.81527 | 0.24435 | -3.66658 | [5 empty] | 313.02 | 117.89
0.23849 | -3.43667 | 0.23939 | -3.81968 | 0.24191 | -3.66937 | [5 empty] | 314.02 | 117.88
0.23606 | -3.44257 | 0.23696 | -3.82541 | 0.2395 | -3.67692 | [5 empty] | 315.02 | 117.84
0.23363 | -3.4469 | 0.23454 | -3.83115 | 0.23706 | -3.67816 | [5 empty] | 316.02 | 117.96
0.2312 | -3.45294 | 0.23209 | -3.82908 | 0.23463 | -3.68252 | [5 empty] | 317.02 | 117.86
0.22877 | -3.45414 | 0.22965 | -3.83031 | 0.23219 | -3.6836 | [5 empty] | 318.02 | 117.82
0.22633 | -3.45532 | 0.22722 | -3.83449 | 0.22976 | -3.68627 | [5 empty] | 319.02 | 117.77
0.2239 | -3.45968 | 0.22478 | -3.83576 | 0.22734 | -3.69228 | [5 empty] | 320.02 | 117.81
0.22146 | -3.46236 | 0.22234 | -3.83695 | 0.2249 | -3.69345 | [5 empty] | 321.02 | 117.7
0.21903 | -3.46672 | 0.21992 | -3.84439 | 0.22246 | -3.69297 | [5 empty] | 322.02 | 117.6
0.2166 | -3.46944 | 0.21749 | -3.84862 | 0.22002 | -3.69422 | [5 empty] | 323.02 | 117.55
0.21416 | -3.47217 | 0.21504 | -3.84662 | 0.21761 | -3.70518 | [5 empty] | 324.02 | 118
0.21173 | -3.47815 | 0.2126 | -3.84777 | 0.21515 | -3.69823 | [5 empty] | 325.02 | 118.02
0.2093 | -3.48087 | 0.21019 | -3.85962 | 0.21273 | -3.7042 | [5 empty] | 326.02 | 117.6
0.20686 | -3.48201 | 0.20773 | -3.85323 | 0.2103 | -3.7082 | [5 empty] | 327.02 | 117.73
0.20442 | -3.48156 | 0.2053 | -3.85566 | 0.20788 | -3.71438 | [5 empty] | 328.02 | 117.66
0.20199 | -3.48902 | 0.20287 | -3.86155 | 0.20544 | -3.71541 | [5 empty] | 329.02 | 117.76
0.19956 | -3.49338 | 0.20043 | -3.8625 | 0.203 | -3.71495 | [5 empty] | 330.02 | 117.68
0.19713 | -3.49607 | 0.198 | -3.86852 | 0.20057 | -3.71942 | [5 empty] | 331.02 | 117.65
0.19469 | -3.49873 | 0.19557 | -3.87274 | 0.19815 | -3.72806 | [5 empty] | 332.02 | 117.66
0.19225 | -3.50001 | 0.19314 | -3.87539 | 0.1957 | -3.72305 | [5 empty] | 333.02 | 117.54
0.18982 | -3.50272 | 0.19069 | -3.87329 | 0.19326 | -3.72562 | [5 empty] | 334.02 | 117.66
0.18738 | -3.50389 | 0.18824 | -3.86827 | 0.19085 | -3.73322 | [5 empty] | 335.02 | 117.7
0.18495 | -3.51113 | 0.18582 | -3.87864 | 0.1884 | -3.73239 | [5 empty] | 336.02 | 117.64
0.18252 | -3.51387 | 0.18337 | -3.8766 | 0.18597 | -3.73691 | [5 empty] | 337.02 | 117.52
0.18008 | -3.51499 | 0.18095 | -3.88227 | 0.18353 | -3.73471 | [5 empty] | 338.02 | 117.39
0.17764 | -3.51461 | 0.17851 | -3.88333 | 0.1811 | -3.74079 | [5 empty] | 339.02 | 117.67
0.17522 | -3.52349 | 0.17608 | -3.88926 | 0.17865 | -3.73823 | [5 empty] | 340.02 | 117.65
0.17278 | -3.52632 | 0.17364 | -3.89046 | 0.17623 | -3.74457 | [5 empty] | 341.02 | 117.91
0.17035 | -3.52892 | 0.1712 | -3.89135 | 0.17379 | -3.74543 | [5 empty] | 342.02 | 117.78
0.16792 | -3.5332 | 0.16877 | -3.89398 | 0.17139 | -3.75892 | [5 empty] | 343.02 | 117.93
0.16547 | -3.53112 | 0.16633 | -3.89476 | 0.16894 | -3.75386 | [5 empty] | 344.02 | 117.87
0.16305 | -3.53845 | 0.16382 | -3.86661 | 0.16651 | -3.7581 | [5 empty] | 345.02 | 117.94
0.16062 | -3.54276 | 0.16144 | -3.89263 | 0.16409 | -3.76559 | [5 empty] | 346.02 | 117.88
0.15818 | -3.54384 | 0.15902 | -3.90433 | 0.16164 | -3.76375 | [5 empty] | 347.02 | 117.84
0.15574 | -3.54653 | 0.15659 | -3.907 | 0.15919 | -3.76005 | [5 empty] | 348.02 | 117.7
0.15332 | -3.55399 | 0.15414 | -3.90332 | 0.15677 | -3.76724 | [5 empty] | 349.02 | 117.78
0.15088 | -3.55662 | 0.15172 | -3.91386 | 0.15431 | -3.76187 | [5 empty] | 350.02 | 117.99
0.14844 | -3.55611 | 0.14927 | -3.90997 | 0.15189 | -3.7659 | [5 empty] | 351.02 | 117.61
0.146 | -3.55871 | 0.14684 | -3.91274 | 0.14947 | -3.77479 | [5 empty] | 352.02 | 117.78
0.14357 | -3.56135 | 0.14439 | -3.91044 | 0.14704 | -3.77906 | [5 empty] | 353.02 | 117.64
0.14113 | -3.56406 | 0.14197 | -3.91793 | 0.1446 | -3.77675 | [5 empty] | 354.02 | 117.77
0.13871 | -3.56981 | 0.13953 | -3.92036 | 0.14216 | -3.77926 | [5 empty] | 355.02 | 117.93
0.13626 | -3.56926 | 0.1371 | -3.92593 | 0.13973 | -3.78353 | [5 empty] | 356.02 | 117.96
0.13382 | -3.57046 | 0.13466 | -3.92697 | 0.13728 | -3.77991 | [5 empty] | 357.02 | 117.82
0.13139 | -3.57306 | 0.13221 | -3.9218 | 0.13485 | -3.78225 | [5 empty] | 358.02 | 117.64
0.12895 | -3.57401 | 0.12978 | -3.92747 | 0.13243 | -3.78969 | [5 empty] | 359.02 | 117.68
0.12652 | -3.57974 | 0.12733 | -3.92511 | 0.13001 | -3.79665 | [5 empty] | 360.02 | 117.45
0.12408 | -3.5777 | 0.1249 | -3.92936 | 0.12756 | -3.79321 | [5 empty] | 361.02 | 117.42
0.12165 | -3.58339 | 0.12247 | -3.93311 | 0.12513 | -3.79878 | [5 empty] | 362.02 | 117.61
0.11922 | -3.58912 | 0.12004 | -3.93585 | 0.1227 | -3.80297 | [5 empty] | 363.02 | 117.6
0.11679 | -3.5917 | 0.1176 | -3.93832 | 0.12025 | -3.79738 | [5 empty] | 364.02 | 117.62
0.11435 | -3.59276 | 0.11516 | -3.93773 | 0.11782 | -3.80297 | [5 empty] | 365.02 | 117.7
0.1119 | -3.59064 | 0.11272 | -3.93889 | 0.11539 | -3.80551 | [5 empty] | 366.02 | 117.72
0.10948 | -3.59933 | 0.11029 | -3.94254 | 0.11296 | -3.80799 | [5 empty] | 367.02 | 117.51
0.10704 | -3.59868 | 0.10785 | -3.94493 | 0.1105 | -3.80403 | [5 empty] | 368.02 | 117.51
0.10947 | -3.59665 | 0.11025 | -3.92609 | 0.11299 | -3.82038 | [5 empty] | 369.02 | 117.52
0.11192 | -3.59938 | 0.11268 | -3.92305 | 0.11541 | -3.81369 | [5 empty] | 370.02 | 117.57
0.11437 | -3.60203 | 0.11511 | -3.91766 | 0.11784 | -3.80768 | [5 empty] | 371.02 | 117.64
0.11681 | -3.60043 | 0.11756 | -3.92216 | 0.12028 | -3.80777 | [5 empty] | 372.02 | 117.61
0.11924 | -3.59903 | 0.12 | -3.92146 | 0.12275 | -3.81594 | [5 empty] | 373.02 | 117.75
0.12169 | -3.60162 | 0.12243 | -3.91612 | 0.12516 | -3.80763 | [5 empty] | 374.02 | 117.73
0.12413 | -3.59861 | 0.12486 | -3.91064 | 0.12762 | -3.81306 | [5 empty] | 375.02 | 117.65
0.12656 | -3.59399 | 0.12729 | -3.90751 | 0.13002 | -3.8005 | [5 empty] | 376.02 | 117.72
0.129 | -3.59293 | 0.12974 | -3.90897 | 0.13246 | -3.79874 | [5 empty] | 377.02 | 117.79
0.13142 | -3.58634 | 0.13218 | -3.9082 | 0.13491 | -3.80152 | [5 empty] | 378.02 | 117.68
0.13386 | -3.58687 | 0.13462 | -3.90916 | 0.13734 | -3.79751 | [5 empty] | 379.02 | 117.55
0.1363 | -3.58681 | 0.13706 | -3.90774 | 0.13976 | -3.79332 | [5 empty] | 380.02 | 117.5
0.13874 | -3.58501 | 0.13949 | -3.90197 | 0.14221 | -3.79525 | [5 empty] | 381.02 | 117.53
0.14117 | -3.57974 | 0.14192 | -3.89926 | 0.14463 | -3.7877 | [5 empty] | 382.02 | 117.82
0.14361 | -3.58035 | 0.14435 | -3.89442 | 0.14707 | -3.78628 | [5 empty] | 383.02 | 117.78
0.14604 | -3.5747 | 0.14679 | -3.89292 | 0.1495 | -3.78292 | [5 empty] | 384.02 | 117.79
0.14848 | -3.57496 | 0.14923 | -3.89259 | 0.15194 | -3.78277 | [5 empty] | 385.02 | 117.77
0.15091 | -3.57042 | 0.15167 | -3.89077 | 0.15435 | -3.77482 | [5 empty] | 386.02 | 117.53
0.15335 | -3.56571 | 0.15409 | -3.88278 | 0.1568 | -3.77607 | [5 empty] | 387.02 | 117.5
0.15579 | -3.56548 | 0.15654 | -3.88547 | 0.15925 | -3.77851 | [5 empty] | 388.02 | 117.53
0.15822 | -3.56224 | 0.15896 | -3.87856 | 0.16168 | -3.77643 | [5 empty] | 389.02 | 117.55
0.16065 | -3.55731 | 0.1614 | -3.87785 | 0.16412 | -3.77426 | [5 empty] | 390.02 | 117.33
0.16309 | -3.55846 | 0.16384 | -3.8773 | 0.16655 | -3.77208 | [5 empty] | 391.02 | 117.45
0.16553 | -3.55499 | 0.16628 | -3.87512 | 0.16898 | -3.76676 | [5 empty] | 392.02 | 117.15
0.16797 | -3.55453 | 0.16872 | -3.87309 | 0.17144 | -3.77238 | [5 empty] | 393.02 | 117.25
0.1704 | -3.55084 | 0.17116 | -3.87219 | 0.17386 | -3.76539 | [5 empty] | 394.02 | 117.36
0.17284 | -3.54862 | 0.17359 | -3.87116 | 0.17628 | -3.76002 | [5 empty] | 395.02 | 117.28
0.17528 | -3.54779 | 0.17602 | -3.86437 | 0.17871 | -3.75472 | [5 empty] | 396.02 | 117.43
0.17772 | -3.54879 | 0.17846 | -3.86185 | 0.18115 | -3.75687 | [5 empty] | 397.02 | 117.45
0.18015 | -3.54337 | 0.18091 | -3.86561 | 0.18359 | -3.75431 | [5 empty] | 398.02 | 117.52
0.18257 | -3.53633 | 0.18334 | -3.86328 | 0.18604 | -3.7565 | [5 empty] | 399.02 | 117.6
0.18501 | -3.53241 | 0.18577 | -3.85767 | 0.18845 | -3.74659 | [5 empty] | 400.02 | 117.73
0.18744 | -3.53157 | 0.18821 | -3.85528 | 0.19087 | -3.74227 | [5 empty] | 401.02 | 117.56
0.18987 | -3.5245 | 0.19065 | -3.8544 | 0.19332 | -3.74449 | [5 empty] | 402.02 | 117.54
0.1923 | -3.52206 | 0.19308 | -3.85334 | 0.19576 | -3.74331 | [5 empty] | 403.02 | 117.43
0.19474 | -3.51791 | 0.19552 | -3.84898 | 0.19819 | -3.73946 | [5 empty] | 404.02 | 117.34
0.19717 | -3.51541 | 0.19795 | -3.84491 | 0.20061 | -3.73356 | [5 empty] | 405.02 | 117.38
0.19961 | -3.51446 | 0.20039 | -3.84388 | 0.20303 | -3.72624 | [5 empty] | 406.02 | 117.25
0.20205 | -3.51198 | 0.20283 | -3.84286 | 0.20548 | -3.73011 | [5 empty] | 407.02 | 117.3
0.20448 | -3.50937 | 0.20525 | -3.83565 | 0.20791 | -3.72388 | [5 empty] | 408.02 | 117.41
0.20691 | -3.50374 | 0.2077 | -3.83769 | 0.21032 | -3.71376 | [5 empty] | 409.02 | 117.44
0.20934 | -3.49963 | 0.21013 | -3.83661 | 0.21277 | -3.71713 | [5 empty] | 410.02 | 117.5
0.21177 | -3.49549 | 0.21257 | -3.83245 | 0.2152 | -3.71468 | [5 empty] | 411.02 | 117.57
0.21421 | -3.49434 | 0.215 | -3.82816 | 0.21763 | -3.71214 | [5 empty] | 412.02 | 117.45
0.21665 | -3.49179 | 0.21744 | -3.82865 | 0.22006 | -3.70614 | [5 empty] | 413.02 | 117.15
0.21908 | -3.48601 | 0.21987 | -3.82257 | 0.2225 | -3.70683 | [5 empty] | 414.02 | 117.26
0.22151 | -3.48182 | 0.2223 | -3.81843 | 0.22493 | -3.70226 | [5 empty] | 415.02 | 117.34
0.22394 | -3.47759 | 0.22474 | -3.81713 | 0.22738 | -3.7042 | [5 empty] | 416.02 | 117.52
0.22637 | -3.47499 | 0.22718 | -3.81616 | 0.22978 | -3.6924 | [5 empty] | 417.02 | 117.61
0.2288 | -3.46916 | 0.22962 | -3.8166 | 0.23224 | -3.69707 | [5 empty] | 418.02 | 117.58
0.23124 | -3.46649 | 0.23204 | -3.80915 | 0.23465 | -3.68671 | [5 empty] | 419.02 | 117.45
0.23366 | -3.45898 | 0.23448 | -3.8064 | 0.23709 | -3.68744 | [5 empty] | 420.02 | 117.36
0.2361 | -3.45945 | 0.23691 | -3.80374 | 0.23952 | -3.68305 | [5 empty] | 421.02 | 117.43
0.23854 | -3.45828 | 0.23935 | -3.80109 | 0.24197 | -3.68656 | [5 empty] | 422.02 | 117.47
0.24098 | -3.45559 | 0.24179 | -3.80131 | 0.24439 | -3.67909 | [5 empty] | 423.02 | 117.47
0.24342 | -3.4544 | 0.24422 | -3.79683 | 0.24679 | -3.66832 | [5 empty] | 424.02 | 117.11
0.24584 | -3.44707 | 0.24666 | -3.79448 | 0.24922 | -3.66412 | [5 empty] | 425.02 | 117.37
0.24827 | -3.44276 | 0.24909 | -3.79015 | 0.2517 | -3.67539 | [5 empty] | 426.02 | 117.25
0.2507 | -3.43692 | 0.25154 | -3.79662 | 0.25413 | -3.67108 | [5 empty] | 427.02 | 117.45
0.25313 | -3.4325 | 0.25396 | -3.78772 | 0.25654 | -3.66205 | [5 empty] | 428.02 | 117.51
0.25556 | -3.4267 | 0.25638 | -3.77864 | 0.25895 | -3.65337 | [5 empty] | 429.02 | 117.39
0.258 | -3.42708 | 0.25882 | -3.7761 | 0.26141 | -3.65659 | [5 empty] | 430.02 | 117.52
0.26044 | -3.42583 | 0.26126 | -3.77628 | 0.26382 | -3.64939 | [5 empty] | 431.02 | 117.27
0.26287 | -3.4215 | 0.2637 | -3.77501 | 0.26625 | -3.64341 | [5 empty] | 432.02 | 117.38
0.2653 | -3.41873 | 0.26613 | -3.77088 | 0.26868 | -3.639 | [5 empty] | 433.02 | 117.41
0.26773 | -3.41129 | 0.26857 | -3.76943 | 0.27111 | -3.63616 | [5 empty] | 434.02 | 117.6
0.27015 | -3.40383 | 0.27101 | -3.76985 | 0.27355 | -3.63648 | [5 empty] | 435.02 | 117.34
0.27258 | -3.39781 | 0.27344 | -3.76544 | 0.27598 | -3.6334 | [5 empty] | 436.02 | 117.45
0.27502 | -3.39665 | 0.27587 | -3.76112 | 0.2784 | -3.62759 | [5 empty] | 437.02 | 117.47
0.27746 | -3.39541 | 0.2783 | -3.75325 | 0.28084 | -3.62595 | [5 empty] | 438.02 | 117.4
0.27988 | -3.38944 | 0.28073 | -3.74895 | 0.28327 | -3.62346 | [5 empty] | 439.02 | 117.39
0.28232 | -3.3882 | 0.28316 | -3.74628 | 0.2857 | -3.61717 | [5 empty] | 440.02 | 117.59
0.28475 | -3.38385 | 0.28561 | -3.74643 | 0.28813 | -3.61452 | [5 empty] | 441.02 | 117.56
0.28718 | -3.37953 | 0.28804 | -3.74502 | 0.29056 | -3.61026 | [5 empty] | 442.02 | 117.49
0.28962 | -3.37671 | 0.29048 | -3.74088 | 0.293 | -3.61025 | [5 empty] | 443.02 | 117.66
0.29205 | -3.3707 | 0.29291 | -3.73936 | 0.29543 | -3.60583 | [5 empty] | 444.02 | 117.55
0.29448 | -3.36791 | 0.29534 | -3.73197 | 0.29786 | -3.60282 | [5 empty] | 445.02 | 117.34
0.29691 | -3.36196 | 0.29778 | -3.7307 | 0.30029 | -3.59828 | [5 empty] | 446.02 | 117.35
0.29935 | -3.36072 | 0.3002 | -3.72468 | 0.30271 | -3.59378 | [5 empty] | 447.02 | 117.15
0.30177 | -3.35164 | 0.30264 | -3.7236 | 0.30516 | -3.59418 | [5 empty] | 448.02 | 117.39
0.3042 | -3.34887 | 0.30507 | -3.71886 | 0.30757 | -3.58476 | [5 empty] | 449.02 | 117.59
0.30663 | -3.34445 | 0.3075 | -3.71464 | 0.30999 | -3.5785 | [5 empty] | 450.02 | 117.6
0.30907 | -3.34157 | 0.30995 | -3.71455 | 0.31241 | -3.57276 | [5 empty] | 451.02 | 117.49
0.3115 | -3.33551 | 0.31238 | -3.7103 | 0.31487 | -3.5788 | [5 empty] | 452.02 | 117.89
0.31393 | -3.33115 | 0.3148 | -3.70452 | 0.3173 | -3.57289 | [5 empty] | 453.02 | 117.97
0.31636 | -3.32989 | 0.31723 | -3.69974 | 0.31972 | -3.56864 | [5 empty] | 454.02 | 117.64
0.31879 | -3.32392 | 0.31967 | -3.69714 | 0.32214 | -3.56091 | [5 empty] | 455.02 | 117.73
0.32122 | -3.31701 | 0.32211 | -3.69789 | 0.32458 | -3.55968 | [5 empty] | 456.02 | 117.73
0.32364 | -3.3108 | 0.32453 | -3.68836 | 0.32701 | -3.55799 | [5 empty] | 457.02 | 117.94
0.32607 | -3.30625 | 0.32697 | -3.68878 | 0.32943 | -3.55074 | [5 empty] | 458.02 | 117.9
0.32851 | -3.30172 | 0.32941 | -3.68733 | 0.33187 | -3.54939 | [5 empty] | 459.02 | 117.71
0.33094 | -3.29718 | 0.33184 | -3.68294 | 0.3343 | -3.54491 | [5 empty] | 460.02 | 117.37
0.33337 | -3.29437 | 0.33427 | -3.6785 | 0.33673 | -3.54048 | [5 empty] | 461.02 | 117.14
0.3358 | -3.28992 | 0.3367 | -3.67111 | 0.33914 | -3.53279 | [5 empty] | 462.02 | 117.35
0.33823 | -3.28392 | 0.33913 | -3.66812 | 0.34157 | -3.5284 | [5 empty] | 463.02 | 117.43
0.34066 | -3.27796 | 0.34156 | -3.66395 | 0.34402 | -3.53028 | [5 empty] | 464.02 | 117.42
0.34308 | -3.27192 | 0.34399 | -3.65629 | 0.34643 | -3.52109 | [5 empty] | 465.02 | 117.6
0.34551 | -3.2644 | 0.34643 | -3.65493 | 0.34885 | -3.51341 | [5 empty] | 466.02 | 117.64
0.34793 | -3.25841 | 0.34886 | -3.65351 | 0.35127 | -3.50891 | [5 empty] | 467.02 | 117.67
0.35037 | -3.25383 | 0.3513 | -3.64919 | 0.35372 | -3.51059 | [5 empty] | 468.02 | 117.49
0.3528 | -3.25098 | 0.35373 | -3.64807 | 0.35613 | -3.49988 | [5 empty] | 469.02 | 117.38
0.35523 | -3.245 | 0.35617 | -3.64495 | 0.35858 | -3.50171 | [5 empty] | 470.02 | 117.5
0.35766 | -3.24203 | 0.35859 | -3.63774 | 0.36099 | -3.49404 | [5 empty] | 471.02 | 117.63
0.36009 | -3.23447 | 0.36103 | -3.63612 | 0.36343 | -3.49288 | [5 empty] | 472.02 | 117.61
0.36251 | -3.22543 | 0.36346 | -3.63025 | 0.36585 | -3.48548 | [5 empty] | 473.02 | 117.51
0.36494 | -3.22099 | 0.36589 | -3.62553 | 0.3683 | -3.48685 | [5 empty] | 474.02 | 117.72
0.36736 | -3.21336 | 0.36832 | -3.62146 | 0.37071 | -3.47932 | [5 empty] | 475.02 | 117.46
0.36979 | -3.20883 | 0.37075 | -3.61686 | 0.37313 | -3.47018 | [5 empty] | 476.02 | 117.56
0.37223 | -3.20598 | 0.37318 | -3.61238 | 0.37556 | -3.46739 | [5 empty] | 477.02 | 117.61
0.37466 | -3.20154 | 0.37561 | -3.60659 | 0.378 | -3.46614 | [5 empty] | 478.02 | 117.61
0.37708 | -3.19546 | 0.37804 | -3.60215 | 0.38042 | -3.46135 | [5 empty] | 479.02 | 117.62
0.37951 | -3.1879 | 0.38048 | -3.59947 | 0.38285 | -3.45562 | [5 empty] | 480.02 | 117.45
0.38193 | -3.18191 | 0.38291 | -3.59485 | 0.38529 | -3.45588 | [5 empty] | 481.02 | 117.44
0.38436 | -3.17439 | 0.38533 | -3.58717 | 0.38769 | -3.44354 | [5 empty] | 482.02 | 117.62
0.38679 | -3.16833 | 0.38777 | -3.58753 | 0.3901 | -3.43443 | [5 empty] | 483.02 | 117.38
0.38921 | -3.16217 | 0.39019 | -3.57963 | 0.39255 | -3.43622 | [5 empty] | 484.02 | 117.41
0.39164 | -3.15619 | 0.39263 | -3.57551 | 0.39499 | -3.43471 | [5 empty] | 485.02 | 117.44
0.39407 | -3.15016 | 0.39505 | -3.56793 | 0.39741 | -3.42739 | [5 empty] | 486.02 | 117.47
0.39649 | -3.14258 | 0.39748 | -3.56514 | 0.39982 | -3.41814 | [5 empty] | 487.02 | 117.33
0.39893 | -3.14116 | 0.39992 | -3.56061 | 0.40225 | -3.41538 | [5 empty] | 488.02 | 117.22
0.40135 | -3.13213 | 0.40235 | -3.55805 | 0.40471 | -3.4218 | [5 empty] | 489.02 | 117.18
0.40377 | -3.12298 | 0.40478 | -3.55343 | 0.4071 | -3.40463 | [5 empty] | 490.02 | 117.04
0.40619 | -3.11549 | 0.4072 | -3.54578 | 0.40952 | -3.39749 | [5 empty] | 491.02 | 117.32
0.40861 | -3.10616 | 0.40963 | -3.53826 | 0.41196 | -3.39591 | [5 empty] | 492.02 | 117.47
0.41104 | -3.10023 | 0.41207 | -3.53998 | 0.41436 | -3.38533 | [5 empty] | 493.02 | 117.34
0.41346 | -3.09265 | 0.41449 | -3.53098 | 0.4168 | -3.38273 | [5 empty] | 494.02 | 117.43
0.41589 | -3.08665 | 0.41692 | -3.52645 | 0.41924 | -3.38412 | [5 empty] | 495.02 | 117.37
0.41832 | -3.08064 | 0.41935 | -3.52048 | 0.42163 | -3.36593 | [5 empty] | 496.02 | 117.37
0.42074 | -3.07461 | 0.42178 | -3.516 | 0.42407 | -3.36618 | [5 empty] | 497.02 | 117.43
0.42317 | -3.067 | 0.4242 | -3.50389 | 0.42647 | -3.35256 | [5 empty] | 498.02 | 117.34
0.4256 | -3.06102 | 0.42664 | -3.50434 | 0.42892 | -3.35564 | [5 empty] | 499.02 | 117.33
0.42802 | -3.05182 | 0.42906 | -3.49809 | 0.43133 | -3.34664 | [5 empty] | 500.02 | 117.46
0.43044 | -3.04578 | 0.43149 | -3.49073 | 0.43375 | -3.33897 | [5 empty] | 501.02 | 117.25
0.43287 | -3.03823 | 0.43392 | -3.4864 | 0.43618 | -3.33447 | [5 empty] | 502.02 | 117.46
0.43529 | -3.02909 | 0.43635 | -3.48041 | 0.4386 | -3.33006 | [5 empty] | 503.02 | 117.48
0.43771 | -3.01995 | 0.43877 | -3.47432 | 0.44102 | -3.32087 | [5 empty] | 504.02 | 117.74
0.44013 | -3.014 | 0.44121 | -3.46997 | 0.44345 | -3.31684 | [5 empty] | 505.02 | 117.95
0.44256 | -3.00646 | 0.44363 | -3.46412 | 0.44586 | -3.30896 | [5 empty] | 506.02 | 117.87
0.44498 | -2.99893 | 0.44605 | -3.45353 | 0.44828 | -3.29993 | [5 empty] | 507.02 | 117.67
0.4474 | -2.99122 | 0.44848 | -3.45049 | 0.45071 | -3.29714 | [5 empty] | 508.02 | 117.41
0.44983 | -2.98372 | 0.4509 | -3.44157 | 0.45313 | -3.29099 | [5 empty] | 509.02 | 117.72
0.45225 | -2.97461 | 0.45334 | -3.44041 | 0.45554 | -3.28189 | [5 empty] | 510.02 | 117.6
0.45467 | -2.96551 | 0.45577 | -3.4329 | 0.45796 | -3.27443 | [5 empty] | 511.02 | 117.48
0.45708 | -2.95488 | 0.4582 | -3.42832 | 0.46038 | -3.26812 | [5 empty] | 512.02 | 117.47
0.4595 | -2.9442 | 0.46062 | -3.41949 | 0.46282 | -3.26515 | [5 empty] | 513.02 | 117.49
0.46192 | -2.93511 | 0.46304 | -3.41177 | 0.46524 | -3.25918 | [5 empty] | 514.02 | 117.13
0.46434 | -2.92597 | 0.46547 | -3.40763 | 0.46764 | -3.24693 | [5 empty] | 515.02 | 117.14
0.46677 | -2.91989 | 0.46789 | -3.39686 | 0.47006 | -3.2395 | [5 empty] | 516.02 | 117.2
0.46919 | -2.91245 | 0.47031 | -3.38937 | 0.47248 | -3.23356 | [5 empty] | 517.02 | 117.25
0.47161 | -2.90179 | 0.47275 | -3.38664 | 0.47488 | -3.22129 | [5 empty] | 518.02 | 117.29
0.47402 | -2.88959 | 0.47517 | -3.37917 | 0.47733 | -3.22308 | [5 empty] | 519.02 | 117.37
0.47645 | -2.88368 | 0.4776 | -3.37314 | 0.47974 | -3.21096 | [5 empty] | 520.02 | 117.7
0.47886 | -2.87306 | 0.48003 | -3.36724 | 0.48214 | -3.19901 | [5 empty] | 521.02 | 117.59
0.48128 | -2.86397 | 0.48245 | -3.36132 | 0.48459 | -3.20221 | [5 empty] | 522.02 | 117.12
0.4837 | -2.8549 | 0.48486 | -3.34451 | 0.48699 | -3.19015 | [5 empty] | 523.02 | 117.21
0.48612 | -2.8458 | 0.4873 | -3.34639 | 0.48941 | -3.18245 | [5 empty] | 524.02 | 117.25
0.48854 | -2.8336 | 0.48972 | -3.3358 | 0.49181 | -3.16905 | [5 empty] | 525.02 | 117.36
0.49095 | -2.82303 | 0.49215 | -3.33006 | 0.49423 | -3.16123 | [5 empty] | 526.02 | 117.1
0.49337 | -2.81237 | 0.49457 | -3.32399 | 0.49667 | -3.16024 | [5 empty] | 527.02 | 117.35
0.49579 | -2.80338 | 0.49699 | -3.31356 | 0.49907 | -3.14812 | [5 empty] | 528.02 | 117.34
0.49821 | -2.79276 | 0.49941 | -3.30608 | 0.50149 | -3.14073 | [5 empty] | 529.02 | 117.24
0.50063 | -2.78375 | 0.50184 | -3.30009 | 0.50391 | -3.13325 | [5 empty] | 530.02 | 117.45
0.50304 | -2.77156 | 0.50426 | -3.2909 | 0.50632 | -3.12385 | [5 empty] | 531.02 | 117.59
0.50546 | -2.76242 | 0.50668 | -3.28041 | 0.50873 | -3.11507 | [5 empty] | 532.02 | 117.56
0.50788 | -2.75189 | 0.50911 | -3.27447 | 0.51114 | -3.10596 | [5 empty] | 533.02 | 117.51
0.51029 | -2.73817 | 0.51153 | -3.26711 | 0.51355 | -3.09517 | [5 empty] | 534.02 | 117.31
0.5127 | -2.72762 | 0.51394 | -3.25524 | 0.51597 | -3.0878 | [5 empty] | 535.02 | 117.18
0.51511 | -2.71387 | 0.51637 | -3.24939 | 0.51838 | -3.07743 | [5 empty] | 536.02 | 117.05
0.51753 | -2.70336 | 0.51879 | -3.24159 | 0.5208 | -3.07114 | [5 empty] | 537.02 | 117.06
0.51994 | -2.69283 | 0.52122 | -3.23446 | 0.52321 | -3.0609 | [5 empty] | 538.02 | 117.22
0.52236 | -2.68072 | 0.52364 | -3.22544 | 0.52561 | -3.04707 | [5 empty] | 539.02 | 117.18
0.52477 | -2.66773 | 0.52605 | -3.21481 | 0.52804 | -3.04425 | [5 empty] | 540.02 | 117.26
0.52718 | -2.65666 | 0.52848 | -3.20603 | 0.53044 | -3.03047 | [5 empty] | 541.02 | 117.4
0.5296 | -2.64468 | 0.5309 | -3.19986 | 0.53285 | -3.02155 | [5 empty] | 542.02 | 117.43
0.53201 | -2.63261 | 0.53332 | -3.18801 | 0.53528 | -3.01729 | [5 empty] | 543.02 | 117.3
0.53442 | -2.62054 | 0.53574 | -3.17898 | 0.53768 | -3.00481 | [5 empty] | 544.02 | 117.45
0.53683 | -2.60754 | 0.53815 | -3.1671 | 0.54009 | -2.99448 | [5 empty] | 545.02 | 117.2
0.53924 | -2.59423 | 0.54057 | -3.15628 | 0.54249 | -2.98217 | [5 empty] | 546.02 | 117.2
0.54166 | -2.58182 | 0.54298 | -3.14604 | 0.54491 | -2.97467 | [5 empty] | 547.02 | 117.36
0.54407 | -2.57041 | 0.5454 | -3.13694 | 0.54733 | -2.96606 | [5 empty] | 548.02 | 117.26
0.54648 | -2.55839 | 0.54782 | -3.12648 | 0.54972 | -2.95216 | [5 empty] | 549.02 | 117.17
0.54889 | -2.54549 | 0.55024 | -3.11609 | 0.55215 | -2.94632 | [5 empty] | 550.02 | 117.13
0.5513 | -2.5312 | 0.55265 | -3.10387 | 0.55455 | -2.93252 | [5 empty] | 551.02 | 117.29
0.55371 | -2.517 | 0.55507 | -3.0952 | 0.55695 | -2.92221 | [5 empty] | 552.02 | 117.36
0.55612 | -2.50392 | 0.55748 | -3.08157 | 0.55936 | -2.91041 | [5 empty] | 553.02 | 117.24
0.55853 | -2.49151 | 0.5599 | -3.07127 | 0.56178 | -2.90277 | [5 empty] | 554.02 | 117.36
0.56094 | -2.47642 | 0.56232 | -3.06244 | 0.56418 | -2.88917 | [5 empty] | 555.02 | 117.34
0.56335 | -2.46285 | 0.56472 | -3.04718 | 0.56658 | -2.87684 | [5 empty] | 556.02 | 117.25
0.56576 | -2.45016 | 0.56714 | -3.03556 | 0.56898 | -2.86518 | [5 empty] | 557.02 | 117.36
0.56817 | -2.43649 | 0.56956 | -3.0266 | 0.57139 | -2.85428 | [5 empty] | 558.02 | 117.24
0.57058 | -2.42201 | 0.57197 | -3.01641 | 0.5738 | -2.84555 | [5 empty] | 559.02 | 117.35
0.57298 | -2.40729 | 0.57438 | -3.00291 | 0.57621 | -2.83395 | [5 empty] | 560.02 | 117.39
0.57539 | -2.39224 | 0.57679 | -2.98965 | 0.57861 | -2.8202 | [5 empty] | 561.02 | 117.08
0.5778 | -2.37723 | 0.5792 | -2.97604 | 0.58101 | -2.80646 | [5 empty] | 562.02 | 117.43
0.5802 | -2.3629 | 0.58162 | -2.96573 | 0.58341 | -2.79328 | [5 empty] | 563.02 | 117.27
0.58261 | -2.34959 | 0.58403 | -2.95083 | 0.58582 | -2.7844 | [5 empty] | 564.02 | 117.28
0.58502 | -2.3357 | 0.58644 | -2.93771 | 0.58822 | -2.77072 | [5 empty] | 565.02 | 117.2
0.58743 | -2.32019 | 0.58885 | -2.92433 | 0.59062 | -2.75773 | [5 empty] | 566.02 | 116.95
0.58983 | -2.30394 | 0.59126 | -2.91258 | 0.59302 | -2.74389 | [5 empty] | 567.02 | 117.16
0.59224 | -2.28941 | 0.59367 | -2.89771 | 0.59542 | -2.73056 | [5 empty] | 568.02 | 117.14
0.59464 | -2.27467 | 0.59607 | -2.88159 | 0.59782 | -2.71717 | [5 empty] | 569.02 | 117.25
0.59705 | -2.25981 | 0.59849 | -2.87138 | 0.60021 | -2.70359 | [5 empty] | 570.02 | 117.42
0.59945 | -2.24342 | 0.60089 | -2.85517 | 0.60262 | -2.69207 | [5 empty] | 571.02 | 117.4
0.60186 | -2.22786 | 0.6033 | -2.84058 | 0.60502 | -2.67852 | [5 empty] | 572.02 | 117.6
0.60426 | -2.21296 | 0.60571 | -2.8272 | 0.60741 | -2.66336 | [5 empty] | 573.02 | 117.6
0.60667 | -2.19748 | 0.60812 | -2.81585 | 0.60979 | -2.64393 | [5 empty] | 574.02 | 117.54
0.60907 | -2.18176 | 0.61053 | -2.79957 | 0.61221 | -2.63508 | [5 empty] | 575.02 | 117.49
0.61148 | -2.16555 | 0.61293 | -2.78495 | 0.61461 | -2.62345 | [5 empty] | 576.02 | 117.55
0.61388 | -2.14838 | 0.61534 | -2.76879 | 0.61698 | -2.60075 | [5 empty] | 577.02 | 117.34
0.61628 | -2.13176 | 0.61775 | -2.75574 | 0.61938 | -2.58812 | [5 empty] | 578.02 | 117.16
0.61868 | -2.11552 | 0.62015 | -2.73923 | 0.62178 | -2.57294 | [5 empty] | 579.02 | 117.04
0.62109 | -2.09841 | 0.62256 | -2.72432 | 0.62418 | -2.56027 | [5 empty] | 580.02 | 117.28
0.62349 | -2.08256 | 0.62496 | -2.70805 | 0.62657 | -2.54328 | [5 empty] | 581.02 | 117.44
0.62589 | -2.06551 | 0.62736 | -2.69151 | 0.62895 | -2.52368 | [5 empty] | 582.02 | 117.24
0.62829 | -2.04694 | 0.62977 | -2.6767 | 0.63134 | -2.50915 | [5 empty] | 583.02 | 117.4
0.63069 | -2.02914 | 0.63217 | -2.66035 | 0.63373 | -2.49118 | [5 empty] | 584.02 | 117.31
0.63309 | -2.01153 | 0.63458 | -2.64385 | 0.63612 | -2.47586 | [5 empty] | 585.02 | 117.32
0.63549 | -1.99457 | 0.63698 | -2.62873 | 0.63851 | -2.45777 | [5 empty] | 586.02 | 117.21
0.63789 | -1.97628 | 0.63937 | -2.60776 | 0.6409 | -2.44183 | [5 empty] | 587.02 | 117.26
0.64029 | -1.95776 | 0.64177 | -2.58984 | 0.64328 | -2.42263 | [5 empty] | 588.02 | 117.16
0.64268 | -1.93944 | 0.64417 | -2.5728 | 0.64567 | -2.40513 | [5 empty] | 589.02 | 117.28
0.64508 | -1.9216 | 0.64657 | -2.55457 | 0.64805 | -2.3861 | [5 empty] | 590.02 | 117.36
0.64748 | -1.90263 | 0.64897 | -2.53694 | 0.65043 | -2.36894 | [5 empty] | 591.02 | 117.38
0.64988 | -1.88346 | 0.65137 | -2.51806 | 0.65281 | -2.34756 | [5 empty] | 592.02 | 117.3
0.65227 | -1.86408 | 0.65377 | -2.49961 | 0.6552 | -2.33013 | [5 empty] | 593.02 | 117.21
0.65467 | -1.84406 | 0.65616 | -2.47898 | 0.65757 | -2.30957 | [5 empty] | 594.02 | 117.12
0.65706 | -1.82386 | 0.65856 | -2.46022 | 0.65995 | -2.29044 | [5 empty] | 595.02 | 116.86
0.65945 | -1.80354 | 0.66095 | -2.44036 | 0.66233 | -2.2699 | [5 empty] | 596.02 | 116.9
0.66185 | -1.78335 | 0.66335 | -2.42115 | 0.6647 | -2.24799 | [5 empty] | 597.02 | 116.88
0.66424 | -1.7623 | 0.66574 | -2.39969 | 0.66708 | -2.22724 | [5 empty] | 598.02 | 117.01
0.66663 | -1.74149 | 0.66813 | -2.37856 | 0.66946 | -2.20739 | [5 empty] | 599.02 | 116.93
0.66903 | -1.72108 | 0.67052 | -2.3556 | 0.67184 | -2.18699 | [5 empty] | 600.02 | 117.11
0.67142 | -1.69969 | 0.67291 | -2.33433 | 0.67421 | -2.16438 | [5 empty] | 601.02 | 117.28
0.67381 | -1.67772 | 0.6753 | -2.31206 | 0.67658 | -2.14112 | [5 empty] | 602.02 | 117.15
0.6762 | -1.65573 | 0.67769 | -2.28938 | 0.67895 | -2.12085 | [5 empty] | 603.02 | 116.97
0.67858 | -1.63278 | 0.68008 | -2.26679 | 0.68132 | -2.09759 | [5 empty] | 604.02 | 116.93
0.68097 | -1.61085 | 0.68246 | -2.24284 | 0.68369 | -2.07407 | [5 empty] | 605.02 | 116.99
0.68336 | -1.58777 | 0.68484 | -2.21863 | 0.68606 | -2.05095 | [5 empty] | 606.02 | 117.45
0.68575 | -1.56508 | 0.68723 | -2.19435 | 0.68842 | -2.02607 | [5 empty] | 607.02 | 117.43
0.68814 | -1.54254 | 0.68961 | -2.16978 | 0.69078 | -2.00072 | [5 empty] | 608.02 | 117.16
0.69052 | -1.51957 | 0.69199 | -2.14461 | 0.69315 | -1.9774 | [5 empty] | 609.02 | 117.22
0.69291 | -1.4962 | 0.69437 | -2.11775 | 0.69551 | -1.95143 | [5 empty] | 610.02 | 117.09
0.6953 | -1.47328 | 0.69675 | -2.09131 | 0.69788 | -1.92687 | [5 empty] | 611.02 | 117.25
0.69768 | -1.44974 | 0.69913 | -2.06411 | 0.70023 | -1.89961 | [5 empty] | 612.02 | 117.29
0.70007 | -1.42561 | 0.70151 | -2.0377 | 0.70259 | -1.87274 | [5 empty] | 613.02 | 116.99
0.70245 | -1.4018 | 0.70389 | -2.01035 | 0.70495 | -1.84568 | [5 empty] | 614.02 | 117.17
0.70484 | -1.37834 | 0.70626 | -1.98138 | 0.7073 | -1.81835 | [5 empty] | 615.02 | 117.16
0.70723 | -1.35489 | 0.70864 | -1.95375 | 0.70966 | -1.79067 | [5 empty] | 616.02 | 117.35
0.70961 | -1.33088 | 0.71101 | -1.92437 | 0.71201 | -1.76228 | [5 empty] | 617.02 | 117.47
0.712 | -1.30679 | 0.71338 | -1.89382 | 0.71436 | -1.73404 | [5 empty] | 618.02 | 117.39
0.71438 | -1.28239 | 0.71575 | -1.86448 | 0.71671 | -1.70396 | [5 empty] | 619.02 | 116.92
0.71677 | -1.25823 | 0.71812 | -1.8344 | 0.71906 | -1.67496 | [5 empty] | 620.02 | 116.83
0.71915 | -1.23363 | 0.72049 | -1.80392 | 0.72141 | -1.64468 | [5 empty] | 621.02 | 116.46
0.72153 | -1.20895 | 0.72286 | -1.7725 | 0.72375 | -1.61421 | [5 empty] | 622.02 | 116.92
0.72392 | -1.18484 | 0.72523 | -1.74145 | 0.72609 | -1.58307 | [5 empty] | 623.02 | 116.94
0.7263 | -1.16062 | 0.72759 | -1.70856 | 0.72844 | -1.55182 | [5 empty] | 624.02 | 117.17
0.72869 | -1.13605 | 0.72996 | -1.67649 | 0.73078 | -1.51987 | [5 empty] | 625.02 | 117.29
0.73107 | -1.11142 | 0.73232 | -1.64329 | 0.73312 | -1.487 | [5 empty] | 626.02 | 116.9
0.73345 | -1.08727 | 0.73468 | -1.60976 | 0.73546 | -1.45388 | [5 empty] | 627.02 | 117.24
0.73584 | -1.06271 | 0.73704 | -1.5762 | 0.73779 | -1.42072 | [5 empty] | 628.02 | 117.15
0.73822 | -1.03855 | 0.7394 | -1.54174 | 0.74013 | -1.3867 | [5 empty] | 629.02 | 117.12
0.74061 | -1.01434 | 0.74176 | -1.50667 | 0.74246 | -1.35205 | [5 empty] | 630.02 | 116.96
0.74299 | -0.99009 | 0.74412 | -1.47154 | 0.74479 | -1.31803 | [5 empty] | 631.02 | 117.01
0.74538 | -0.96622 | 0.74648 | -1.43568 | 0.74712 | -1.28231 | [5 empty] | 632.02 | 117.19
0.74776 | -0.94221 | 0.74884 | -1.40031 | 0.74946 | -1.24725 | [5 empty] | 633.02 | 117.23
0.75015 | -0.91825 | 0.75119 | -1.36432 | 0.75179 | -1.21173 | [5 empty] | 634.02 | 117.03
0.75253 | -0.89445 | 0.75355 | -1.32776 | 0.75411 | -1.17527 | [5 empty] | 635.02 | 117.27
0.75492 | -0.87072 | 0.75591 | -1.29116 | 0.75644 | -1.13868 | [5 empty] | 636.02 | 117.29
0.7573 | -0.84731 | 0.75826 | -1.25494 | 0.75877 | -1.10263 | [5 empty] | 637.02 | 116.97
0.75969 | -0.82376 | 0.76062 | -1.21876 | 0.76109 | -1.06595 | [5 empty] | 638.02 | 116.83
0.76208 | -0.80084 | 0.76297 | -1.18144 | 0.76342 | -1.0295 | [5 empty] | 639.02 | 117.07
0.76446 | -0.77764 | 0.76533 | -1.1446 | 0.76575 | -0.99314 | [5 empty] | 640.02 | 117.09
0.76685 | -0.75487 | 0.76768 | -1.10752 | 0.76807 | -0.95632 | [5 empty] | 641.02 | 117.09
0.76924 | -0.73244 | 0.77004 | -1.07104 | 0.7704 | -0.92014 | [5 empty] | 642.02 | 117.17
0.77163 | -0.71005 | 0.77239 | -1.03458 | 0.77273 | -0.8837 | [5 empty] | 643.02 | 117.07
0.77402 | -0.68788 | 0.77475 | -0.99836 | 0.77506 | -0.84839 | [5 empty] | 644.02 | 117.01
0.77641 | -0.66603 | 0.77711 | -0.96252 | 0.77739 | -0.81287 | [5 empty] | 645.02 | 116.74
0.7788 | -0.64448 | 0.77946 | -0.92674 | 0.77972 | -0.77758 | [5 empty] | 646.02 | 116.87
0.78119 | -0.62321 | 0.78182 | -0.89175 | 0.78205 | -0.74312 | [5 empty] | 647.02 | 116.75
0.78358 | -0.6024 | 0.78418 | -0.85667 | 0.78439 | -0.70883 | [5 empty] | 648.02 | 117.11
0.78598 | -0.58181 | 0.78654 | -0.82246 | 0.78673 | -0.67556 | [5 empty] | 649.02 | 117.2
0.78837 | -0.56154 | 0.7889 | -0.78888 | 0.78907 | -0.64319 | [5 empty] | 650.02 | 116.94
0.79076 | -0.54178 | 0.79127 | -0.75567 | 0.79141 | -0.61094 | [5 empty] | 651.02 | 117.07
0.79316 | -0.52194 | 0.79363 | -0.72306 | 0.79375 | -0.58046 | [5 empty] | 652.02 | 116.84
0.79555 | -0.50192 | 0.796 | -0.69138 | 0.7961 | -0.55072 | [5 empty] | 653.02 | 116.99
0.79795 | -0.48322 | 0.79837 | -0.66013 | 0.79845 | -0.52207 | [5 empty] | 654.02 | 117.06
0.80035 | -0.46472 | 0.80074 | -0.62999 | 0.8008 | -0.49311 | [5 empty] | 655.02 | 117.16
0.80275 | -0.44693 | 0.80311 | -0.6006 | 0.80316 | -0.46625 | [5 empty] | 656.02 | 117.38
0.80515 | -0.42943 | 0.80548 | -0.57182 | 0.80552 | -0.44045 | [5 empty] | 657.02 | 117.3
0.80755 | -0.41224 | 0.80786 | -0.54356 | 0.80788 | -0.41467 | [5 empty] | 658.02 | 117.23
0.80995 | -0.3953 | 0.81024 | -0.51656 | 0.81025 | -0.39081 | [5 empty] | 659.02 | 117.15
0.81235 | -0.37898 | 0.81262 | -0.49018 | 0.81262 | -0.36806 | [5 empty] | 660.02 | 116.98
0.81476 | -0.36325 | 0.815 | -0.46508 | 0.81499 | -0.34609 | [5 empty] | 661.02 | 116.61
0.81716 | -0.34765 | 0.81738 | -0.43973 | 0.81737 | -0.32528 | [5 empty] | 662.02 | 116.71
0.81957 | -0.33272 | 0.81977 | -0.41618 | 0.81974 | -0.30532 | [5 empty] | 663.02 | 116.9
0.82198 | -0.31813 | 0.82215 | -0.39346 | 0.82213 | -0.28637 | [5 empty] | 664.02 | 116.96
0.82438 | -0.30409 | 0.82454 | -0.37163 | 0.82451 | -0.26866 | [5 empty] | 665.02 | 116.76
0.82679 | -0.29028 | 0.82694 | -0.35052 | 0.8269 | -0.25196 | [5 empty] | 666.02 | 116.86
0.8292 | -0.27706 | 0.82933 | -0.33043 | 0.82929 | -0.23539 | [5 empty] | 667.02 | 116.56
0.83162 | -0.26424 | 0.83173 | -0.31103 | 0.83168 | -0.22036 | [5 empty] | 668.02 | 116.9
0.83403 | -0.25186 | 0.83412 | -0.29239 | 0.83408 | -0.20582 | [5 empty] | 669.02 | 116.98
0.83644 | -0.23987 | 0.83652 | -0.27483 | 0.83648 | -0.19217 | [5 empty] | 670.02 | 116.86
0.83885 | -0.22837 | 0.83892 | -0.25776 | 0.83888 | -0.17928 | [5 empty] | 671.02 | 116.77
0.84127 | -0.21727 | 0.84133 | -0.24168 | 0.84128 | -0.1674 | [5 empty] | 672.02 | 116.69
0.84369 | -0.20663 | 0.84373 | -0.22636 | 0.84369 | -0.15609 | [5 empty] | 673.02 | 116.68
0.8461 | -0.19636 | 0.84614 | -0.21138 | 0.8461 | -0.14567 | [5 empty] | 674.02 | 116.72
0.84852 | -0.1865 | 0.84855 | -0.19749 | 0.84851 | -0.13605 | [5 empty] | 675.02 | 116.77
0.85094 | -0.17706 | 0.85096 | -0.18432 | 0.85092 | -0.12609 | [5 empty] | 676.02 | 116.94
0.85336 | -0.16794 | 0.85337 | -0.17189 | 0.85333 | -0.11698 | [5 empty] | 677.02 | 117.17
0.85578 | -0.1593 | 0.85578 | -0.16005 | 0.85575 | -0.10899 | [5 empty] | 678.02 | 117.04
0.8582 | -0.15094 | 0.8582 | -0.14865 | 0.85817 | -0.10128 | [5 empty] | 679.02 | 117.07
0.86063 | -0.14303 | 0.86061 | -0.13791 | 0.86059 | -0.09436 | [5 empty] | 680.02 | 117.09
0.86305 | -0.13552 | 0.86303 | -0.12799 | 0.863 | -0.08688 | [5 empty] | 681.02 | 117.17
0.86548 | -0.12827 | 0.86545 | -0.11868 | 0.86543 | -0.08082 | [5 empty] | 682.02 | 117.29
0.8679 | -0.12148 | 0.86787 | -0.10957 | 0.86785 | -0.07495 | [5 empty] | 683.02 | 117.19
0.87033 | -0.11495 | 0.87029 | -0.1011 | 0.87027 | -0.06937 | [5 empty] | 684.02 | 117.24
0.87275 | -0.10875 | 0.87272 | -0.09327 | 0.8727 | -0.06381 | [5 empty] | 685.02 | 117.21
0.87518 | -0.10281 | 0.87514 | -0.08583 | 0.87513 | -0.05956 | [5 empty] | 686.02 | 117.15
0.87761 | -0.09737 | 0.87757 | -0.07886 | 0.87755 | -0.05501 | [5 empty] | 687.02 | 117.09
0.88004 | -0.09199 | 0.87999 | -0.07248 | 0.87998 | -0.05098 | [5 empty] | 688.02 | 117.02
0.88247 | -0.08708 | 0.88242 | -0.06642 | 0.88241 | -0.04702 | [5 empty] | 689.02 | 117.32
0.8849 | -0.08234 | 0.88485 | -0.06089 | 0.88484 | -0.04304 | [5 empty] | 690.02 | 117.41
0.88733 | -0.07784 | 0.88728 | -0.05551 | 0.88727 | -0.04023 | [5 empty] | 691.02 | 117.23
0.88976 | -0.07374 | 0.88971 | -0.05073 | 0.8897 | -0.03724 | [5 empty] | 692.02 | 116.91
0.89219 | -0.06983 | 0.89214 | -0.04637 | 0.89214 | -0.03452 | [5 empty] | 693.02 | 116.83
0.89463 | -0.06617 | 0.89457 | -0.04213 | 0.89457 | -0.03231 | [5 empty] | 694.02 | 117.15
0.89706 | -0.06267 | 0.897 | -0.03835 | 0.897 | -0.02947 | [5 empty] | 695.02 | 117.23
0.89949 | -0.05937 | 0.89943 | -0.03464 | 0.89944 | -0.02709 | [5 empty] | 696.02 | 116.93
0.90193 | -0.0564 | 0.90187 | -0.03116 | 0.90187 | -0.0251 | [5 empty] | 697.02 | 117.4
0.90436 | -0.05345 | 0.9043 | -0.02782 | 0.90431 | -0.0235 | [5 empty] | 698.02 | 117.4
0.9068 | -0.05081 | 0.90674 | -0.02497 | 0.90674 | -0.02141 | [5 empty] | 699.02 | 117.38
0.90923 | -0.04835 | 0.90917 | -0.02269 | 0.90918 | -0.02019 | [5 empty] | 700.02 | 117.03
0.91167 | -0.04603 | 0.91161 | -0.02038 | 0.91162 | -0.01826 | [5 empty] | 701.02 | 117.29
0.9141 | -0.04378 | 0.91404 | -0.01795 | 0.91405 | -0.01706 | [5 empty] | 702.02 | 117.34
0.91654 | -0.04181 | 0.91648 | -0.01613 | 0.91649 | -0.01599 | [5 empty] | 703.02 | 117.41
0.91898 | -0.03997 | 0.91892 | -0.01406 | 0.91893 | -0.0146 | [5 empty] | 704.02 | 117.17
0.92142 | -0.03818 | 0.92135 | -0.01241 | 0.92137 | -0.01395 | [5 empty] | 705.02 | 117.08
0.92385 | -0.03659 | 0.92379 | -0.01081 | 0.92381 | -0.01285 | [5 empty] | 706.02 | 117.12
0.92629 | -0.03506 | 0.92623 | -0.0093 | 0.92625 | -0.01191 | [5 empty] | 707.02 | 117.21
0.92873 | -0.03363 | 0.92867 | -0.00796 | 0.92868 | -0.01076 | [5 empty] | 708.02 | 117.3
0.93117 | -0.03229 | 0.93111 | -0.00659 | 0.93112 | -0.01012 | [5 empty] | 709.02 | 117.2
0.93361 | -0.03106 | 0.93355 | -0.00573 | 0.93356 | -0.00981 | [5 empty] | 710.02 | 117.49
0.93604 | -0.02991 | 0.93598 | -0.00453 | 0.936 | -0.00888 | [5 empty] | 711.02 | 117.36
0.93848 | -0.02887 | 0.93842 | -0.00343 | 0.93844 | -0.00831 | [5 empty] | 712.02 | 117.43
0.94092 | -0.02787 | 0.94086 | -0.00274 | 0.94088 | -0.00768 | [5 empty] | 713.02 | 117.42
0.94336 | -0.02705 | 0.9433 | -0.00185 | 0.94332 | -0.00722 | [5 empty] | 714.02 | 117.12
0.9458 | -0.0261 | 0.94574 | -0.000949782 | 0.94576 | -0.00694 | [5 empty] | 715.02 | 117.41
0.94824 | -0.02536 | 0.94818 | -0.000389255 | 0.9482 | -0.00604 | [5 empty] | 716.02 | 117.36
0.95068 | -0.02454 | 0.95062 | 0.000217983 | 0.95064 | -0.00562 | [5 empty] | 717.02 | 116.91
0.95312 | -0.02388 | 0.95306 | 0.000980922 | 0.95308 | -0.00539 | [5 empty] | 718.02 | 117.09
0.95556 | -0.02322 | 0.9555 | 0.00162 | 0.95552 | -0.00522 | [5 empty] | 719.02 | 117.21
0.958 | -0.02255 | 0.95794 | 0.0019 | 0.95796 | -0.00455 | [5 empty] | 720.02 | 117.04
0.96044 | -0.02202 | 0.96038 | 0.00271 | 0.9604 | -0.00448 | [5 empty] | 721.02 | 117.08
0.96288 | -0.0215 | 0.96282 | 0.00294 | 0.96284 | -0.00424 | [5 empty] | 722.02 | 117.17
0.96532 | -0.02096 | 0.96526 | 0.00335 | 0.96528 | -0.00414 | [5 empty] | 723.02 | 116.99
0.96776 | -0.02049 | 0.9677 | 0.00385 | 0.96772 | -0.00385 | [5 empty] | 724.02 | 116.94
0.9702 | -0.01999 | 0.97014 | 0.00399 | 0.97016 | -0.00308 | [5 empty] | 725.02 | 117.04
0.97264 | -0.01963 | 0.97258 | 0.00441 | 0.9726 | -0.00293 | [5 empty] | 726.02 | 116.91
0.97508 | -0.01915 | 0.97503 | 0.00487 | 0.97504 | -0.00251 | [5 empty] | 727.02 | 116.97
0.97752 | -0.01873 | 0.97747 | 0.00511 | 0.97749 | -0.00266 | [5 empty] | 728.02 | 117
0.97996 | -0.01845 | 0.97991 | 0.00562 | 0.97993 | -0.00244 | [5 empty] | 729.02 | 116.98
0.9824 | -0.01805 | 0.98235 | 0.00585 | 0.98237 | -0.00168 | [5 empty] | 730.02 | 116.96
0.98484 | -0.01772 | 0.98479 | 0.00601 | 0.98481 | -0.00195 | [5 empty] | 731.02 | 117.01
0.98728 | -0.01744 | 0.98723 | 0.00634 | 0.98725 | -0.00165 | [5 empty] | 732.02 | 117.25
0.98973 | -0.01711 | 0.98967 | 0.00666 | 0.98969 | -0.0017 | [5 empty] | 733.02 | 117.21
0.99217 | -0.01675 | 0.99211 | 0.00701 | 0.99213 | -0.0016 | [5 empty] | 734.02 | 117.09
0.99461 | -0.01647 | 0.99455 | 0.0073 | 0.99457 | -0.00109 | [5 empty] | 735.02 | 116.85
0.99705 | -0.01632 | 0.99699 | 0.00741 | 0.99701 | -0.000607238 | [5 empty] | 736.02 | 116.72
0.99949 | -0.01605 | 0.99943 | 0.00754 | 0.99945 | -0.000949782 | [5 empty] | 737.02 | 116.96
1.00193 | -0.01583 | 1.00187 | 0.00779 | 1.00189 | -0.00079408 | [5 empty] | 738.02 | 117.07
0.99948 | -0.01225 | 0.99945 | -0.00123 | 0.99944 | 0.00352 | [5 empty] | 739.02 | 117.04
0.99703 | -0.00968 | 0.99702 | -0.0026 | 0.997 | 0.00369 | [5 empty] | 740.02 | 116.91
0.99459 | -0.00824 | 0.99458 | -0.00318 | 0.99456 | 0.0038 | [5 empty] | 741.02 | 117.1
0.99214 | -0.00745 | 0.99214 | -0.00374 | 0.99211 | 0.00381 | [5 empty] | 742.02 | 117.01
0.9897 | -0.007 | 0.98969 | -0.00409 | 0.98967 | 0.00422 | [5 empty] | 743.02 | 116.91
0.98726 | -0.0066 | 0.98725 | -0.00444 | 0.98723 | 0.0035 | [5 empty] | 744.02 | 116.92
0.98482 | -0.00639 | 0.98481 | -0.00469 | 0.98479 | 0.00338 | [5 empty] | 745.02 | 116.97
0.98238 | -0.00612 | 0.98237 | -0.00489 | 0.98235 | 0.00322 | [5 empty] | 746.02 | 117.02
0.97993 | -0.006 | 0.97993 | -0.00492 | 0.97991 | 0.00302 | [5 empty] | 747.02 | 116.95
0.97749 | -0.00587 | 0.97749 | -0.00514 | 0.97747 | 0.00307 | [5 empty] | 748.02 | 117.04
0.97505 | -0.00575 | 0.97505 | -0.00573 | 0.97503 | 0.00282 | [5 empty] | 749.02 | 117.04
0.97261 | -0.00575 | 0.97261 | -0.00588 | 0.97259 | 0.00291 | [5 empty] | 750.02 | 117.05
0.97017 | -0.00572 | 0.97017 | -0.00632 | 0.97015 | 0.00248 | [5 empty] | 751.02 | 116.96
0.96773 | -0.00563 | 0.96773 | -0.00657 | 0.9677 | 0.00243 | [5 empty] | 752.02 | 116.89
0.96528 | -0.00567 | 0.96529 | -0.00686 | 0.96527 | 0.00181 | [5 empty] | 753.02 | 116.8
0.96284 | -0.00568 | 0.96285 | -0.0072 | 0.96282 | 0.00161 | [5 empty] | 754.02 | 116.76
0.9604 | -0.00573 | 0.96041 | -0.00762 | 0.96038 | 0.00155 | [5 empty] | 755.02 | 116.83
0.95796 | -0.0058 | 0.95797 | -0.00783 | 0.95794 | 0.00142 | [5 empty] | 756.02 | 117.05
0.95552 | -0.00595 | 0.95552 | -0.00826 | 0.9555 | 0.00139 | [5 empty] | 757.02 | 117.09
0.95308 | -0.00608 | 0.95308 | -0.00861 | 0.95306 | 0.00122 | [5 empty] | 758.02 | 116.97
0.95064 | -0.0063 | 0.95064 | -0.009 | 0.95062 | 0.000601009 | [5 empty] | 759.02 | 116.71
0.9482 | -0.00645 | 0.9482 | -0.00955 | 0.94818 | 0.000415724 | [5 empty] | 760.02 | 116.85
0.94576 | -0.00679 | 0.94576 | -0.00995 | 0.94574 | 9.18641e-05 | [5 empty] | 761.02 | 117.05
0.94331 | -0.00705 | 0.94332 | -0.01096 | 0.9433 | -0.000157259 | [5 empty] | 762.02 | 116.89
0.94087 | -0.00736 | 0.94088 | -0.0112 | 0.94086 | -0.000565198 | [5 empty] | 763.02 | 116.86
0.93843 | -0.00775 | 0.93844 | -0.01194 | 0.93842 | -0.00125 | [5 empty] | 764.02 | 116.96
0.93599 | -0.00819 | 0.936 | -0.01261 | 0.93598 | -0.00133 | [5 empty] | 765.02 | 117
0.93355 | -0.00866 | 0.93356 | -0.01335 | 0.93354 | -0.00234 | [5 empty] | 766.02 | 117.01
0.93111 | -0.00931 | 0.93112 | -0.0142 | 0.9311 | -0.00231 | [5 empty] | 767.02 | 116.81
0.92867 | -0.0099 | 0.92869 | -0.01505 | 0.92866 | -0.00318 | [5 empty] | 768.02 | 116.89
0.92623 | -0.01056 | 0.92625 | -0.0161 | 0.92622 | -0.00388 | [5 empty] | 769.02 | 116.62
0.92379 | -0.01135 | 0.92381 | -0.0173 | 0.92378 | -0.00437 | [5 empty] | 770.02 | 116.55
0.92135 | -0.01224 | 0.92137 | -0.0186 | 0.92134 | -0.00535 | [5 empty] | 771.02 | 116.88
0.91892 | -0.01319 | 0.91893 | -0.0199 | 0.9189 | -0.00611 | [5 empty] | 772.02 | 116.94
0.91648 | -0.01417 | 0.91649 | -0.02141 | 0.91647 | -0.00707 | [5 empty] | 773.02 | 117.19
0.91404 | -0.01538 | 0.91406 | -0.02322 | 0.91403 | -0.00796 | [5 empty] | 774.02 | 117.32
0.9116 | -0.01664 | 0.91162 | -0.02504 | 0.91159 | -0.00904 | [5 empty] | 775.02 | 117.21
0.90916 | -0.01798 | 0.90918 | -0.02716 | 0.90915 | -0.01049 | [5 empty] | 776.02 | 117.27
0.90672 | -0.01953 | 0.90675 | -0.02946 | 0.90671 | -0.01146 | [5 empty] | 777.02 | 117.37
0.90429 | -0.02119 | 0.90431 | -0.03171 | 0.90428 | -0.01305 | [5 empty] | 778.02 | 117.18
0.90185 | -0.02292 | 0.90188 | -0.03442 | 0.90184 | -0.01454 | [5 empty] | 779.02 | 117.06
0.89941 | -0.02496 | 0.89944 | -0.03696 | 0.8994 | -0.01642 | [5 empty] | 780.02 | 117.23
0.89698 | -0.02703 | 0.89701 | -0.04005 | 0.89697 | -0.01833 | [5 empty] | 781.02 | 117.62
0.89454 | -0.02933 | 0.89457 | -0.04326 | 0.89453 | -0.0204 | [5 empty] | 782.02 | 117.48
0.8921 | -0.03183 | 0.89214 | -0.04678 | 0.8921 | -0.02294 | [5 empty] | 783.02 | 117.5
0.88967 | -0.03449 | 0.88971 | -0.0508 | 0.88967 | -0.02515 | [5 empty] | 784.02 | 117.24
0.88723 | -0.03731 | 0.88728 | -0.05495 | 0.88723 | -0.02745 | [5 empty] | 785.02 | 117.39
0.8848 | -0.04051 | 0.88484 | -0.05917 | 0.8848 | -0.03023 | [5 empty] | 786.02 | 117.32
0.88237 | -0.0438 | 0.88241 | -0.06421 | 0.88237 | -0.03334 | [5 empty] | 787.02 | 117.38
0.87993 | -0.04733 | 0.87998 | -0.06936 | 0.87994 | -0.03669 | [5 empty] | 788.02 | 117.34
0.8775 | -0.05115 | 0.87756 | -0.07481 | 0.87751 | -0.04012 | [5 empty] | 789.02 | 117.05
0.87507 | -0.05523 | 0.87513 | -0.0808 | 0.87508 | -0.044 | [5 empty] | 790.02 | 116.94
0.87264 | -0.05948 | 0.8727 | -0.08701 | 0.87265 | -0.04845 | [5 empty] | 791.02 | 117.15
0.87021 | -0.06407 | 0.87028 | -0.09404 | 0.87022 | -0.05293 | [5 empty] | 792.02 | 117.05
0.86778 | -0.06896 | 0.86785 | -0.10117 | 0.8678 | -0.05782 | [5 empty] | 793.02 | 117.11
0.86535 | -0.07419 | 0.86543 | -0.1089 | 0.86537 | -0.06265 | [5 empty] | 794.02 | 117.28
0.86292 | -0.0797 | 0.86301 | -0.11731 | 0.86295 | -0.0684 | [5 empty] | 795.02 | 117.08
0.86049 | -0.08554 | 0.86059 | -0.12596 | 0.86052 | -0.07424 | [5 empty] | 796.02 | 116.94
0.85806 | -0.09165 | 0.85817 | -0.13541 | 0.8581 | -0.08049 | [5 empty] | 797.02 | 116.89
0.85564 | -0.09819 | 0.85575 | -0.14522 | 0.85568 | -0.08711 | [5 empty] | 798.02 | 116.85
0.85321 | -0.10499 | 0.85333 | -0.15572 | 0.85326 | -0.09501 | [5 empty] | 799.02 | 117.19
0.85079 | -0.11228 | 0.85092 | -0.16643 | 0.85085 | -0.10234 | [5 empty] | 800.02 | 116.97
0.84837 | -0.11984 | 0.8485 | -0.17842 | 0.84843 | -0.11061 | [5 empty] | 801.02 | 116.95
0.84594 | -0.12771 | 0.84609 | -0.19075 | 0.84602 | -0.12026 | [5 empty] | 802.02 | 117.05
0.84352 | -0.13605 | 0.84368 | -0.20384 | 0.84361 | -0.12964 | [5 empty] | 803.02 | 117.18
0.8411 | -0.14474 | 0.84127 | -0.2175 | 0.8412 | -0.13968 | [5 empty] | 804.02 | 117.12
0.83868 | -0.15393 | 0.83886 | -0.23192 | 0.83879 | -0.15011 | [5 empty] | 805.02 | 117.19
0.83626 | -0.16347 | 0.83646 | -0.24721 | 0.83638 | -0.16185 | [5 empty] | 806.02 | 117.18
0.83384 | -0.17337 | 0.83405 | -0.26292 | 0.83398 | -0.17425 | [5 empty] | 807.02 | 117.07
0.83143 | -0.18379 | 0.83165 | -0.27956 | 0.83158 | -0.1874 | [5 empty] | 808.02 | 117.31
0.82901 | -0.1946 | 0.82925 | -0.29694 | 0.82918 | -0.20129 | [5 empty] | 809.02 | 117.33
0.82659 | -0.20578 | 0.82685 | -0.31536 | 0.82679 | -0.21562 | [5 empty] | 810.02 | 117.07
0.82418 | -0.21753 | 0.82446 | -0.33407 | 0.8244 | -0.23154 | [5 empty] | 811.02 | 116.97
0.82177 | -0.22968 | 0.82206 | -0.35388 | 0.822 | -0.24775 | [5 empty] | 812.02 | 116.89
0.81936 | -0.24207 | 0.81967 | -0.37449 | 0.81962 | -0.265 | [5 empty] | 813.02 | 116.91
0.81694 | -0.25496 | 0.81728 | -0.39665 | 0.81724 | -0.28397 | [5 empty] | 814.02 | 116.88
0.81454 | -0.26843 | 0.81489 | -0.41864 | 0.81485 | -0.30286 | [5 empty] | 815.02 | 116.8
0.81213 | -0.28229 | 0.8125 | -0.44232 | 0.81248 | -0.32375 | [5 empty] | 816.02 | 116.85
0.80972 | -0.29653 | 0.81012 | -0.46636 | 0.8101 | -0.34479 | [5 empty] | 817.02 | 116.83
0.80731 | -0.31125 | 0.80773 | -0.49122 | 0.80773 | -0.36721 | [5 empty] | 818.02 | 116.96
0.80491 | -0.32657 | 0.80536 | -0.51744 | 0.80536 | -0.39072 | [5 empty] | 819.02 | 116.95
0.8025 | -0.34205 | 0.80298 | -0.54418 | 0.803 | -0.41515 | [5 empty] | 820.02 | 116.95
0.8001 | -0.35816 | 0.8006 | -0.57206 | 0.80064 | -0.44068 | [5 empty] | 821.02 | 116.92
0.7977 | -0.37474 | 0.79823 | -0.60059 | 0.79828 | -0.4674 | [5 empty] | 822.02 | 116.94
0.79529 | -0.39165 | 0.79585 | -0.6298 | 0.79593 | -0.49551 | [5 empty] | 823.02 | 117.12
0.79289 | -0.40862 | 0.79348 | -0.65969 | 0.79357 | -0.52394 | [5 empty] | 824.02 | 117.13
0.79049 | -0.42634 | 0.79111 | -0.69015 | 0.79123 | -0.55386 | [5 empty] | 825.02 | 117.03
0.78809 | -0.44456 | 0.78875 | -0.72179 | 0.78888 | -0.58447 | [5 empty] | 826.02 | 116.91
0.7857 | -0.46278 | 0.78638 | -0.75372 | 0.78654 | -0.61591 | [5 empty] | 827.02 | 116.91
0.7833 | -0.48171 | 0.78402 | -0.7865 | 0.7842 | -0.6482 | [5 empty] | 828.02 | 116.86
0.7809 | -0.50077 | 0.78165 | -0.82005 | 0.78186 | -0.68067 | [5 empty] | 829.02 | 116.76
0.77851 | -0.52018 | 0.77929 | -0.85365 | 0.77952 | -0.71411 | [5 empty] | 830.02 | 116.81
0.77611 | -0.53994 | 0.77693 | -0.88787 | 0.77719 | -0.74819 | [5 empty] | 831.02 | 116.77
0.77372 | -0.56006 | 0.77457 | -0.92224 | 0.77485 | -0.78259 | [5 empty] | 832.02 | 116.68
0.77132 | -0.58049 | 0.77221 | -0.95701 | 0.77252 | -0.81761 | [5 empty] | 833.02 | 116.79
0.76893 | -0.60096 | 0.76985 | -0.99219 | 0.77019 | -0.85284 | [5 empty] | 834.02 | 117.09
0.76654 | -0.6218 | 0.76749 | -1.02746 | 0.76786 | -0.88861 | [5 empty] | 835.02 | 117.02
0.76415 | -0.643 | 0.76513 | -1.06282 | 0.76553 | -0.92345 | [5 empty] | 836.02 | 117.11
0.76176 | -0.66463 | 0.76278 | -1.09826 | 0.7632 | -0.95877 | [5 empty] | 837.02 | 117.18
0.75936 | -0.68588 | 0.76042 | -1.13385 | 0.76087 | -0.99456 | [5 empty] | 838.02 | 116.91
0.75697 | -0.70743 | 0.75806 | -1.16918 | 0.75854 | -1.02961 | [5 empty] | 839.02 | 116.92
0.75458 | -0.72939 | 0.7557 | -1.2042 | 0.75621 | -1.06488 | [5 empty] | 840.02 | 116.71
0.75219 | -0.75132 | 0.75334 | -1.23959 | 0.75388 | -1.09985 | [5 empty] | 841.02 | 116.65
0.7498 | -0.77314 | 0.75098 | -1.27475 | 0.75154 | -1.13377 | [5 empty] | 842.02 | 116.61
0.74742 | -0.79531 | 0.74862 | -1.30941 | 0.74921 | -1.1682 | [5 empty] | 843.02 | 116.65
0.74503 | -0.8177 | 0.74626 | -1.34422 | 0.74687 | -1.20259 | [5 empty] | 844.02 | 116.82
0.74264 | -0.83995 | 0.7439 | -1.3783 | 0.74454 | -1.23623 | [5 empty] | 845.02 | 116.8
0.74025 | -0.86248 | 0.74154 | -1.41265 | 0.7422 | -1.26908 | [5 empty] | 846.02 | 116.68
0.73786 | -0.88448 | 0.73918 | -1.44574 | 0.73986 | -1.30251 | [5 empty] | 847.02 | 116.74
0.73547 | -0.90698 | 0.73682 | -1.47897 | 0.73752 | -1.33433 | [5 empty] | 848.02 | 116.56
0.73308 | -0.92965 | 0.73445 | -1.51244 | 0.73518 | -1.36618 | [5 empty] | 849.02 | 116.49
0.73069 | -0.95216 | 0.73209 | -1.54456 | 0.73284 | -1.3973 | [5 empty] | 850.02 | 116.61
0.7283 | -0.97426 | 0.72972 | -1.57654 | 0.73049 | -1.42827 | [5 empty] | 851.02 | 116.71
0.72592 | -0.99676 | 0.72735 | -1.60829 | 0.72814 | -1.45784 | [5 empty] | 852.02 | 117.08
0.72353 | -1.01936 | 0.72499 | -1.63963 | 0.7258 | -1.48856 | [5 empty] | 853.02 | 117
0.72114 | -1.04171 | 0.72262 | -1.66993 | 0.72345 | -1.51883 | [5 empty] | 854.02 | 117.2
0.71875 | -1.064 | 0.72025 | -1.70022 | 0.7211 | -1.54793 | [5 empty] | 855.02 | 117.07
0.71636 | -1.08671 | 0.71788 | -1.72999 | 0.71875 | -1.57608 | [5 empty] | 856.02 | 116.85
0.71397 | -1.10924 | 0.7155 | -1.7596 | 0.7164 | -1.60423 | [5 empty] | 857.02 | 116.72
0.71158 | -1.131 | 0.71313 | -1.78839 | 0.71404 | -1.63158 | [5 empty] | 858.02 | 116.73
0.70919 | -1.15271 | 0.71076 | -1.81684 | 0.71168 | -1.65812 | [5 empty] | 859.02 | 116.94
0.7068 | -1.17474 | 0.70838 | -1.84441 | 0.70932 | -1.68488 | [5 empty] | 860.02 | 116.87
0.70441 | -1.19609 | 0.706 | -1.87183 | 0.70697 | -1.71216 | [5 empty] | 861.02 | 116.6
0.70202 | -1.21804 | 0.70362 | -1.89914 | 0.7046 | -1.73678 | [5 empty] | 862.02 | 116.84
0.69963 | -1.23967 | 0.70125 | -1.92606 | 0.70224 | -1.76275 | [5 empty] | 863.02 | 116.85
0.69724 | -1.26167 | 0.69887 | -1.95216 | 0.69988 | -1.78849 | [5 empty] | 864.02 | 116.74
0.69485 | -1.283 | 0.69648 | -1.97676 | 0.69752 | -1.81225 | [5 empty] | 865.02 | 116.85
0.69246 | -1.30394 | 0.6941 | -2.00264 | 0.69515 | -1.83618 | [5 empty] | 866.02 | 116.84
0.69007 | -1.3251 | 0.69172 | -2.02711 | 0.69278 | -1.85896 | [5 empty] | 867.02 | 116.95
0.68768 | -1.34612 | 0.68934 | -2.05176 | 0.69041 | -1.883 | [5 empty] | 868.02 | 116.91
0.68528 | -1.36731 | 0.68695 | -2.07621 | 0.68804 | -1.90518 | [5 empty] | 869.02 | 116.96
0.68289 | -1.3879 | 0.68457 | -2.09983 | 0.68567 | -1.92817 | [5 empty] | 870.02 | 116.75
0.6805 | -1.40871 | 0.68218 | -2.12444 | 0.6833 | -1.95004 | [5 empty] | 871.02 | 116.69
0.67811 | -1.43046 | 0.67979 | -2.1469 | 0.68093 | -1.97334 | [5 empty] | 872.02 | 116.5
0.67571 | -1.45072 | 0.6774 | -2.16868 | 0.67856 | -1.99502 | [5 empty] | 873.02 | 116.59
0.67332 | -1.47073 | 0.67502 | -2.19306 | 0.67618 | -2.01509 | [5 empty] | 874.02 | 116.75
0.67093 | -1.4912 | 0.67263 | -2.21544 | 0.6738 | -2.03597 | [5 empty] | 875.02 | 116.94
0.66853 | -1.51207 | 0.67024 | -2.23653 | 0.67143 | -2.05745 | [5 empty] | 876.02 | 116.89
0.66614 | -1.53211 | 0.66785 | -2.2595 | 0.66905 | -2.0778 | [5 empty] | 877.02 | 116.83
0.66375 | -1.55215 | 0.66546 | -2.27968 | 0.66668 | -2.09981 | [5 empty] | 878.02 | 116.72
0.66135 | -1.57136 | 0.66307 | -2.3019 | 0.66429 | -2.11764 | [5 empty] | 879.02 | 116.64
0.65896 | -1.59141 | 0.66067 | -2.32187 | 0.66191 | -2.13646 | [5 empty] | 880.02 | 116.64
0.65656 | -1.6105 | 0.65828 | -2.3428 | 0.65953 | -2.15505 | [5 empty] | 881.02 | 116.77
0.65416 | -1.63043 | 0.65589 | -2.36343 | 0.65716 | -2.1778 | [5 empty] | 882.02 | 116.69
0.65177 | -1.65044 | 0.65349 | -2.38317 | 0.65477 | -2.19521 | [5 empty] | 883.02 | 116.92
0.64937 | -1.66973 | 0.6511 | -2.40341 | 0.65239 | -2.21327 | [5 empty] | 884.02 | 117.02
0.64698 | -1.68912 | 0.6487 | -2.42306 | 0.65001 | -2.23207 | [5 empty] | 885.02 | 117.21
0.64458 | -1.70838 | 0.64631 | -2.44412 | 0.64762 | -2.25151 | [5 empty] | 886.02 | 117.1
0.64219 | -1.72733 | 0.64392 | -2.46559 | 0.64524 | -2.27091 | [5 empty] | 887.02 | 117.01
0.63979 | -1.74624 | 0.64153 | -2.4853 | 0.64285 | -2.28569 | [5 empty] | 888.02 | 116.75
0.63739 | -1.76526 | 0.63913 | -2.50372 | 0.64046 | -2.30353 | [5 empty] | 889.02 | 116.82
0.635 | -1.78508 | 0.63673 | -2.52214 | 0.63808 | -2.32144 | [5 empty] | 890.02 | 116.98
0.6326 | -1.80429 | 0.63433 | -2.54067 | 0.63569 | -2.33737 | [5 empty] | 891.02 | 117.11
0.6302 | -1.82302 | 0.63194 | -2.55933 | 0.6333 | -2.35582 | [5 empty] | 892.02 | 117.01
0.6278 | -1.84124 | 0.62954 | -2.57827 | 0.63092 | -2.37491 | [5 empty] | 893.02 | 116.99
0.62541 | -1.86028 | 0.62714 | -2.59684 | 0.62853 | -2.39094 | 0.59854 | 3.36004 | 0.0876 |  |  | 894.02 | 116.79
0.62301 | -1.87867 | 0.62474 | -2.61248 | 0.62614 | -2.40617 | 0.60107 | 3.37554 | 0.088 |  |  | 895.02 | 116.75
0.62061 | -1.89749 | 0.62234 | -2.62991 | 0.62374 | -2.42188 | 0.60358 | 3.39403 | 0.08848 |  |  | 896.02 | 116.72
0.61821 | -1.91566 | 0.61993 | -2.64717 | 0.62135 | -2.43823 | 0.60605 | 3.41728 | 0.08909 |  |  | 897.02 | 116.77
0.61581 | -1.93323 | 0.61753 | -2.66308 | 0.61896 | -2.45453 | 0.60849 | 3.4453 | 0.08982 |  |  | 898.02 | 116.84
0.61342 | -1.95214 | 0.61513 | -2.68061 | 0.61658 | -2.47403 | 0.61093 | 3.47511 | 0.0906 |  |  | 899.02 | 117.1
0.61102 | -1.97109 | 0.61273 | -2.69805 | 0.61418 | -2.48636 | 0.61356 | 3.4918 | 0.09103 |  |  | 900.02 | 117.23
0.60862 | -1.98919 | 0.61032 | -2.71088 | 0.6118 | -2.50408 | 0.61609 | 3.51982 | 0.09176 |  |  | 901.02 | 116.98
0.60622 | -2.00631 | 0.60792 | -2.72835 | 0.60939 | -2.51667 | 0.6185 | 3.53651 | 0.0922 |  |  | 902.02 | 116.99
0.60382 | -2.02383 | 0.60551 | -2.74425 | 0.607 | -2.53224 | 0.62103 | 3.55559 | 0.0927 |  |  | 903.02 | 116.81
0.60142 | -2.04114 | 0.60311 | -2.76011 | 0.60461 | -2.54982 | 0.62347 | 3.57228 | 0.09313 |  |  | 904.02 | 116.91
0.59902 | -2.05832 | 0.60071 | -2.77615 | 0.60222 | -2.56525 | 0.62604 | 3.6009 | 0.09388 |  |  | 905.02 | 116.85
0.59662 | -2.07576 | 0.5983 | -2.79046 | 0.59982 | -2.57802 | 0.62854 | 3.62117 | 0.0944 |  |  | 906.02 | 116.79
0.59422 | -2.09369 | 0.59589 | -2.80494 | 0.59742 | -2.59258 | 0.63107 | 3.6474 | 0.09509 |  |  | 907.02 | 116.61
0.59182 | -2.1113 | 0.59348 | -2.81774 | 0.59502 | -2.60497 | 0.63354 | 3.67304 | 0.09576 |  |  | 908.02 | 116.75
0.58942 | -2.12826 | 0.59107 | -2.83195 | 0.59262 | -2.61772 | 0.63599 | 3.70344 | 0.09655 |  |  | 909.02 | 116.71
0.58702 | -2.14497 | 0.58867 | -2.84798 | 0.59023 | -2.63508 | 0.63852 | 3.72788 | 0.09719 |  |  | 910.02 | 116.73
0.58461 | -2.16145 | 0.58626 | -2.86079 | 0.58783 | -2.64766 | 0.64096 | 3.75352 | 0.09786 |  |  | 911.02 | 116.98
0.58221 | -2.17821 | 0.58385 | -2.87508 | 0.58543 | -2.65869 | 0.64349 | 3.78154 | 0.09859 |  |  | 912.02 | 117.05
0.57981 | -2.19417 | 0.58143 | -2.8862 | 0.58303 | -2.67434 | 0.64603 | 3.80896 | 0.0993 |  |  | 913.02 | 116.91
0.5774 | -2.21041 | 0.57902 | -2.89701 | 0.58063 | -2.6871 | 0.6485 | 3.8352 | 0.09998 |  |  | 914.02 | 116.89
0.575 | -2.22685 | 0.57661 | -2.91147 | 0.57823 | -2.70129 | 0.65097 | 3.86322 | 0.10072 |  |  | 915.02 | 116.87
0.5726 | -2.24264 | 0.5742 | -2.92413 | 0.57583 | -2.71209 | 0.65347 | 3.89303 | 0.10149 |  |  | 916.02 | 116.82
0.5702 | -2.26008 | 0.57179 | -2.93673 | 0.57342 | -2.72165 | 0.65601 | 3.92581 | 0.10235 |  |  | 917.02 | 116.89
0.56779 | -2.27646 | 0.56938 | -2.94952 | 0.57102 | -2.73736 | 0.65845 | 3.95324 | 0.10306 |  |  | 918.02 | 116.81
0.56539 | -2.29104 | 0.56696 | -2.96217 | 0.56862 | -2.74822 | 0.66098 | 3.98007 | 0.10376 |  |  | 919.02 | 116.56
0.56298 | -2.30668 | 0.56455 | -2.97486 | 0.56621 | -2.76092 | 0.66348 | 4.01703 | 0.10473 |  |  | 920.02 | 116.86
0.56057 | -2.3211 | 0.56213 | -2.9826 | 0.56382 | -2.77483 | 0.66592 | 4.04565 | 0.10547 |  |  | 921.02 | 116.94
0.55817 | -2.33645 | 0.55972 | -2.9967 | 0.56142 | -2.78893 | 0.66849 | 4.08201 | 0.10642 |  |  | 922.02 | 116.91
0.55576 | -2.35214 | 0.55731 | -3.00913 | 0.559 | -2.79667 | 0.67093 | 4.11838 | 0.10737 |  |  | 923.02 | 116.98
0.55336 | -2.36714 | 0.5549 | -3.02168 | 0.55659 | -2.80441 | 0.67346 | 4.15057 | 0.10821 |  |  | 924.02 | 116.89
0.55095 | -2.38001 | 0.55248 | -3.03117 | 0.55419 | -2.81852 | 0.67599 | 4.1935 | 0.10933 |  |  | 925.02 | 117
0.54854 | -2.39613 | 0.55006 | -3.04224 | 0.55178 | -2.82962 | 0.67847 | 4.22867 | 0.11024 |  |  | 926.02 | 116.62
0.54613 | -2.41006 | 0.54765 | -3.05475 | 0.54937 | -2.84024 | 0.68094 | 4.26027 | 0.11107 |  |  | 927.02 | 116.69
0.54373 | -2.42398 | 0.54523 | -3.06403 | 0.54698 | -2.85442 | 0.68341 | 4.30558 | 0.11225 |  |  | 928.02 | 116.83
0.54132 | -2.43814 | 0.54281 | -3.07345 | 0.54457 | -2.86703 | 0.68594 | 4.34195 | 0.1132 |  |  | 929.02 | 116.94
0.53891 | -2.4521 | 0.5404 | -3.08455 | 0.54216 | -2.87474 | 0.68845 | 4.37891 | 0.11416 |  |  | 930.02 | 116.89
0.5365 | -2.46605 | 0.53798 | -3.09525 | 0.53974 | -2.884 | 0.69089 | 4.41885 | 0.1152 |  |  | 931.02 | 116.73
0.53409 | -2.47854 | 0.53556 | -3.10311 | 0.53734 | -2.89476 | 0.69348 | 4.45641 | 0.11618 |  |  | 932.02 | 116.64
0.53168 | -2.49251 | 0.53314 | -3.11398 | 0.53494 | -2.90892 | 0.69592 | 4.49516 | 0.11719 |  |  | 933.02 | 116.64
0.52927 | -2.50493 | 0.53073 | -3.12503 | 0.53252 | -2.91653 | 0.69839 | 4.53391 | 0.1182 |  |  | 934.02 | 116.76
0.52686 | -2.51902 | 0.52831 | -3.13585 | 0.53011 | -2.92433 | 0.70093 | 4.57982 | 0.1194 |  |  | 935.02 | 116.73
0.52445 | -2.53145 | 0.52589 | -3.14672 | 0.52771 | -2.93858 | 0.7034 | 4.61976 | 0.12044 |  |  | 936.02 | 116.62
0.52204 | -2.54562 | 0.52347 | -3.15457 | 0.52529 | -2.94607 | 0.70587 | 4.66209 | 0.12154 |  |  | 937.02 | 116.77
0.51962 | -2.55644 | 0.52105 | -3.16388 | 0.52288 | -2.95695 | 0.70844 | 4.71277 | 0.12286 |  |  | 938.02 | 116.64
0.51721 | -2.56891 | 0.51863 | -3.1716 | 0.52047 | -2.96629 | 0.71088 | 4.74675 | 0.12375 |  |  | 939.02 | 116.61
0.5148 | -2.58132 | 0.51621 | -3.1797 | 0.51806 | -2.97704 | 0.71335 | 4.78431 | 0.12473 |  |  | 940.02 | 116.81
0.51239 | -2.59379 | 0.5138 | -3.195 | 0.51565 | -2.98479 | 0.71591 | 4.82306 | 0.12574 |  |  | 941.02 | 116.81
0.50998 | -2.60634 | 0.51137 | -3.19974 | 0.51325 | -3.0005 | 0.71841 | 4.85525 | 0.12658 |  |  | 942.02 | 116.73
0.50756 | -2.61724 | 0.50896 | -3.21236 | 0.51083 | -3.00528 | 0.72089 | 4.88387 | 0.12732 |  |  | 943.02 | 116.69
0.50515 | -2.63125 | 0.50654 | -3.21987 | 0.50842 | -3.0145 | 0.72336 | 4.92262 | 0.12833 |  |  | 944.02 | 116.59
0.50275 | -2.64693 | 0.50412 | -3.2294 | 0.506 | -3.02222 | 0.72595 | 4.95839 | 0.12927 |  |  | 945.02 | 116.73
0.50033 | -2.65783 | 0.50169 | -3.23697 | 0.5036 | -3.0344 | 0.72842 | 4.99774 | 0.13029 |  |  | 946.02 | 116.66
0.49792 | -2.66872 | 0.49927 | -3.24648 | 0.50116 | -3.03776 | 0.73087 | 5.0353 | 0.13127 |  |  | 947.02 | 116.62
0.4955 | -2.67803 | 0.49686 | -3.25724 | 0.49876 | -3.05003 | 0.7334 | 5.07584 | 0.13233 |  |  | 948.02 | 116.74
0.49308 | -2.68896 | 0.49442 | -3.26034 | 0.49636 | -3.06261 | 0.73587 | 5.11101 | 0.13325 |  |  | 949.02 | 116.78
0.49066 | -2.69982 | 0.492 | -3.26812 | 0.49393 | -3.06574 | 0.7384 | 5.15572 | 0.13441 |  |  | 950.02 | 116.78
0.48825 | -2.71236 | 0.48958 | -3.27606 | 0.49152 | -3.07665 | 0.74088 | 5.19865 | 0.13553 |  |  | 951.02 | 116.75
0.48583 | -2.72169 | 0.48716 | -3.28523 | 0.4891 | -3.08271 | 0.74335 | 5.24157 | 0.13665 |  |  | 952.02 | 116.59
0.48342 | -2.73269 | 0.48474 | -3.29451 | 0.48669 | -3.09226 | 0.74582 | 5.27913 | 0.13763 |  |  | 953.02 | 116.66
0.481 | -2.74199 | 0.48231 | -3.30079 | 0.48428 | -3.1028 | 0.74841 | 5.31252 | 0.1385 |  |  | 954.02 | 116.75
0.47859 | -2.75444 | 0.47989 | -3.30863 | 0.48187 | -3.11233 | 0.75195 | 5.35485 | 0.1396 |  |  | 955.02 | 116.68
0.47617 | -2.76374 | 0.47747 | -3.31805 | 0.47944 | -3.11676 | 0.75409 | 5.40075 | 0.1408 |  |  | 956.02 | 116.77
0.47375 | -2.77462 | 0.47505 | -3.32892 | 0.47703 | -3.12779 | 0.75623 | 5.44606 | 0.14198 |  |  | 957.02 | 116.77
0.47133 | -2.7856 | 0.47262 | -3.33383 | 0.47461 | -3.13246 | 0.75897 | 5.49614 | 0.14329 |  |  | 958.02 | 116.87
0.46892 | -2.79653 | 0.47019 | -3.33823 | 0.47221 | -3.14797 | 0.76172 | 5.54264 | 0.1445 |  |  | 959.02 | 116.84
0.4665 | -2.8059 | 0.46777 | -3.34443 | 0.46977 | -3.14783 | 0.76447 | 5.60107 | 0.14602 |  |  | 960.02 | 116.54
0.46408 | -2.81688 | 0.46535 | -3.35533 | 0.46735 | -3.15423 | 0.7663 | 5.65353 | 0.14739 |  |  | 961.02 | 116.5
0.46166 | -2.82464 | 0.46292 | -3.36151 | 0.46493 | -3.16045 | 0.76935 | 5.70063 | 0.14862 |  |  | 962.02 | 116.48
0.45924 | -2.83553 | 0.4605 | -3.36794 | 0.46252 | -3.16953 | 0.77118 | 5.74534 | 0.14978 |  |  | 963.02 | 116.73
0.45683 | -2.84481 | 0.45807 | -3.37249 | 0.46011 | -3.182 | 0.77393 | 5.79304 | 0.15103 |  |  | 964.02 | 116.85
0.4544 | -2.8526 | 0.45564 | -3.38037 | 0.4577 | -3.18985 | 0.77606 | 5.83835 | 0.15221 |  |  | 965.02 | 116.7
0.45198 | -2.86038 | 0.45321 | -3.38499 | 0.45527 | -3.1946 | 0.77911 | 5.88783 | 0.1535 |  |  | 966.02 | 116.66
0.44956 | -2.86963 | 0.4508 | -3.39732 | 0.45285 | -3.20224 | 0.78125 | 5.94029 | 0.15487 |  |  | 967.02 | 116.75
0.44714 | -2.88053 | 0.44838 | -3.4066 | 0.45043 | -3.2085 | 0.78339 | 5.99633 | 0.15633 |  |  | 968.02 | 116.8
0.44472 | -2.88997 | 0.44595 | -3.40965 | 0.44802 | -3.2194 | 0.78644 | 6.04999 | 0.15773 |  |  | 969.02 | 116.64
0.44231 | -2.90082 | 0.44352 | -3.41608 | 0.4456 | -3.22396 | 0.78888 | 6.1257 | 0.1597 |  |  | 970.02 | 116.37
0.43989 | -2.91012 | 0.44109 | -3.42065 | 0.44318 | -3.23172 | 0.79163 | 6.18711 | 0.1613 |  |  | 971.02 | 116.59
0.43747 | -2.91782 | 0.43866 | -3.427 | 0.44075 | -3.23633 | 0.79437 | 6.25567 | 0.16309 |  |  | 972.02 | 116.57
0.43505 | -2.9272 | 0.43624 | -3.43315 | 0.43833 | -3.2438 | 0.7962 | 6.3284 | 0.16498 |  |  | 973.02 | 116.59
0.43262 | -2.93338 | 0.43381 | -3.44093 | 0.43593 | -3.25492 | 0.79865 | 6.39994 | 0.16685 |  |  | 974.02 | 116.48
0.4302 | -2.94421 | 0.43138 | -3.44554 | 0.4335 | -3.26088 | 0.80139 | 6.46493 | 0.16854 |  |  | 975.02 | 116.55
0.42778 | -2.95356 | 0.42896 | -3.45179 | 0.43107 | -3.2639 | 0.80414 | 6.53527 | 0.17038 |  |  | 976.02 | 116.55
0.42536 | -2.96295 | 0.42654 | -3.4611 | 0.42865 | -3.27041 | 0.80658 | 6.6098 | 0.17232 |  |  | 977.02 | 116.77
0.42294 | -2.97065 | 0.42411 | -3.46566 | 0.42624 | -3.27957 | 0.80933 | 6.67955 | 0.17414 |  |  | 978.02 | 116.7
0.42052 | -2.97842 | 0.42168 | -3.47331 | 0.42382 | -3.28551 | 0.81146 | 6.76898 | 0.17647 |  |  | 979.02 | 116.63
0.41808 | -2.98138 | 0.41926 | -3.47939 | 0.42141 | -3.29674 | 0.8139 | 6.84588 | 0.17847 |  |  | 980.02 | 116.48
0.41567 | -2.99223 | 0.41682 | -3.48266 | 0.41897 | -3.29789 | 0.81665 | 6.9359 | 0.18082 |  |  | 981.02 | 116.75
0.41325 | -3.00156 | 0.4144 | -3.49029 | 0.41655 | -3.30305 | 0.8194 | 7.0301 | 0.18328 |  |  | 982.02 | 116.79
0.41082 | -3.00769 | 0.41199 | -3.50287 | 0.41413 | -3.31208 | 0.82123 | 7.10581 | 0.18525 |  |  | 983.02 | 116.81
0.4084 | -3.01542 | 0.40954 | -3.50138 | 0.41172 | -3.31981 | 0.82397 | 7.19226 | 0.1875 |  |  | 984.02 | 116.51
0.40597 | -3.02169 | 0.40712 | -3.50924 | 0.40929 | -3.32433 | 0.82672 | 7.27871 | 0.18976 |  |  | 985.02 | 116.5
0.40355 | -3.03094 | 0.40468 | -3.51212 | 0.40686 | -3.32733 | 0.82916 | 7.3735 | 0.19223 |  |  | 986.02 | 116.62
0.40113 | -3.04022 | 0.40225 | -3.51656 | 0.40444 | -3.3337 | 0.83191 | 7.4659 | 0.19464 |  |  | 987.02 | 116.43
0.39869 | -3.04162 | 0.39983 | -3.52433 | 0.40201 | -3.33978 | 0.83466 | 7.55473 | 0.19695 |  |  | 988.02 | 116.53
0.39628 | -3.05265 | 0.39741 | -3.53216 | 0.3996 | -3.34921 | 0.83649 | 7.64893 | 0.19941 |  |  | 989.02 | 116.63
0.39385 | -3.05869 | 0.39498 | -3.53823 | 0.39718 | -3.35544 | 0.83893 | 7.74551 | 0.20193 |  |  | 990.02 | 116.61
0.39143 | -3.06644 | 0.39255 | -3.54135 | 0.39474 | -3.35662 | 0.84167 | 7.83792 | 0.20434 |  |  | 991.02 | 116.35
0.38901 | -3.07564 | 0.39012 | -3.5475 | 0.39233 | -3.36458 | 0.84412 | 7.93211 | 0.20679 |  |  | 992.02 | 116.43
0.38659 | -3.08503 | 0.38769 | -3.55212 | 0.38989 | -3.36758 | 0.84656 | 8.01021 | 0.20883 |  |  | 993.02 | 116.43
0.38416 | -3.08801 | 0.38525 | -3.55544 | 0.38747 | -3.37375 | 0.849 | 8.09547 | 0.21105 |  |  | 994.02 | 116.56
0.38173 | -3.09414 | 0.38282 | -3.55983 | 0.38504 | -3.37811 | 0.85175 | 8.17953 | 0.21324 |  |  | 995.02 | 116.62
0.3793 | -3.0987 | 0.38039 | -3.56462 | 0.38265 | -3.39225 | 0.85449 | 8.25524 | 0.21522 |  |  | 996.02 | 116.59
0.37688 | -3.10776 | 0.37797 | -3.57073 | 0.38021 | -3.39222 | 0.85632 | 8.33095 | 0.21719 |  |  | 997.02 | 116.93
0.37445 | -3.11401 | 0.37554 | -3.57702 | 0.37778 | -3.39816 | 0.85907 | 8.40309 | 0.21907 |  |  | 998.02 | 116.83
0.37202 | -3.12022 | 0.37311 | -3.58322 | 0.37536 | -3.40441 | 0.86151 | 8.4794 | 0.22106 |  |  | 999.02 | 116.54
0.3696 | -3.12791 | 0.37068 | -3.58608 | 0.37293 | -3.40905 | 0.86395 | 8.55571 | 0.22305 |  |  | 1000.02 | 116.4
0.36717 | -3.13416 | 0.36824 | -3.58904 | 0.3705 | -3.41211 | 0.86639 | 8.62725 | 0.22492 |  |  | 1001.02 | 116.41
0.36475 | -3.1418 | 0.36582 | -3.5967 | 0.36808 | -3.41654 | 0.86945 | 8.70058 | 0.22683 |  |  | 1002.02 | 116.53
0.36232 | -3.148 | 0.36339 | -3.60131 | 0.36566 | -3.42415 | 0.87128 | 8.76437 | 0.22849 |  |  | 1003.02 | 116.59
0.35989 | -3.1525 | 0.36096 | -3.6059 | 0.36326 | -3.43816 | 0.87433 | 8.81743 | 0.22987 |  |  | 1004.02 | 116.5
0.35747 | -3.16185 | 0.35852 | -3.60886 | 0.36082 | -3.43816 | 0.87616 | 8.87109 | 0.23127 |  |  | 1005.02 | 116.47
0.35504 | -3.16483 | 0.35609 | -3.61344 | 0.35839 | -3.44098 | 0.87891 | 8.91878 | 0.23252 |  |  | 1006.02 | 116.24
0.35261 | -3.17093 | 0.35367 | -3.61935 | 0.35596 | -3.44718 | 0.88165 | 8.96052 | 0.2336 |  |  | 1007.02 | 116.45
0.35019 | -3.17862 | 0.35123 | -3.62275 | 0.35353 | -3.45026 | 0.88348 | 8.99629 | 0.23454 |  |  | 1008.02 | 116.49
0.34776 | -3.18482 | 0.3488 | -3.62709 | 0.35111 | -3.45781 | 0.88654 | 9.04398 | 0.23578 |  |  | 1009.02 | 116.61
0.34533 | -3.19099 | 0.34637 | -3.63173 | 0.34869 | -3.46378 | 0.88867 | 9.08571 | 0.23687 |  |  | 1010.02 | 116.37
0.3429 | -3.19391 | 0.34395 | -3.64107 | 0.34626 | -3.46683 | 0.89203 | 9.12745 | 0.23796 |  |  | 1011.02 | 116.44
0.34047 | -3.2 | 0.34152 | -3.64548 | 0.34382 | -3.46687 | 0.89417 | 9.17514 | 0.2392 |  |  | 1012.02 | 116.49
0.33805 | -3.20612 | 0.33908 | -3.6452 | 0.34139 | -3.46971 | 0.89661 | 9.21687 | 0.24029 |  |  | 1013.02 | 116.5
0.33561 | -3.20914 | 0.33664 | -3.6481 | 0.33897 | -3.479 | 0.89905 | 6.84827 | 0.17854 |  |  | 1014.02 | 116.54
0.33318 | -3.21369 | 0.33422 | -3.6542 | 0.33655 | -3.48503 | 0.896 | 4.71813 | 0.123 |  |  | 1015.02 | 116.79
0.33076 | -3.22138 | 0.33178 | -3.65714 | 0.33413 | -3.49099 | [5 empty] | 1016.02 | 116.8
0.32834 | -3.23069 | 0.32936 | -3.66493 | 0.33168 | -3.48936 | [5 empty] | 1017.02 | 116.66
0.32591 | -3.23516 | 0.32692 | -3.66775 | 0.32927 | -3.49864 | [5 empty] | 1318.02 | 96.272
0.32348 | -3.23972 | 0.32449 | -3.66908 | 0.32684 | -3.50142 | [5 empty] | 1319.02 | 102.58
0.32105 | -3.24578 | 0.32206 | -3.67513 | 0.32441 | -3.50452 | [5 empty] | 1320.02 | 103.56
0.31862 | -3.24975 | 0.31962 | -3.67623 | 0.32198 | -3.51049 | [5 empty] | 1321.02 | 105.75
0.31618 | -3.25152 | 0.31719 | -3.68089 | 0.31956 | -3.5152 | [5 empty] | 1322.02 | 105.94
0.31375 | -3.25772 | 0.31477 | -3.6885 | 0.31713 | -3.51941 | [5 empty] | 1323.02 | 105.1
0.31133 | -3.26551 | 0.31233 | -3.6899 | 0.31471 | -3.5271 | [5 empty] | 1324.02 | 105.25
0.3089 | -3.27016 | 0.30991 | -3.69909 | 0.31227 | -3.52863 | [5 empty] | 1325.02 | 105.39
0.30647 | -3.2763 | 0.30747 | -3.70038 | 0.30985 | -3.53275 | [5 empty] | 1326.02 | 106.11
0.30403 | -3.27771 | 0.30504 | -3.70622 | 0.30742 | -3.53865 | [5 empty] | 1327.02 | 107.03
0.30161 | -3.28374 | 0.3026 | -3.7074 | 0.30498 | -3.53881 | [5 empty] | 1328.02 | 107.84
0.29918 | -3.28827 | 0.30017 | -3.71047 | 0.30256 | -3.5446 | [5 empty] | 1329.02 | 108.51
0.29675 | -3.29598 | 0.29773 | -3.71316 | 0.30013 | -3.54921 | [5 empty] | 1330.02 | 108.84
0.29433 | -3.30202 | 0.29531 | -3.71916 | 0.29771 | -3.55519 | [5 empty] | 1331.02 | 110.4
0.29189 | -3.30504 | 0.29287 | -3.72177 | 0.29527 | -3.5545 | [5 empty] | 1332.02 | 110.66
0.28947 | -3.3127 | 0.29044 | -3.72481 | 0.29286 | -3.56518 | [5 empty] | 1333.02 | 110.7
0.28704 | -3.31718 | 0.28801 | -3.72908 | 0.29041 | -3.56173 | [5 empty] | 1334.02 | 110.97
0.2846 | -3.32016 | 0.28557 | -3.73197 | 0.28798 | -3.56627 | [5 empty] | 1335.02 | 111
0.28217 | -3.32459 | 0.28314 | -3.73468 | 0.28556 | -3.57348 | [5 empty] | 1336.02 | 110.72
0.27975 | -3.33227 | 0.28071 | -3.74217 | 0.28314 | -3.58135 | [5 empty] | 1337.02 | 111.34
0.27731 | -3.3337 | 0.27827 | -3.74038 | 0.2807 | -3.57938 | [5 empty] | 1338.02 | 111.69
0.27488 | -3.33657 | 0.27585 | -3.74935 | 0.27826 | -3.58219 | [5 empty] | 1339.02 | 112.34
0.27245 | -3.34264 | 0.27341 | -3.75042 | 0.27584 | -3.58663 | [5 empty] | 1340.02 | 112.52
0.27002 | -3.34881 | 0.27097 | -3.75351 | 0.27341 | -3.59239 | [5 empty] | 1341.02 | 112.57
0.2676 | -3.35478 | 0.26855 | -3.75939 | 0.27099 | -3.60017 | [5 empty] | 1342.02 | 112.73
0.26515 | -3.35447 | 0.26611 | -3.76199 | 0.26854 | -3.59667 | [5 empty] | 1343.02 | 112.81
0.26273 | -3.36056 | 0.26368 | -3.76641 | 0.26611 | -3.59958 | [5 empty] | 1344.02 | 113.02
0.26029 | -3.36497 | 0.26124 | -3.76892 | 0.26369 | -3.60548 | [5 empty] | 1345.02 | 113.3
0.25786 | -3.36793 | 0.2588 | -3.76886 | 0.26128 | -3.61613 | [5 empty] | 1346.02 | 113.28
0.25543 | -3.37236 | 0.25637 | -3.77151 | 0.25886 | -3.62205 | [5 empty] | 1347.02 | 113.35
0.253 | -3.3768 | 0.25394 | -3.77741 | 0.25642 | -3.62482 | [5 empty] | 1348.02 | 113.45
0.25057 | -3.38292 | 0.2515 | -3.77708 | 0.25397 | -3.6199 | [5 empty] | 1349.02 | 114.21
0.24813 | -3.38421 | 0.24907 | -3.78444 | 0.25153 | -3.62102 | [5 empty] | 1350.02 | 114.18
0.2457 | -3.3886 | 0.24664 | -3.78715 | 0.24913 | -3.63313 | [5 empty] | 1351.02 | 114.19
0.24327 | -3.39452 | 0.2442 | -3.79007 | 0.24669 | -3.63424 | [5 empty] | 1352.02 | 114.26
0.24084 | -3.39748 | 0.24177 | -3.79271 | 0.24426 | -3.63871 | [5 empty] | 1353.02 | 114.22
0.23841 | -3.40192 | 0.23934 | -3.79852 | 0.24184 | -3.64461 | [5 empty] | 1354.02 | 114.45
0.23598 | -3.40785 | 0.2369 | -3.79969 | 0.23941 | -3.64883 | [5 empty] | 1355.02 | 114.82
0.23354 | -3.40757 | 0.23449 | -3.81 | 0.23695 | -3.64381 | [5 empty] | 1356.02 | 114.89
0.23111 | -3.41215 | 0.23204 | -3.80989 | 0.23452 | -3.6468 | [5 empty] | 1357.02 | 114.99
0.22868 | -3.41954 | 0.22961 | -3.81252 | 0.23211 | -3.65574 | [5 empty] | 1358.02 | 115.1
0.22625 | -3.42239 | 0.22717 | -3.81221 | 0.22967 | -3.65817 | [5 empty] | 1359.02 | 115.09
0.22381 | -3.42361 | 0.22473 | -3.81336 | 0.22723 | -3.65819 | [5 empty] | 1360.02 | 115.27
0.22139 | -3.43109 | 0.2223 | -3.82093 | 0.2248 | -3.66231 | [5 empty] | 1361.02 | 115.4
0.21895 | -3.43239 | 0.21989 | -3.83128 | 0.22237 | -3.66527 | [5 empty] | 1362.02 | 115.78
0.21652 | -3.43829 | 0.21743 | -3.82466 | 0.21994 | -3.66767 | [5 empty] | 1363.02 | 115.9
0.21409 | -3.44111 | 0.21501 | -3.83519 | 0.21749 | -3.6675 | [5 empty] | 1364.02 | 115.96
0.21165 | -3.44243 | 0.21256 | -3.8303 | 0.21507 | -3.67215 | [5 empty] | 1365.02 | 115.66
0.20921 | -3.44522 | 0.21013 | -3.8359 | 0.21264 | -3.67612 | [5 empty] | 1366.02 | 115.65
0.20679 | -3.45109 | 0.2077 | -3.83875 | 0.21023 | -3.68515 | [5 empty] | 1367.02 | 115.71
0.20435 | -3.45222 | 0.20526 | -3.83821 | 0.20781 | -3.69404 | [5 empty] | 1368.02 | 115.81
0.20191 | -3.45353 | 0.20283 | -3.84417 | 0.20537 | -3.69211 | [5 empty] | 1369.02 | 115.71
0.19948 | -3.45943 | 0.20039 | -3.84525 | 0.2029 | -3.68395 | [5 empty] | 1370.02 | 116.01
0.19705 | -3.46379 | 0.19796 | -3.84951 | 0.20046 | -3.68498 | [5 empty] | 1371.02 | 116.05
0.19461 | -3.46499 | 0.19553 | -3.85358 | 0.19806 | -3.69864 | [5 empty] | 1372.02 | 115.98
0.19218 | -3.47097 | 0.19309 | -3.8566 | 0.19561 | -3.69649 | [5 empty] | 1373.02 | 115.98
0.18976 | -3.47679 | 0.19065 | -3.85437 | 0.1932 | -3.70409 | [5 empty] | 1374.02 | 116.02
0.18732 | -3.47793 | 0.1882 | -3.85406 | 0.19077 | -3.70838 | [5 empty] | 1375.02 | 115.93
0.18489 | -3.48377 | 0.18578 | -3.86144 | 0.18831 | -3.70317 | [5 empty] | 1376.02 | 116.43
0.18246 | -3.48805 | 0.18334 | -3.86421 | 0.18591 | -3.71657 | [5 empty] | 1377.02 | 116.53
0.18002 | -3.4893 | 0.18091 | -3.86831 | 0.18345 | -3.71145 | [5 empty] | 1378.02 | 116.17
0.17759 | -3.49205 | 0.17848 | -3.87432 | 0.18105 | -3.72347 | [5 empty] | 1379.02 | 116.16
0.17515 | -3.49479 | 0.17605 | -3.87522 | 0.1786 | -3.72128 | [5 empty] | 1380.02 | 116.11
0.17272 | -3.50079 | 0.1736 | -3.8733 | 0.17617 | -3.72556 | [5 empty] | 1381.02 | 116.33
0.17028 | -3.50189 | 0.17116 | -3.87601 | 0.17373 | -3.72344 | [5 empty] | 1382.02 | 116.2
0.16785 | -3.50611 | 0.16873 | -3.87843 | 0.17132 | -3.73506 | [5 empty] | 1383.02 | 116.48
0.16542 | -3.50879 | 0.16629 | -3.87944 | 0.16887 | -3.73149 | [5 empty] | 1384.02 | 116.34
0.16298 | -3.50993 | 0.16386 | -3.88529 | 0.16644 | -3.73696 | [5 empty] | 1385.02 | 116.33
0.16054 | -3.51117 | 0.16142 | -3.88332 | 0.16399 | -3.73275 | [5 empty] | 1386.02 | 116.34
0.15811 | -3.5155 | 0.15898 | -3.88749 | 0.16156 | -3.73649 | [5 empty] | 1387.02 | 116.37
0.15568 | -3.5197 | 0.15656 | -3.89348 | 0.15911 | -3.73432 | [5 empty] | 1388.02 | 116.76
0.15324 | -3.52101 | 0.15411 | -3.89105 | 0.15669 | -3.74144 | [5 empty] | 1389.02 | 116.94
0.15081 | -3.52515 | 0.15168 | -3.89527 | 0.15426 | -3.74418 | [5 empty] | 1390.02 | 116.84
0.14837 | -3.52626 | 0.14924 | -3.89775 | 0.15184 | -3.7513 | [5 empty] | 1391.02 | 116.89
0.14594 | -3.53205 | 0.14682 | -3.90359 | 0.14938 | -3.74597 | [5 empty] | 1392.02 | 116.66
0.14351 | -3.53475 | 0.14437 | -3.90301 | 0.14696 | -3.75164 | [5 empty] | 1393.02 | 116.52
0.14107 | -3.53742 | 0.14193 | -3.90399 | 0.14453 | -3.75586 | [5 empty] | 1394.02 | 116.84
0.13864 | -3.54007 | 0.13951 | -3.90972 | 0.1421 | -3.75829 | [5 empty] | 1395.02 | 116.88
0.1362 | -3.54116 | 0.13707 | -3.91064 | 0.13966 | -3.76075 | [5 empty] | 1396.02 | 116.55
0.13376 | -3.5439 | 0.13462 | -3.91034 | 0.13723 | -3.7635 | [5 empty] | 1397.02 | 116.73
0.13133 | -3.54963 | 0.13219 | -3.91427 | 0.13479 | -3.76428 | [5 empty] | 1398.02 | 116.76
0.1289 | -3.55226 | 0.12974 | -3.9107 | 0.13235 | -3.76532 | [5 empty] | 1399.02 | 116.8
0.12647 | -3.55633 | 0.12731 | -3.91305 | 0.12991 | -3.76492 | [5 empty] | 1400.02 | 116.88
0.12404 | -3.56056 | 0.12488 | -3.92012 | 0.1275 | -3.77373 | [5 empty] | 1401.02 | 116.81
0.1216 | -3.56163 | 0.12244 | -3.92131 | 0.12505 | -3.77151 | [5 empty] | 1402.02 | 116.77
0.11916 | -3.56263 | 0.12 | -3.91899 | 0.12262 | -3.77717 | [5 empty] | 1403.02 | 116.81
0.11673 | -3.56992 | 0.11757 | -3.92458 | 0.12018 | -3.77488 | [5 empty] | 1404.02 | 116.92
0.11429 | -3.57099 | 0.11514 | -3.92878 | 0.11775 | -3.78041 | [5 empty] | 1405.02 | 116.88
0.11186 | -3.57347 | 0.11269 | -3.92803 | 0.1153 | -3.77671 | [5 empty] | 1406.02 | 116.76
0.10943 | -3.5775 | 0.11026 | -3.93048 | 0.11288 | -3.7855 | [5 empty] | 1407.02 | 116.59
0.10699 | -3.57998 | 0.10782 | -3.9328 | 0.11044 | -3.78311 | [5 empty] | 1408.02 | 116.59
0.10942 | -3.5735 | 0.11022 | -3.91506 | 0.11296 | -3.8102 | [5 empty] | 1409.02 | 116.69
0.11186 | -3.57489 | 0.11264 | -3.90678 | 0.11539 | -3.80582 | [5 empty] | 1410.02 | 116.86
0.1143 | -3.57312 | 0.11508 | -3.9032 | 0.11782 | -3.80364 | [5 empty] | 1411.02 | 116.88
0.11675 | -3.57645 | 0.11751 | -3.90192 | 0.12027 | -3.80567 | [5 empty] | 1412.02 | 116.9
0.11919 | -3.57527 | 0.11995 | -3.90113 | 0.12271 | -3.80479 | [5 empty] | 1413.02 | 116.73
0.12164 | -3.57959 | 0.1224 | -3.90088 | 0.12514 | -3.79992 | [5 empty] | 1414.02 | 116.75
0.12407 | -3.57674 | 0.12481 | -3.8889 | 0.12758 | -3.80204 | [5 empty] | 1415.02 | 116.68
0.12651 | -3.57378 | 0.12727 | -3.89548 | 0.12999 | -3.79165 | [5 empty] | 1416.02 | 116.66
0.12895 | -3.57283 | 0.12969 | -3.88908 | 0.13246 | -3.79924 | [5 empty] | 1417.02 | 116.46
0.13137 | -3.56635 | 0.13215 | -3.89634 | 0.13489 | -3.79721 | [5 empty] | 1418.02 | 116.71
0.13381 | -3.56391 | 0.13457 | -3.88765 | 0.13732 | -3.79191 | [5 empty] | 1419.02 | 116.71
0.13625 | -3.56389 | 0.137 | -3.88346 | 0.13974 | -3.78458 | [5 empty] | 1420.02 | 116.82
0.13869 | -3.5621 | 0.13944 | -3.88089 | 0.14218 | -3.78485 | [5 empty] | 1421.02 | 116.8
0.14112 | -3.55687 | 0.14187 | -3.87637 | 0.14462 | -3.78364 | [5 empty] | 1422.02 | 116.58
0.14355 | -3.5545 | 0.14432 | -3.87944 | 0.14704 | -3.77764 | [5 empty] | 1423.02 | 116.71
0.14598 | -3.54874 | 0.14675 | -3.87465 | 0.14948 | -3.77589 | [5 empty] | 1424.02 | 116.67
0.14842 | -3.54592 | 0.14919 | -3.87458 | 0.1519 | -3.77115 | [5 empty] | 1425.02 | 116.77
0.15085 | -3.5446 | 0.15162 | -3.87126 | 0.15433 | -3.7679 | [5 empty] | 1426.02 | 116.74
0.15329 | -3.54304 | 0.15406 | -3.86917 | 0.15677 | -3.76751 | [5 empty] | 1427.02 | 116.65
0.15573 | -3.53973 | 0.1565 | -3.86874 | 0.15921 | -3.76536 | [5 empty] | 1428.02 | 116.59
0.15817 | -3.53959 | 0.15893 | -3.86368 | 0.16165 | -3.76646 | [5 empty] | 1429.02 | 116.67
0.16059 | -3.53306 | 0.16137 | -3.86457 | 0.16409 | -3.76429 | [5 empty] | 1430.02 | 116.79
0.16303 | -3.53118 | 0.1638 | -3.86082 | 0.1665 | -3.75611 | [5 empty] | 1431.02 | 117.1
0.16546 | -3.52768 | 0.16623 | -3.85549 | 0.16894 | -3.75534 | [5 empty] | 1432.02 | 117.04
0.1679 | -3.52568 | 0.16867 | -3.8519 | 0.1714 | -3.76097 | [5 empty] | 1433.02 | 117.03
0.17034 | -3.5236 | 0.17111 | -3.85108 | 0.17381 | -3.74912 | [5 empty] | 1434.02 | 117.08
0.17277 | -3.51986 | 0.17354 | -3.84727 | 0.17624 | -3.74543 | [5 empty] | 1435.02 | 116.85
0.17521 | -3.51908 | 0.17598 | -3.84942 | 0.17865 | -3.73836 | [5 empty] | 1436.02 | 116.94
0.17764 | -3.51377 | 0.17841 | -3.84376 | 0.18112 | -3.74525 | [5 empty] | 1437.02 | 116.98
0.18007 | -3.50991 | 0.18086 | -3.84451 | 0.18353 | -3.73665 | [5 empty] | 1438.02 | 116.93
0.18251 | -3.50753 | 0.18328 | -3.8375 | 0.18599 | -3.7421 | [5 empty] | 1439.02 | 116.9
0.18494 | -3.50678 | 0.18572 | -3.83807 | 0.18839 | -3.73004 | [5 empty] | 1440.02 | 116.89
0.18737 | -3.5013 | 0.18816 | -3.83721 | 0.19084 | -3.73061 | [5 empty] | 1441.02 | 116.78
0.18981 | -3.49728 | 0.1906 | -3.8345 | 0.19327 | -3.72815 | [5 empty] | 1442.02 | 116.84
0.19223 | -3.49017 | 0.19304 | -3.83354 | 0.19569 | -3.72085 | [5 empty] | 1443.02 | 116.88
0.19467 | -3.49065 | 0.19548 | -3.83553 | 0.19812 | -3.71831 | [5 empty] | 1444.02 | 116.93
0.19711 | -3.48824 | 0.1979 | -3.82531 | 0.20056 | -3.71555 | [5 empty] | 1445.02 | 116.86
0.19953 | -3.48109 | 0.20034 | -3.8227 | 0.20299 | -3.71311 | [5 empty] | 1446.02 | 116.93
0.20198 | -3.48162 | 0.20277 | -3.82011 | 0.20544 | -3.71668 | [5 empty] | 1447.02 | 117.01
0.20441 | -3.47749 | 0.20521 | -3.81888 | 0.20786 | -3.70958 | [5 empty] | 1448.02 | 116.88
0.20684 | -3.47503 | 0.20764 | -3.81325 | 0.21029 | -3.70518 | [5 empty] | 1449.02 | 117.13
0.20927 | -3.47089 | 0.21009 | -3.81672 | 0.21273 | -3.70419 | [5 empty] | 1450.02 | 117.1
0.21171 | -3.46986 | 0.21252 | -3.8126 | 0.21516 | -3.70026 | [5 empty] | 1451.02 | 117.23
0.21414 | -3.46561 | 0.21495 | -3.80838 | 0.21759 | -3.69877 | [5 empty] | 1452.02 | 117.29
0.21658 | -3.46147 | 0.21741 | -3.8149 | 0.22002 | -3.69467 | [5 empty] | 1453.02 | 117.16
0.21901 | -3.45731 | 0.21982 | -3.80295 | 0.22246 | -3.69217 | [5 empty] | 1454.02 | 117.12
0.22144 | -3.45465 | 0.22226 | -3.80175 | 0.22488 | -3.6876 | [5 empty] | 1455.02 | 117.1
0.22387 | -3.44732 | 0.22469 | -3.79775 | 0.22731 | -3.68331 | [5 empty] | 1456.02 | 117
0.22631 | -3.44788 | 0.22711 | -3.79002 | 0.22976 | -3.6854 | [5 empty] | 1457.02 | 116.89
0.22874 | -3.44357 | 0.22957 | -3.79381 | 0.23218 | -3.67799 | [5 empty] | 1458.02 | 116.86
0.23118 | -3.44399 | 0.232 | -3.79096 | 0.23462 | -3.67994 | [5 empty] | 1459.02 | 116.95
0.23361 | -3.4365 | 0.23442 | -3.78199 | 0.23705 | -3.67421 | [5 empty] | 1460.02 | 116.97
0.23604 | -3.43383 | 0.23686 | -3.77925 | 0.23948 | -3.6714 | [5 empty] | 1461.02 | 116.9
0.23847 | -3.42645 | 0.23929 | -3.77624 | 0.24192 | -3.67178 | [5 empty] | 1462.02 | 116.83
0.24091 | -3.42526 | 0.24173 | -3.77689 | 0.24434 | -3.66275 | [5 empty] | 1463.02 | 116.86
0.24334 | -3.42255 | 0.24417 | -3.77708 | 0.24677 | -3.66164 | [5 empty] | 1464.02 | 116.67
0.24577 | -3.41837 | 0.24661 | -3.77607 | 0.24922 | -3.66208 | [5 empty] | 1465.02 | 116.72
0.2482 | -3.41093 | 0.24904 | -3.77167 | 0.25167 | -3.66561 | [5 empty] | 1466.02 | 116.89
0.25062 | -3.40503 | 0.25147 | -3.76595 | 0.25407 | -3.65341 | [5 empty] | 1467.02 | 117.01
0.25307 | -3.40691 | 0.2539 | -3.7612 | 0.25655 | -3.66641 | [5 empty] | 1468.02 | 116.65
0.2555 | -3.40263 | 0.25635 | -3.76492 | 0.25892 | -3.64324 | [5 empty] | 1469.02 | 116.57
0.25793 | -3.39833 | 0.25878 | -3.759 | 0.26136 | -3.64205 | [5 empty] | 1470.02 | 116.41
0.26037 | -3.39556 | 0.26121 | -3.75449 | 0.26379 | -3.63924 | [5 empty] | 1471.02 | 116.65
0.2628 | -3.39127 | 0.26365 | -3.75327 | 0.26624 | -3.64115 | [5 empty] | 1472.02 | 116.75
0.26523 | -3.387 | 0.26608 | -3.74901 | 0.26865 | -3.63225 | [5 empty] | 1473.02 | 116.78
0.26766 | -3.38415 | 0.26851 | -3.74441 | 0.27109 | -3.62947 | [5 empty] | 1474.02 | 116.96
0.2701 | -3.37984 | 0.27094 | -3.74019 | 0.27352 | -3.62661 | [5 empty] | 1475.02 | 116.91
0.27252 | -3.3738 | 0.27338 | -3.73875 | 0.27596 | -3.62527 | [5 empty] | 1476.02 | 116.86
0.27496 | -3.37261 | 0.27582 | -3.73764 | 0.27837 | -3.61794 | [5 empty] | 1477.02 | 116.78
0.27739 | -3.36821 | 0.27825 | -3.73309 | 0.28082 | -3.61806 | [5 empty] | 1478.02 | 116.81
0.27983 | -3.36547 | 0.28069 | -3.73024 | 0.28326 | -3.61833 | [5 empty] | 1479.02 | 116.8
0.28226 | -3.36109 | 0.28312 | -3.72585 | 0.28569 | -3.61401 | [5 empty] | 1480.02 | 116.85
0.28468 | -3.35214 | 0.28555 | -3.72148 | 0.28808 | -3.60019 | [5 empty] | 1481.02 | 117.12
0.28711 | -3.3493 | 0.288 | -3.72631 | 0.29053 | -3.60198 | [5 empty] | 1482.02 | 117.09
0.28954 | -3.3449 | 0.29042 | -3.71706 | 0.29296 | -3.59914 | [5 empty] | 1483.02 | 117.12
0.29198 | -3.34357 | 0.29287 | -3.72047 | 0.2954 | -3.59605 | [5 empty] | 1484.02 | 117.01
0.29441 | -3.33609 | 0.29529 | -3.7112 | 0.29783 | -3.59482 | [5 empty] | 1485.02 | 116.95
0.29684 | -3.33174 | 0.29773 | -3.71008 | 0.30026 | -3.58871 | [5 empty] | 1486.02 | 116.83
0.29927 | -3.32888 | 0.30015 | -3.70065 | 0.30268 | -3.58429 | [5 empty] | 1487.02 | 116.74
0.3017 | -3.32294 | 0.30259 | -3.69959 | 0.30513 | -3.58454 | [5 empty] | 1488.02 | 116.9
0.30413 | -3.3186 | 0.30501 | -3.69204 | 0.30756 | -3.58304 | [5 empty] | 1489.02 | 116.83
0.30656 | -3.31264 | 0.30744 | -3.68752 | 0.30996 | -3.57062 | [5 empty] | 1490.02 | 116.97
0.30898 | -3.30353 | 0.30988 | -3.6859 | 0.31239 | -3.56613 | [5 empty] | 1491.02 | 116.92
0.31142 | -3.30213 | 0.31231 | -3.68318 | 0.31483 | -3.56609 | [5 empty] | 1492.02 | 116.97
0.31385 | -3.29932 | 0.31475 | -3.68053 | 0.31726 | -3.56176 | [5 empty] | 1493.02 | 116.91
0.31628 | -3.29495 | 0.31718 | -3.67603 | 0.31971 | -3.56343 | [5 empty] | 1494.02 | 116.9
0.31871 | -3.29045 | 0.31961 | -3.67299 | 0.32211 | -3.54952 | [5 empty] | 1495.02 | 117.05
0.32115 | -3.28673 | 0.32205 | -3.66919 | 0.32455 | -3.55021 | [5 empty] | 1496.02 | 116.88
0.32358 | -3.28204 | 0.32447 | -3.66297 | 0.327 | -3.55179 | [5 empty] | 1497.02 | 116.87
0.326 | -3.27438 | 0.3269 | -3.65842 | 0.32942 | -3.54571 | [5 empty] | 1498.02 | 116.9
0.32843 | -3.26987 | 0.32935 | -3.66013 | 0.33183 | -3.53786 | [5 empty] | 1499.02 | 116.85
0.33086 | -3.26378 | 0.33177 | -3.65247 | 0.33426 | -3.53172 | [5 empty] | 1500.02 | 116.72
0.33329 | -3.26091 | 0.3342 | -3.64789 | 0.33669 | -3.52872 | [5 empty] | 1501.02 | 116.81
0.33572 | -3.25333 | 0.33664 | -3.64511 | 0.33912 | -3.52444 | [5 empty] | 1502.02 | 116.99
0.33815 | -3.25043 | 0.33907 | -3.64054 | 0.34155 | -3.52151 | [5 empty] | 1503.02 | 116.83
0.34058 | -3.24447 | 0.3415 | -3.63771 | 0.34398 | -3.517 | [5 empty] | 1504.02 | 116.9
0.34301 | -3.23855 | 0.34393 | -3.63165 | 0.3464 | -3.51248 | [5 empty] | 1505.02 | 116.86
0.34544 | -3.23402 | 0.34636 | -3.62891 | 0.34882 | -3.50476 | [5 empty] | 1506.02 | 117.09
0.34787 | -3.22957 | 0.3488 | -3.62614 | 0.35124 | -3.4989 | [5 empty] | 1507.02 | 117
0.3503 | -3.22505 | 0.35124 | -3.62465 | 0.35369 | -3.49912 | [5 empty] | 1508.02 | 116.93
0.35273 | -3.22057 | 0.35367 | -3.61876 | 0.35612 | -3.49612 | [5 empty] | 1509.02 | 116.94
0.35515 | -3.21151 | 0.3561 | -3.61428 | 0.35855 | -3.49313 | [5 empty] | 1510.02 | 116.96
0.35758 | -3.20545 | 0.35852 | -3.60794 | 0.36095 | -3.47953 | [5 empty] | 1511.02 | 116.87
0.36 | -3.19943 | 0.36096 | -3.60534 | 0.36339 | -3.47986 | [5 empty] | 1512.02 | 116.7
0.36243 | -3.19508 | 0.36338 | -3.59784 | 0.36581 | -3.47231 | [5 empty] | 1513.02 | 116.42
0.36487 | -3.19214 | 0.36581 | -3.59193 | 0.36824 | -3.46786 | [5 empty] | 1514.02 | 116.26
0.3673 | -3.18611 | 0.36824 | -3.58907 | 0.37067 | -3.46649 | [5 empty] | 1515.02 | 116.54
0.36972 | -3.1769 | 0.37067 | -3.58431 | 0.37309 | -3.45886 | [5 empty] | 1516.02 | 116.82
0.37214 | -3.16936 | 0.37311 | -3.58161 | 0.37551 | -3.45292 | [5 empty] | 1517.02 | 116.88
0.37457 | -3.1648 | 0.37554 | -3.5773 | 0.37794 | -3.44684 | [5 empty] | 1518.02 | 116.7
0.377 | -3.15879 | 0.37798 | -3.5758 | 0.38037 | -3.44391 | [5 empty] | 1519.02 | 116.97
0.37942 | -3.15131 | 0.38039 | -3.56525 | 0.38278 | -3.43461 | [5 empty] | 1520.02 | 116.74
0.38185 | -3.1453 | 0.38284 | -3.56529 | 0.38521 | -3.43032 | [5 empty] | 1521.02 | 116.69
0.38428 | -3.1408 | 0.38526 | -3.55808 | 0.38764 | -3.42742 | [5 empty] | 1522.02 | 116.77
0.3867 | -3.13321 | 0.38769 | -3.55178 | 0.39007 | -3.42426 | [5 empty] | 1523.02 | 116.95
0.38913 | -3.12709 | 0.39012 | -3.54877 | 0.39248 | -3.41361 | [5 empty] | 1524.02 | 116.89
0.39155 | -3.11953 | 0.39255 | -3.54306 | 0.39491 | -3.41073 | [5 empty] | 1525.02 | 117
0.39398 | -3.11349 | 0.39498 | -3.53828 | 0.39734 | -3.40791 | [5 empty] | 1526.02 | 116.95
0.39641 | -3.10902 | 0.39741 | -3.534 | 0.39977 | -3.40182 | [5 empty] | 1527.02 | 116.76
0.39884 | -3.10143 | 0.39983 | -3.52613 | 0.40218 | -3.39127 | [5 empty] | 1528.02 | 116.24
0.40126 | -3.09391 | 0.40229 | -3.5313 | 0.40461 | -3.39002 | [5 empty] | 1529.02 | 116.51
0.40369 | -3.08944 | 0.4047 | -3.52065 | 0.40704 | -3.387 | [5 empty] | 1530.02 | 116.57
0.40612 | -3.0834 | 0.40713 | -3.51457 | 0.40946 | -3.37778 | [5 empty] | 1531.02 | 116.66
0.40854 | -3.07415 | 0.40956 | -3.50849 | 0.41189 | -3.37347 | [5 empty] | 1532.02 | 116.82
0.41096 | -3.0682 | 0.41197 | -3.49624 | 0.41431 | -3.36883 | [5 empty] | 1533.02 | 116.83
0.41339 | -3.06062 | 0.41442 | -3.49956 | 0.41673 | -3.3615 | [5 empty] | 1534.02 | 117.02
0.41582 | -3.05616 | 0.41684 | -3.48888 | 0.41915 | -3.35558 | [5 empty] | 1535.02 | 117.01
0.41824 | -3.04702 | 0.41926 | -3.48299 | 0.42158 | -3.3496 | [5 empty] | 1536.02 | 116.62
0.42067 | -3.04095 | 0.4217 | -3.48162 | 0.424 | -3.3448 | [5 empty] | 1537.02 | 116.68
0.42309 | -3.03186 | 0.42412 | -3.47271 | 0.42643 | -3.34046 | [5 empty] | 1538.02 | 116.76
0.42551 | -3.02431 | 0.42657 | -3.47425 | 0.42884 | -3.32983 | [5 empty] | 1539.02 | 116.56
0.42793 | -3.01662 | 0.42898 | -3.46362 | 0.43125 | -3.32062 | [5 empty] | 1540.02 | 116.45
0.43036 | -3.00906 | 0.43141 | -3.45604 | 0.43369 | -3.3193 | [5 empty] | 1541.02 | 116.79
0.43278 | -3.00154 | 0.43384 | -3.45034 | 0.4361 | -3.31131 | [5 empty] | 1542.02 | 116.97
0.4352 | -2.99399 | 0.43627 | -3.44855 | 0.43852 | -3.30255 | [5 empty] | 1543.02 | 117
0.43762 | -2.98477 | 0.4387 | -3.44126 | 0.44095 | -3.29816 | [5 empty] | 1544.02 | 116.94
0.44005 | -2.98045 | 0.44112 | -3.43391 | 0.44338 | -3.29528 | [5 empty] | 1545.02 | 116.92
0.44247 | -2.96973 | 0.44354 | -3.42616 | 0.4458 | -3.28783 | [5 empty] | 1546.02 | 116.71
0.44489 | -2.95905 | 0.44598 | -3.42194 | 0.44822 | -3.28056 | [5 empty] | 1547.02 | 116.64
0.4473 | -2.94829 | 0.44841 | -3.41878 | 0.45064 | -3.27446 | [5 empty] | 1548.02 | 116.66
0.44973 | -2.94076 | 0.45083 | -3.40849 | 0.45306 | -3.26689 | [5 empty] | 1549.02 | 116.92
0.45215 | -2.93481 | 0.45326 | -3.40559 | 0.45548 | -3.26244 | [5 empty] | 1550.02 | 116.95
0.45457 | -2.92569 | 0.45569 | -3.39804 | 0.4579 | -3.25495 | [5 empty] | 1551.02 | 116.73
0.457 | -2.91815 | 0.45811 | -3.392 | 0.46031 | -3.24431 | [5 empty] | 1552.02 | 116.77
0.45942 | -2.90906 | 0.46054 | -3.3846 | 0.46274 | -3.24154 | [5 empty] | 1553.02 | 116.7
0.46183 | -2.89842 | 0.46296 | -3.37853 | 0.46518 | -3.24033 | [5 empty] | 1554.02 | 116.74
0.46426 | -2.8924 | 0.46539 | -3.37257 | 0.46758 | -3.22812 | [5 empty] | 1555.02 | 117
0.46668 | -2.88162 | 0.46781 | -3.36335 | 0.47 | -3.22216 | [5 empty] | 1556.02 | 116.81
0.4691 | -2.87416 | 0.47023 | -3.35601 | 0.47242 | -3.21467 | [5 empty] | 1557.02 | 117
0.47152 | -2.86351 | 0.47266 | -3.34849 | 0.47483 | -3.2041 | [5 empty] | 1558.02 | 117.07
0.47394 | -2.85441 | 0.47509 | -3.34256 | 0.47724 | -3.19505 | [5 empty] | 1559.02 | 117.05
0.47635 | -2.84388 | 0.47751 | -3.33512 | 0.47967 | -3.19086 | [5 empty] | 1560.02 | 116.85
0.47878 | -2.83793 | 0.47994 | -3.32914 | 0.48207 | -3.17831 | [5 empty] | 1561.02 | 116.77
0.48119 | -2.82576 | 0.48236 | -3.32013 | 0.4845 | -3.1742 | [5 empty] | 1562.02 | 116.77
0.48361 | -2.81514 | 0.48478 | -3.31268 | 0.48694 | -3.17289 | [5 empty] | 1563.02 | 116.83
0.48603 | -2.80752 | 0.4872 | -3.30378 | 0.48934 | -3.15913 | [5 empty] | 1564.02 | 116.86
0.48845 | -2.79538 | 0.48963 | -3.29778 | 0.49176 | -3.15183 | [5 empty] | 1565.02 | 117.01
0.49086 | -2.78478 | 0.49205 | -3.28869 | 0.49417 | -3.1442 | [5 empty] | 1566.02 | 117.01
0.49329 | -2.7788 | 0.49448 | -3.28576 | 0.49659 | -3.13534 | [5 empty] | 1567.02 | 117.07
0.4957 | -2.76659 | 0.4969 | -3.27533 | 0.49901 | -3.12785 | [5 empty] | 1568.02 | 116.91
0.49812 | -2.75605 | 0.49932 | -3.26635 | 0.50142 | -3.12034 | [5 empty] | 1569.02 | 116.83
0.50053 | -2.74395 | 0.50174 | -3.25884 | 0.50384 | -3.11275 | [5 empty] | 1570.02 | 116.79
0.50295 | -2.7333 | 0.50417 | -3.25285 | 0.50625 | -3.10378 | [5 empty] | 1571.02 | 116.82
0.50537 | -2.72419 | 0.50659 | -3.24383 | 0.50866 | -3.09325 | [5 empty] | 1572.02 | 116.81
0.50779 | -2.71364 | 0.50902 | -3.23802 | 0.51109 | -3.08735 | [5 empty] | 1573.02 | 116.78
0.5102 | -2.70303 | 0.51143 | -3.22579 | 0.51351 | -3.08301 | [5 empty] | 1574.02 | 116.95
0.51262 | -2.6909 | 0.51385 | -3.2152 | 0.51591 | -3.06781 | [5 empty] | 1575.02 | 116.91
0.51503 | -2.68035 | 0.51628 | -3.21101 | 0.51832 | -3.0588 | [5 empty] | 1576.02 | 116.96
0.51744 | -2.66764 | 0.51871 | -3.20512 | 0.52076 | -3.05744 | [5 empty] | 1577.02 | 116.68
0.51985 | -2.65347 | 0.52112 | -3.19153 | 0.52315 | -3.04237 | [5 empty] | 1578.02 | 116.82
0.52227 | -2.64248 | 0.52354 | -3.18242 | 0.52556 | -3.0304 | [5 empty] | 1579.02 | 116.9
0.52468 | -2.63072 | 0.52596 | -3.17356 | 0.52798 | -3.02426 | [5 empty] | 1580.02 | 117.14
0.5271 | -2.62035 | 0.52837 | -3.16293 | 0.5304 | -3.01858 | [5 empty] | 1581.02 | 117.07
0.52951 | -2.60877 | 0.53079 | -3.15409 | 0.53281 | -3.00967 | [5 empty] | 1582.02 | 116.87
0.53192 | -2.59462 | 0.53321 | -3.14172 | 0.53521 | -2.99589 | [5 empty] | 1583.02 | 116.89
0.53434 | -2.5838 | 0.53563 | -3.13291 | 0.53763 | -2.98708 | [5 empty] | 1584.02 | 116.89
0.53675 | -2.57003 | 0.53805 | -3.12379 | 0.54002 | -2.97165 | [5 empty] | 1585.02 | 116.64
0.53916 | -2.55658 | 0.54047 | -3.11489 | 0.54245 | -2.9676 | [5 empty] | 1586.02 | 116.9
0.54157 | -2.54495 | 0.54289 | -3.10446 | 0.54486 | -2.95851 | [5 empty] | 1587.02 | 116.87
0.54398 | -2.53324 | 0.5453 | -3.09247 | 0.54727 | -2.94794 | [5 empty] | 1588.02 | 116.62
0.54639 | -2.52014 | 0.54772 | -3.08346 | 0.54967 | -2.93609 | [5 empty] | 1589.02 | 116.54
0.5488 | -2.50637 | 0.55014 | -3.07306 | 0.55208 | -2.92558 | [5 empty] | 1590.02 | 116.78
0.55121 | -2.49385 | 0.55255 | -3.06255 | 0.55449 | -2.91508 | [5 empty] | 1591.02 | 116.75
0.55362 | -2.47968 | 0.55497 | -3.05372 | 0.5569 | -2.90454 | [5 empty] | 1592.02 | 116.76
0.55604 | -2.4677 | 0.55738 | -3.04014 | 0.55931 | -2.89427 | [5 empty] | 1593.02 | 116.96
0.55844 | -2.45355 | 0.5598 | -3.02982 | 0.56171 | -2.88059 | [5 empty] | 1594.02 | 116.79
0.56085 | -2.43965 | 0.56221 | -3.01775 | 0.56412 | -2.87035 | [5 empty] | 1595.02 | 116.81
0.56326 | -2.42694 | 0.56463 | -3.00592 | 0.56652 | -2.85995 | [5 empty] | 1596.02 | 117.07
0.56567 | -2.41324 | 0.56704 | -2.99237 | 0.56893 | -2.84961 | [5 empty] | 1597.02 | 117.01
0.56809 | -2.40178 | 0.56945 | -2.982 | 0.57134 | -2.83762 | [5 empty] | 1598.02 | 116.76
0.5705 | -2.38749 | 0.57187 | -2.97045 | 0.57374 | -2.82409 | [5 empty] | 1599.02 | 116.68
0.5729 | -2.37151 | 0.57428 | -2.95832 | 0.57613 | -2.8077 | [5 empty] | 1600.02 | 116.72
0.57531 | -2.35646 | 0.57669 | -2.94479 | 0.57854 | -2.79898 | [5 empty] | 1601.02 | 116.84
0.57771 | -2.34109 | 0.5791 | -2.933 | 0.58096 | -2.79188 | [5 empty] | 1602.02 | 116.81
0.58012 | -2.32851 | 0.58151 | -2.9198 | 0.58335 | -2.77677 | [5 empty] | 1603.02 | 116.62
0.58253 | -2.3135 | 0.58393 | -2.90942 | 0.58576 | -2.76509 | [5 empty] | 1604.02 | 116.64
0.58494 | -2.29885 | 0.58634 | -2.89472 | 0.58815 | -2.75005 | [5 empty] | 1605.02 | 116.61
0.58734 | -2.28371 | 0.58875 | -2.88156 | 0.59055 | -2.73542 | [5 empty] | 1606.02 | 116.72
0.58975 | -2.26853 | 0.59115 | -2.86501 | 0.59296 | -2.72517 | [5 empty] | 1607.02 | 116.66
0.59215 | -2.25319 | 0.59356 | -2.85185 | 0.59536 | -2.71184 | [5 empty] | 1608.02 | 116.48
0.59456 | -2.23755 | 0.59597 | -2.84021 | 0.59776 | -2.70014 | [5 empty] | 1609.02 | 116.64
0.59696 | -2.22293 | 0.59838 | -2.82543 | 0.60015 | -2.68382 | [5 empty] | 1610.02 | 116.36
0.59937 | -2.20759 | 0.60079 | -2.81215 | 0.60256 | -2.67236 | [5 empty] | 1611.02 | 116.6
0.60177 | -2.19135 | 0.60319 | -2.79578 | 0.60495 | -2.6575 | [5 empty] | 1612.02 | 116.52
0.60418 | -2.17729 | 0.60561 | -2.78299 | 0.60735 | -2.64293 | [5 empty] | 1613.02 | 116.72
0.60659 | -2.1618 | 0.60801 | -2.76799 | 0.60975 | -2.62956 | [5 empty] | 1614.02 | 116.75
0.60899 | -2.14646 | 0.61042 | -2.75192 | 0.61213 | -2.6119 | [5 empty] | 1615.02 | 116.71
0.6114 | -2.13083 | 0.61282 | -2.73712 | 0.61453 | -2.59712 | [5 empty] | 1616.02 | 116.57
0.6138 | -2.11417 | 0.61523 | -2.72254 | 0.61693 | -2.5837 | [5 empty] | 1617.02 | 116.69
0.6162 | -2.0976 | 0.61764 | -2.70769 | 0.61932 | -2.56832 | [5 empty] | 1618.02 | 116.53
0.6186 | -2.08166 | 0.62004 | -2.6929 | 0.6217 | -2.54946 | [5 empty] | 1619.02 | 116.64
0.62101 | -2.06498 | 0.62245 | -2.67818 | 0.62411 | -2.53772 | [5 empty] | 1620.02 | 116.52
0.62341 | -2.04832 | 0.62485 | -2.66035 | 0.6265 | -2.52095 | [5 empty] | 1621.02 | 116.4
0.62581 | -2.03088 | 0.62726 | -2.64562 | 0.62889 | -2.50479 | [5 empty] | 1622.02 | 116.28
0.62821 | -2.01295 | 0.62966 | -2.63071 | 0.63128 | -2.48994 | [5 empty] | 1623.02 | 116.39
0.63061 | -1.99541 | 0.63206 | -2.61098 | 0.63367 | -2.47132 | [5 empty] | 1624.02 | 116.57
0.63301 | -1.97844 | 0.63446 | -2.59549 | 0.63605 | -2.45444 | [5 empty] | 1625.02 | 116.62
0.63541 | -1.9615 | 0.63686 | -2.57888 | 0.63844 | -2.43589 | [5 empty] | 1626.02 | 116.64
0.63781 | -1.94389 | 0.63926 | -2.56099 | 0.64083 | -2.42154 | [5 empty] | 1627.02 | 116.87
0.64021 | -1.92672 | 0.64166 | -2.54252 | 0.64321 | -2.40075 | [5 empty] | 1628.02 | 116.89
0.64261 | -1.90929 | 0.64407 | -2.52661 | 0.6456 | -2.38313 | [5 empty] | 1629.02 | 116.95
0.64501 | -1.89007 | 0.64647 | -2.5094 | 0.64798 | -2.3651 | [5 empty] | 1630.02 | 116.73
0.6474 | -1.87049 | 0.64887 | -2.49137 | 0.65037 | -2.34778 | [5 empty] | 1631.02 | 116.62
0.6498 | -1.85165 | 0.65126 | -2.47139 | 0.65274 | -2.32712 | [5 empty] | 1632.02 | 116.95
0.6522 | -1.83185 | 0.65365 | -2.45067 | 0.65513 | -2.30867 | [5 empty] | 1633.02 | 116.92
0.65459 | -1.81278 | 0.65605 | -2.43312 | 0.65751 | -2.28969 | [5 empty] | 1634.02 | 116.8
0.65699 | -1.79285 | 0.65845 | -2.41422 | 0.65988 | -2.26831 | [5 empty] | 1635.02 | 116.82
0.65938 | -1.77373 | 0.66085 | -2.39594 | 0.66227 | -2.24933 | [5 empty] | 1636.02 | 116.79
0.66178 | -1.75384 | 0.66324 | -2.37407 | 0.66464 | -2.22931 | [5 empty] | 1637.02 | 116.6
0.66417 | -1.73341 | 0.66563 | -2.35359 | 0.66702 | -2.20785 | [5 empty] | 1638.02 | 116.6
0.66657 | -1.71309 | 0.66802 | -2.33189 | 0.66939 | -2.18543 | [5 empty] | 1639.02 | 116.62
0.66896 | -1.69278 | 0.67041 | -2.31113 | 0.67176 | -2.16357 | [5 empty] | 1640.02 | 116.43
0.67135 | -1.67143 | 0.6728 | -2.28913 | 0.67413 | -2.14123 | [5 empty] | 1641.02 | 116.49
0.67374 | -1.64993 | 0.67519 | -2.26721 | 0.67651 | -2.11935 | [5 empty] | 1642.02 | 116.7
0.67613 | -1.62777 | 0.67758 | -2.245 | 0.67888 | -2.09704 | [5 empty] | 1643.02 | 116.79
0.67852 | -1.60591 | 0.67997 | -2.22075 | 0.68125 | -2.07356 | [5 empty] | 1644.02 | 116.91
0.68091 | -1.58413 | 0.68235 | -2.19744 | 0.68361 | -2.05017 | [5 empty] | 1645.02 | 116.83
0.6833 | -1.56147 | 0.68474 | -2.17313 | 0.68598 | -2.02701 | [5 empty] | 1646.02 | 116.73
0.68569 | -1.53927 | 0.68712 | -2.14858 | 0.68834 | -2.00161 | [5 empty] | 1647.02 | 116.58
0.68808 | -1.51688 | 0.6895 | -2.1234 | 0.69071 | -1.97738 | [5 empty] | 1648.02 | 116.8
0.69046 | -1.49366 | 0.69188 | -2.09776 | 0.69307 | -1.95272 | [5 empty] | 1649.02 | 116.79
0.69285 | -1.4711 | 0.69427 | -2.073 | 0.69543 | -1.92566 | [5 empty] | 1650.02 | 116.78
0.69524 | -1.44835 | 0.69665 | -2.04689 | 0.69779 | -1.89967 | [5 empty] | 1651.02 | 116.74
0.69763 | -1.42561 | 0.69903 | -2.02081 | 0.70015 | -1.87375 | [5 empty] | 1652.02 | 116.75
0.70001 | -1.40208 | 0.70141 | -1.99417 | 0.70251 | -1.84782 | [5 empty] | 1653.02 | 116.58
0.7024 | -1.37869 | 0.70378 | -1.96616 | 0.70486 | -1.81963 | [5 empty] | 1654.02 | 116.46
0.70479 | -1.3556 | 0.70616 | -1.93844 | 0.70722 | -1.7925 | [5 empty] | 1655.02 | 116.55
0.70717 | -1.33175 | 0.70853 | -1.91003 | 0.70957 | -1.76415 | [5 empty] | 1656.02 | 116.85
0.70956 | -1.30797 | 0.71091 | -1.88127 | 0.71193 | -1.736 | [5 empty] | 1657.02 | 116.76
0.71194 | -1.28446 | 0.71328 | -1.85081 | 0.71428 | -1.70824 | [5 empty] | 1658.02 | 116.88
0.71433 | -1.26055 | 0.71565 | -1.82244 | 0.71662 | -1.67711 | [5 empty] | 1659.02 | 116.88
0.71671 | -1.23649 | 0.71802 | -1.79168 | 0.71898 | -1.64826 | [5 empty] | 1660.02 | 116.98
0.7191 | -1.21236 | 0.72039 | -1.76209 | 0.72132 | -1.61866 | [5 empty] | 1661.02 | 116.87
0.72148 | -1.18861 | 0.72276 | -1.73067 | 0.72367 | -1.58724 | [5 empty] | 1662.02 | 116.93
0.72387 | -1.16451 | 0.72513 | -1.69844 | 0.72601 | -1.55621 | [5 empty] | 1663.02 | 116.77
0.72625 | -1.14073 | 0.7275 | -1.66805 | 0.72835 | -1.52466 | [5 empty] | 1664.02 | 116.8
0.72864 | -1.11705 | 0.72986 | -1.63545 | 0.73069 | -1.49236 | [5 empty] | 1665.02 | 116.73
0.73103 | -1.09292 | 0.73222 | -1.60269 | 0.73304 | -1.4608 | [5 empty] | 1666.02 | 116.74
0.73341 | -1.06892 | 0.73459 | -1.57 | 0.73537 | -1.42718 | [5 empty] | 1667.02 | 116.77
0.7358 | -1.04498 | 0.73695 | -1.53623 | 0.73771 | -1.39453 | [5 empty] | 1668.02 | 116.67
0.73818 | -1.02136 | 0.73931 | -1.50243 | 0.74005 | -1.36118 | [5 empty] | 1669.02 | 116.84
0.74057 | -0.99741 | 0.74167 | -1.46785 | 0.74238 | -1.32642 | [5 empty] | 1670.02 | 116.77
0.74295 | -0.97332 | 0.74403 | -1.43353 | 0.74471 | -1.29231 | [5 empty] | 1671.02 | 116.78
0.74534 | -0.9495 | 0.74639 | -1.39856 | 0.74705 | -1.25854 | [5 empty] | 1672.02 | 116.69
0.74772 | -0.92605 | 0.74875 | -1.36382 | 0.74938 | -1.22299 | [5 empty] | 1673.02 | 116.52
0.75011 | -0.90235 | 0.75111 | -1.3284 | 0.75171 | -1.18813 | [5 empty] | 1674.02 | 116.43
0.75249 | -0.87889 | 0.75347 | -1.29278 | 0.75404 | -1.15182 | [5 empty] | 1675.02 | 116.38
0.75488 | -0.85577 | 0.75582 | -1.25648 | 0.75637 | -1.11598 | [5 empty] | 1676.02 | 116.41
0.75727 | -0.83258 | 0.75818 | -1.22047 | 0.7587 | -1.08015 | [5 empty] | 1677.02 | 116.34
0.75966 | -0.80962 | 0.76054 | -1.18464 | 0.76103 | -1.04454 | [5 empty] | 1678.02 | 116.47
0.76204 | -0.78686 | 0.76289 | -1.14827 | 0.76335 | -1.0078 | [5 empty] | 1679.02 | 116.49
0.76443 | -0.76428 | 0.76525 | -1.11212 | 0.76568 | -0.97172 | [5 empty] | 1680.02 | 116.51
0.76682 | -0.74189 | 0.76761 | -1.07632 | 0.76801 | -0.93541 | [5 empty] | 1681.02 | 116.57
0.76921 | -0.71972 | 0.76996 | -1.04065 | 0.77034 | -0.89972 | [5 empty] | 1682.02 | 116.6
0.7716 | -0.69759 | 0.77232 | -1.00516 | 0.77267 | -0.86401 | [5 empty] | 1683.02 | 116.66
0.77399 | -0.67592 | 0.77468 | -0.96976 | 0.775 | -0.82908 | [5 empty] | 1684.02 | 116.86
0.77638 | -0.65457 | 0.77704 | -0.93454 | 0.77733 | -0.79394 | [5 empty] | 1685.02 | 116.88
0.77877 | -0.63336 | 0.7794 | -0.9001 | 0.77967 | -0.75997 | [5 empty] | 1686.02 | 116.8
0.78116 | -0.61247 | 0.78176 | -0.86528 | 0.782 | -0.72598 | [5 empty] | 1687.02 | 116.68
0.78356 | -0.59206 | 0.78412 | -0.83145 | 0.78434 | -0.69272 | [5 empty] | 1688.02 | 116.48
0.78595 | -0.57178 | 0.78648 | -0.79811 | 0.78668 | -0.65974 | [5 empty] | 1689.02 | 116.72
0.78835 | -0.5517 | 0.78885 | -0.76542 | 0.78902 | -0.6279 | [5 empty] | 1690.02 | 116.69
0.79074 | -0.53236 | 0.79121 | -0.73304 | 0.79136 | -0.5973 | [5 empty] | 1691.02 | 116.83
0.79314 | -0.51224 | 0.79358 | -0.70116 | 0.79371 | -0.56719 | [5 empty] | 1692.02 | 116.9
0.79553 | -0.49337 | 0.79595 | -0.67067 | 0.79606 | -0.53798 | [5 empty] | 1693.02 | 116.71
0.79793 | -0.47489 | 0.79832 | -0.64009 | 0.79841 | -0.50972 | [5 empty] | 1694.02 | 116.69
0.80033 | -0.45691 | 0.80069 | -0.61071 | 0.80077 | -0.48207 | [5 empty] | 1695.02 | 116.67
0.80273 | -0.43916 | 0.80306 | -0.58162 | 0.80313 | -0.45604 | [5 empty] | 1696.02 | 116.55
0.80513 | -0.42194 | 0.80544 | -0.55402 | 0.80549 | -0.43024 | [5 empty] | 1697.02 | 116.77
0.80753 | -0.40515 | 0.80782 | -0.52694 | 0.80785 | -0.40543 | [5 empty] | 1698.02 | 116.82
0.80994 | -0.38879 | 0.8102 | -0.5005 | 0.81022 | -0.38214 | [5 empty] | 1699.02 | 116.61
0.81234 | -0.37255 | 0.81258 | -0.47509 | 0.81259 | -0.36042 | [5 empty] | 1700.02 | 116.56
0.81474 | -0.35684 | 0.81496 | -0.45073 | 0.81497 | -0.33926 | [5 empty] | 1701.02 | 116.79
0.81715 | -0.34173 | 0.81735 | -0.42592 | 0.81734 | -0.31875 | [5 empty] | 1702.02 | 116.73
0.81956 | -0.32702 | 0.81974 | -0.40338 | 0.81972 | -0.29906 | [5 empty] | 1703.02 | 116.59
0.82196 | -0.3127 | 0.82212 | -0.38113 | 0.82211 | -0.2812 | [5 empty] | 1704.02 | 116.67
0.82437 | -0.29873 | 0.82452 | -0.35959 | 0.8245 | -0.26381 | [5 empty] | 1705.02 | 116.71
0.82678 | -0.28534 | 0.82691 | -0.33945 | 0.82689 | -0.24696 | [5 empty] | 1706.02 | 116.63
0.82919 | -0.27221 | 0.8293 | -0.31961 | 0.82928 | -0.23187 | [5 empty] | 1707.02 | 116.65
0.8316 | -0.25966 | 0.8317 | -0.30072 | 0.83167 | -0.2172 | [5 empty] | 1708.02 | 116.84
0.83402 | -0.24741 | 0.8341 | -0.28282 | 0.83407 | -0.2035 | [5 empty] | 1709.02 | 116.59
0.83643 | -0.2358 | 0.8365 | -0.26577 | 0.83647 | -0.19038 | [5 empty] | 1710.02 | 116.86
0.83885 | -0.22437 | 0.8389 | -0.24905 | 0.83888 | -0.17819 | [5 empty] | 1711.02 | 116.97
0.84126 | -0.21339 | 0.84131 | -0.23315 | 0.84128 | -0.16595 | [5 empty] | 1712.02 | 116.74
0.84368 | -0.20291 | 0.84371 | -0.21847 | 0.84369 | -0.15513 | [5 empty] | 1713.02 | 116.53
0.8461 | -0.19279 | 0.84612 | -0.20419 | 0.8461 | -0.14451 | [5 empty] | 1714.02 | 116.53
0.84851 | -0.18312 | 0.84853 | -0.19064 | 0.84851 | -0.13571 | [5 empty] | 1715.02 | 116.84
0.85093 | -0.17381 | 0.85094 | -0.17787 | 0.85092 | -0.12613 | [5 empty] | 1716.02 | 116.81
0.85335 | -0.16492 | 0.85336 | -0.16557 | 0.85334 | -0.11757 | [5 empty] | 1717.02 | 116.49
0.85578 | -0.15629 | 0.85577 | -0.15404 | 0.85575 | -0.10988 | [5 empty] | 1718.02 | 116.47
0.8582 | -0.14817 | 0.85819 | -0.14304 | 0.85817 | -0.10227 | [5 empty] | 1719.02 | 116.3
0.86062 | -0.14038 | 0.8606 | -0.13299 | 0.86059 | -0.09554 | [5 empty] | 1720.02 | 116.14
0.86304 | -0.13291 | 0.86302 | -0.12288 | 0.86301 | -0.08843 | [5 empty] | 1721.02 | 116.13
0.86547 | -0.12581 | 0.86544 | -0.1139 | 0.86543 | -0.0826 | [5 empty] | 1722.02 | 116.4
0.86789 | -0.11899 | 0.86786 | -0.10521 | 0.86786 | -0.07708 | [5 empty] | 1723.02 | 116.62
0.87032 | -0.11255 | 0.87028 | -0.09697 | 0.87028 | -0.07179 | [5 empty] | 1724.02 | 116.59
0.87275 | -0.10643 | 0.87271 | -0.08942 | 0.87271 | -0.06684 | [5 empty] | 1725.02 | 116.41
0.87518 | -0.10061 | 0.87513 | -0.08222 | 0.87513 | -0.06216 | [5 empty] | 1726.02 | 116.44
0.8776 | -0.09515 | 0.87756 | -0.07544 | 0.87756 | -0.05775 | [5 empty] | 1727.02 | 116.58
0.88003 | -0.08994 | 0.87998 | -0.06916 | 0.87999 | -0.05406 | [5 empty] | 1728.02 | 116.62
0.88246 | -0.08503 | 0.88241 | -0.06333 | 0.88242 | -0.0501 | [5 empty] | 1729.02 | 116.6
0.88489 | -0.08031 | 0.88484 | -0.05805 | 0.88485 | -0.0464 | [5 empty] | 1730.02 | 116.48
0.88732 | -0.07598 | 0.88727 | -0.05281 | 0.88728 | -0.04347 | [5 empty] | 1731.02 | 116.61
0.88976 | -0.07183 | 0.8897 | -0.04807 | 0.88971 | -0.04065 | [5 empty] | 1732.02 | 116.49
0.89219 | -0.06796 | 0.89213 | -0.04374 | 0.89215 | -0.0381 | [5 empty] | 1733.02 | 116.52
0.89462 | -0.06434 | 0.89456 | -0.03944 | 0.89458 | -0.03564 | [5 empty] | 1734.02 | 116.48
0.89705 | -0.06085 | 0.897 | -0.03573 | 0.89702 | -0.03329 | [5 empty] | 1735.02 | 116.45
0.89949 | -0.05759 | 0.89943 | -0.03232 | 0.89945 | -0.03116 | [5 empty] | 1736.02 | 116.63
0.90192 | -0.05465 | 0.90186 | -0.02907 | 0.90189 | -0.02915 | [5 empty] | 1737.02 | 116.61
0.90436 | -0.0518 | 0.9043 | -0.0262 | 0.90432 | -0.02705 | [5 empty] | 1738.02 | 116.7
0.90679 | -0.04917 | 0.90673 | -0.02323 | 0.90676 | -0.02544 | [5 empty] | 1739.02 | 116.75
0.90923 | -0.04673 | 0.90917 | -0.0206 | 0.90919 | -0.02362 | [5 empty] | 1740.02 | 116.47
0.91166 | -0.04442 | 0.9116 | -0.01814 | 0.91163 | -0.02293 | [5 empty] | 1741.02 | 116.54
0.9141 | -0.0422 | 0.91404 | -0.01598 | 0.91407 | -0.02146 | [5 empty] | 1742.02 | 116.48
0.91654 | -0.04028 | 0.91648 | -0.01422 | 0.91651 | -0.02024 | [5 empty] | 1743.02 | 116.51
0.91897 | -0.03833 | 0.91891 | -0.01243 | 0.91894 | -0.01914 | [5 empty] | 1744.02 | 116.53
0.92141 | -0.03665 | 0.92135 | -0.01053 | 0.92138 | -0.01761 | [5 empty] | 1745.02 | 116.44
0.92385 | -0.03506 | 0.92379 | -0.00911 | 0.92382 | -0.01727 | [5 empty] | 1746.02 | 116.35
0.92629 | -0.03355 | 0.92623 | -0.00772 | 0.92626 | -0.01646 | [5 empty] | 1747.02 | 116.47
0.92873 | -0.03217 | 0.92866 | -0.00624 | 0.9287 | -0.01529 | [5 empty] | 1748.02 | 116.43
0.93116 | -0.03084 | 0.9311 | -0.00511 | 0.93114 | -0.01443 | [5 empty] | 1749.02 | 116.31
0.9336 | -0.02958 | 0.93354 | -0.00408 | 0.93358 | -0.01384 | [5 empty] | 1750.02 | 116.57
0.93604 | -0.02856 | 0.93598 | -0.00332 | 0.93602 | -0.01305 | [5 empty] | 1751.02 | 116.72
0.93848 | -0.02747 | 0.93842 | -0.00187 | 0.93846 | -0.01272 | [5 empty] | 1752.02 | 116.7
0.94092 | -0.02644 | 0.94086 | -0.00121 | 0.9409 | -0.01225 | [5 empty] | 1753.02 | 116.58
0.94336 | -0.02549 | 0.9433 | -0.000576097 | 0.94333 | -0.01158 | [5 empty] | 1754.02 | 116.64
0.9458 | -0.02468 | 0.94574 | 1.55702e-05 | 0.94578 | -0.01146 | [5 empty] | 1755.02 | 116.65
0.94824 | -0.02396 | 0.94818 | 0.000747369 | 0.94821 | -0.01077 | [5 empty] | 1756.02 | 116.49
0.95068 | -0.02317 | 0.95062 | 0.00132 | 0.95066 | -0.01051 | [5 empty] | 1757.02 | 116.35
0.95312 | -0.02256 | 0.95306 | 0.00195 | 0.9531 | -0.01026 | [5 empty] | 1758.02 | 116.31
0.95556 | -0.02186 | 0.9555 | 0.00254 | 0.95554 | -0.01 | [5 empty] | 1759.02 | 116.23
0.958 | -0.0213 | 0.95794 | 0.00315 | 0.95797 | -0.00894 | [5 empty] | 1760.02 | 116.28
0.96044 | -0.02071 | 0.96038 | 0.00349 | 0.96042 | -0.0092 | [5 empty] | 1761.02 | 116.51
0.96288 | -0.02018 | 0.96282 | 0.00385 | 0.96286 | -0.00892 | [5 empty] | 1762.02 | 116.72
0.96532 | -0.01974 | 0.96526 | 0.00414 | 0.9653 | -0.00878 | [5 empty] | 1763.02 | 116.46
0.96776 | -0.01918 | 0.9677 | 0.00444 | 0.96774 | -0.00864 | [5 empty] | 1764.02 | 116.42
0.9702 | -0.01882 | 0.97014 | 0.00492 | 0.97018 | -0.00831 | [5 empty] | 1765.02 | 116.36
0.97264 | -0.01836 | 0.97258 | 0.00526 | 0.97262 | -0.00779 | [5 empty] | 1766.02 | 116.54
0.97508 | -0.01795 | 0.97502 | 0.00559 | 0.97506 | -0.0076 | [5 empty] | 1767.02 | 116.58
0.97752 | -0.01764 | 0.97746 | 0.00592 | 0.9775 | -0.00726 | [5 empty] | 1768.02 | 116.56
0.97996 | -0.01724 | 0.97991 | 0.00613 | 0.97994 | -0.00676 | [5 empty] | 1769.02 | 116.71
0.9824 | -0.01699 | 0.98235 | 0.00654 | 0.98238 | -0.00696 | [5 empty] | 1770.02 | 116.63
0.98484 | -0.01657 | 0.98479 | 0.00638 | 0.98482 | -0.00663 | [5 empty] | 1771.02 | 116.43
0.98728 | -0.01627 | 0.98723 | 0.00684 | 0.98726 | -0.00662 | [5 empty] | 1772.02 | 116.52
0.98972 | -0.01599 | 0.98967 | 0.00705 | 0.9897 | -0.00617 | [5 empty] | 1773.02 | 116.62
0.99216 | -0.01565 | 0.99211 | 0.00729 | 0.99215 | -0.0062 | [5 empty] | 1774.02 | 116.31
0.9946 | -0.01543 | 0.99455 | 0.00754 | 0.99459 | -0.00573 | [5 empty] | 1775.02 | 116.04
0.99704 | -0.01515 | 0.99699 | 0.00774 | 0.99703 | -0.00593 | [5 empty] | 1776.02 | 116.06
0.99949 | -0.01495 | 0.99943 | 0.00802 | 0.99947 | -0.00596 | [5 empty] | 1777.02 | 116.21
1.00193 | -0.01468 | 1.00187 | 0.00833 | 1.00191 | -0.00579 | [5 empty] | 1778.02 | 116.2
0.99948 | -0.01168 | 0.99946 | -0.00251 | 0.99943 | 0.00598 | [5 empty] | 1779.02 | 116.25
0.99703 | -0.00951 | 0.99702 | -0.00408 | 0.99699 | 0.00688 | [5 empty] | 1780.02 | 116.54
0.99459 | -0.00829 | 0.99458 | -0.00487 | 0.99455 | 0.00685 | [5 empty] | 1781.02 | 116.51
0.99214 | -0.00757 | 0.99214 | -0.00528 | 0.9921 | 0.00693 | [5 empty] | 1782.02 | 116.66
0.9897 | -0.00713 | 0.9897 | -0.00579 | 0.98966 | 0.00646 | [5 empty] | 1783.02 | 116.54
0.98726 | -0.00679 | 0.98726 | -0.00573 | 0.98722 | 0.00646 | [5 empty] | 1784.02 | 116.26
0.98482 | -0.00656 | 0.98482 | -0.00613 | 0.98478 | 0.00629 | [5 empty] | 1785.02 | 116.19
0.98238 | -0.00641 | 0.98238 | -0.0066 | 0.98234 | 0.00626 | [5 empty] | 1786.02 | 116.25
0.97993 | -0.00628 | 0.97993 | -0.00651 | 0.9799 | 0.00617 | [5 empty] | 1787.02 | 116.16
0.97749 | -0.00609 | 0.97749 | -0.00704 | 0.97746 | 0.00547 | [5 empty] | 1788.02 | 116.24
0.97505 | -0.006 | 0.97505 | -0.0071 | 0.97502 | 0.00568 | [5 empty] | 1789.02 | 116.19
0.97261 | -0.00597 | 0.97261 | -0.00743 | 0.97258 | 0.0059 | [5 empty] | 1790.02 | 116.57
0.97017 | -0.00596 | 0.97017 | -0.00777 | 0.97014 | 0.00529 | [5 empty] | 1791.02 | 116.55
0.96773 | -0.00593 | 0.96773 | -0.00784 | 0.9677 | 0.00526 | [5 empty] | 1792.02 | 116.46
0.96528 | -0.00591 | 0.96529 | -0.00817 | 0.96526 | 0.00492 | [5 empty] | 1793.02 | 116.49
0.96284 | -0.00596 | 0.96285 | -0.00843 | 0.96281 | 0.00475 | [5 empty] | 1794.02 | 116.49
0.9604 | -0.00605 | 0.96041 | -0.00871 | 0.96037 | 0.00472 | [5 empty] | 1795.02 | 116.31
0.95796 | -0.0061 | 0.95797 | -0.00907 | 0.95793 | 0.00496 | [5 empty] | 1796.02 | 116.17
0.95552 | -0.0062 | 0.95553 | -0.00933 | 0.95549 | 0.00439 | [5 empty] | 1797.02 | 116.26
0.95308 | -0.00638 | 0.95309 | -0.00985 | 0.95305 | 0.00422 | [5 empty] | 1798.02 | 116.17
0.95064 | -0.00656 | 0.95065 | -0.0102 | 0.95061 | 0.00421 | [5 empty] | 1799.02 | 116.27
0.9482 | -0.00676 | 0.94821 | -0.01045 | 0.94817 | 0.00364 | [5 empty] | 1800.02 | 116.26
0.94576 | -0.00702 | 0.94577 | -0.01124 | 0.94573 | 0.00325 | [5 empty] | 1801.02 | 116.3
0.94332 | -0.0073 | 0.94333 | -0.01144 | 0.94329 | 0.00302 | [5 empty] | 1802.02 | 116.24
0.94087 | -0.00766 | 0.94089 | -0.01224 | 0.94085 | 0.00279 | [5 empty] | 1803.02 | 116.23
0.93843 | -0.008 | 0.93845 | -0.01267 | 0.93841 | 0.00185 | [5 empty] | 1804.02 | 116.25
0.93599 | -0.00842 | 0.93601 | -0.01386 | 0.93597 | 0.00219 | [5 empty] | 1805.02 | 116.15
0.93355 | -0.00888 | 0.93357 | -0.01424 | 0.93353 | 0.00156 | [5 empty] | 1806.02 | 116.2
0.93111 | -0.00948 | 0.93113 | -0.01524 | 0.93109 | 0.000912413 | [5 empty] | 1807.02 | 116.22
0.92867 | -0.01012 | 0.92869 | -0.01608 | 0.92865 | 0.000135461 | [5 empty] | 1808.02 | 116.18
0.92623 | -0.01076 | 0.92625 | -0.01704 | 0.92621 | -0.000742698 | [5 empty] | 1809.02 | 116.03
0.92379 | -0.01152 | 0.92381 | -0.01788 | 0.92377 | -0.00114 | [5 empty] | 1810.02 | 115.91
0.92135 | -0.01244 | 0.92137 | -0.01948 | 0.92133 | -0.00151 | [5 empty] | 1811.02 | 116.13
0.91892 | -0.01334 | 0.91893 | -0.02077 | 0.91889 | -0.00258 | [5 empty] | 1812.02 | 116.26
0.91648 | -0.01434 | 0.91649 | -0.02204 | 0.91645 | -0.00386 | [5 empty] | 1813.02 | 116.44
0.91404 | -0.01554 | 0.91406 | -0.02361 | 0.91402 | -0.00452 | [5 empty] | 1814.02 | 116.35
0.9116 | -0.01677 | 0.91162 | -0.0256 | 0.91158 | -0.00569 | [5 empty] | 1815.02 | 116.31
0.90916 | -0.01811 | 0.90918 | -0.02748 | 0.90914 | -0.00664 | [5 empty] | 1816.02 | 116.61
0.90672 | -0.0196 | 0.90675 | -0.02963 | 0.9067 | -0.00787 | [5 empty] | 1817.02 | 116.54
0.90429 | -0.02128 | 0.90431 | -0.0322 | 0.90427 | -0.0095 | [5 empty] | 1818.02 | 116.62
0.90185 | -0.02298 | 0.90188 | -0.03441 | 0.90183 | -0.01098 | [5 empty] | 1819.02 | 116.6
0.89941 | -0.02493 | 0.89944 | -0.03739 | 0.89939 | -0.01223 | [5 empty] | 1820.02 | 116.59
0.89698 | -0.02703 | 0.89701 | -0.03986 | 0.89696 | -0.01448 | [5 empty] | 1821.02 | 116.28
0.89454 | -0.02935 | 0.89457 | -0.04328 | 0.89452 | -0.01637 | [5 empty] | 1822.02 | 116.25
0.8921 | -0.03172 | 0.89214 | -0.04662 | 0.89209 | -0.01856 | [5 empty] | 1823.02 | 116.19
0.88967 | -0.03438 | 0.88971 | -0.0505 | 0.88965 | -0.02033 | [5 empty] | 1824.02 | 116.2
0.88723 | -0.03721 | 0.88727 | -0.05436 | 0.88722 | -0.02296 | [5 empty] | 1825.02 | 116.2
0.8848 | -0.04025 | 0.88484 | -0.05884 | 0.88479 | -0.02584 | [5 empty] | 1826.02 | 116.16
0.88237 | -0.04353 | 0.88241 | -0.06349 | 0.88235 | -0.02863 | [5 empty] | 1827.02 | 116.28
0.87993 | -0.04704 | 0.87998 | -0.06858 | 0.87992 | -0.03183 | [5 empty] | 1828.02 | 116.36
0.8775 | -0.05074 | 0.87755 | -0.07404 | 0.87749 | -0.03553 | [5 empty] | 1829.02 | 116.31
0.87507 | -0.0547 | 0.87513 | -0.08 | 0.87506 | -0.03907 | [5 empty] | 1830.02 | 116.37
0.87264 | -0.05901 | 0.8727 | -0.08598 | 0.87263 | -0.04319 | [5 empty] | 1831.02 | 116.17
0.87021 | -0.06354 | 0.87027 | -0.09255 | 0.8702 | -0.04738 | [5 empty] | 1832.02 | 115.91
0.86778 | -0.06834 | 0.86785 | -0.09981 | 0.86778 | -0.05205 | [5 empty] | 1833.02 | 116.07
0.86535 | -0.07354 | 0.86543 | -0.10725 | 0.86535 | -0.05664 | [5 empty] | 1834.02 | 116.05
0.86292 | -0.07882 | 0.863 | -0.11523 | 0.86293 | -0.06221 | [5 empty] | 1835.02 | 116.19
0.86049 | -0.08458 | 0.86058 | -0.12381 | 0.8605 | -0.06804 | [5 empty] | 1836.02 | 116.14
0.85806 | -0.09062 | 0.85816 | -0.13272 | 0.85808 | -0.07401 | [5 empty] | 1837.02 | 116.13
0.85564 | -0.097 | 0.85574 | -0.14251 | 0.85566 | -0.08082 | [5 empty] | 1838.02 | 116.16
0.85321 | -0.10365 | 0.85333 | -0.15263 | 0.85324 | -0.08761 | [5 empty] | 1839.02 | 116.1
0.85079 | -0.11072 | 0.85091 | -0.16308 | 0.85082 | -0.09543 | [5 empty] | 1840.02 | 116.5
0.84836 | -0.11818 | 0.84849 | -0.17467 | 0.84841 | -0.10323 | [5 empty] | 1841.02 | 116.47
0.84594 | -0.12609 | 0.84608 | -0.18658 | 0.84599 | -0.1117 | [5 empty] | 1842.02 | 116.45
0.84352 | -0.13432 | 0.84367 | -0.19882 | 0.84358 | -0.12079 | [5 empty] | 1843.02 | 116.5
0.8411 | -0.14275 | 0.84126 | -0.21236 | 0.84117 | -0.13056 | [5 empty] | 1844.02 | 116.36
0.83867 | -0.15178 | 0.83885 | -0.2263 | 0.83876 | -0.14058 | [5 empty] | 1845.02 | 116.6
0.83626 | -0.16106 | 0.83644 | -0.24128 | 0.83635 | -0.152 | [5 empty] | 1846.02 | 116.57
0.83384 | -0.17084 | 0.83404 | -0.25664 | 0.83395 | -0.16394 | [5 empty] | 1847.02 | 116.67
0.83142 | -0.18099 | 0.83164 | -0.27296 | 0.83155 | -0.17625 | [5 empty] | 1848.02 | 116.69
0.829 | -0.19162 | 0.82923 | -0.28985 | 0.82915 | -0.18955 | [5 empty] | 1849.02 | 116.23
0.82659 | -0.2028 | 0.82683 | -0.30765 | 0.82675 | -0.20339 | [5 empty] | 1850.02 | 116.4
0.82417 | -0.21403 | 0.82444 | -0.32587 | 0.82436 | -0.2187 | [5 empty] | 1851.02 | 116.44
0.82176 | -0.22599 | 0.82204 | -0.34524 | 0.82196 | -0.23452 | [5 empty] | 1852.02 | 116.68
0.81935 | -0.23827 | 0.81965 | -0.36562 | 0.81957 | -0.2513 | [5 empty] | 1853.02 | 116.51
0.81694 | -0.25099 | 0.81725 | -0.38636 | 0.81719 | -0.26908 | [5 empty] | 1854.02 | 116.28
0.81452 | -0.26401 | 0.81486 | -0.40813 | 0.81481 | -0.28764 | [5 empty] | 1855.02 | 116.47
0.81212 | -0.2776 | 0.81248 | -0.43087 | 0.81243 | -0.30756 | [5 empty] | 1856.02 | 116.41
0.80971 | -0.29171 | 0.81009 | -0.45406 | 0.81005 | -0.32803 | [5 empty] | 1857.02 | 116.6
0.8073 | -0.30628 | 0.80771 | -0.47891 | 0.80768 | -0.34935 | [5 empty] | 1858.02 | 116.62
0.80489 | -0.32093 | 0.80532 | -0.50416 | 0.80531 | -0.37269 | [5 empty] | 1859.02 | 116.56
0.80249 | -0.33629 | 0.80294 | -0.53034 | 0.80294 | -0.39662 | [5 empty] | 1860.02 | 116.52
0.80008 | -0.3521 | 0.80057 | -0.55735 | 0.80058 | -0.42142 | [5 empty] | 1861.02 | 116.57
0.79768 | -0.36825 | 0.79819 | -0.58513 | 0.79822 | -0.4476 | [5 empty] | 1862.02 | 116.55
0.79528 | -0.38477 | 0.79581 | -0.6132 | 0.79586 | -0.4747 | [5 empty] | 1863.02 | 116.5
0.79288 | -0.40168 | 0.79344 | -0.64255 | 0.79351 | -0.50211 | [5 empty] | 1864.02 | 116.54
0.79048 | -0.41904 | 0.79107 | -0.67283 | 0.79115 | -0.53083 | [5 empty] | 1865.02 | 116.5
0.78808 | -0.43668 | 0.7887 | -0.70317 | 0.78881 | -0.56124 | [5 empty] | 1866.02 | 116.21
0.78568 | -0.45491 | 0.78634 | -0.73484 | 0.78646 | -0.59134 | [5 empty] | 1867.02 | 116.1
0.78328 | -0.47327 | 0.78397 | -0.76651 | 0.78412 | -0.62307 | [5 empty] | 1868.02 | 116.2
0.78088 | -0.49194 | 0.7816 | -0.79925 | 0.78178 | -0.6548 | [5 empty] | 1869.02 | 116.28
0.77849 | -0.51122 | 0.77924 | -0.83207 | 0.77944 | -0.68766 | [5 empty] | 1870.02 | 116.21
0.77609 | -0.53052 | 0.77688 | -0.86566 | 0.7771 | -0.72129 | [5 empty] | 1871.02 | 116.45
0.77369 | -0.55048 | 0.77451 | -0.89927 | 0.77477 | -0.75492 | [5 empty] | 1872.02 | 116.49
0.7713 | -0.57016 | 0.77215 | -0.93367 | 0.77243 | -0.78852 | [5 empty] | 1873.02 | 116.36
0.76891 | -0.59055 | 0.76979 | -0.96787 | 0.7701 | -0.82245 | [5 empty] | 1874.02 | 116.14
0.76651 | -0.61079 | 0.76743 | -1.00247 | 0.76776 | -0.85729 | [5 empty] | 1875.02 | 116.26
0.76412 | -0.63165 | 0.76507 | -1.03708 | 0.76543 | -0.89185 | [5 empty] | 1876.02 | 116.26
0.76173 | -0.65244 | 0.76271 | -1.07193 | 0.7631 | -0.92688 | [5 empty] | 1877.02 | 116.35
0.75934 | -0.67355 | 0.76035 | -1.10682 | 0.76077 | -0.96179 | [5 empty] | 1878.02 | 116.42
0.75694 | -0.69496 | 0.758 | -1.14175 | 0.75844 | -0.99651 | [5 empty] | 1879.02 | 116.23
0.75455 | -0.71635 | 0.75564 | -1.17639 | 0.7561 | -1.03087 | [5 empty] | 1880.02 | 116.16
0.75216 | -0.73776 | 0.75327 | -1.21074 | 0.75377 | -1.06489 | [5 empty] | 1881.02 | 116.15
0.74977 | -0.75955 | 0.75091 | -1.24538 | 0.75143 | -1.09912 | [5 empty] | 1882.02 | 116.17
0.74738 | -0.78134 | 0.74856 | -1.28003 | 0.7491 | -1.13323 | [5 empty] | 1883.02 | 116.13
0.74499 | -0.80339 | 0.74619 | -1.31423 | 0.74676 | -1.16583 | [5 empty] | 1884.02 | 116.16
0.7426 | -0.8252 | 0.74383 | -1.34727 | 0.74442 | -1.19894 | [5 empty] | 1885.02 | 116.22
0.74021 | -0.84724 | 0.74147 | -1.38108 | 0.74208 | -1.23191 | [5 empty] | 1886.02 | 116.25
0.73782 | -0.86955 | 0.7391 | -1.4134 | 0.73974 | -1.26391 | [5 empty] | 1887.02 | 116.26
0.73543 | -0.89144 | 0.73674 | -1.44678 | 0.7374 | -1.29586 | [5 empty] | 1888.02 | 116.44
0.73304 | -0.91318 | 0.73437 | -1.47901 | 0.73506 | -1.32789 | [5 empty] | 1889.02 | 116.43
0.73066 | -0.93557 | 0.73201 | -1.51134 | 0.73271 | -1.35785 | [5 empty] | 1890.02 | 116.41
0.72827 | -0.95778 | 0.72964 | -1.54322 | 0.73037 | -1.38857 | [5 empty] | 1891.02 | 116.13
0.72588 | -0.97999 | 0.72728 | -1.57485 | 0.72802 | -1.41846 | [5 empty] | 1892.02 | 116.36
0.72349 | -1.00183 | 0.72491 | -1.60522 | 0.72567 | -1.44803 | [5 empty] | 1893.02 | 116.35
0.7211 | -1.02391 | 0.72254 | -1.63576 | 0.72332 | -1.47666 | [5 empty] | 1894.02 | 115.97
0.71871 | -1.04554 | 0.72016 | -1.66536 | 0.72097 | -1.50662 | [5 empty] | 1895.02 | 116.09
0.71632 | -1.06748 | 0.71779 | -1.69516 | 0.71862 | -1.53402 | [5 empty] | 1896.02 | 116.45
0.71393 | -1.0897 | 0.71542 | -1.72443 | 0.71626 | -1.56153 | [5 empty] | 1897.02 | 116.35
0.71154 | -1.11151 | 0.71305 | -1.75295 | 0.71391 | -1.58936 | [5 empty] | 1898.02 | 116.42
0.70915 | -1.13315 | 0.71067 | -1.78098 | 0.71155 | -1.61622 | [5 empty] | 1899.02 | 116.21
0.70676 | -1.15469 | 0.70829 | -1.80829 | 0.70919 | -1.64191 | [5 empty] | 1900.02 | 116.12
0.70436 | -1.17588 | 0.70592 | -1.83531 | 0.70683 | -1.66733 | [5 empty] | 1901.02 | 116.21
0.70197 | -1.19746 | 0.70354 | -1.86216 | 0.70447 | -1.69318 | [5 empty] | 1902.02 | 116.11
0.69958 | -1.21826 | 0.70116 | -1.88817 | 0.70211 | -1.71865 | [5 empty] | 1903.02 | 116.19
0.69719 | -1.23984 | 0.69878 | -1.91478 | 0.69974 | -1.74343 | [5 empty] | 1904.02 | 115.87
0.6948 | -1.26147 | 0.6964 | -1.94093 | 0.69738 | -1.76748 | [5 empty] | 1905.02 | 115.91
0.69241 | -1.28219 | 0.69402 | -1.96558 | 0.69501 | -1.79104 | [5 empty] | 1906.02 | 115.96
0.69002 | -1.30291 | 0.69163 | -1.9899 | 0.69264 | -1.81432 | [5 empty] | 1907.02 | 115.87
0.68762 | -1.32347 | 0.68925 | -2.01503 | 0.69027 | -1.83731 | [5 empty] | 1908.02 | 116.12
0.68523 | -1.34444 | 0.68686 | -2.03847 | 0.6879 | -1.86062 | [5 empty] | 1909.02 | 116.08
0.68284 | -1.36456 | 0.68448 | -2.06229 | 0.68553 | -1.88255 | [5 empty] | 1910.02 | 116.16
0.68044 | -1.38481 | 0.68209 | -2.08711 | 0.68316 | -1.90469 | [5 empty] | 1911.02 | 116.14
0.67805 | -1.40484 | 0.67971 | -2.11003 | 0.68079 | -1.92704 | [5 empty] | 1912.02 | 116.17
0.67565 | -1.42517 | 0.67732 | -2.13175 | 0.67841 | -1.94845 | [5 empty] | 1913.02 | 116.22
0.67326 | -1.44675 | 0.67493 | -2.15378 | 0.67604 | -1.96915 | [5 empty] | 1914.02 | 116.18
0.67087 | -1.46618 | 0.67254 | -2.17595 | 0.67366 | -1.98995 | [5 empty] | 1915.02 | 115.88
0.66847 | -1.48613 | 0.67015 | -2.19973 | 0.67128 | -2.0093 | [5 empty] | 1916.02 | 115.98
0.66608 | -1.5053 | 0.66776 | -2.22101 | 0.6689 | -2.03015 | [5 empty] | 1917.02 | 115.99
0.66368 | -1.52521 | 0.66537 | -2.24191 | 0.66653 | -2.05073 | [5 empty] | 1918.02 | 116.26
0.66129 | -1.54458 | 0.66298 | -2.2638 | 0.66415 | -2.0706 | [5 empty] | 1919.02 | 116.21
0.65889 | -1.5642 | 0.66058 | -2.28424 | 0.66177 | -2.09129 | [5 empty] | 1920.02 | 116.14
0.6565 | -1.58489 | 0.65819 | -2.30509 | 0.65938 | -2.10892 | [5 empty] | 1921.02 | 116.14
0.6541 | -1.60359 | 0.6558 | -2.32591 | 0.657 | -2.12854 | [5 empty] | 1922.02 | 116.04
0.6517 | -1.62249 | 0.65341 | -2.3466 | 0.65462 | -2.14607 | [5 empty] | 1923.02 | 115.87
0.64931 | -1.6416 | 0.65101 | -2.36695 | 0.65224 | -2.165 | [5 empty] | 1924.02 | 115.91
0.64691 | -1.66131 | 0.64862 | -2.38643 | 0.64986 | -2.18437 | [5 empty] | 1925.02 | 115.89
0.64451 | -1.67939 | 0.64622 | -2.40584 | 0.64747 | -2.20111 | [5 empty] | 1926.02 | 116.19
0.64212 | -1.69793 | 0.64382 | -2.42383 | 0.6451 | -2.22388 | [5 empty] | 1927.02 | 116.29
0.63972 | -1.71795 | 0.64143 | -2.44391 | 0.64271 | -2.24046 | [5 empty] | 1928.02 | 116.59
0.63733 | -1.73704 | 0.63904 | -2.46626 | 0.64031 | -2.25583 | [5 empty] | 1929.02 | 116.47
0.63493 | -1.75574 | 0.63664 | -2.4846 | 0.63793 | -2.27561 | [5 empty] | 1930.02 | 116.16
0.63253 | -1.77424 | 0.63424 | -2.5031 | 0.63555 | -2.29294 | [5 empty] | 1931.02 | 116.21
0.63013 | -1.7933 | 0.63184 | -2.52002 | 0.63316 | -2.30861 | [5 empty] | 1932.02 | 116.27
0.62773 | -1.81117 | 0.62945 | -2.53905 | 0.63077 | -2.32522 | [5 empty] | 1933.02 | 116.14
0.62534 | -1.82931 | 0.62704 | -2.55602 | 0.62838 | -2.34361 | [5 empty] | 1934.02 | 116.15
0.62294 | -1.84742 | 0.62465 | -2.57511 | 0.626 | -2.3619 | [5 empty] | 1935.02 | 116.22
0.62054 | -1.86559 | 0.62225 | -2.59262 | 0.6236 | -2.3767 | [5 empty] | 1936.02 | 116.21
0.61814 | -1.88538 | 0.61985 | -2.60997 | 0.62121 | -2.39303 | [5 empty] | 1937.02 | 116.33
0.61575 | -1.90439 | 0.61745 | -2.629 | 0.61882 | -2.40782 | [5 empty] | 1938.02 | 116.53
0.61335 | -1.9223 | 0.61505 | -2.64605 | 0.61643 | -2.42637 | [5 empty] | 1939.02 | 116.57
0.61095 | -1.93936 | 0.61264 | -2.66054 | 0.61404 | -2.44103 | [5 empty] | 1940.02 | 116.47
0.60855 | -1.95893 | 0.61024 | -2.67661 | 0.61165 | -2.45861 | [5 empty] | 1941.02 | 116.15
0.60615 | -1.97676 | 0.60784 | -2.69409 | 0.60926 | -2.47466 | [5 empty] | 1942.02 | 116.13
0.60375 | -1.99386 | 0.60543 | -2.70839 | 0.60688 | -2.49204 | [5 empty] | 1943.02 | 116.37
0.60135 | -2.01158 | 0.60302 | -2.72296 | 0.60447 | -2.50489 | [5 empty] | 1944.02 | 116.51
0.59895 | -2.0287 | 0.60062 | -2.7373 | 0.60208 | -2.51934 | [5 empty] | 1945.02 | 116.28
0.59655 | -2.04631 | 0.59821 | -2.75155 | 0.59968 | -2.53361 | [5 empty] | 1946.02 | 116.42
0.59415 | -2.06397 | 0.59581 | -2.76897 | 0.59729 | -2.54973 | [5 empty] | 1947.02 | 116.32
0.59175 | -2.08018 | 0.5934 | -2.78208 | 0.59489 | -2.56379 | [5 empty] | 1948.02 | 116.28
0.58934 | -2.09746 | 0.59099 | -2.79622 | 0.59249 | -2.57677 | [5 empty] | 1949.02 | 115.94
0.58694 | -2.11403 | 0.58858 | -2.81226 | 0.59011 | -2.59571 | [5 empty] | 1950.02 | 115.97
0.58454 | -2.13203 | 0.58617 | -2.82356 | 0.5877 | -2.60545 | [5 empty] | 1951.02 | 116.07
0.58214 | -2.14853 | 0.58376 | -2.83625 | 0.58531 | -2.62274 | [5 empty] | 1952.02 | 116.15
0.57974 | -2.16465 | 0.58135 | -2.85215 | 0.5829 | -2.63231 | [5 empty] | 1953.02 | 116.17
0.57733 | -2.18009 | 0.57894 | -2.8632 | 0.58049 | -2.64337 | [5 empty] | 1954.02 | 116.2
0.57493 | -2.19647 | 0.57653 | -2.87751 | 0.5781 | -2.65917 | [5 empty] | 1955.02 | 116.19
0.57253 | -2.21242 | 0.57412 | -2.88847 | 0.5757 | -2.67177 | [5 empty] | 1956.02 | 115.76
0.57012 | -2.22858 | 0.57171 | -2.90425 | 0.57329 | -2.68133 | [5 empty] | 1957.02 | 116.15
0.56772 | -2.24507 | 0.5693 | -2.91544 | 0.5709 | -2.69847 | [5 empty] | 1972.02
0.56531 | -2.26078 | 0.56688 | -2.92796 | 0.5685 | -2.70973 | [5 empty] | 1987.02
0.56291 | -2.27554 | 0.56447 | -2.93898 | 0.56608 | -2.7191 | [5 empty] | 1987.535
0.5605 | -2.29055 | 0.56206 | -2.95167 | 0.56369 | -2.73346 | [5 empty] | 1988.05 | 106.89 | 135.34586
0.5581 | -2.30705 | 0.55964 | -2.96413 | 0.56128 | -2.74576 | [5 empty] | 1989.05 | 118.45 | 135.32986
0.55569 | -2.32083 | 0.55723 | -2.97523 | 0.55887 | -2.75368 | [5 empty] | 1990.05 | 118.45 | 135.31388
0.55328 | -2.33371 | 0.55481 | -2.98629 | 0.55647 | -2.76617 | [5 empty] | 1991.05 | 123.65 | 135.29791
0.55087 | -2.34908 | 0.5524 | -2.99571 | 0.55406 | -2.77721 | [5 empty] | 1992.05 | 124.39 | 135.28197
0.54847 | -2.36324 | 0.54998 | -3.0069 | 0.55166 | -2.79127 | [5 empty] | 1993.05 | 124.46 | 135.26604
0.54606 | -2.37755 | 0.54756 | -3.01761 | 0.54924 | -2.79918 | [5 empty] | 1994.05 | 124.25 | 135.25012
0.54365 | -2.39105 | 0.54515 | -3.03026 | 0.54685 | -2.81332 | [5 empty] | 1995.05 | 124.7 | 135.23423
0.54125 | -2.40725 | 0.54273 | -3.03947 | 0.54444 | -2.82414 | [5 empty] | 1996.05 | 125.01 | 135.21835
0.53884 | -2.4212 | 0.54032 | -3.05353 | 0.54204 | -2.83827 | [5 empty] | 1997.05 | 125.18 | 135.20249
0.53642 | -2.4337 | 0.5379 | -3.06133 | 0.53963 | -2.84598 | [5 empty] | 1998.05 | 125.17 | 135.18664
0.53402 | -2.44918 | 0.53549 | -3.07539 | 0.53722 | -2.85691 | [5 empty] | 1999.05 | 125.31 | 135.17081
0.53161 | -2.4616 | 0.53307 | -3.08483 | 0.5348 | -2.86473 | [5 empty] | 2000.05 | 125.29 | 135.155
0.52919 | -2.47258 | 0.53065 | -3.09277 | 0.53239 | -2.87577 | [5 empty] | 2001.05 | 126.65 | 135.13921
0.52678 | -2.48656 | 0.52824 | -3.10516 | 0.52999 | -2.88676 | [5 empty] | 2002.05 | 129.66 | 135.12343
0.52437 | -2.49906 | 0.52581 | -3.11131 | 0.52759 | -2.90063 | [5 empty] | 2003.05 | 130 | 135.10767
0.52196 | -2.51155 | 0.52339 | -3.12083 | 0.52517 | -2.90678 | [5 empty] | 2004.05 | 130.04 | 135.09193
0.51955 | -2.52402 | 0.52097 | -3.12852 | 0.52277 | -2.91935 | [5 empty] | 2005.05 | 129.31 | 135.0762
0.51714 | -2.53799 | 0.51855 | -3.138 | 0.52035 | -2.92709 | [5 empty] | 2006.05 | 129.22 | 135.0605
0.51473 | -2.55046 | 0.51614 | -3.15032 | 0.51794 | -2.93789 | [5 empty] | 2007.05 | 129.45 | 135.0448
0.51231 | -2.56299 | 0.51372 | -3.15972 | 0.51553 | -2.94903 | [5 empty] | 2008.05 | 130.19 | 135.02913
0.5099 | -2.57392 | 0.5113 | -3.16762 | 0.51311 | -2.95357 | [5 empty] | 2009.05 | 130.75 | 135.01347
0.50749 | -2.58643 | 0.50888 | -3.18012 | 0.51071 | -2.96604 | [5 empty] | 2010.05 | 130.7 | 134.99783
0.50508 | -2.60042 | 0.50646 | -3.18787 | 0.50828 | -2.97224 | [5 empty] | 2011.05 | 130.7 | 134.9822
0.50267 | -2.61296 | 0.50404 | -3.19563 | 0.50589 | -2.98632 | [5 empty] | 2012.05 | 130.83 | 134.9666
0.50025 | -2.62383 | 0.50162 | -3.20653 | 0.50345 | -2.98951 | [5 empty] | 2013.05 | 130.93 | 134.95101
0.49784 | -2.63474 | 0.4992 | -3.21425 | 0.50105 | -3.0003 | [5 empty] | 2014.05 | 131.11 | 134.93543
0.49543 | -2.64874 | 0.49677 | -3.22032 | 0.49864 | -3.00964 | [5 empty] | 2015.05 | 131.54 | 134.91987
0.49301 | -2.65811 | 0.49436 | -3.23162 | 0.49622 | -3.01897 | [5 empty] | 2016.05 | 131.6 | 134.90433
0.49059 | -2.66907 | 0.49193 | -3.23757 | 0.49381 | -3.02675 | [5 empty] | 2017.05 | 131.91 | 134.88881
0.48818 | -2.67999 | 0.48951 | -3.2471 | 0.4914 | -3.03779 | [5 empty] | 2018.05 | 131.97 | 134.8733
0.48576 | -2.69092 | 0.48709 | -3.255 | 0.48898 | -3.04531 | [5 empty] | 2019.05 | 132 | 134.85781
0.48334 | -2.7019 | 0.48467 | -3.26443 | 0.48657 | -3.05495 | [5 empty] | 2020.05 | 132.41 | 134.84234
0.48093 | -2.71276 | 0.48224 | -3.27195 | 0.48415 | -3.06249 | [5 empty] | 2021.05 | 132.47 | 134.82688
0.47851 | -2.72363 | 0.47983 | -3.28151 | 0.48174 | -3.07043 | [5 empty] | 2022.05 | 132.87 | 134.81144
0.4761 | -2.7361 | 0.4774 | -3.28916 | 0.47933 | -3.08112 | [5 empty] | 2023.05 | 132.87 | 134.79601
0.47368 | -2.74537 | 0.47498 | -3.29546 | 0.4769 | -3.08595 | [5 empty] | 2024.05 | 132.93 | 134.78061
0.47127 | -2.75638 | 0.47255 | -3.303 | 0.47449 | -3.09546 | [5 empty] | 2025.05 | 133.17 | 134.76522
0.46885 | -2.76734 | 0.47013 | -3.311 | 0.47208 | -3.10449 | [5 empty] | 2026.05 | 133.04 | 134.74984
0.46643 | -2.77503 | 0.4677 | -3.31732 | 0.46966 | -3.11245 | [5 empty] | 2027.05 | 132.88 | 134.73448
0.46401 | -2.78613 | 0.46528 | -3.32673 | 0.46723 | -3.1172 | [5 empty] | 2028.05 | 132.94 | 134.71914
0.46159 | -2.79539 | 0.46287 | -3.33749 | 0.46481 | -3.12322 | [5 empty] | 2029.05 | 133.01 | 134.70382
0.45918 | -2.80626 | 0.46044 | -3.34216 | 0.46242 | -3.13889 | [5 empty] | 2030.05 | 133.07 | 134.68851
0.45676 | -2.81562 | 0.45801 | -3.34691 | 0.45998 | -3.14052 | [5 empty] | 2031.05 | 133.44 | 134.67321
0.45433 | -2.82339 | 0.45559 | -3.35622 | 0.45757 | -3.14837 | [5 empty] | 2032.05 | 133.55 | 134.65794
0.45192 | -2.83427 | 0.45316 | -3.36383 | 0.45515 | -3.15577 | [5 empty] | 2033.05 | 133.78 | 134.64268
0.4495 | -2.84363 | 0.45074 | -3.37334 | 0.45274 | -3.16516 | [5 empty] | 2034.05 | 133.7 | 134.62744
0.44708 | -2.85294 | 0.44831 | -3.37495 | 0.45031 | -3.17165 | [5 empty] | 2035.05 | 133.56 | 134.61221
0.44466 | -2.86082 | 0.44588 | -3.38255 | 0.44789 | -3.17774 | [5 empty] | 2036.05 | 133.92 | 134.597
0.44223 | -2.86853 | 0.44346 | -3.38874 | 0.44547 | -3.1839 | [5 empty] | 2037.05 | 133.86 | 134.5818
0.43981 | -2.8763 | 0.44103 | -3.39667 | 0.44306 | -3.19318 | [5 empty] | 2038.05 | 133.72 | 134.56663
0.43739 | -2.8871 | 0.43861 | -3.4059 | 0.44064 | -3.20104 | [5 empty] | 2039.05 | 134.07 | 134.55146
0.43497 | -2.89646 | 0.43619 | -3.41211 | 0.43822 | -3.20734 | [5 empty] | 2040.05 | 133.95 | 134.53632
0.43256 | -2.90885 | 0.43376 | -3.41697 | 0.4358 | -3.21356 | [5 empty] | 2041.05 | 133.82 | 134.52119
0.43014 | -2.91508 | 0.43133 | -3.42144 | 0.43339 | -3.22297 | [5 empty] | 2042.05 | 133.98 | 134.50608
0.42771 | -2.92123 | 0.4289 | -3.42933 | 0.43096 | -3.22737 | [5 empty] | 2043.05 | 134.33 | 134.49098
0.42529 | -2.93064 | 0.42647 | -3.43225 | 0.42854 | -3.23533 | [5 empty] | 2044.05 | 134.21 | 134.4759
0.42286 | -2.9368 | 0.42405 | -3.44006 | 0.42611 | -3.23986 | [5 empty] | 2045.05 | 133.95 | 134.46083
0.42045 | -2.94756 | 0.42162 | -3.44634 | 0.4237 | -3.24925 | [5 empty] | 2046.05 | 134.58 | 134.44579
0.41802 | -2.95528 | 0.41919 | -3.45088 | 0.42127 | -3.25207 | [5 empty] | 2047.05 | 134.75 | 134.43075
0.4156 | -2.96461 | 0.41677 | -3.45862 | 0.41885 | -3.26001 | [5 empty] | 2048.05 | 134.64 | 134.41574
0.41318 | -2.97391 | 0.41435 | -3.46809 | 0.41643 | -3.26468 | [5 empty] | 2049.05 | 134.64 | 134.40074
0.41076 | -2.98013 | 0.41191 | -3.47099 | 0.41403 | -3.27871 | [5 empty] | 2050.05 | 134.58 | 134.38575
0.40833 | -2.9847 | 0.40948 | -3.47575 | 0.41157 | -3.27393 | [5 empty] | 2051.05 | 134.28 | 134.37079
0.40591 | -2.99407 | 0.40706 | -3.48347 | 0.40918 | -3.28948 | [5 empty] | 2052.05 | 134.28 | 134.35583
0.40349 | -3.00312 | 0.40462 | -3.48659 | 0.40674 | -3.29113 | [5 empty] | 2053.05 | 134.12 | 134.3409
0.40106 | -3.01087 | 0.4022 | -3.49439 | 0.40433 | -3.30006 | [5 empty] | 2054.05 | 134.12 | 134.32598
0.39864 | -3.01867 | 0.39977 | -3.49907 | 0.40191 | -3.30656 | [5 empty] | 2055.05 | 134.15 | 134.31107
0.39622 | -3.02644 | 0.39734 | -3.50205 | 0.39948 | -3.31127 | [5 empty] | 2056.05 | 134.16 | 134.29619
0.3938 | -3.03577 | 0.39491 | -3.5067 | 0.39707 | -3.3188 | [5 empty] | 2057.05 | 134.06 | 134.28131
0.39137 | -3.04036 | 0.39249 | -3.51592 | 0.39464 | -3.32336 | [5 empty] | 2058.05 | 133.97 | 134.26646
0.38894 | -3.04804 | 0.39005 | -3.51893 | 0.39221 | -3.32819 | [5 empty] | 2059.05 | 134.13 | 134.25162
0.38652 | -3.05433 | 0.38762 | -3.52375 | 0.38979 | -3.3345 | [5 empty] | 2060.05 | 134.15 | 134.23679
0.38409 | -3.06199 | 0.38519 | -3.52831 | 0.38737 | -3.34044 | [5 empty] | 2061.05 | 134.18 | 134.22198
0.38166 | -3.06652 | 0.38277 | -3.53763 | 0.38494 | -3.34494 | [5 empty] | 2062.05 | 134.04 | 134.20719
0.37924 | -3.07577 | 0.38034 | -3.54074 | 0.38252 | -3.35113 | [5 empty] | 2063.05 | 134.05 | 134.19241
0.37682 | -3.08346 | 0.37791 | -3.54516 | 0.38011 | -3.3619 | [5 empty] | 2064.05 | 134.06 | 134.17765
0.37439 | -3.08805 | 0.37548 | -3.55301 | 0.37768 | -3.36676 | [5 empty] | 2065.05 | 134.04 | 134.16291
0.37197 | -3.09581 | 0.37305 | -3.556 | 0.37527 | -3.37419 | [5 empty] | 2066.05 | 133.84 | 134.14818
0.36954 | -3.10034 | 0.37062 | -3.56069 | 0.37283 | -3.37433 | [5 empty] | 2067.05 | 134.09 | 134.13346
0.36711 | -3.10809 | 0.3682 | -3.56984 | 0.3704 | -3.37909 | [5 empty] | 2068.05 | 134.06 | 134.11876
0.36469 | -3.11737 | 0.36576 | -3.5713 | 0.36799 | -3.38818 | [5 empty] | 2069.05 | 134.14 | 134.10408
0.36227 | -3.12659 | 0.36333 | -3.57582 | 0.36556 | -3.39438 | [5 empty] | 2070.05 | 134.15 | 134.08941
0.35984 | -3.12801 | 0.3609 | -3.57882 | 0.36313 | -3.39584 | [5 empty] | 2071.05 | 134.21 | 134.07476
0.35742 | -3.13728 | 0.35848 | -3.58972 | 0.36071 | -3.40509 | [5 empty] | 2072.05 | 134.19 | 134.06013
0.35498 | -3.14034 | 0.35604 | -3.59116 | 0.3583 | -3.41271 | [5 empty] | 2073.05 | 134.35 | 134.04551
0.35255 | -3.14491 | 0.35361 | -3.59567 | 0.35587 | -3.41727 | [5 empty] | 2074.05 | 134.15 | 134.0309
0.35012 | -3.15105 | 0.35118 | -3.59865 | 0.35342 | -3.41417 | [5 empty] | 2075.05 | 134.35 | 134.01631
0.3477 | -3.15718 | 0.34876 | -3.6083 | 0.351 | -3.42205 | [5 empty] | 2076.05 | 134.41 | 134.00174
0.34527 | -3.16484 | 0.34633 | -3.61559 | 0.34858 | -3.42804 | [5 empty] | 2077.05 | 134.27 | 133.98718
0.34285 | -3.17095 | 0.3439 | -3.61713 | 0.34616 | -3.43408 | [5 empty] | 2078.05 | 134.31 | 133.97264
0.34041 | -3.17243 | 0.34147 | -3.62315 | 0.34374 | -3.44013 | [5 empty] | 2079.05 | 134.12 | 133.95811
0.33798 | -3.18009 | 0.33902 | -3.62139 | 0.34133 | -3.45095 | [5 empty] | 2080.05 | 133.99 | 133.9436
0.33556 | -3.18627 | 0.3366 | -3.62745 | 0.3389 | -3.454 | [5 empty] | 2081.05 | 134.01 | 133.92911
0.33313 | -3.19083 | 0.33416 | -3.6305 | 0.33646 | -3.45548 | [5 empty] | 2082.05 | 134.1 | 133.91463
0.3307 | -3.19536 | 0.33173 | -3.63505 | 0.33403 | -3.45993 | [5 empty] | 2083.05 | 133.98 | 133.90016
0.32827 | -3.20313 | 0.3293 | -3.63955 | 0.33161 | -3.46599 | [5 empty] | 2084.05 | 133.91 | 133.88571
0.32584 | -3.20758 | 0.32688 | -3.64702 | 0.32918 | -3.46901 | [5 empty] | 2085.05 | 133.92 | 133.87128
0.32341 | -3.21219 | 0.32445 | -3.6516 | 0.32675 | -3.4734 | [5 empty] | 2086.05 | 133.69 | 133.85686
0.32099 | -3.21982 | 0.32201 | -3.6545 | 0.32433 | -3.47966 | [5 empty] | 2087.05 | 133.52 | 133.84246
0.31856 | -3.22379 | 0.31957 | -3.65569 | 0.3219 | -3.48377 | [5 empty] | 2088.05 | 133.66 | 133.82807
0.31613 | -3.23022 | 0.31714 | -3.65745 | 0.31947 | -3.48698 | [5 empty] | 2089.05 | 133.62 | 133.8137
0.31371 | -3.23801 | 0.31471 | -3.66331 | 0.31704 | -3.49012 | [5 empty] | 2090.05 | 133.71 | 133.79934
0.31128 | -3.24263 | 0.31228 | -3.67084 | 0.31461 | -3.49456 | [5 empty] | 2091.05 | 133.66 | 133.785
0.30885 | -3.24732 | 0.30984 | -3.67055 | 0.31216 | -3.49285 | [5 empty] | 2092.05 | 133.88 | 133.77067
0.30642 | -3.25345 | 0.30742 | -3.67819 | 0.30977 | -3.50849 | [5 empty] | 2093.05 | 133.55 | 133.75636
0.30398 | -3.2564 | 0.30499 | -3.68405 | 0.30733 | -3.50786 | [5 empty] | 2094.05 | 133.83 | 133.74206
0.30156 | -3.26248 | 0.30254 | -3.68227 | 0.30491 | -3.51556 | [5 empty] | 2095.05 | 133.86 | 133.72778
0.29913 | -3.27011 | 0.30012 | -3.68992 | 0.30248 | -3.51841 | [5 empty] | 2096.05 | 133.6 | 133.71352
0.2967 | -3.27156 | 0.29769 | -3.69297 | 0.30006 | -3.52758 | [5 empty] | 2097.05 | 133.76 | 133.69926
0.29427 | -3.27768 | 0.29526 | -3.69711 | 0.29762 | -3.52584 | [5 empty] | 2098.05 | 133.7 | 133.68503
0.29184 | -3.28223 | 0.29282 | -3.6997 | 0.29519 | -3.53188 | [5 empty] | 2099.05 | 133.57 | 133.67081
0.2894 | -3.28528 | 0.2904 | -3.70902 | 0.29278 | -3.53932 | [5 empty] | 2100.05 | 133.42 | 133.6566
0.28698 | -3.29131 | 0.28795 | -3.70708 | 0.29034 | -3.54062 | [5 empty] | 2101.05 | 133.46 | 133.64241
0.28455 | -3.29579 | 0.28552 | -3.71005 | 0.28792 | -3.5481 | [5 empty] | 2102.05 | 133.54 | 133.62824
0.28212 | -3.30186 | 0.28309 | -3.71609 | 0.28549 | -3.5524 | [5 empty] | 2103.05 | 133.87 | 133.61408
0.27968 | -3.30482 | 0.28067 | -3.72198 | 0.28307 | -3.55871 | [5 empty] | 2104.05 | 133.89 | 133.59993
0.27725 | -3.30786 | 0.27823 | -3.72332 | 0.28062 | -3.55511 | [5 empty] | 2105.05 | 133.57 | 133.5858
0.27482 | -3.31387 | 0.2758 | -3.72744 | 0.2782 | -3.56111 | [5 empty] | 2106.05 | 133.52 | 133.57169
0.27239 | -3.31681 | 0.27336 | -3.73042 | 0.27577 | -3.56707 | [5 empty] | 2107.05 | 133.47 | 133.55759
0.26997 | -3.32766 | 0.27093 | -3.7346 | 0.27335 | -3.57311 | [5 empty] | 2108.05 | 133.45 | 133.5435
0.26754 | -3.33054 | 0.2685 | -3.73753 | 0.2709 | -3.57135 | [5 empty] | 2109.05 | 133.3 | 133.52943
0.26511 | -3.33812 | 0.26607 | -3.74504 | 0.26849 | -3.57878 | [5 empty] | 2110.05 | 133.57 | 133.51538
0.26267 | -3.33789 | 0.26363 | -3.74458 | 0.26605 | -3.58122 | [5 empty] | 2111.05 | 133.5 | 133.50134
0.26025 | -3.34389 | 0.2612 | -3.7488 | 0.26363 | -3.58594 | [5 empty] | 2112.05 | 133.56 | 133.48731
0.25781 | -3.34691 | 0.25877 | -3.75338 | 0.26119 | -3.58884 | [5 empty] | 2113.05 | 133.38 | 133.4733
0.25538 | -3.35134 | 0.25634 | -3.75927 | 0.25876 | -3.59156 | [5 empty] | 2114.05 | 133.21 | 133.45931
0.25295 | -3.35578 | 0.25389 | -3.75734 | 0.25633 | -3.59432 | [5 empty] | 2115.05 | 133.18 | 133.44533
0.25052 | -3.36187 | 0.25146 | -3.76006 | 0.2539 | -3.59877 | [5 empty] | 2116.05 | 133.48 | 133.43136
0.24809 | -3.36631 | 0.24903 | -3.76439 | 0.25147 | -3.60168 | [5 empty] | 2117.05 | 133.57 | 133.41741
0.24565 | -3.36768 | 0.24659 | -3.76701 | 0.24903 | -3.60286 | [5 empty] | 2118.05 | 133.5 | 133.40348
0.24323 | -3.37355 | 0.24416 | -3.7728 | 0.24658 | -3.6009 | [5 empty] | 2119.05 | 133.27 | 133.38955
0.24079 | -3.37495 | 0.24173 | -3.77425 | 0.24417 | -3.61009 | [5 empty] | 2120.05 | 133.26 | 133.37565
0.23836 | -3.38256 | 0.2393 | -3.78024 | 0.24174 | -3.6145 | [5 empty] | 2121.05 | 133.17 | 133.36176
0.23594 | -3.39014 | 0.23686 | -3.78275 | 0.23932 | -3.62004 | [5 empty] | 2122.05 | 133.33 | 133.34788
0.2335 | -3.39136 | 0.23443 | -3.78539 | 0.23688 | -3.61993 | [5 empty] | 2123.05 | 133.4 | 133.33402
0.23107 | -3.39433 | 0.232 | -3.78993 | 0.23445 | -3.62424 | [5 empty] | 2124.05 | 133.44 | 133.32017
0.22864 | -3.39868 | 0.22956 | -3.79256 | 0.23202 | -3.62885 | [5 empty] | 2125.05 | 133.36 | 133.30634
0.2262 | -3.40315 | 0.22712 | -3.7939 | 0.22958 | -3.62999 | [5 empty] | 2126.05 | 133.23 | 133.29252
0.22377 | -3.40746 | 0.2247 | -3.80109 | 0.22715 | -3.63246 | [5 empty] | 2127.05 | 133.31 | 133.27872
0.22134 | -3.41031 | 0.22225 | -3.79924 | 0.22473 | -3.63836 | [5 empty] | 2128.05 | 133.3 | 133.26493
0.2189 | -3.41316 | 0.21982 | -3.8007 | 0.2223 | -3.64151 | [5 empty] | 2129.05 | 133.06 | 133.25115
0.21647 | -3.41755 | 0.21738 | -3.80318 | 0.21987 | -3.64718 | [5 empty] | 2130.05 | 133.03 | 133.23739
0.21405 | -3.42348 | 0.21495 | -3.80891 | 0.21745 | -3.6516 | [5 empty] | 2131.05 | 133.16 | 133.22365
0.2116 | -3.42336 | 0.21252 | -3.81165 | 0.215 | -3.64972 | [5 empty] | 2132.05 | 133.4 | 133.20992
0.20917 | -3.42602 | 0.21007 | -3.81116 | 0.21257 | -3.6554 | [5 empty] | 2133.05 | 133.26 | 133.1962
0.20674 | -3.43194 | 0.20765 | -3.81867 | 0.21013 | -3.65506 | [5 empty] | 2134.05 | 133.23 | 133.1825
0.2043 | -3.43315 | 0.20521 | -3.81994 | 0.2077 | -3.65791 | [5 empty] | 2135.05 | 133.16 | 133.16881
0.20187 | -3.43756 | 0.20278 | -3.82577 | 0.20529 | -3.66689 | [5 empty] | 2136.05 | 133.13 | 133.15514
0.19944 | -3.44193 | 0.20036 | -3.83301 | 0.20286 | -3.67106 | [5 empty] | 2137.05 | 133.13 | 133.14148
0.19701 | -3.44785 | 0.19792 | -3.83139 | 0.20041 | -3.66924 | [5 empty] | 2138.05 | 133.14 | 133.12784
0.19458 | -3.45065 | 0.19547 | -3.82918 | 0.19796 | -3.66553 | [5 empty] | 2139.05 | 133.13 | 133.11421
0.19215 | -3.45507 | 0.19303 | -3.83201 | 0.19555 | -3.67784 | [5 empty] | 2140.05 | 133.14 | 133.10059
0.18971 | -3.45781 | 0.19061 | -3.83949 | 0.19312 | -3.6788 | [5 empty] | 2141.05 | 133.25 | 133.08699
0.18728 | -3.46052 | 0.18817 | -3.84202 | 0.19067 | -3.67667 | [5 empty] | 2142.05 | 133.13 | 133.07341
0.18485 | -3.46484 | 0.18574 | -3.84327 | 0.18825 | -3.68271 | [5 empty] | 2143.05 | 132.96 | 133.05984
0.18243 | -3.47539 | 0.1833 | -3.84722 | 0.18581 | -3.68366 | [5 empty] | 2144.05 | 133.01 | 133.04628
0.17999 | -3.47503 | 0.18087 | -3.84858 | 0.18337 | -3.68486 | [5 empty] | 2145.05 | 133 | 133.03274
0.17755 | -3.47784 | 0.17843 | -3.85105 | 0.18096 | -3.69381 | [5 empty] | 2146.05 | 133.01 | 133.01921
0.17512 | -3.48372 | 0.176 | -3.85369 | 0.17851 | -3.69171 | [5 empty] | 2147.05 | 132.71 | 133.00569
0.17269 | -3.48811 | 0.17356 | -3.85797 | 0.17609 | -3.699 | [5 empty] | 2148.05 | 132.64 | 132.99219
0.17026 | -3.48926 | 0.17114 | -3.86374 | 0.17365 | -3.69859 | [5 empty] | 2149.05 | 132.78 | 132.97871
0.16782 | -3.49353 | 0.1687 | -3.86639 | 0.17123 | -3.70591 | [5 empty] | 2150.05 | 132.96 | 132.96524
0.16538 | -3.49309 | 0.16626 | -3.86736 | 0.1688 | -3.70843 | [5 empty] | 2151.05 | 133.17 | 132.95178
0.16295 | -3.49735 | 0.16382 | -3.86664 | 0.16636 | -3.71116 | [5 empty] | 2152.05 | 132.8 | 132.93834
0.16052 | -3.50166 | 0.1614 | -3.87428 | 0.16391 | -3.70913 | [5 empty] | 2153.05 | 132.94 | 132.92491
0.15808 | -3.50445 | 0.15897 | -3.88019 | 0.1615 | -3.71643 | [5 empty] | 2154.05 | 132.96 | 132.91149
0.15565 | -3.5072 | 0.15652 | -3.87952 | 0.15907 | -3.72075 | [5 empty] | 2155.05 | 133.08 | 132.89809
0.15321 | -3.51004 | 0.15409 | -3.88378 | 0.15661 | -3.71695 | [5 empty] | 2156.05 | 132.98 | 132.88471
0.15078 | -3.51422 | 0.15165 | -3.8849 | 0.15419 | -3.72276 | [5 empty] | 2157.05 | 132.74 | 132.87134
0.14835 | -3.5169 | 0.14922 | -3.8888 | 0.15177 | -3.72838 | [5 empty] | 2158.05 | 132.99 | 132.85798
0.14592 | -3.5226 | 0.14678 | -3.8882 | 0.14933 | -3.72911 | [5 empty] | 2159.05 | 133.13 | 132.84463
0.14348 | -3.52378 | 0.14435 | -3.89398 | 0.14689 | -3.73026 | [5 empty] | 2160.05 | 133.02 | 132.8313
0.14105 | -3.52802 | 0.14191 | -3.89491 | 0.14445 | -3.73146 | [5 empty] | 2161.05 | 133.22 | 132.81799
0.13862 | -3.53227 | 0.13947 | -3.89594 | 0.14202 | -3.73544 | [5 empty] | 2162.05 | 133.21 | 132.80469
0.13618 | -3.53336 | 0.13705 | -3.90164 | 0.1396 | -3.73971 | [5 empty] | 2163.05 | 132.95 | 132.7914
0.13374 | -3.53608 | 0.1346 | -3.901 | 0.13716 | -3.74206 | [5 empty] | 2164.05 | 132.95 | 132.77813
0.13131 | -3.5387 | 0.13217 | -3.90499 | 0.13472 | -3.74161 | [5 empty] | 2165.05 | 132.9 | 132.76487
0.12887 | -3.54132 | 0.12973 | -3.90628 | 0.1323 | -3.7472 | [5 empty] | 2166.05 | 132.81 | 132.75162
0.12645 | -3.54701 | 0.1273 | -3.9102 | 0.12989 | -3.75919 | [5 empty] | 2167.05 | 132.86 | 132.73839
0.124 | -3.5465 | 0.12486 | -3.91123 | 0.12742 | -3.74921 | [5 empty] | 2168.05 | 132.78 | 132.72517
0.12158 | -3.55373 | 0.12242 | -3.91056 | 0.12499 | -3.75335 | [5 empty] | 2169.05 | 132.73 | 132.71197
0.11914 | -3.5532 | 0.11999 | -3.91461 | 0.12256 | -3.7572 | [5 empty] | 2170.05 | 132.58 | 132.69878
0.1167 | -3.55578 | 0.11754 | -3.91391 | 0.12012 | -3.75791 | [5 empty] | 2171.05 | 132.95 | 132.6856
0.11426 | -3.55525 | 0.11511 | -3.91799 | 0.1177 | -3.76377 | [5 empty] | 2172.05 | 132.8 | 132.67244
0.11183 | -3.56086 | 0.11268 | -3.92176 | 0.11526 | -3.76595 | [5 empty] | 2173.05 | 132.7 | 132.65929
0.10939 | -3.56335 | 0.11023 | -3.91958 | 0.11282 | -3.76532 | [5 empty] | 2174.05 | 132.57 | 132.64616
0.10695 | -3.56422 | 0.1078 | -3.92501 | 0.11039 | -3.76757 | [5 empty] | 2175.05 | 132.62 | 132.63304
0.1094 | -3.56554 | 0.11019 | -3.90158 | 0.11292 | -3.79572 | [5 empty] | 2176.05 | 132.48 | 132.61993
0.11185 | -3.56852 | 0.11262 | -3.89498 | 0.11536 | -3.79796 | [5 empty] | 2177.05 | 132.58 | 132.60684
0.11429 | -3.56684 | 0.11505 | -3.89278 | 0.11781 | -3.7991 | [5 empty] | 2178.05 | 132.59 | 132.59376
0.11672 | -3.56544 | 0.11749 | -3.89163 | 0.12024 | -3.79623 | [5 empty] | 2179.05 | 132.49 | 132.58069
0.11917 | -3.56583 | 0.11993 | -3.89066 | 0.12267 | -3.79077 | [5 empty] | 2180.05 | 132.62 | 132.56764
0.1216 | -3.56388 | 0.12237 | -3.89059 | 0.1251 | -3.78754 | [5 empty] | 2181.05 | 132.51 | 132.5546
0.12403 | -3.55947 | 0.1248 | -3.8835 | 0.12754 | -3.7867 | [5 empty] | 2182.05 | 132.71 | 132.54158
0.12648 | -3.56118 | 0.12723 | -3.88213 | 0.12996 | -3.78085 | [5 empty] | 2183.05 | 132.74 | 132.52857
0.12892 | -3.56019 | 0.12967 | -3.88179 | 0.1324 | -3.77912 | [5 empty] | 2184.05 | 132.56 | 132.51557
0.13135 | -3.55517 | 0.13211 | -3.88122 | 0.13484 | -3.77861 | [5 empty] | 2185.05 | 132.66 | 132.50259
0.13379 | -3.55427 | 0.13454 | -3.8758 | 0.13726 | -3.77467 | [5 empty] | 2186.05 | 132.45 | 132.48962
0.13621 | -3.54807 | 0.13698 | -3.87325 | 0.13972 | -3.78008 | [5 empty] | 2187.05 | 132.39 | 132.47667
0.13864 | -3.5416 | 0.13944 | -3.88152 | 0.14214 | -3.77283 | [5 empty] | 2188.05 | 132.33 | 132.46372
0.14109 | -3.54412 | 0.14186 | -3.87224 | 0.14458 | -3.77285 | [5 empty] | 2189.05 | 132.39 | 132.45079
0.14352 | -3.54012 | 0.1443 | -3.8722 | 0.14698 | -3.75871 | [5 empty] | 2190.05 | 132.52 | 132.43788
0.14595 | -3.53601 | 0.14673 | -3.86747 | 0.14943 | -3.76226 | [5 empty] | 2191.05 | 132.4 | 132.42498
0.14839 | -3.53322 | 0.14916 | -3.86133 | 0.15188 | -3.76488 | [5 empty] | 2192.05 | 132.44 | 132.41209
0.15082 | -3.52866 | 0.1516 | -3.86078 | 0.15432 | -3.76478 | [5 empty] | 2193.05 | 132.53 | 132.39922
0.15326 | -3.52861 | 0.15402 | -3.8543 | 0.15677 | -3.76742 | [5 empty] | 2194.05 | 132.54 | 132.38636
0.15569 | -3.52533 | 0.15647 | -3.85678 | 0.15916 | -3.75143 | [5 empty] | 2195.05 | 132.37 | 132.37351
0.15813 | -3.52361 | 0.1589 | -3.85332 | 0.16162 | -3.75548 | [5 empty] | 2196.05 | 132.16 | 132.36068
0.16056 | -3.52012 | 0.16134 | -3.84936 | 0.16403 | -3.74727 | [5 empty] | 2197.05 | 132.06 | 132.34786
0.163 | -3.51978 | 0.16379 | -3.85361 | 0.16648 | -3.74841 | [5 empty] | 2198.05 | 132.12 | 132.33505
0.16542 | -3.51162 | 0.16622 | -3.84991 | 0.1689 | -3.74314 | [5 empty] | 2199.05 | 132.26 | 132.32226
0.16786 | -3.50957 | 0.16866 | -3.8492 | 0.17135 | -3.74398 | [5 empty] | 2200.05 | 132.52 | 132.30948
0.17029 | -3.50592 | 0.17108 | -3.84039 | 0.17376 | -3.73533 | [5 empty] | 2201.05 | 132.41 | 132.29671
0.17273 | -3.50368 | 0.17352 | -3.84128 | 0.1762 | -3.73311 | [5 empty] | 2202.05 | 132.25 | 132.28396
0.17516 | -3.49982 | 0.17595 | -3.83567 | 0.17863 | -3.73193 | [5 empty] | 2203.05 | 132.33 | 132.27122
0.1776 | -3.49601 | 0.1784 | -3.83959 | 0.18108 | -3.73445 | [5 empty] | 2204.05 | 132.13 | 132.25849
0.18004 | -3.49685 | 0.18083 | -3.8324 | 0.1835 | -3.7275 | [5 empty] | 2205.05 | 132.13 | 132.24578
0.18246 | -3.48979 | 0.18327 | -3.8332 | 0.18597 | -3.73423 | [5 empty] | 2206.05 | 132.19 | 132.23308
0.18489 | -3.48434 | 0.1857 | -3.82914 | 0.18838 | -3.727 | [5 empty] | 2207.05 | 132.04 | 132.22039
0.18732 | -3.47883 | 0.18814 | -3.82795 | 0.1908 | -3.71839 | [5 empty] | 2208.05 | 132.01 | 132.20772
0.18976 | -3.47796 | 0.19057 | -3.82092 | 0.19325 | -3.72175 | [5 empty] | 2209.05 | 131.89 | 132.19506
0.1922 | -3.47706 | 0.19299 | -3.81526 | 0.19567 | -3.71454 | [5 empty] | 2210.05 | 132.21 | 132.18241
0.19464 | -3.47601 | 0.19543 | -3.81263 | 0.1981 | -3.71045 | [5 empty] | 2211.05 | 132.19 | 132.16978
0.19706 | -3.46893 | 0.19787 | -3.81159 | 0.20054 | -3.7095 | [5 empty] | 2212.05 | 132.19 | 132.15716
0.1995 | -3.46792 | 0.20033 | -3.81974 | 0.20296 | -3.70527 | [5 empty] | 2213.05 | 132.35 | 132.14455
0.20193 | -3.46381 | 0.20276 | -3.81413 | 0.20537 | -3.69325 | [5 empty] | 2214.05 | 132.22 | 132.13196
0.20437 | -3.45973 | 0.20518 | -3.80525 | 0.20783 | -3.69853 | [5 empty] | 2215.05 | 132.29 | 132.11938
0.20679 | -3.45101 | 0.20762 | -3.80424 | 0.21028 | -3.70203 | [5 empty] | 2216.05 | 132.34 | 132.10681
0.20923 | -3.45148 | 0.21005 | -3.79998 | 0.21269 | -3.69323 | [5 empty] | 2217.05 | 132.18 | 132.09426
0.21166 | -3.44888 | 0.21248 | -3.79722 | 0.21515 | -3.69667 | [5 empty] | 2218.05 | 131.99 | 132.08172
0.2141 | -3.44775 | 0.21493 | -3.79763 | 0.21756 | -3.68772 | [5 empty] | 2219.05 | 131.95 | 132.06919
0.21654 | -3.44676 | 0.21736 | -3.79667 | 0.21999 | -3.68369 | [5 empty] | 2220.05 | 132.1 | 132.05668
0.21897 | -3.44095 | 0.21979 | -3.7908 | 0.22242 | -3.68087 | [5 empty] | 2221.05 | 132.06 | 132.04417
0.2214 | -3.43676 | 0.22223 | -3.7883 | 0.22485 | -3.67662 | [5 empty] | 2222.05 | 131.98 | 132.03169
0.22383 | -3.43254 | 0.22467 | -3.78848 | 0.22729 | -3.67538 | [5 empty] | 2223.05 | 132.11 | 132.01921
0.22627 | -3.42991 | 0.2271 | -3.78256 | 0.22972 | -3.67425 | [5 empty] | 2224.05 | 132.23 | 132.00675
0.2287 | -3.42723 | 0.22953 | -3.78 | 0.23216 | -3.67323 | [5 empty] | 2225.05 | 132 | 131.9943
0.23114 | -3.42451 | 0.23196 | -3.77247 | 0.23457 | -3.66415 | [5 empty] | 2226.05 | 132.07 | 131.98186
0.23357 | -3.42013 | 0.2344 | -3.77283 | 0.23699 | -3.65694 | [5 empty] | 2227.05 | 132.04 | 131.96944
0.236 | -3.41434 | 0.23683 | -3.76849 | 0.23943 | -3.6571 | [5 empty] | 2228.05 | 131.82 | 131.95703
0.23843 | -3.41166 | 0.23926 | -3.76426 | 0.24187 | -3.6546 | [5 empty] | 2229.05 | 131.99 | 131.94463
0.24086 | -3.40424 | 0.24171 | -3.76621 | 0.24432 | -3.6565 | [5 empty] | 2230.05 | 132.04 | 131.93225
0.24329 | -3.40146 | 0.24414 | -3.76185 | 0.24671 | -3.64104 | [5 empty] | 2231.05 | 131.93 | 131.91988
0.24572 | -3.39729 | 0.24658 | -3.76209 | 0.24915 | -3.64162 | [5 empty] | 2232.05 | 131.96 | 131.90752
0.24816 | -3.39461 | 0.24901 | -3.75788 | 0.25159 | -3.64025 | [5 empty] | 2233.05 | 132.32 | 131.89517
0.2506 | -3.39335 | 0.25144 | -3.75352 | 0.25403 | -3.63913 | [5 empty] | 2234.05 | 132.28 | 131.88284
0.25303 | -3.38896 | 0.25388 | -3.75072 | 0.25644 | -3.63156 | [5 empty] | 2235.05 | 131.87 | 131.87052
0.25546 | -3.38468 | 0.25631 | -3.74798 | 0.25888 | -3.62899 | [5 empty] | 2236.05 | 131.9 | 131.85821
0.2579 | -3.38345 | 0.25875 | -3.74501 | 0.26132 | -3.62776 | [5 empty] | 2237.05 | 131.83 | 131.84592
0.26032 | -3.37755 | 0.26118 | -3.7425 | 0.26373 | -3.6204 | [5 empty] | 2238.05 | 132.05 | 131.83364
0.26276 | -3.37325 | 0.26361 | -3.73629 | 0.26617 | -3.61923 | [5 empty] | 2239.05 | 131.98 | 131.82137
0.26518 | -3.36737 | 0.26605 | -3.73669 | 0.26862 | -3.62105 | [5 empty] | 2240.05 | 132.04 | 131.80912
0.26762 | -3.36453 | 0.26849 | -3.7353 | 0.27104 | -3.61506 | [5 empty] | 2241.05 | 132.11 | 131.79687
0.27005 | -3.36027 | 0.27093 | -3.73425 | 0.27346 | -3.60754 | [5 empty] | 2242.05 | 132.09 | 131.78464
0.27248 | -3.35421 | 0.27335 | -3.72621 | 0.2759 | -3.60786 | [5 empty] | 2243.05 | 132.21 | 131.77243
0.27492 | -3.35458 | 0.27578 | -3.72051 | 0.27833 | -3.60338 | [5 empty] | 2244.05 | 131.79 | 131.76022
0.27734 | -3.34706 | 0.27821 | -3.71782 | 0.28076 | -3.60051 | [5 empty] | 2245.05 | 131.65 | 131.74803
0.27977 | -3.34118 | 0.28065 | -3.71481 | 0.28319 | -3.59779 | [5 empty] | 2246.05 | 131.76 | 131.73585
0.2822 | -3.33834 | 0.28307 | -3.70729 | 0.2856 | -3.58728 | [5 empty] | 2247.05 | 131.77 | 131.72368
0.28463 | -3.33247 | 0.2855 | -3.70269 | 0.28804 | -3.58747 | [5 empty] | 2248.05 | 131.64 | 131.71153
0.28707 | -3.32964 | 0.28795 | -3.70315 | 0.29047 | -3.58297 | [5 empty] | 2249.05 | 131.7 | 131.69939
0.28949 | -3.32372 | 0.29038 | -3.69837 | 0.29291 | -3.58304 | [5 empty] | 2250.05 | 131.85 | 131.68726
0.29192 | -3.31768 | 0.29281 | -3.69425 | 0.2953 | -3.56447 | [5 empty] | 2251.05 | 131.94 | 131.67515
0.29436 | -3.31648 | 0.29525 | -3.69291 | 0.29778 | -3.57876 | [5 empty] | 2252.05 | 131.99 | 131.66304
0.2968 | -3.31519 | 0.29767 | -3.68666 | 0.30018 | -3.56487 | [5 empty] | 2253.05 | 132.07 | 131.65095
0.29923 | -3.30923 | 0.30011 | -3.68374 | 0.30263 | -3.56659 | [5 empty] | 2254.05 | 131.89 | 131.63888
0.30166 | -3.30485 | 0.30254 | -3.68062 | 0.30505 | -3.56062 | [5 empty] | 2255.05 | 131.79 | 131.62681
0.30408 | -3.29889 | 0.30498 | -3.67798 | 0.30748 | -3.55623 | [5 empty] | 2256.05 | 131.73 | 131.61476
0.30651 | -3.29296 | 0.30741 | -3.67362 | 0.30993 | -3.55952 | [5 empty] | 2257.05 | 131.54 | 131.60272
0.30894 | -3.28696 | 0.30984 | -3.67058 | 0.31235 | -3.55179 | [5 empty] | 2258.05 | 131.62 | 131.59069
0.31137 | -3.28246 | 0.31227 | -3.663 | 0.31478 | -3.54863 | [5 empty] | 2259.05 | 131.73 | 131.57868
0.3138 | -3.27648 | 0.3147 | -3.66018 | 0.3172 | -3.54119 | [5 empty] | 2260.05 | 131.6 | 131.56667
0.31623 | -3.27363 | 0.31714 | -3.66046 | 0.31964 | -3.54128 | [5 empty] | 2261.05 | 131.33 | 131.55468
0.31866 | -3.26926 | 0.31957 | -3.65446 | 0.32204 | -3.52895 | [5 empty] | 2262.05 | 131.31 | 131.54271
0.32109 | -3.2639 | 0.32201 | -3.65333 | 0.32449 | -3.53096 | [5 empty] | 2263.05 | 131.24 | 131.53074
0.32352 | -3.25922 | 0.32444 | -3.65014 | 0.32691 | -3.5231 | [5 empty] | 2264.05 | 131.39 | 131.51879
0.32595 | -3.25465 | 0.32687 | -3.64277 | 0.32932 | -3.51524 | [5 empty] | 2265.05 | 131.4 | 131.50685
0.32839 | -3.25169 | 0.3293 | -3.63818 | 0.33174 | -3.50918 | [5 empty] | 2266.05 | 131.46 | 131.49492
0.33081 | -3.24558 | 0.33173 | -3.63517 | 0.33419 | -3.51083 | [5 empty] | 2267.05 | 131.41 | 131.483
0.33324 | -3.23963 | 0.33416 | -3.63091 | 0.33661 | -3.5035 | [5 empty] | 2268.05 | 131.45 | 131.4711
0.33567 | -3.23208 | 0.33659 | -3.62491 | 0.33904 | -3.50038 | [5 empty] | 2269.05 | 131.74 | 131.45921
0.33809 | -3.2261 | 0.33902 | -3.62033 | 0.34147 | -3.49744 | [5 empty] | 2270.05 | 131.75 | 131.44733
0.34052 | -3.22164 | 0.34145 | -3.61596 | 0.34389 | -3.49 | [5 empty] | 2271.05 | 131.74 | 131.43547
0.34296 | -3.21721 | 0.34389 | -3.61464 | 0.34632 | -3.48691 | [5 empty] | 2272.05 | 131.68 | 131.42361
0.34538 | -3.21121 | 0.34632 | -3.60989 | 0.34876 | -3.48556 | [5 empty] | 2273.05 | 131.58 | 131.41177
0.34782 | -3.20828 | 0.34876 | -3.60721 | 0.35118 | -3.47938 | [5 empty] | 2274.05 | 131.66 | 131.39994
0.35024 | -3.20215 | 0.3512 | -3.60883 | 0.35361 | -3.47653 | [5 empty] | 2275.05 | 131.18 | 131.38813
0.35267 | -3.19776 | 0.35361 | -3.59506 | 0.35603 | -3.4689 | [5 empty] | 2276.05 | 131.04 | 131.37632
0.3551 | -3.19016 | 0.35604 | -3.59083 | 0.35845 | -3.46127 | [5 empty] | 2277.05 | 131.39 | 131.36453
0.35753 | -3.18571 | 0.35848 | -3.58789 | 0.3609 | -3.4646 | [5 empty] | 2278.05 | 131.34 | 131.35275
0.35995 | -3.17808 | 0.36091 | -3.5849 | 0.36332 | -3.45865 | [5 empty] | 2279.05 | 131.55 | 131.34098
0.36238 | -3.17218 | 0.36333 | -3.57752 | 0.36575 | -3.45263 | [5 empty] | 2280.05 | 131.56 | 131.32923
0.36481 | -3.16617 | 0.36577 | -3.57456 | 0.36817 | -3.44832 | [5 empty] | 2281.05 | 131.31 | 131.31748
0.36724 | -3.16164 | 0.3682 | -3.57015 | 0.37061 | -3.44684 | [5 empty] | 2282.05 | 131.37 | 131.30575
0.36966 | -3.15236 | 0.37063 | -3.56713 | 0.37301 | -3.43301 | [5 empty] | 2283.05 | 131.09 | 131.29403
0.37209 | -3.14795 | 0.37306 | -3.56112 | 0.37546 | -3.43482 | [5 empty] | 2284.05 | 131.21 | 131.28233
0.37452 | -3.14507 | 0.37549 | -3.55673 | 0.37787 | -3.42703 | [5 empty] | 2285.05 | 131.27 | 131.27063
0.37695 | -3.13749 | 0.37793 | -3.55379 | 0.3803 | -3.4227 | [5 empty] | 2286.05 | 131.19 | 131.25895
0.37937 | -3.13145 | 0.38035 | -3.54602 | 0.38273 | -3.41806 | [5 empty] | 2287.05 | 131.09 | 131.24728
0.38181 | -3.12706 | 0.38277 | -3.53721 | 0.38516 | -3.4151 | [5 empty] | 2288.05 | 131.48 | 131.23562
0.38422 | -3.11633 | 0.3852 | -3.5326 | 0.38757 | -3.40614 | [5 empty] | 2289.05 | 131.4 | 131.22398
0.38665 | -3.10876 | 0.38764 | -3.52972 | 0.39002 | -3.40626 | [5 empty] | 2290.05 | 131.16 | 131.21234
0.38907 | -3.1011 | 0.39006 | -3.52188 | 0.39243 | -3.39893 | [5 empty] | 2291.05 | 131.31 | 131.20072
0.3915 | -3.09504 | 0.39249 | -3.51925 | 0.39485 | -3.39119 | [5 empty] | 2292.05 | 131.25 | 131.18911
0.39393 | -3.09213 | 0.39492 | -3.51153 | 0.39728 | -3.38672 | [5 empty] | 2293.05 | 131.12 | 131.17751
0.39636 | -3.08606 | 0.39734 | -3.50574 | 0.39971 | -3.38382 | [5 empty] | 2294.05 | 131.12 | 131.16593
0.39878 | -3.07848 | 0.39979 | -3.5054 | 0.40212 | -3.37313 | [5 empty] | 2295.05 | 131.33 | 131.15435
0.4012 | -3.07099 | 0.40222 | -3.50278 | 0.40457 | -3.37487 | [5 empty] | 2296.05 | 131.31 | 131.14279
0.40363 | -3.06496 | 0.40464 | -3.49527 | 0.40698 | -3.36726 | [5 empty] | 2297.05 | 131.35 | 131.13124
0.40606 | -3.05736 | 0.40707 | -3.49074 | 0.4094 | -3.35787 | [5 empty] | 2298.05 | 131.24 | 131.1197
0.40848 | -3.04813 | 0.40949 | -3.48151 | 0.41182 | -3.35365 | [5 empty] | 2299.05 | 131.16 | 131.10818
0.4109 | -3.04056 | 0.41192 | -3.47393 | 0.41424 | -3.34627 | [5 empty] | 2300.05 | 131.24 | 131.09666
0.41333 | -3.0346 | 0.41434 | -3.4665 | 0.41668 | -3.34476 | [5 empty] | 2301.05 | 131.24 | 131.08516
0.41575 | -3.02699 | 0.41677 | -3.46041 | 0.4191 | -3.33892 | [5 empty] | 2302.05 | 131.34 | 131.07367
0.41817 | -3.01942 | 0.4192 | -3.45749 | 0.42152 | -3.33124 | [5 empty] | 2303.05 | 131.37 | 131.06219
0.4206 | -3.01339 | 0.42164 | -3.45461 | 0.42394 | -3.32533 | [5 empty] | 2304.05 | 131.36 | 131.05072
0.42302 | -3.00432 | 0.42406 | -3.4471 | 0.42636 | -3.31932 | [5 empty] | 2305.05 | 131 | 131.03927
0.42545 | -2.99826 | 0.42649 | -3.44269 | 0.42879 | -3.31496 | [5 empty] | 2306.05 | 130.95 | 131.02783
0.42787 | -2.99055 | 0.42892 | -3.4364 | 0.4312 | -3.30555 | [5 empty] | 2307.05 | 131.04 | 131.01639
0.43029 | -2.98305 | 0.43135 | -3.43074 | 0.43364 | -3.30275 | [5 empty] | 2308.05 | 131.26 | 131.00498
0.43272 | -2.97543 | 0.43377 | -3.42339 | 0.43607 | -3.29996 | [5 empty] | 2309.05 | 131.18 | 130.99357
0.43515 | -2.96948 | 0.43621 | -3.42012 | 0.43848 | -3.28925 | [5 empty] | 2310.05 | 131.17 | 130.98217
0.43757 | -2.96025 | 0.43863 | -3.41127 | 0.4409 | -3.28316 | [5 empty] | 2311.05 | 131.08 | 130.97079
0.43999 | -2.95121 | 0.44105 | -3.40534 | 0.44332 | -3.2774 | [5 empty] | 2312.05 | 131 | 130.95942
0.4424 | -2.939 | 0.44347 | -3.39628 | 0.44573 | -3.26821 | [5 empty] | 2313.05 | 131.1 | 130.94806
0.44483 | -2.93458 | 0.44591 | -3.39502 | 0.44814 | -3.25756 | [5 empty] | 2314.05 | 131.12 | 130.93671
0.44725 | -2.92688 | 0.44834 | -3.38896 | 0.45057 | -3.25335 | [5 empty] | 2315.05 | 131.2 | 130.92537
0.44967 | -2.91781 | 0.45076 | -3.38122 | 0.45301 | -3.25201 | [5 empty] | 2316.05 | 131.14 | 130.91404
0.4521 | -2.91032 | 0.45319 | -3.3737 | 0.45542 | -3.24139 | [5 empty] | 2317.05 | 131 | 130.90273
0.45452 | -2.90113 | 0.45561 | -3.36467 | 0.45783 | -3.23225 | [5 empty] | 2318.05 | 130.89 | 130.89143
0.45694 | -2.89364 | 0.45804 | -3.36209 | 0.46027 | -3.23106 | [5 empty] | 2319.05 | 130.99 | 130.88014
0.45935 | -2.8814 | 0.46047 | -3.35458 | 0.46268 | -3.222 | [5 empty] | 2320.05 | 130.71 | 130.86886
0.46178 | -2.87547 | 0.4629 | -3.35317 | 0.46511 | -3.21744 | [5 empty] | 2321.05 | 130.9 | 130.85759
0.46421 | -2.86942 | 0.46531 | -3.33942 | 0.46752 | -3.20832 | [5 empty] | 2322.05 | 130.78 | 130.84634
0.46662 | -2.85864 | 0.46774 | -3.33534 | 0.46994 | -3.20097 | [5 empty] | 2323.05 | 130.89 | 130.83509
0.46904 | -2.84802 | 0.47017 | -3.32757 | 0.47235 | -3.19195 | [5 empty] | 2324.05 | 130.7 | 130.82386
0.47146 | -2.83896 | 0.47259 | -3.31832 | 0.47477 | -3.18594 | [5 empty] | 2325.05 | 130.53 | 130.81264
0.47388 | -2.8299 | 0.47502 | -3.31257 | 0.47719 | -3.17691 | [5 empty] | 2326.05 | 130.99 | 130.80143
0.4763 | -2.81926 | 0.47744 | -3.30513 | 0.47961 | -3.1699 | [5 empty] | 2327.05 | 131.03 | 130.79023
0.47871 | -2.80861 | 0.47987 | -3.30071 | 0.48203 | -3.16377 | [5 empty] | 2328.05 | 131.06 | 130.77905
0.48113 | -2.79958 | 0.48229 | -3.29333 | 0.48445 | -3.15608 | [5 empty] | 2329.05 | 131.32 | 130.76787
0.48355 | -2.78741 | 0.48471 | -3.28411 | 0.48686 | -3.14711 | [5 empty] | 2330.05 | 130.88 | 130.75671
0.48597 | -2.77984 | 0.48714 | -3.27826 | 0.48928 | -3.13931 | [5 empty] | 2331.05 | 130.78 | 130.74556
0.48839 | -2.76928 | 0.48957 | -3.27226 | 0.49171 | -3.13535 | [5 empty] | 2332.05 | 130.87 | 130.73442
0.4908 | -2.75866 | 0.49198 | -3.26016 | 0.49412 | -3.12774 | [5 empty] | 2333.05 | 130.75 | 130.72329
0.49322 | -2.74957 | 0.49441 | -3.25258 | 0.49653 | -3.11569 | [5 empty] | 2334.05 | 130.48 | 130.71217
0.49564 | -2.73901 | 0.49683 | -3.24519 | 0.49894 | -3.10658 | [5 empty] | 2335.05 | 130.62 | 130.70107
0.49806 | -2.72844 | 0.49925 | -3.23774 | 0.50136 | -3.10069 | [5 empty] | 2336.05 | 130.49 | 130.68997
0.50047 | -2.7162 | 0.50168 | -3.23033 | 0.50379 | -3.09627 | [5 empty] | 2337.05 | 130.66 | 130.67889
0.50288 | -2.70412 | 0.5041 | -3.22266 | 0.5062 | -3.08581 | [5 empty] | 2338.05 | 130.57 | 130.66782
0.5053 | -2.69646 | 0.50652 | -3.21207 | 0.50861 | -3.07521 | [5 empty] | 2339.05 | 130.47 | 130.65676
0.50772 | -2.68594 | 0.50894 | -3.20296 | 0.51101 | -3.06289 | [5 empty] | 2340.05 | 130.38 | 130.64571
0.51013 | -2.67208 | 0.51136 | -3.19718 | 0.51343 | -3.05554 | [5 empty] | 2341.05 | 130.45 | 130.63467
0.51255 | -2.66214 | 0.51379 | -3.1882 | 0.51585 | -3.04825 | [5 empty] | 2342.05 | 130.72 | 130.62365
0.51496 | -2.65062 | 0.5162 | -3.17786 | 0.51824 | -3.03446 | [5 empty] | 2343.05 | 130.58 | 130.61263
0.51738 | -2.63947 | 0.51863 | -3.17037 | 0.52066 | -3.02692 | [5 empty] | 2344.05 | 130.73 | 130.60163
0.51979 | -2.62721 | 0.52104 | -3.15988 | 0.52307 | -3.01504 | [5 empty] | 2345.05 | 130.93 | 130.59064
0.5222 | -2.61475 | 0.52347 | -3.15402 | 0.52548 | -3.00609 | [5 empty] | 2346.05 | 130.76 | 130.57966
0.52461 | -2.60197 | 0.52589 | -3.14638 | 0.52789 | -2.99697 | [5 empty] | 2347.05 | 130.79 | 130.56869
0.52703 | -2.58987 | 0.5283 | -3.13269 | 0.53031 | -2.98977 | [5 empty] | 2348.05 | 130.78 | 130.55773
0.52944 | -2.57965 | 0.53072 | -3.12228 | 0.53272 | -2.98063 | [5 empty] | 2349.05 | 130.65 | 130.54678
0.53186 | -2.56795 | 0.53314 | -3.11332 | 0.53513 | -2.96847 | [5 empty] | 2350.05 | 130.7 | 130.53585
0.53427 | -2.55613 | 0.53556 | -3.10439 | 0.53754 | -2.95957 | [5 empty] | 2351.05 | 130.32 | 130.52492
0.53668 | -2.54267 | 0.53798 | -3.09367 | 0.53995 | -2.95063 | [5 empty] | 2352.05 | 130.41 | 130.51401
0.53909 | -2.53047 | 0.54039 | -3.08175 | 0.54236 | -2.93855 | [5 empty] | 2353.05 | 130.37 | 130.50311
0.5415 | -2.51759 | 0.54281 | -3.07261 | 0.54476 | -2.92651 | [5 empty] | 2354.05 | 130.23 | 130.49222
0.54392 | -2.50526 | 0.54522 | -3.05743 | 0.54718 | -2.91916 | [5 empty] | 2355.05 | 130.26 | 130.48134
0.54633 | -2.49204 | 0.54764 | -3.05202 | 0.54958 | -2.90703 | [5 empty] | 2356.05 | 130.26 | 130.47047
0.54874 | -2.47811 | 0.55006 | -3.03988 | 0.55199 | -2.89648 | [5 empty] | 2357.05 | 130.49 | 130.45961
0.55115 | -2.46651 | 0.55247 | -3.02775 | 0.5544 | -2.88464 | [5 empty] | 2358.05 | 130.56 | 130.44877
0.55356 | -2.45212 | 0.55489 | -3.02034 | 0.55681 | -2.87543 | [5 empty] | 2359.05 | 130.6 | 130.43793
0.55597 | -2.43969 | 0.5573 | -3.00701 | 0.55922 | -2.86527 | [5 empty] | 2360.05 | 130.44 | 130.42711
0.55838 | -2.42599 | 0.55972 | -2.99658 | 0.56162 | -2.85154 | [5 empty] | 2361.05 | 130.46 | 130.41629
0.56079 | -2.4136 | 0.56213 | -2.98303 | 0.56402 | -2.8398 | [5 empty] | 2362.05 | 130.23 | 130.40549
0.5632 | -2.3993 | 0.56454 | -2.97086 | 0.56643 | -2.83083 | [5 empty] | 2363.05 | 130.5 | 130.3947
0.56561 | -2.38746 | 0.56697 | -2.9638 | 0.56883 | -2.81724 | [5 empty] | 2364.05 | 130.45 | 130.38392
0.56802 | -2.37301 | 0.56937 | -2.94871 | 0.57125 | -2.80858 | [5 empty] | 2365.05 | 130.15 | 130.37315
0.57043 | -2.35868 | 0.57179 | -2.93685 | 0.57366 | -2.79821 | [5 empty] | 2366.05 | 130.01 | 130.3624
0.57284 | -2.34478 | 0.5742 | -2.92486 | 0.57605 | -2.7818 | [5 empty] | 2367.05 | 130.05 | 130.35165
0.57524 | -2.33005 | 0.57662 | -2.91334 | 0.57844 | -2.7683 | [5 empty] | 2368.05 | 130.12 | 130.34091
0.57765 | -2.31618 | 0.57902 | -2.89839 | 0.58085 | -2.75648 | [5 empty] | 2369.05 | 130.09 | 130.33019
0.58006 | -2.30104 | 0.58143 | -2.88329 | 0.58326 | -2.74618 | [5 empty] | 2370.05 | 130.15 | 130.31948
0.58247 | -2.28732 | 0.58384 | -2.87138 | 0.58566 | -2.73293 | [5 empty] | 2371.05 | 130.1 | 130.30877
0.58487 | -2.27294 | 0.58625 | -2.85824 | 0.58805 | -2.71795 | [5 empty] | 2372.05 | 130.1 | 130.29808
0.58728 | -2.25799 | 0.58867 | -2.84799 | 0.59046 | -2.70633 | [5 empty] | 2373.05 | 130.25 | 130.2874
0.58969 | -2.24387 | 0.59108 | -2.83476 | 0.59286 | -2.69458 | [5 empty] | 2374.05 | 130.39 | 130.27673
0.59209 | -2.22858 | 0.59349 | -2.82174 | 0.59526 | -2.68131 | [5 empty] | 2375.05 | 130.15 | 130.26607
0.5945 | -2.21234 | 0.5959 | -2.8067 | 0.59766 | -2.66657 | [5 empty] | 2376.05 | 129.94 | 130.25542
0.5969 | -2.19772 | 0.59831 | -2.7936 | 0.60006 | -2.65318 | [5 empty] | 2377.05 | 129.78 | 130.24479
0.59931 | -2.18229 | 0.60071 | -2.77736 | 0.60246 | -2.64175 | [5 empty] | 2378.05 | 129.67 | 130.23416
0.60172 | -2.16686 | 0.60312 | -2.76265 | 0.60485 | -2.62534 | [5 empty] | 2379.05 | 130.01 | 130.22354
0.60412 | -2.15199 | 0.60552 | -2.74789 | 0.60724 | -2.60966 | [5 empty] | 2380.05 | 130.12 | 130.21294
0.60653 | -2.13609 | 0.60793 | -2.73316 | 0.60964 | -2.59382 | [5 empty] | 2381.05 | 130.19 | 130.20235
0.60893 | -2.12075 | 0.61034 | -2.72005 | 0.61204 | -2.58162 | [5 empty] | 2382.05 | 130.3 | 130.19176
0.61133 | -2.10473 | 0.61274 | -2.70386 | 0.61443 | -2.56524 | [5 empty] | 2383.05 | 130.33 | 130.18119
0.61374 | -2.08949 | 0.61515 | -2.68759 | 0.61683 | -2.55346 | [5 empty] | 2384.05 | 130.42 | 130.17063
0.61614 | -2.07272 | 0.61755 | -2.67276 | 0.61922 | -2.53534 | [5 empty] | 2385.05 | 129.84 | 130.16008
0.61854 | -2.05631 | 0.61996 | -2.65833 | 0.62161 | -2.51946 | [5 empty] | 2386.05 | 129.92 | 130.14954
0.62095 | -2.0401 | 0.62236 | -2.64178 | 0.624 | -2.50414 | [5 empty] | 2387.05 | 130.05 | 130.13901
0.62335 | -2.0237 | 0.62477 | -2.62562 | 0.62641 | -2.49206 | [5 empty] | 2388.05 | 130.27 | 130.12849
0.62576 | -2.00781 | 0.62717 | -2.60801 | 0.62879 | -2.47415 | [5 empty] | 2389.05 | 130.22 | 130.11798
0.62815 | -1.99006 | 0.62958 | -2.59395 | 0.63118 | -2.45687 | [5 empty] | 2390.05 | 130.02 | 130.10749
0.63056 | -1.9726 | 0.63198 | -2.5774 | 0.63357 | -2.44181 | [5 empty] | 2391.05 | 130.13 | 130.097
0.63296 | -1.95604 | 0.63438 | -2.56198 | 0.63596 | -2.42417 | [5 empty] | 2392.05 | 130.13 | 130.08652
0.63536 | -1.93928 | 0.63678 | -2.54313 | 0.63835 | -2.40661 | [5 empty] | 2393.05 | 129.79 | 130.07606
0.63776 | -1.92177 | 0.63918 | -2.52581 | 0.64073 | -2.38976 | [5 empty] | 2394.05 | 129.87 | 130.06561
0.64016 | -1.90437 | 0.64158 | -2.50895 | 0.64311 | -2.36974 | [5 empty] | 2395.05 | 129.93 | 130.05516
0.64256 | -1.8862 | 0.64398 | -2.49148 | 0.6455 | -2.35325 | [5 empty] | 2396.05 | 129.9 | 130.04473
0.64496 | -1.86777 | 0.64638 | -2.47437 | 0.64789 | -2.33737 | [5 empty] | 2397.05 | 130.1 | 130.03431
0.64735 | -1.84894 | 0.64878 | -2.45628 | 0.65027 | -2.31689 | [5 empty] | 2398.05 | 130.06 | 130.0239
0.64975 | -1.83043 | 0.65118 | -2.43862 | 0.65265 | -2.29847 | [5 empty] | 2399.05 | 130 | 130.01349
0.65215 | -1.8113 | 0.65357 | -2.41497 | 0.65504 | -2.28128 | [5 empty] | 2400.05 | 130.04 | 130.0031
0.65455 | -1.79239 | 0.65597 | -2.39831 | 0.65742 | -2.26129 | [5 empty] | 2401.05 | 130.23 | 129.99272
0.65694 | -1.77299 | 0.65837 | -2.37842 | 0.6598 | -2.24055 | [5 empty] | 2402.05 | 130.33 | 129.98235
0.65933 | -1.7526 | 0.66076 | -2.35954 | 0.66217 | -2.21913 | [5 empty] | 2403.05 | 130.21 | 129.972
0.66173 | -1.73271 | 0.66316 | -2.33911 | 0.66455 | -2.19991 | [5 empty] | 2404.05 | 130.09 | 129.96165
0.66412 | -1.71261 | 0.66555 | -2.31856 | 0.66692 | -2.17741 | [5 empty] | 2405.05 | 130.11 | 129.95131
0.66652 | -1.69212 | 0.66794 | -2.29738 | 0.6693 | -2.15747 | [5 empty] | 2406.05 | 129.99 | 129.94098
0.66891 | -1.67149 | 0.67033 | -2.27731 | 0.67168 | -2.13553 | [5 empty] | 2407.05 | 129.91 | 129.93067
0.6713 | -1.651 | 0.67272 | -2.25533 | 0.67405 | -2.11432 | [5 empty] | 2408.05 | 129.83 | 129.92036
0.67369 | -1.62948 | 0.67511 | -2.2318 | 0.67642 | -2.09101 | [5 empty] | 2409.05 | 129.85 | 129.91006
0.67608 | -1.60814 | 0.6775 | -2.21005 | 0.67879 | -2.06883 | [5 empty] | 2410.05 | 130 | 129.89978
0.67848 | -1.5866 | 0.67989 | -2.18766 | 0.68116 | -2.04583 | [5 empty] | 2411.05 | 129.87 | 129.8895
0.68087 | -1.56479 | 0.68228 | -2.16508 | 0.68353 | -2.02226 | [5 empty] | 2412.05 | 129.84 | 129.87924
0.68326 | -1.54308 | 0.68466 | -2.14196 | 0.68589 | -1.99825 | [5 empty] | 2413.05 | 129.73 | 129.86899
0.68564 | -1.52021 | 0.68705 | -2.11629 | 0.68826 | -1.9745 | [5 empty] | 2414.05 | 129.75 | 129.85874
0.68803 | -1.49862 | 0.68943 | -2.09168 | 0.69062 | -1.94914 | [5 empty] | 2415.05 | 129.76 | 129.84851
0.69042 | -1.47596 | 0.69181 | -2.06638 | 0.69298 | -1.92272 | [5 empty] | 2416.05 | 129.92 | 129.83829
0.69281 | -1.45404 | 0.69419 | -2.04022 | 0.69535 | -1.89874 | [5 empty] | 2417.05 | 129.82 | 129.82807
0.6952 | -1.43092 | 0.69657 | -2.01396 | 0.69771 | -1.87362 | [5 empty] | 2418.05 | 129.86 | 129.81787
0.69759 | -1.40815 | 0.69895 | -1.98877 | 0.70007 | -1.84775 | [5 empty] | 2419.05 | 129.8 | 129.80768
0.69997 | -1.38516 | 0.70133 | -1.96166 | 0.70242 | -1.81998 | [5 empty] | 2420.05 | 130.16 | 129.7975
0.70236 | -1.36217 | 0.70371 | -1.93471 | 0.70478 | -1.79347 | [5 empty] | 2421.05 | 130.14 | 129.78733
0.70475 | -1.33865 | 0.70608 | -1.90652 | 0.70714 | -1.76529 | [5 empty] | 2422.05 | 129.83 | 129.77717
0.70713 | -1.3152 | 0.70846 | -1.87817 | 0.70949 | -1.73824 | [5 empty] | 2423.05 | 129.83 | 129.76702
0.70952 | -1.2917 | 0.71083 | -1.8494 | 0.71184 | -1.71007 | [5 empty] | 2424.05 | 129.61 | 129.75688
0.71191 | -1.26843 | 0.71321 | -1.82114 | 0.7142 | -1.68211 | [5 empty] | 2425.05 | 129.89 | 129.74675
0.71429 | -1.24526 | 0.71558 | -1.79197 | 0.71655 | -1.6525 | [5 empty] | 2426.05 | 129.93 | 129.73663
0.71668 | -1.22123 | 0.71795 | -1.76247 | 0.7189 | -1.62296 | [5 empty] | 2427.05 | 129.8 | 129.72652
0.71906 | -1.19766 | 0.72032 | -1.73181 | 0.72124 | -1.59341 | [5 empty] | 2428.05 | 129.89 | 129.71642
0.72145 | -1.17434 | 0.72269 | -1.70111 | 0.72359 | -1.56371 | [5 empty] | 2429.05 | 129.84 | 129.70633
0.72384 | -1.15072 | 0.72506 | -1.67011 | 0.72594 | -1.53222 | [5 empty] | 2430.05 | 129.77 | 129.69625
0.72622 | -1.12689 | 0.72743 | -1.63878 | 0.72828 | -1.50034 | [5 empty] | 2431.05 | 129.76 | 129.68618
0.72861 | -1.10315 | 0.72979 | -1.60673 | 0.73062 | -1.46847 | [5 empty] | 2432.05 | 129.84 | 129.67613
0.73099 | -1.07943 | 0.73216 | -1.57405 | 0.73296 | -1.43651 | [5 empty] | 2433.05 | 130.06 | 129.66608
0.73338 | -1.05578 | 0.73452 | -1.54108 | 0.7353 | -1.40396 | [5 empty] | 2434.05 | 129.84 | 129.65604
0.73577 | -1.03232 | 0.73689 | -1.5086 | 0.73764 | -1.37134 | [5 empty] | 2435.05 | 129.87 | 129.64601
0.73815 | -1.00833 | 0.73925 | -1.47503 | 0.73997 | -1.33776 | [5 empty] | 2436.05 | 129.83 | 129.63599
0.74054 | -0.98522 | 0.74161 | -1.44096 | 0.74231 | -1.30377 | [5 empty] | 2437.05 | 129.72 | 129.62599
0.74292 | -0.96157 | 0.74397 | -1.40669 | 0.74464 | -1.27011 | [5 empty] | 2438.05 | 129.63 | 129.61599
0.74531 | -0.93801 | 0.74633 | -1.37254 | 0.74698 | -1.23525 | [5 empty] | 2439.05 | 129.64 | 129.606
0.7477 | -0.91486 | 0.74869 | -1.33762 | 0.74931 | -1.20068 | [5 empty] | 2440.05 | 129.8 | 129.59603
0.75008 | -0.89149 | 0.75105 | -1.30265 | 0.75164 | -1.16551 | [5 empty] | 2441.05 | 129.9 | 129.58606
0.75247 | -0.86846 | 0.75341 | -1.26752 | 0.75397 | -1.12974 | [5 empty] | 2442.05 | 129.74 | 129.5761
0.75486 | -0.84537 | 0.75577 | -1.23185 | 0.7563 | -1.09424 | [5 empty] | 2443.05 | 129.56 | 129.56615
0.75724 | -0.82254 | 0.75812 | -1.19657 | 0.75863 | -1.05888 | [5 empty] | 2444.05 | 129.5 | 129.55622
0.75963 | -0.79987 | 0.76048 | -1.16093 | 0.76096 | -1.02307 | [5 empty] | 2445.05 | 129.68 | 129.54629
0.76202 | -0.77734 | 0.76284 | -1.12574 | 0.76329 | -0.98749 | [5 empty] | 2446.05 | 129.6 | 129.53637
0.76441 | -0.75478 | 0.7652 | -1.09065 | 0.76562 | -0.95223 | [5 empty] | 2447.05 | 129.5 | 129.52647
0.7668 | -0.73283 | 0.76756 | -1.05508 | 0.76795 | -0.9161 | [5 empty] | 2448.05 | 129.71 | 129.51657
0.76919 | -0.71048 | 0.76992 | -1.01989 | 0.77028 | -0.88017 | [5 empty] | 2449.05 | 129.71 | 129.50668
0.77158 | -0.68901 | 0.77227 | -0.98472 | 0.77261 | -0.84565 | [5 empty] | 2450.05 | 129.57 | 129.49681
0.77397 | -0.66748 | 0.77463 | -0.94997 | 0.77494 | -0.81085 | [5 empty] | 2451.05 | 129.39 | 129.48694
0.77636 | -0.64621 | 0.77699 | -0.91534 | 0.77728 | -0.77706 | [5 empty] | 2452.05 | 129.47 | 129.47708
0.77875 | -0.62542 | 0.77936 | -0.88112 | 0.77961 | -0.74268 | [5 empty] | 2453.05 | 129.53 | 129.46724
0.78115 | -0.60481 | 0.78172 | -0.84742 | 0.78195 | -0.70944 | [5 empty] | 2454.05 | 129.77 | 129.4574
0.78354 | -0.58443 | 0.78408 | -0.81403 | 0.78429 | -0.67645 | [5 empty] | 2455.05 | 129.68 | 129.44757
0.78593 | -0.56461 | 0.78644 | -0.78114 | 0.78663 | -0.64415 | [5 empty] | 2456.05 | 129.64 | 129.43776
0.78833 | -0.54494 | 0.78881 | -0.74855 | 0.78897 | -0.61309 | [5 empty] | 2457.05 | 129.55 | 129.42795
0.79073 | -0.52546 | 0.79118 | -0.71701 | 0.79132 | -0.58312 | [5 empty] | 2458.05 | 129.43 | 129.41815
0.79312 | -0.5058 | 0.79354 | -0.68591 | 0.79367 | -0.5534 | [5 empty] | 2459.05 | 129.82 | 129.40836
0.79552 | -0.48725 | 0.79591 | -0.6556 | 0.79602 | -0.52459 | [5 empty] | 2460.05 | 129.6 | 129.39859
0.79792 | -0.46888 | 0.79829 | -0.62583 | 0.79837 | -0.497 | [5 empty] | 2461.05 | 129.75 | 129.38882
0.80032 | -0.45099 | 0.80066 | -0.59693 | 0.80073 | -0.4705 | [5 empty] | 2462.05 | 129.74 | 129.37906
0.80272 | -0.43361 | 0.80304 | -0.56911 | 0.80309 | -0.44484 | [5 empty] | 2463.05 | 129.53 | 129.36931
0.80512 | -0.41661 | 0.80541 | -0.54103 | 0.80545 | -0.41915 | [5 empty] | 2464.05 | 129.57 | 129.35957
0.80752 | -0.39997 | 0.80779 | -0.51463 | 0.80782 | -0.39511 | [5 empty] | 2465.05 | 129.49 | 129.34985
0.80992 | -0.38373 | 0.81017 | -0.48901 | 0.81019 | -0.37263 | [5 empty] | 2466.05 | 129.7 | 129.34013
0.81233 | -0.36799 | 0.81255 | -0.4638 | 0.81256 | -0.35095 | [5 empty] | 2467.05 | 129.71 | 129.33042
0.81473 | -0.35231 | 0.81494 | -0.43892 | 0.81494 | -0.33023 | [5 empty] | 2468.05 | 129.79 | 129.32072
0.81714 | -0.33736 | 0.81732 | -0.4159 | 0.81732 | -0.31053 | [5 empty] | 2469.05 | 129.54 | 129.31103
0.81955 | -0.32282 | 0.81971 | -0.39343 | 0.8197 | -0.29165 | [5 empty] | 2470.05 | 129.34 | 129.30135
0.82195 | -0.30865 | 0.8221 | -0.37186 | 0.82209 | -0.27438 | [5 empty] | 2471.05 | 129.18 | 129.29168
0.82436 | -0.29496 | 0.8245 | -0.35101 | 0.82448 | -0.2575 | [5 empty] | 2472.05 | 129.32 | 129.28202
0.82677 | -0.28162 | 0.82689 | -0.33087 | 0.82687 | -0.24137 | [5 empty] | 2473.05 | 129.17 | 129.27237
0.82918 | -0.26876 | 0.82929 | -0.31167 | 0.82926 | -0.22641 | [5 empty] | 2474.05 | 128.96 | 129.26273
0.8316 | -0.25627 | 0.83168 | -0.29314 | 0.83166 | -0.21205 | [5 empty] | 2475.05 | 128.97 | 129.2531
0.83401 | -0.24425 | 0.83408 | -0.2757 | 0.83406 | -0.19849 | [5 empty] | 2476.05 | 129.28 | 129.24348
0.83642 | -0.23259 | 0.83648 | -0.25865 | 0.83646 | -0.18578 | [5 empty] | 2477.05 | 129.22 | 129.23386
0.83884 | -0.22145 | 0.83889 | -0.24269 | 0.83886 | -0.17341 | [5 empty] | 2478.05 | 129.27 | 129.22426
0.84125 | -0.21071 | 0.84129 | -0.22742 | 0.84127 | -0.16254 | [5 empty] | 2479.05 | 129.29 | 129.21467
0.84367 | -0.20023 | 0.8437 | -0.21242 | 0.84368 | -0.15164 | [5 empty] | 2480.05 | 129.23 | 129.20509
0.84609 | -0.19025 | 0.84611 | -0.1988 | 0.84609 | -0.14184 | [5 empty] | 2481.05 | 129.04 | 129.19551
0.84851 | -0.18068 | 0.84852 | -0.18538 | 0.8485 | -0.13253 | [5 empty] | 2482.05 | 129.11 | 129.18595
0.85093 | -0.17152 | 0.85093 | -0.17308 | 0.85091 | -0.12369 | [5 empty] | 2483.05 | 129.02 | 129.1764
0.85335 | -0.16262 | 0.85335 | -0.16115 | 0.85333 | -0.11548 | [5 empty] | 2484.05 | 128.93 | 129.16685
0.85577 | -0.15418 | 0.85576 | -0.1496 | 0.85575 | -0.1079 | [5 empty] | 2485.05 | 129.04 | 129.15732
0.85819 | -0.14616 | 0.85818 | -0.13923 | 0.85817 | -0.10088 | [5 empty] | 2486.05 | 129.02 | 129.14779
0.86062 | -0.1384 | 0.86059 | -0.12878 | 0.86058 | -0.09372 | [5 empty] | 2487.05 | 129.57 | 129.13828
0.86304 | -0.13099 | 0.86301 | -0.11941 | 0.86301 | -0.08735 | [5 empty] | 2488.05 | 129.58 | 129.12877
0.86546 | -0.12396 | 0.86543 | -0.11031 | 0.86543 | -0.08134 | [5 empty] | 2489.05 | 128.98 | 129.11927
0.86789 | -0.11731 | 0.86785 | -0.102 | 0.86785 | -0.07605 | [5 empty] | 2490.05 | 129.09 | 129.10978
0.87032 | -0.11089 | 0.87028 | -0.09404 | 0.87028 | -0.07107 | [5 empty] | 2491.05 | 129.11 | 129.10031
0.87274 | -0.10487 | 0.8727 | -0.08655 | 0.8727 | -0.06591 | [5 empty] | 2492.05 | 129.29 | 129.09084
0.87517 | -0.09911 | 0.87513 | -0.07983 | 0.87513 | -0.0617 | [5 empty] | 2493.05 | 129.32 | 129.08138
0.8776 | -0.09368 | 0.87755 | -0.07324 | 0.87756 | -0.05745 | [5 empty] | 2494.05 | 129.08 | 129.07193
0.88003 | -0.08846 | 0.87998 | -0.0669 | 0.87999 | -0.05348 | [5 empty] | 2495.05 | 129.21 | 129.06249
0.88246 | -0.08369 | 0.88241 | -0.06112 | 0.88242 | -0.0499 | [5 empty] | 2496.05 | 129.07 | 129.05306
0.88489 | -0.07911 | 0.88484 | -0.05563 | 0.88485 | -0.0466 | [5 empty] | 2497.05 | 128.97 | 129.04364
0.88732 | -0.07469 | 0.88727 | -0.05084 | 0.88728 | -0.04367 | [5 empty] | 2498.05 | 129.06 | 129.03423
0.88975 | -0.0707 | 0.8897 | -0.04649 | 0.88971 | -0.04051 | [5 empty] | 2499.05 | 129.13 | 129.02483
0.89219 | -0.06676 | 0.89213 | -0.04215 | 0.89215 | -0.03785 | [5 empty] | 2500.05 | 129.1 | 129.01543
0.89462 | -0.06311 | 0.89456 | -0.03782 | 0.89458 | -0.03569 | [5 empty] | 2501.05 | 129.13 | 129.00605
0.89705 | -0.05979 | 0.89699 | -0.03441 | 0.89702 | -0.03307 | [5 empty] | 2502.05 | 129.17 | 128.99668
0.89949 | -0.05657 | 0.89943 | -0.03069 | 0.89945 | -0.03137 | [5 empty] | 2503.05 | 129.11 | 128.98731
0.90192 | -0.05361 | 0.90186 | -0.02761 | 0.90189 | -0.02891 | [5 empty] | 2504.05 | 129.01 | 128.97796
0.90436 | -0.05077 | 0.90429 | -0.02502 | 0.90432 | -0.02728 | [5 empty] | 2505.05 | 129.12 | 128.96861
0.90679 | -0.04817 | 0.90673 | -0.02217 | 0.90676 | -0.02599 | [5 empty] | 2506.05 | 129.18 | 128.95927
0.90923 | -0.04571 | 0.90916 | -0.0196 | 0.90919 | -0.02432 | [5 empty] | 2507.05 | 129.03 | 128.94995
0.91166 | -0.04343 | 0.9116 | -0.01725 | 0.91163 | -0.02269 | [5 empty] | 2508.05 | 128.6 | 128.94063
0.9141 | -0.04128 | 0.91404 | -0.01521 | 0.91407 | -0.02116 | [5 empty] | 2509.05 | 128.67 | 128.93132
0.91654 | -0.03935 | 0.91647 | -0.01331 | 0.91651 | -0.01998 | [5 empty] | 2510.05 | 129.08 | 128.92202
0.91897 | -0.03746 | 0.91891 | -0.01158 | 0.91894 | -0.01923 | [5 empty] | 2511.05 | 129.01 | 128.91273
0.92141 | -0.03576 | 0.92135 | -0.00981 | 0.92138 | -0.01845 | [5 empty] | 2512.05 | 128.92 | 128.90345
0.92385 | -0.03407 | 0.92379 | -0.00853 | 0.92382 | -0.01728 | [5 empty] | 2513.05 | 128.93 | 128.89418
0.92629 | -0.03265 | 0.92622 | -0.00688 | 0.92626 | -0.01654 | [5 empty] | 2514.05 | 129.13 | 128.88492
0.92872 | -0.03126 | 0.92866 | -0.0057 | 0.9287 | -0.01566 | [5 empty] | 2515.05 | 128.93 | 128.87566
0.93116 | -0.02993 | 0.9311 | -0.00444 | 0.93114 | -0.01474 | [5 empty] | 2516.05 | 129.03 | 128.86642
0.9336 | -0.02871 | 0.93354 | -0.00357 | 0.93358 | -0.01457 | [5 empty] | 2517.05 | 129.12 | 128.85719
0.93604 | -0.02757 | 0.93598 | -0.00291 | 0.93602 | -0.01337 | [5 empty] | 2518.05 | 129.01 | 128.84796
0.93848 | -0.02659 | 0.93842 | -0.00156 | 0.93846 | -0.01299 | [5 empty] | 2519.05 | 128.89 | 128.83874
0.94092 | -0.02558 | 0.94086 | -0.00107 | 0.9409 | -0.01221 | [5 empty] | 2520.05 | 128.67 | 128.82954
0.94336 | -0.02471 | 0.9433 | -0.000171272 | 0.94333 | -0.01165 | [5 empty] | 2521.05 | 128.98 | 128.82034
0.9458 | -0.0239 | 0.94574 | 0.000529387 | 0.94577 | -0.01101 | [5 empty] | 2522.05 | 128.92 | 128.81115
0.94824 | -0.02311 | 0.94818 | 0.00126 | 0.94821 | -0.0107 | [5 empty] | 2523.05 | 128.8 | 128.80197
0.95068 | -0.02234 | 0.95062 | 0.0019 | 0.95066 | -0.01035 | [5 empty] | 2524.05 | 128.66 | 128.7928
0.95311 | -0.02166 | 0.95306 | 0.00249 | 0.9531 | -0.01067 | [5 empty] | 2525.05 | 128.39 | 128.78364
0.95555 | -0.02105 | 0.9555 | 0.00255 | 0.95554 | -0.0099 | [5 empty] | 2526.05 | 128.47 | 128.77449
0.95799 | -0.02044 | 0.95794 | 0.00335 | 0.95798 | -0.00995 | [5 empty] | 2527.05 | 128.56 | 128.76534
0.96043 | -0.01985 | 0.96038 | 0.00355 | 0.96042 | -0.00919 | [5 empty] | 2528.05 | 128.52 | 128.75621
0.96287 | -0.01931 | 0.96282 | 0.00399 | 0.96286 | -0.00877 | [5 empty] | 2529.05 | 128.64 | 128.74709
0.96532 | -0.01886 | 0.96526 | 0.00452 | 0.9653 | -0.00861 | [5 empty] | 2530.05 | 128.66 | 128.73797
0.96776 | -0.01848 | 0.9677 | 0.00453 | 0.96774 | -0.00822 | [5 empty] | 2531.05 | 128.69 | 128.72886
0.9702 | -0.01792 | 0.97014 | 0.00525 | 0.97018 | -0.00794 | [5 empty] | 2532.05 | 128.41 | 128.71977
0.97264 | -0.01758 | 0.97258 | 0.00548 | 0.97262 | -0.00811 | [5 empty] | 2533.05 | 128.62 | 128.71068
0.97508 | -0.01721 | 0.97502 | 0.00573 | 0.97506 | -0.00747 | [5 empty] | 2534.05 | 128.78 | 128.7016
0.97752 | -0.01685 | 0.97746 | 0.00593 | 0.9775 | -0.00735 | [5 empty] | 2535.05 | 128.61 | 128.69253
0.97996 | -0.01643 | 0.9799 | 0.00643 | 0.97994 | -0.00696 | [5 empty] | 2536.05 | 128.32 | 128.68347
0.9824 | -0.01615 | 0.98235 | 0.00656 | 0.98238 | -0.00663 | [5 empty] | 2537.05 | 128.48 | 128.67441
0.98484 | -0.01579 | 0.98479 | 0.00682 | 0.98482 | -0.00677 | [5 empty] | 2538.05 | 128.71 | 128.66537
0.98728 | -0.01552 | 0.98723 | 0.00721 | 0.98726 | -0.00627 | [5 empty] | 2539.05 | 128.83 | 128.65633
0.98972 | -0.01517 | 0.98967 | 0.00727 | 0.98971 | -0.00646 | [5 empty] | 2540.05 | 128.81 | 128.64731
0.99216 | -0.01493 | 0.99211 | 0.00733 | 0.99214 | -0.00589 | [5 empty] | 2541.05 | 128.45 | 128.63829
0.9946 | -0.01465 | 0.99455 | 0.00772 | 0.99459 | -0.00561 | [5 empty] | 2542.05 | 128.69 | 128.62928
0.99704 | -0.01437 | 0.99699 | 0.00766 | 0.99703 | -0.00503 | [5 empty] | 2543.05 | 128.44 | 128.62029
0.99948 | -0.01417 | 0.99943 | 0.00808 | 0.99947 | -0.00518 | [5 empty] | 2544.05 | 128.73 | 128.6113
1.00192 | -0.0139 | 1.00187 | 0.00845 | 1.00191 | -0.00542 | [5 empty] | 2545.05 | 128.76 | 128.60231
0.99948 | -0.01141 | 0.99946 | -0.0031 | 0.99943 | 0.00698 | [5 empty] | 2546.05 | 128.71 | 128.59334
0.99703 | -0.00936 | 0.99702 | -0.0049 | 0.99699 | 0.00772 | [5 empty] | 2547.05 | 128.76 | 128.58438
[11 empty] | 2548.05 | 128.73 | 128.57542
[11 empty] | 2549.05 | 128.66 | 128.56648
[11 empty] | 2550.05 | 128.71 | 128.55754
[11 empty] | 2551.05 | 128.4 | 128.54862
[11 empty] | 2552.05 | 128.74 | 128.5397
[11 empty] | 2553.05 | 128.88 | 128.53079
[11 empty] | 2554.05 | 128.73 | 128.52189
[11 empty] | 2555.05 | 128.51 | 128.51299
[11 empty] | 2556.05 | 128.46 | 128.50411
[11 empty] | 2557.05 | 128.86 | 128.49523
[11 empty] | 2558.05 | 128.82 | 128.48637
[11 empty] | 2559.05 | 128.72 | 128.47751
[11 empty] | 2560.05 | 128.63 | 128.46866
[11 empty] | 2561.05 | 128.67 | 128.45982
[11 empty] | 2562.05 | 128.53 | 128.45099
[11 empty] | 2563.05 | 128.27 | 128.44217
[11 empty] | 2564.05 | 128.26 | 128.43336
[11 empty] | 2565.05 | 128.51 | 128.42455
[11 empty] | 2566.05 | 128.45 | 128.41575
[11 empty] | 2567.05 | 128.6 | 128.40697
[11 empty] | 2568.05 | 128.74 | 128.39819
[11 empty] | 2569.05 | 128.73 | 128.38942
[11 empty] | 2570.05 | 128.89 | 128.38066
[11 empty] | 2571.05 | 128.89 | 128.3719
[11 empty] | 2572.05 | 128.66 | 128.36316
[11 empty] | 2573.05 | 128.68 | 128.35442
[11 empty] | 2574.05 | 128.62 | 128.3457
[11 empty] | 2575.05 | 128.47 | 128.33698
[11 empty] | 2576.05 | 128.83 | 128.32827
[11 empty] | 2577.05 | 128.83 | 128.31957
[11 empty] | 2578.05 | 128.47 | 128.31087
[11 empty] | 2579.05 | 128.48 | 128.30219
[11 empty] | 2580.05 | 128.36 | 128.29351
[11 empty] | 2581.05 | 128.76 | 128.28485
[11 empty] | 2582.05 | 128.7 | 128.27619
[11 empty] | 2583.05 | 128.59 | 128.26754
[11 empty] | 2584.05 | 128.56 | 128.2589
[11 empty] | 2585.05 | 128.61 | 128.25026
[11 empty] | 2586.05 | 128.42 | 128.24164
[11 empty] | 2587.05 | 128.64 | 128.23302
[11 empty] | 2588.05 | 128.36 | 128.22441
[11 empty] | 2589.05 | 128.63 | 128.21582
[11 empty] | 2590.05 | 128.51 | 128.20723
[11 empty] | 2591.05 | 128.36 | 128.19864
[11 empty] | 2592.05 | 128.37 | 128.19007
[11 empty] | 2593.05 | 128.44 | 128.1815
[11 empty] | 2594.05 | 128.27 | 128.17295
[11 empty] | 2595.05 | 128.38 | 128.1644
[11 empty] | 2596.05 | 128.4 | 128.15586
[11 empty] | 2597.05 | 128.62 | 128.14733
[11 empty] | 2598.05 | 128.43 | 128.1388
[11 empty] | 2599.05 | 128.33 | 128.13029
[11 empty] | 2600.05 | 128.25 | 128.12178
[11 empty] | 2601.05 | 128.35 | 128.11328
[11 empty] | 2602.05 | 128.3 | 128.10479
[11 empty] | 2603.05 | 128.14 | 128.09631
[11 empty] | 2604.05 | 128.18 | 128.08784
[11 empty] | 2605.05 | 128.26 | 128.07937
[11 empty] | 2606.05 | 128.26 | 128.07091
[11 empty] | 2607.05 | 128.23 | 128.06247
[11 empty] | 2608.05 | 128.41 | 128.05403
[11 empty] | 2609.05 | 128.26 | 128.04559
[11 empty] | 2610.05 | 128.24 | 128.03717
[11 empty] | 2611.05 | 127.97 | 128.02875
[11 empty] | 2612.05 | 127.75 | 128.02035
[11 empty] | 2613.05 | 127.91 | 128.01195
[11 empty] | 2614.05 | 128.09 | 128.00356
[11 empty] | 2615.05 | 128.08 | 127.99517
[11 empty] | 2616.05 | 128.35 | 127.9868
[11 empty] | 2617.05 | 128.46 | 127.97843
[11 empty] | 2618.05 | 128.41 | 127.97007
[11 empty] | 2619.05 | 128.12 | 127.96172
[11 empty] | 2620.05 | 128.02 | 127.95338
[11 empty] | 2621.05 | 128.05 | 127.94505
[11 empty] | 2622.05 | 128.02 | 127.93672
[11 empty] | 2623.05 | 128.02 | 127.92841
[11 empty] | 2624.05 | 128.07 | 127.9201
[11 empty] | 2625.05 | 127.89 | 127.9118
[11 empty] | 2626.05 | 127.8 | 127.9035
[11 empty] | 2627.05 | 127.58 | 127.89522
[11 empty] | 2628.05 | 127.76 | 127.88694
[11 empty] | 2629.05 | 127.67 | 127.87867
[11 empty] | 2630.05 | 127.74 | 127.87041
[11 empty] | 2631.05 | 127.77 | 127.86216
[11 empty] | 2632.05 | 127.97 | 127.85391
[11 empty] | 2633.05 | 128 | 127.84568
[11 empty] | 2634.05 | 127.85 | 127.83745
[11 empty] | 2635.05 | 127.79 | 127.82923
[11 empty] | 2636.05 | 127.72 | 127.82101
[11 empty] | 2637.05 | 127.75 | 127.81281
[11 empty] | 2638.05 | 127.58 | 127.80461
[11 empty] | 2639.05 | 127.67 | 127.79642
[11 empty] | 2640.05 | 127.75 | 127.78824
[11 empty] | 2641.05 | 127.8 | 127.78007
[11 empty] | 2642.05 | 127.92 | 127.7719
[11 empty] | 2643.05 | 127.67 | 127.76375
[11 empty] | 2644.05 | 127.56 | 127.7556
[11 empty] | 2645.05 | 127.72 | 127.74746
[11 empty] | 2646.05 | 127.68 | 127.73932
[11 empty] | 2647.05 | 127.39 | 127.7312
[11 empty] | 2648.05 | 127.62 | 127.72308
[11 empty] | 2649.05 | 127.62 | 127.71497
[11 empty] | 2650.05 | 127.76 | 127.70687
[11 empty] | 2651.05 | 127.71 | 127.69877
[11 empty] | 2652.05 | 127.91 | 127.69069
[11 empty] | 2653.05 | 127.68 | 127.68261
[11 empty] | 2654.05 | 127.66 | 127.67454
[11 empty] | 2655.05 | 127.54 | 127.66648
[11 empty] | 2656.05 | 127.34 | 127.65842
[11 empty] | 2657.05 | 127.44 | 127.65038
[11 empty] | 2658.05 | 127.74 | 127.64234
[11 empty] | 2659.05 | 127.83 | 127.63431
[11 empty] | 2660.05 | 127.74 | 127.62628
[11 empty] | 2661.05 | 127.82 | 127.61827
[11 empty] | 2662.05 | 127.84 | 127.61026
[11 empty] | 2663.05 | 127.89 | 127.60226
[11 empty] | 2664.05 | 127.78 | 127.59426
[11 empty] | 2665.05 | 127.64 | 127.58628
[11 empty] | 2666.05 | 127.66 | 127.5783
[11 empty] | 2667.05 | 127.83 | 127.57033
[11 empty] | 2668.05 | 127.72 | 127.56237
[11 empty] | 2669.05 | 127.77 | 127.55442
[11 empty] | 2670.05 | 127.75 | 127.54647
[11 empty] | 2671.05 | 127.77 | 127.53853
[11 empty] | 2672.05 | 127.78 | 127.5306
[11 empty] | 2673.05 | 127.77 | 127.52268
[11 empty] | 2674.05 | 127.85 | 127.51476
[11 empty] | 2675.05 | 127.93 | 127.50685
[11 empty] | 2676.05 | 127.68 | 127.49895
[11 empty] | 2677.05 | 128 | 127.49106
[11 empty] | 2678.05 | 127.96 | 127.48317
[11 empty] | 2679.05 | 127.76 | 127.4753
[11 empty] | 2680.05 | 127.72 | 127.46743
[11 empty] | 2681.05 | 127.52 | 127.45956
[11 empty] | 2682.05 | 127.6 | 127.45171
[11 empty] | 2683.05 | 127.65 | 127.44386
[11 empty] | 2684.05 | 127.65 | 127.43602
[11 empty] | 2685.05 | 127.61 | 127.42819
[11 empty] | 2686.05 | 127.37 | 127.42036
[11 empty] | 2687.05 | 127.72 | 127.41255
[11 empty] | 2688.05 | 127.71 | 127.40474
[11 empty] | 2689.05 | 127.54 | 127.39694
[11 empty] | 2690.05 | 127.73 | 127.38914
[11 empty] | 2691.05 | 127.49 | 127.38135
[11 empty] | 2692.05 | 127.64 | 127.37357
[11 empty] | 2693.05 | 127.79 | 127.3658
[11 empty] | 2694.05 | 127.51 | 127.35804
[11 empty] | 2695.05 | 127.4 | 127.35028
[11 empty] | 2696.05 | 127.52 | 127.34253
[11 empty] | 2697.05 | 127.48 | 127.33479
[11 empty] | 2698.05 | 127.48 | 127.32705
[11 empty] | 2699.05 | 127.44 | 127.31932
[11 empty] | 2700.05 | 127.58 | 127.3116
[11 empty] | 2701.05 | 127.52 | 127.30389
[11 empty] | 2702.05 | 127.45 | 127.29619
[11 empty] | 2703.05 | 127.48 | 127.28849
[11 empty] | 2704.05 | 127.49 | 127.2808
[11 empty] | 2705.05 | 127.44 | 127.27311
[11 empty] | 2706.05 | 127.37 | 127.26544
[11 empty] | 2707.05 | 127.77 | 127.25777
[11 empty] | 2708.05 | 127.58 | 127.25011
[11 empty] | 2709.05 | 127.5 | 127.24246
[11 empty] | 2710.05 | 127.43 | 127.23481
[11 empty] | 2711.05 | 127.51 | 127.22717
[11 empty] | 2712.05 | 127.5 | 127.21954
[11 empty] | 2713.05 | 127.52 | 127.21191
[11 empty] | 2714.05 | 127.58 | 127.2043
[11 empty] | 2715.05 | 127.48 | 127.19669
[11 empty] | 2716.05 | 127.63 | 127.18908
[11 empty] | 2717.05 | 127.46 | 127.18149
[11 empty] | 2718.05 | 127.18 | 127.1739
[11 empty] | 2719.05 | 127.19 | 127.16632
[11 empty] | 2720.05 | 127.19 | 127.15874
[11 empty] | 2721.05 | 127.92 | 127.15118
[11 empty] | 2722.05 | 127.93 | 127.14362
[11 empty] | 2723.05 | 127.73 | 127.13607
[11 empty] | 2724.05 | 127.66 | 127.12852
[11 empty] | 2725.05 | 127.48 | 127.12098
[11 empty] | 2726.05 | 127.48 | 127.11345
[11 empty] | 2727.05 | 127.45 | 127.10593
[11 empty] | 2728.05 | 127.47 | 127.09841
[11 empty] | 2729.05 | 127.51 | 127.0909
[11 empty] | 2730.05 | 127.25 | 127.0834
[11 empty] | 2731.05 | 127.05 | 127.07591
[11 empty] | 2732.05 | 127.22 | 127.06842
[11 empty] | 2733.05 | 127.28 | 127.06094
[11 empty] | 2734.05 | 127.38 | 127.05347
[11 empty] | 2735.05 | 127.31 | 127.046
[11 empty] | 2736.05 | 127.64 | 127.03854
[11 empty] | 2737.05 | 127.5 | 127.03109
[11 empty] | 2738.05 | 127.36 | 127.02364
[11 empty] | 2739.05 | 127.2 | 127.01621
[11 empty] | 2740.05 | 127.14 | 127.00878
[11 empty] | 2741.05 | 127.56 | 127.00135
[11 empty] | 2742.05 | 127.55 | 126.99393
[11 empty] | 2743.05 | 127.6 | 126.98653
[11 empty] | 2744.05 | 127.34 | 126.97912
[11 empty] | 2745.05 | 127.14 | 126.97173
[11 empty] | 2746.05 | 127.23 | 126.96434
[11 empty] | 2747.05 | 127.42 | 126.95696
[11 empty] | 2748.05 | 127.34 | 126.94958
[11 empty] | 2749.05 | 127.1 | 126.94221
[11 empty] | 2750.05 | 127.19 | 126.93485
[11 empty] | 2751.05 | 127.04 | 126.9275
[11 empty] | 2752.05 | 127.05 | 126.92015
[11 empty] | 2753.05 | 126.95 | 126.91281
[11 empty] | 2754.05 | 126.94 | 126.90548
[11 empty] | 2755.05 | 127.05 | 126.89816
[11 empty] | 2756.05 | 127.12 | 126.89084
[11 empty] | 2757.05 | 126.91 | 126.88352
[11 empty] | 2758.05 | 127.05 | 126.87622
[11 empty] | 2759.05 | 127.19 | 126.86892
[11 empty] | 2760.05 | 126.97 | 126.86163
[11 empty] | 2761.05 | 126.9 | 126.85435
[11 empty] | 2762.05 | 126.67 | 126.84707
[11 empty] | 2763.05 | 126.72 | 126.8398
[11 empty] | 2764.05 | 126.85 | 126.83253
[11 empty] | 2765.05 | 127.16 | 126.82528
[11 empty] | 2766.05 | 127.16 | 126.81803
[11 empty] | 2767.05 | 127.39 | 126.81078
[11 empty] | 2768.05 | 127.35 | 126.80355
[11 empty] | 2769.05 | 127.28 | 126.79632
[11 empty] | 2770.05 | 127.01 | 126.7891
[11 empty] | 2771.05 | 127.02 | 126.78188
[11 empty] | 2772.05 | 126.99 | 126.77467
[11 empty] | 2773.05 | 126.99 | 126.76747
[11 empty] | 2774.05 | 127.1 | 126.76027
[11 empty] | 2775.05 | 127.17 | 126.75308
[11 empty] | 2776.05 | 127.02 | 126.7459
[11 empty] | 2777.05 | 126.79 | 126.73873
[11 empty] | 2778.05 | 126.64 | 126.73156
[11 empty] | 2779.05 | 126.64 | 126.7244
[11 empty] | 2780.05 | 126.78 | 126.71724
[11 empty] | 2781.05 | 126.74 | 126.71009
[11 empty] | 2782.05 | 126.73 | 126.70295
[11 empty] | 2783.05 | 127.08 | 126.69582
[11 empty] | 2784.05 | 127.14 | 126.68869
[11 empty] | 2785.05 | 127.22 | 126.68157
[11 empty] | 2786.05 | 127.04 | 126.67445
[11 empty] | 2787.05 | 126.78 | 126.66735
[11 empty] | 2788.05 | 126.69 | 126.66025
[11 empty] | 2789.05 | 126.8 | 126.65315
[11 empty] | 2790.05 | 126.87 | 126.64606
[11 empty] | 2791.05 | 127 | 126.63898
[11 empty] | 2792.05 | 127 | 126.63191
[11 empty] | 2793.05 | 126.85 | 126.62484
[11 empty] | 2794.05 | 127.04 | 126.61778
[11 empty] | 2795.05 | 127.11 | 126.61072
[11 empty] | 2796.05 | 127.11 | 126.60367
[11 empty] | 2797.05 | 127.11 | 126.59663
[11 empty] | 2798.05 | 126.91 | 126.5896
[11 empty] | 2799.05 | 126.52 | 126.58257
[11 empty] | 2800.05 | 126.51 | 126.57555
[11 empty] | 2801.05 | 126.68 | 126.56853
[11 empty] | 2802.05 | 126.6 | 126.56152
[11 empty] | 2803.05 | 126.44 | 126.55452
[11 empty] | 2804.05 | 126.56 | 126.54753
[11 empty] | 2805.05 | 126.66 | 126.54054
[11 empty] | 2806.05 | 126.84 | 126.53356
[11 empty] | 2807.05 | 126.62 | 126.52658
[11 empty] | 2808.05 | 126.42 | 126.51961
[11 empty] | 2809.05 | 126.75 | 126.51265
[11 empty] | 2810.05 | 126.66 | 126.50569
[11 empty] | 2811.05 | 126.37 | 126.49874
[11 empty] | 2812.05 | 126.82 | 126.4918
[11 empty] | 2813.05 | 126.71 | 126.48486
[11 empty] | 2814.05 | 126.91 | 126.47793
[11 empty] | 2815.05 | 126.68 | 126.47101
[11 empty] | 2816.05 | 126.45 | 126.46409
[11 empty] | 2817.05 | 126.62 | 126.45718
[11 empty] | 2818.05 | 126.89 | 126.45027
[11 empty] | 2819.05 | 126.98 | 126.44337
[11 empty] | 2820.05 | 126.91 | 126.43648
[11 empty] | 2821.05 | 126.98 | 126.4296
[11 empty] | 2822.05 | 126.91 | 126.42272
[11 empty] | 2823.05 | 126.83 | 126.41585
[11 empty] | 2824.05 | 126.49 | 126.40898
[11 empty] | 2825.05 | 126.71 | 126.40212
[11 empty] | 2826.05 | 126.76 | 126.39527
[11 empty] | 2827.05 | 126.59 | 126.38842
[11 empty] | 2828.05 | 126.56 | 126.38158
[11 empty] | 2829.05 | 126.78 | 126.37474
[11 empty] | 2830.05 | 126.5 | 126.36792
[11 empty] | 2831.05 | 126.43 | 126.3611
[11 empty] | 2832.05 | 126.54 | 126.35428
[11 empty] | 2833.05 | 126.51 | 126.34747
[11 empty] | 2834.05 | 126.46 | 126.34067
[11 empty] | 2835.05 | 126.72 | 126.33387
[11 empty] | 2836.05 | 126.77 | 126.32708
[11 empty] | 2837.05 | 126.7 | 126.3203
[11 empty] | 2838.05 | 126.72 | 126.31352
[11 empty] | 2839.05 | 126.54 | 126.30675
[11 empty] | 2840.05 | 126.63 | 126.29999
[11 empty] | 2841.05 | 126.61 | 126.29323
[11 empty] | 2842.05 | 126.66 | 126.28647
[11 empty] | 2843.05 | 126.94 | 126.27973
[11 empty] | 2844.05 | 126.78 | 126.27299
[11 empty] | 2845.05 | 126.71 | 126.26625
[11 empty] | 2846.05 | 126.67 | 126.25953
[11 empty] | 2847.05 | 126.3 | 126.25281
[11 empty] | 2848.05 | 126.37 | 126.24609
[11 empty] | 2849.05 | 126.42 | 126.23938
[11 empty] | 2850.05 | 126.44 | 126.23268
[11 empty] | 2851.05 | 126.25 | 126.22598
[11 empty] | 2852.05 | 126.3 | 126.21929
[11 empty] | 2853.05 | 126.22 | 126.21261
[11 empty] | 2854.05 | 126.25 | 126.20593
[11 empty] | 2855.05 | 126.36 | 126.19926
[11 empty] | 2856.05 | 126.59 | 126.1926
[11 empty] | 2857.05 | 126.57 | 126.18594
[11 empty] | 2858.05 | 126.2 | 126.17928
[11 empty] | 2859.05 | 126.23 | 126.17264
[11 empty] | 2860.05 | 126.25 | 126.16599
[11 empty] | 2861.05 | 126.26 | 126.15936
[11 empty] | 2862.05 | 126.36 | 126.15273
[11 empty] | 2863.05 | 126.42 | 126.14611
[11 empty] | 2864.05 | 126.59 | 126.13949
[11 empty] | 2865.05 | 126.6 | 126.13288
[11 empty] | 2866.05 | 126.66 | 126.12628
[11 empty] | 2867.05 | 126.63 | 126.11968
[11 empty] | 2868.05 | 126.39 | 126.11309
[11 empty] | 2869.05 | 126.65 | 126.1065
[11 empty] | 2870.05 | 126.47 | 126.09992
[11 empty] | 2871.05 | 126.45 | 126.09335
[11 empty] | 2872.05 | 126.42 | 126.08678
[11 empty] | 2873.05 | 126.26 | 126.08022
[11 empty] | 2874.05 | 126.29 | 126.07366
[11 empty] | 2875.05 | 126.28 | 126.06711
[11 empty] | 2876.05 | 126.23 | 126.06057
[11 empty] | 2877.05 | 126.73 | 126.05403
[11 empty] | 2878.05 | 126.6 | 126.0475
[11 empty] | 2879.05 | 126.35 | 126.04097
[11 empty] | 2880.05 | 126.05 | 126.03445
[11 empty] | 2881.05 | 125.66 | 126.02794
[11 empty] | 2882.05 | 126.04 | 126.02143
[11 empty] | 2883.05 | 126.17 | 126.01493
[11 empty] | 2884.05 | 126.11 | 126.00843
[11 empty] | 2885.05 | 126.21 | 126.00194
[11 empty] | 2886.05 | 126.31 | 125.99546
[11 empty] | 2887.05 | 126.49 | 125.98898
[11 empty] | 2888.05 | 126.51 | 125.98251
[11 empty] | 2889.05 | 126.2 | 125.97604
[11 empty] | 2890.05 | 126.07 | 125.96958
[11 empty] | 2891.05 | 126.21 | 125.96313
[11 empty] | 2892.05 | 126.1 | 125.95668
[11 empty] | 2893.05 | 126.14 | 125.95024
[11 empty] | 2894.05 | 126.28 | 125.9438
[11 empty] | 2895.05 | 125.96 | 125.93737
[11 empty] | 2896.05 | 126.07 | 125.93094
[11 empty] | 2897.05 | 126.35 | 125.92452
[11 empty] | 2898.05 | 126.16 | 125.91811
[11 empty] | 2899.05 | 125.84 | 125.9117
[11 empty] | 2900.05 | 126.11 | 125.9053
[11 empty] | 2901.05 | 126.16 | 125.89891
[11 empty] | 2902.05 | 125.94 | 125.89252
[11 empty] | 2903.05 | 126.25 | 125.88613
[11 empty] | 2904.05 | 126.36 | 125.87975
[11 empty] | 2905.05 | 126.2 | 125.87338
[11 empty] | 2906.05 | 126.14 | 125.86701
[11 empty] | 2907.05 | 125.88 | 125.86065
[11 empty] | 2908.05 | 125.96 | 125.8543
[11 empty] | 2909.05 | 125.83 | 125.84795
[11 empty] | 2910.05 | 126.07 | 125.84161
[11 empty] | 2911.05 | 126.21 | 125.83527
[11 empty] | 2912.05 | 126.15 | 125.82894
[11 empty] | 2913.05 | 126.07 | 125.82261
[11 empty] | 2914.05 | 126.1 | 125.81629
[11 empty] | 2915.05 | 126.05 | 125.80997
[11 empty] | 2916.05 | 125.97 | 125.80366
[11 empty] | 2917.05 | 126.05 | 125.79736
[11 empty] | 2918.05 | 126.21 | 125.79106
[11 empty] | 2919.05 | 126.25 | 125.78477
[11 empty] | 2920.05 | 126.13 | 125.77849
[11 empty] | 2921.05 | 126.09 | 125.7722
[11 empty] | 2922.05 | 126.03 | 125.76593
[11 empty] | 2923.05 | 125.88 | 125.75966
[11 empty] | 2924.05 | 125.85 | 125.7534
[11 empty] | 2925.05 | 126.02 | 125.74714
[11 empty] | 2926.05 | 126.15 | 125.74089
[11 empty] | 2927.05 | 126.03 | 125.73464
[11 empty] | 2928.05 | 126.14 | 125.7284
[11 empty] | 2929.05 | 126.08 | 125.72216
[11 empty] | 2930.05 | 126.02 | 125.71594
[11 empty] | 2931.05 | 125.98 | 125.70971
[11 empty] | 2932.05 | 125.9 | 125.70349
[11 empty] | 2933.05 | 126.02 | 125.69728
[11 empty] | 2934.05 | 125.86 | 125.69107
[11 empty] | 2935.05 | 125.62 | 125.68487
[11 empty] | 2936.05 | 125.78 | 125.67868
[11 empty] | 2937.05 | 125.78 | 125.67249
[11 empty] | 2938.05 | 125.78 | 125.6663
[11 empty] | 2939.05 | 126.01 | 125.66012
[11 empty] | 2940.05 | 126.1 | 125.65395
[11 empty] | 2941.05 | 125.78 | 125.64778
[11 empty] | 2942.05 | 125.99 | 125.64162
[11 empty] | 2943.05 | 125.9 | 125.63546
[11 empty] | 2944.05 | 126.17 | 125.62931
[11 empty] | 2945.05 | 125.98 | 125.62316
[11 empty] | 2946.05 | 125.63 | 125.61702
[11 empty] | 2947.05 | 125.69 | 125.61089
[11 empty] | 2948.05 | 125.8 | 125.60476
[11 empty] | 2949.05 | 125.95 | 125.59864
[11 empty] | 2950.05 | 125.85 | 125.59252
[11 empty] | 2951.05 | 125.49 | 125.58641
[11 empty] | 2952.05 | 125.48 | 125.5803
[11 empty] | 2953.05 | 125.52 | 125.5742
[11 empty] | 2954.05 | 125.71 | 125.5681
[11 empty] | 2955.05 | 125.75 | 125.56201
[11 empty] | 2956.05 | 125.6 | 125.55592
[11 empty] | 2957.05 | 125.76 | 125.54984
[11 empty] | 2958.05 | 125.82 | 125.54377
[11 empty] | 2959.05 | 125.75 | 125.5377
[11 empty] | 2960.05 | 125.91 | 125.53164
[11 empty] | 2961.05 | 125.68 | 125.52558
[11 empty] | 2962.05 | 125.67 | 125.51953
[11 empty] | 2963.05 | 125.71 | 125.51348
[11 empty] | 2964.05 | 125.69 | 125.50744
[11 empty] | 2965.05 | 125.79 | 125.5014
[11 empty] | 2966.05 | 125.81 | 125.49537
[11 empty] | 2967.05 | 125.45 | 125.48935
[11 empty] | 2968.05 | 125.68 | 125.48333
[11 empty] | 2969.05 | 125.73 | 125.47731
[11 empty] | 2970.05 | 125.85 | 125.4713
[11 empty] | 2971.05 | 125.75 | 125.4653
[11 empty] | 2972.05 | 125.65 | 125.4593
[11 empty] | 2973.05 | 125.42 | 125.45331
[11 empty] | 2974.05 | 125.61 | 125.44732
[11 empty] | 2975.05 | 125.54 | 125.44133
[11 empty] | 2976.05 | 125.61 | 125.43536
[11 empty] | 2977.05 | 125.58 | 125.42939
[11 empty] | 2978.05 | 125.54 | 125.42342
[11 empty] | 2979.05 | 125.6 | 125.41746
[11 empty] | 2980.05 | 125.62 | 125.4115
[11 empty] | 2981.05 | 125.63 | 125.40555
[11 empty] | 2982.05 | 125.42 | 125.39961
[11 empty] | 2983.05 | 125.62 | 125.39367
[11 empty] | 2984.05 | 125.55 | 125.38773
[11 empty] | 2985.05 | 125.65 | 125.3818
[11 empty] | 2986.05 | 125.48 | 125.37588
[11 empty] | 2987.05 | 125.45 | 125.36996
[11 empty] | 2988.05 | 125.35 | 125.36404
[11 empty] | 2989.05 | 125.29 | 125.35814
[11 empty] | 2990.05 | 125.19 | 125.35223
[11 empty] | 2991.05 | 125.31 | 125.34633
[11 empty] | 2992.05 | 125.2 | 125.34044
[11 empty] | 2993.05 | 125.27 | 125.33455
[11 empty] | 2994.05 | 125.42 | 125.32867
[11 empty] | 2995.05 | 125.48 | 125.3228
[11 empty] | 2996.05 | 125.55 | 125.31692
[11 empty] | 2997.05 | 125.54 | 125.31106
[11 empty] | 2998.05 | 125.54 | 125.3052
[11 empty] | 2999.05 | 125.47 | 125.29934
[11 empty] | 3000.05 | 125.22 | 125.29349
[11 empty] | 3001.05 | 125.29 | 125.28764
[11 empty] | 3002.05 | 125.36 | 125.2818
[11 empty] | 3003.05 | 125.42 | 125.27597
[11 empty] | 3004.05 | 125.49 | 125.27014
[11 empty] | 3005.05 | 125.38 | 125.26431
[11 empty] | 3006.05 | 125.14 | 125.25849
[11 empty] | 3007.05 | 125.12 | 125.25268
[11 empty] | 3008.05 | 125.36 | 125.24687
[11 empty] | 3009.05 | 125.37 | 125.24106
[11 empty] | 3010.05 | 125.22 | 125.23526
[11 empty] | 3011.05 | 125.54 | 125.22947
[11 empty] | 3012.05 | 125.66 | 125.22368
[11 empty] | 3013.05 | 125.49 | 125.21789
[11 empty] | 3014.05 | 125.55 | 125.21211
[11 empty] | 3015.05 | 125.53 | 125.20634
[11 empty] | 3016.05 | 125.7 | 125.20057
[11 empty] | 3017.05 | 125.65 | 125.19481
[11 empty] | 3018.05 | 125.6 | 125.18905
[11 empty] | 3019.05 | 125.6 | 125.1833
[11 empty] | 3020.05 | 125.6 | 125.17755
[11 empty] | 3021.05 | 125.68 | 125.1718
[11 empty] | 3022.05 | 125.59 | 125.16607
[11 empty] | 3023.05 | 125.54 | 125.16033
[11 empty] | 3024.05 | 125.59 | 125.1546
[11 empty] | 3025.05 | 125.67 | 125.14888
[11 empty] | 3026.05 | 125.62 | 125.14316
[11 empty] | 3027.05 | 125.67 | 125.13745
[11 empty] | 3028.05 | 125.6 | 125.13174
[11 empty] | 3029.05 | 125.34 | 125.12604
[11 empty] | 3030.05 | 125.32 | 125.12034
[11 empty] | 3031.05 | 125.56 | 125.11465
[11 empty] | 3032.05 | 125.45 | 125.10896
[11 empty] | 3033.05 | 125.51 | 125.10327
[11 empty] | 3034.05 | 125.37 | 125.0976
[11 empty] | 3035.05 | 125.38 | 125.09192
[11 empty] | 3036.05 | 125.36 | 125.08625
[11 empty] | 3037.05 | 125.35 | 125.08059
[11 empty] | 3038.05 | 125.47 | 125.07493
[11 empty] | 3039.05 | 125.5 | 125.06928
[11 empty] | 3040.05 | 125.57 | 125.06363
[11 empty] | 3041.05 | 125.6 | 125.05799
[11 empty] | 3042.05 | 125.29 | 125.05235
[11 empty] | 3043.05 | 125.59 | 125.04671
[11 empty] | 3044.05 | 125.47 | 125.04109
[11 empty] | 3045.05 | 125.31 | 125.03546
[11 empty] | 3046.05 | 125.29 | 125.02984
[11 empty] | 3047.05 | 125.26 | 125.02423
[11 empty] | 3048.05 | 125.55 | 125.01862
[11 empty] | 3049.05 | 125.49 | 125.01302
[11 empty] | 3050.05 | 125.37 | 125.00742
[11 empty] | 3051.05 | 125.25 | 125.00182
[11 empty] | 3052.05 | 125.21 | 124.99623
[11 empty] | 3053.05 | 125.52 | 124.99065
[11 empty] | 3054.05 | 125.31 | 124.98507
[11 empty] | 3055.05 | 125.3 | 124.97949
[11 empty] | 3056.05 | 125.58 | 124.97392
[11 empty] | 3057.05 | 125.54 | 124.96836
[11 empty] | 3058.05 | 125.58 | 124.9628
[11 empty] | 3059.05 | 125.69 | 124.95724
[11 empty] | 3060.05 | 125.25 | 124.95169
[11 empty] | 3061.05 | 125.45 | 124.94614
[11 empty] | 3062.05 | 125.45 | 124.9406
[11 empty] | 3063.05 | 125.34 | 124.93507
[11 empty] | 3064.05 | 125.26 | 124.92954
[11 empty] | 3065.05 | 125.37 | 124.92401
[11 empty] | 3066.05 | 125.41 | 124.91849
[11 empty] | 3067.05 | 125.41 | 124.91297
[11 empty] | 3068.05 | 125.25 | 124.90746
[11 empty] | 3069.05 | 125.59 | 124.90195
[11 empty] | 3070.05 | 125.26 | 124.89645
[11 empty] | 3071.05 | 125.32 | 124.89095
[11 empty] | 3072.05 | 125.12 | 124.88546
[11 empty] | 3073.05 | 125.03 | 124.87997
[11 empty] | 3074.05 | 125.35 | 124.87448
[11 empty] | 3075.05 | 125.27 | 124.869
[11 empty] | 3076.05 | 125.19 | 124.86353
[11 empty] | 3077.05 | 125.16 | 124.85806
[11 empty] | 3078.05 | 125.24 | 124.8526
[11 empty] | 3079.05 | 125.3 | 124.84714
[11 empty] | 3080.05 | 125.47 | 124.84168
[11 empty] | 3081.05 | 125.46 | 124.83623
[11 empty] | 3082.05 | 125.58 | 124.83078
[11 empty] | 3083.05 | 125.42 | 124.82534
[11 empty] | 3084.05 | 125.54 | 124.81991
[11 empty] | 3085.05 | 125.4 | 124.81447
[11 empty] | 3086.05 | 125.2 | 124.80905
[11 empty] | 3087.05 | 125.31 | 124.80363
[11 empty] | 3088.05 | 125.24 | 124.79821
[11 empty] | 3089.05 | 125.42 | 124.79279
[11 empty] | 3090.05 | 125.37 | 124.78739
[11 empty] | 3091.05 | 125.1 | 124.78198
[11 empty] | 3092.05 | 125.43 | 124.77658
[11 empty] | 3093.05 | 125.44 | 124.77119
[11 empty] | 3094.05 | 125.17 | 124.7658
[11 empty] | 3095.05 | 125.17 | 124.76041
[11 empty] | 3096.05 | 125.11 | 124.75503
[11 empty] | 3097.05 | 125.05 | 124.74966
[11 empty] | 3098.05 | 125.05 | 124.74429
[11 empty] | 3099.05 | 125.01 | 124.73892
[11 empty] | 3100.05 | 125.06 | 124.73356
[11 empty] | 3101.05 | 125.03 | 124.7282
[11 empty] | 3102.05 | 124.87 | 124.72285
[11 empty] | 3103.05 | 125.02 | 124.7175
[11 empty] | 3104.05 | 124.92 | 124.71215
[11 empty] | 3105.05 | 125.02 | 124.70681
[11 empty] | 3106.05 | 125.25 | 124.70148
[11 empty] | 3107.05 | 125.26 | 124.69615
[11 empty] | 3108.05 | 125.23 | 124.69082
[11 empty] | 3109.05 | 125.14 | 124.6855
[11 empty] | 3110.05 | 125.31 | 124.68019
[11 empty] | 3111.05 | 125.07 | 124.67487
[11 empty] | 3112.05 | 124.69 | 124.66957
[11 empty] | 3113.05 | 125.31 | 124.66426
[11 empty] | 3114.05 | 125.22 | 124.65897
[11 empty] | 3115.05 | 125.31 | 124.65367
[11 empty] | 3116.05 | 125.16 | 124.64838
[11 empty] | 3117.05 | 124.94 | 124.6431
[11 empty] | 3118.05 | 124.83 | 124.63782
[11 empty] | 3119.05 | 124.68 | 124.63254
[11 empty] | 3120.05 | 124.75 | 124.62727
[11 empty] | 3121.05 | 124.92 | 124.62201
[11 empty] | 3122.05 | 124.86 | 124.61674
[11 empty] | 3123.05 | 124.44 | 124.61149
[11 empty] | 3124.05 | 124.43 | 124.60623
[11 empty] | 3125.05 | 124.74 | 124.60098
[11 empty] | 3126.05 | 125.17 | 124.59574
[11 empty] | 3127.05 | 125.21 | 124.5905
[11 empty] | 3128.05 | 125.14 | 124.58526
[11 empty] | 3129.05 | 125.05 | 124.58003
[11 empty] | 3130.05 | 124.96 | 124.57481
[11 empty] | 3131.05 | 125.01 | 124.56958
[11 empty] | 3132.05 | 124.87 | 124.56437
[11 empty] | 3133.05 | 125.02 | 124.55915
[11 empty] | 3134.05 | 125 | 124.55394
[11 empty] | 3135.05 | 124.75 | 124.54874
[11 empty] | 3136.05 | 124.96 | 124.54354
[11 empty] | 3137.05 | 125.05 | 124.53835
[11 empty] | 3138.05 | 125.13 | 124.53315
[11 empty] | 3139.05 | 125.2 | 124.52797
[11 empty] | 3140.05 | 124.97 | 124.52278
[11 empty] | 3141.05 | 124.83 | 124.51761
[11 empty] | 3142.05 | 124.88 | 124.51243
[11 empty] | 3143.05 | 124.94 | 124.50726
[11 empty] | 3144.05 | 124.72 | 124.5021
[11 empty] | 3145.05 | 124.71 | 124.49694
[11 empty] | 3146.05 | 124.99 | 124.49178
[11 empty] | 3147.05 | 125.01 | 124.48663
[11 empty] | 3148.05 | 125.11 | 124.48148
[11 empty] | 3149.05 | 125.06 | 124.47634
[11 empty] | 3150.05 | 125.04 | 124.4712
[11 empty] | 3151.05 | 125.03 | 124.46607
[11 empty] | 3152.05 | 125 | 124.46094
[11 empty] | 3153.05 | 124.85 | 124.45581
[11 empty] | 3154.05 | 124.92 | 124.45069
[11 empty] | 3155.05 | 124.82 | 124.44557
[11 empty] | 3156.05 | 125.02 | 124.44046
[11 empty] | 3157.05 | 124.91 | 124.43535
[11 empty] | 3158.05 | 124.89 | 124.43025
[11 empty] | 3159.05 | 124.74 | 124.42515
[11 empty] | 3160.05 | 124.8 | 124.42005
[11 empty] | 3161.05 | 124.73 | 124.41496
[11 empty] | 3162.05 | 124.79 | 124.40987
[11 empty] | 3163.05 | 124.84 | 124.40479
[11 empty] | 3164.05 | 124.74 | 124.39971
[11 empty] | 3165.05 | 124.78 | 124.39464
[11 empty] | 3166.05 | 124.85 | 124.38957
[11 empty] | 3167.05 | 125.07 | 124.3845
[11 empty] | 3168.05 | 125.17 | 124.37944
[11 empty] | 3169.05 | 125.08 | 124.37439
[11 empty] | 3170.05 | 124.87 | 124.36933
[11 empty] | 3171.05 | 124.84 | 124.36428
[11 empty] | 3172.05 | 124.74 | 124.35924
[11 empty] | 3173.05 | 124.69 | 124.3542
[11 empty] | 3174.05 | 124.89 | 124.34916
[11 empty] | 3175.05 | 124.67 | 124.34413
[11 empty] | 3176.05 | 124.7 | 124.3391
[11 empty] | 3177.05 | 124.55 | 124.33408
[11 empty] | 3178.05 | 124.69 | 124.32906
[11 empty] | 3179.05 | 124.42 | 124.32405
[11 empty] | 3180.05 | 124.42 | 124.31903
[11 empty] | 3181.05 | 124.52 | 124.31403
[11 empty] | 3182.05 | 124.69 | 124.30903
[11 empty] | 3183.05 | 124.59 | 124.30403
[11 empty] | 3184.05 | 124.65 | 124.29903
[11 empty] | 3185.05 | 124.62 | 124.29404
[11 empty] | 3186.05 | 124.81 | 124.28906
[11 empty] | 3187.05 | 124.67 | 124.28408
[11 empty] | 3188.05 | 124.99 | 124.2791
[11 empty] | 3189.05 | 125.02 | 124.27413
[11 empty] | 3190.05 | 124.92 | 124.26916
[11 empty] | 3191.05 | 124.91 | 124.26419
[11 empty] | 3192.05 | 124.98 | 124.25923
[11 empty] | 3193.05 | 124.8 | 124.25427
[11 empty] | 3194.05 | 124.64 | 124.24932
[11 empty] | 3195.05 | 125.08 | 124.24437
[11 empty] | 3196.05 | 124.81 | 124.23943
[11 empty] | 3197.05 | 124.71 | 124.23449
[11 empty] | 3198.05 | 124.65 | 124.22955
[11 empty] | 3199.05 | 124.77 | 124.22462
[11 empty] | 3200.05 | 124.97 | 124.21969
[11 empty] | 3201.05 | 125.05 | 124.21477
[11 empty] | 3202.05 | 124.9 | 124.20985
[11 empty] | 3203.05 | 124.68 | 124.20493
[11 empty] | 3204.05 | 124.69 | 124.20002
[11 empty] | 3205.05 | 124.53 | 124.19511
[11 empty] | 3206.05 | 125.11 | 124.19021
[11 empty] | 3207.05 | 125.14 | 124.18531
[11 empty] | 3208.05 | 124.89 | 124.18041
[11 empty] | 3209.05 | 124.6 | 124.17552
[11 empty] | 3210.05 | 124.53 | 124.17063
[11 empty] | 3211.05 | 124.53 | 124.16575
[11 empty] | 3212.05 | 124.59 | 124.16087
[11 empty] | 3213.05 | 124.21 | 124.156
[11 empty] | 3214.05 | 124.4 | 124.15112
[11 empty] | 3215.05 | 124.44 | 124.14626
[11 empty] | 3216.05 | 124.61 | 124.14139
[11 empty] | 3217.05 | 124.62 | 124.13653
[11 empty] | 3218.05 | 124.4 | 124.13168
[11 empty] | 3219.05 | 124.5 | 124.12683
[11 empty] | 3220.05 | 124.77 | 124.12198
[11 empty] | 3221.05 | 124.88 | 124.11714
[11 empty] | 3222.05 | 124.73 | 124.1123
[11 empty] | 3223.05 | 124.35 | 124.10746
[11 empty] | 3224.05 | 124.24 | 124.10263
[11 empty] | 3225.05 | 124.34 | 124.0978
[11 empty] | 3226.05 | 123.99 | 124.09298
[11 empty] | 3227.05 | 124.21 | 124.08816
[11 empty] | 3228.05 | 124.3 | 124.08334
[11 empty] | 3229.05 | 124.37 | 124.07853
[11 empty] | 3230.05 | 124.61 | 124.07373
[11 empty] | 3231.05 | 124.41 | 124.06892
[11 empty] | 3232.05 | 124.04 | 124.06412
[11 empty] | 3233.05 | 124.28 | 124.05933
[11 empty] | 3234.05 | 124.3 | 124.05453
[11 empty] | 3235.05 | 124.4 | 124.04975
[11 empty] | 3236.05 | 124.42 | 124.04496
[11 empty] | 3237.05 | 124.5 | 124.04018
[11 empty] | 3238.05 | 124.54 | 124.03541
[11 empty] | 3239.05 | 124.59 | 124.03063
[11 empty] | 3240.05 | 124.34 | 124.02587
[11 empty] | 3241.05 | 124.06 | 124.0211
[11 empty] | 3242.05 | 123.87 | 124.01634
[11 empty] | 3243.05 | 123.91 | 124.01158
[11 empty] | 3244.05 | 123.99 | 124.00683
[11 empty] | 3245.05 | 123.92 | 124.00208
[11 empty] | 3246.05 | 123.97 | 123.99734
[11 empty] | 3247.05 | 124.04 | 123.9926
[11 empty] | 3248.05 | 124.51 | 123.98786
[11 empty] | 3249.05 | 124.5 | 123.98312
[11 empty] | 3250.05 | 124.35 | 123.97839
[11 empty] | 3251.05 | 124.43 | 123.97367
[11 empty] | 3252.05 | 124.31 | 123.96895
[11 empty] | 3253.05 | 124.29 | 123.96423
[11 empty] | 3254.05 | 124.22 | 123.95951
[11 empty] | 3255.05 | 124.36 | 123.9548
[11 empty] | 3256.05 | 124.31 | 123.9501
[11 empty] | 3257.05 | 124.14 | 123.94539
[11 empty] | 3258.05 | 124.07 | 123.9407
[11 empty] | 3259.05 | 124.22 | 123.936
[11 empty] | 3260.05 | 124.3 | 123.93131
[11 empty] | 3261.05 | 124.28 | 123.92662
[11 empty] | 3262.05 | 124.21 | 123.92194
[11 empty] | 3263.05 | 124.11 | 123.91726
[11 empty] | 3264.05 | 124.11 | 123.91258
[11 empty] | 3265.05 | 124.13 | 123.90791
[11 empty] | 3266.05 | 124.14 | 123.90324
[11 empty] | 3267.05 | 124.18 | 123.89858
[11 empty] | 3268.05 | 124.37 | 123.89391
[11 empty] | 3269.05 | 124.47 | 123.88926
[11 empty] | 3270.05 | 124.45 | 123.8846
[11 empty] | 3271.05 | 124.14 | 123.87995
[11 empty] | 3272.05 | 124.03 | 123.87531
[11 empty] | 3273.05 | 124.33 | 123.87067
[11 empty] | 3274.05 | 124.55 | 123.86603
[11 empty] | 3275.05 | 124.54 | 123.86139
[11 empty] | 3276.05 | 124.31 | 123.85676
[11 empty] | 3277.05 | 124.06 | 123.85213
[11 empty] | 3278.05 | 124.22 | 123.84751
[11 empty] | 3279.05 | 124.42 | 123.84289
[11 empty] | 3280.05 | 124.25 | 123.83827
[11 empty] | 3281.05 | 124.25 | 123.83366
[11 empty] | 3282.05 | 124.38 | 123.82905
[11 empty] | 3283.05 | 124.31 | 123.82445
[11 empty] | 3284.05 | 124.33 | 123.81985
[11 empty] | 3285.05 | 124.29 | 123.81525
[11 empty] | 3286.05 | 124.2 | 123.81066
[11 empty] | 3287.05 | 124.14 | 123.80607
[11 empty] | 3288.05 | 124.23 | 123.80148
[11 empty] | 3289.05 | 124.26 | 123.7969
[11 empty] | 3290.05 | 124.23 | 123.79232
[11 empty] | 3291.05 | 124.14 | 123.78774
[11 empty] | 3292.05 | 124.03 | 123.78317
[11 empty] | 3293.05 | 124.11 | 123.7786
[11 empty] | 3294.05 | 124.23 | 123.77404
[11 empty] | 3295.05 | 124.27 | 123.76948
[11 empty] | 3296.05 | 124.37 | 123.76492
[11 empty] | 3297.05 | 124.07 | 123.76037
[11 empty] | 3298.05 | 124.1 | 123.75582
[11 empty] | 3299.05 | 124.19 | 123.75127
[11 empty] | 3300.05 | 124.15 | 123.74673
[11 empty] | 3301.05 | 124.53 | 123.74219
[11 empty] | 3302.05 | 124.33 | 123.73765
[11 empty] | 3303.05 | 124.16 | 123.73312
[11 empty] | 3304.05 | 123.99 | 123.72859
[11 empty] | 3305.05 | 124.01 | 123.72407
[11 empty] | 3306.05 | 123.92 | 123.71955
[11 empty] | 3307.05 | 124.18 | 123.71503
[11 empty] | 3308.05 | 124.31 | 123.71052
[11 empty] | 3309.05 | 123.93 | 123.706
[11 empty] | 3310.05 | 124.13 | 123.7015
[11 empty] | 3311.05 | 124.16 | 123.697
[11 empty] | 3312.05 | 123.87 | 123.6925
[11 empty] | 3313.05 | 124.03 | 123.688
[11 empty] | 3314.05 | 123.84 | 123.68351
[11 empty] | 3315.05 | 124.16 | 123.67902
[11 empty] | 3316.05 | 124.18 | 123.67453
[11 empty] | 3317.05 | 123.94 | 123.67005
[11 empty] | 3318.05 | 123.96 | 123.66557
[11 empty] | 3319.05 | 123.87 | 123.6611
[11 empty] | 3320.05 | 123.82 | 123.65663
[11 empty] | 3321.05 | 123.76 | 123.65216
[11 empty] | 3322.05 | 123.91 | 123.6477
[11 empty] | 3323.05 | 123.88 | 123.64324
[11 empty] | 3324.05 | 123.99 | 123.63878
[11 empty] | 3325.05 | 124.25 | 123.63433
[11 empty] | 3326.05 | 123.85 | 123.62988
[11 empty] | 3327.05 | 123.81 | 123.62543
[11 empty] | 3328.05 | 123.91 | 123.62099
[11 empty] | 3329.05 | 123.81 | 123.61655
[11 empty] | 3330.05 | 123.69 | 123.61211
[11 empty] | 3331.05 | 123.99 | 123.60768
[11 empty] | 3332.05 | 124.03 | 123.60325
[11 empty] | 3333.05 | 123.81 | 123.59883
[11 empty] | 3334.05 | 123.95 | 123.59441
[11 empty] | 3335.05 | 123.97 | 123.58999
[11 empty] | 3336.05 | 123.98 | 123.58557
[11 empty] | 3337.05 | 123.83 | 123.58116
[11 empty] | 3338.05 | 123.73 | 123.57675
[11 empty] | 3339.05 | 123.78 | 123.57235
[11 empty] | 3340.05 | 123.82 | 123.56795
[11 empty] | 3341.05 | 123.96 | 123.56355
[11 empty] | 3342.05 | 123.93 | 123.55916
[11 empty] | 3343.05 | 123.88 | 123.55477
[11 empty] | 3344.05 | 123.96 | 123.55038
[11 empty] | 3345.05 | 124 | 123.546
[11 empty] | 3346.05 | 123.87 | 123.54162
[11 empty] | 3347.05 | 123.94 | 123.53724
[11 empty] | 3348.05 | 123.86 | 123.53287
[11 empty] | 3349.05 | 123.84 | 123.5285
[11 empty] | 3350.05 | 123.91 | 123.52413
[11 empty] | 3351.05 | 124.09 | 123.51977
[11 empty] | 3352.05 | 124.07 | 123.51541
[11 empty] | 3353.05 | 123.98 | 123.51105
[11 empty] | 3354.05 | 123.99 | 123.5067
[11 empty] | 3355.05 | 123.97 | 123.50235
[11 empty] | 3356.05 | 124.12 | 123.498
[11 empty] | 3357.05 | 124.04 | 123.49366
[11 empty] | 3358.05 | 124 | 123.48932
[11 empty] | 3359.05 | 124.06 | 123.48498
[11 empty] | 3360.05 | 124.09 | 123.48065
[11 empty] | 3361.05 | 123.85 | 123.47632
[11 empty] | 3362.05 | 123.94 | 123.472
[11 empty] | 3363.05 | 124.14 | 123.46767
[11 empty] | 3364.05 | 123.92 | 123.46335
[11 empty] | 3365.05 | 123.87 | 123.45904
[11 empty] | 3366.05 | 123.68 | 123.45473
[11 empty] | 3367.05 | 123.44 | 123.45042
[11 empty] | 3368.05 | 123.75 | 123.44611
[11 empty] | 3369.05 | 123.85 | 123.44181
[11 empty] | 3370.05 | 123.91 | 123.43751
[11 empty] | 3371.05 | 123.71 | 123.43322
[11 empty] | 3372.05 | 123.57 | 123.42892
[11 empty] | 3373.05 | 123.36 | 123.42463
[11 empty] | 3374.05 | 123.48 | 123.42035
[11 empty] | 3375.05 | 123.86 | 123.41607
[11 empty] | 3376.05 | 123.84 | 123.41179
[11 empty] | 3377.05 | 123.89 | 123.40751
[11 empty] | 3378.05 | 123.92 | 123.40324
[11 empty] | 3379.05 | 123.94 | 123.39897
[11 empty] | 3380.05 | 123.95 | 123.39471
[11 empty] | 3381.05 | 123.91 | 123.39044
[11 empty] | 3382.05 | 124 | 123.38618
[11 empty] | 3383.05 | 124.01 | 123.38193
[11 empty] | 3384.05 | 124.06 | 123.37768
[11 empty] | 3385.05 | 123.84 | 123.37343
[11 empty] | 3386.05 | 123.76 | 123.36918
[11 empty] | 3387.05 | 123.76 | 123.36494
[11 empty] | 3388.05 | 123.6 | 123.3607
[11 empty] | 3389.05 | 123.71 | 123.35646
[11 empty] | 3390.05 | 123.4 | 123.35223
[11 empty] | 3391.05 | 123.58 | 123.348
[11 empty] | 3392.05 | 123.79 | 123.34377
[11 empty] | 3393.05 | 123.81 | 123.33955
[11 empty] | 3394.05 | 123.64 | 123.33533
[11 empty] | 3395.05 | 123.35 | 123.33111
[11 empty] | 3396.05 | 123.49 | 123.3269
[11 empty] | 3397.05 | 123.44 | 123.32269
[11 empty] | 3398.05 | 123.73 | 123.31848
[11 empty] | 3399.05 | 123.71 | 123.31428
[11 empty] | 3400.05 | 123.91 | 123.31008
[11 empty] | 3401.05 | 123.65 | 123.30588
[11 empty] | 3402.05 | 123.56 | 123.30169
[11 empty] | 3403.05 | 123.52 | 123.2975
[11 empty] | 3404.05 | 123.47 | 123.29331
[11 empty] | 3405.05 | 123.35 | 123.28912
[11 empty] | 3406.05 | 123.35 | 123.28494
[11 empty] | 3407.05 | 123.34 | 123.28077
[11 empty] | 3408.05 | 123.26 | 123.27659
[11 empty] | 3409.05 | 123.59 | 123.27242
[11 empty] | 3410.05 | 123.66 | 123.26825
[11 empty] | 3411.05 | 123.53 | 123.26409
[11 empty] | 3412.05 | 123.46 | 123.25992
[11 empty] | 3413.05 | 123.52 | 123.25576
[11 empty] | 3414.05 | 123.37 | 123.25161
[11 empty] | 3415.05 | 123.31 | 123.24746
[11 empty] | 3416.05 | 123.19 | 123.24331
[11 empty] | 3417.05 | 123.52 | 123.23916
[11 empty] | 3418.05 | 123.56 | 123.23502
[11 empty] | 3419.05 | 123.62 | 123.23088
[11 empty] | 3420.05 | 123.56 | 123.22674
[11 empty] | 3421.05 | 123.3 | 123.22261
[11 empty] | 3422.05 | 123.38 | 123.21848
[11 empty] | 3423.05 | 123.67 | 123.21435
[11 empty] | 3424.05 | 123.49 | 123.21022
[11 empty] | 3425.05 | 123.46 | 123.2061
[11 empty] | 3426.05 | 123.58 | 123.20199
[11 empty] | 3427.05 | 123.38 | 123.19787
[11 empty] | 3428.05 | 123.33 | 123.19376
[11 empty] | 3429.05 | 123.02 | 123.18965
[11 empty] | 3430.05 | 123.1 | 123.18555
[11 empty] | 3431.05 | 123.4 | 123.18144
[11 empty] | 3432.05 | 123.62 | 123.17734
[11 empty] | 3433.05 | 123.66 | 123.17325
[11 empty] | 3434.05 | 123.48 | 123.16915
[11 empty] | 3435.05 | 123.84 | 123.16506
[11 empty] | 3436.05 | 123.95 | 123.16098
[11 empty] | 3437.05 | 123.86 | 123.15689
[11 empty] | 3438.05 | 123.87 | 123.15281
[11 empty] | 3439.05 | 123.9 | 123.14874
[11 empty] | 3440.05 | 123.72 | 123.14466
[11 empty] | 3441.05 | 123.53 | 123.14059
[11 empty] | 3442.05 | 123.57 | 123.13652
[11 empty] | 3443.05 | 123.72 | 123.13246
[11 empty] | 3444.05 | 123.8 | 123.12839
[11 empty] | 3445.05 | 123.8 | 123.12433
[11 empty] | 3446.05 | 123.88 | 123.12028
[11 empty] | 3447.05 | 123.9 | 123.11622
[11 empty] | 3448.05 | 123.93 | 123.11217
[11 empty] | 3449.05 | 123.89 | 123.10813
[11 empty] | 3450.05 | 123.7 | 123.10408
[11 empty] | 3451.05 | 123.67 | 123.10004
[11 empty] | 3452.05 | 123.53 | 123.096
[11 empty] | 3453.05 | 123.49 | 123.09197
[11 empty] | 3454.05 | 123.45 | 123.08794
[11 empty] | 3455.05 | 123.56 | 123.08391
[11 empty] | 3456.05 | 123.71 | 123.07988
[11 empty] | 3457.05 | 123.72 | 123.07586
[11 empty] | 3458.05 | 123.57 | 123.07184
[11 empty] | 3459.05 | 123.61 | 123.06782
[11 empty] | 3460.05 | 123.58 | 123.06381
[11 empty] | 3461.05 | 123.61 | 123.0598
[11 empty] | 3462.05 | 123.52 | 123.05579
[11 empty] | 3463.05 | 123.41 | 123.05179
[11 empty] | 3464.05 | 123.46 | 123.04778
[11 empty] | 3465.05 | 123.18 | 123.04378
[11 empty] | 3466.05 | 123.18 | 123.03979
[11 empty] | 3467.05 | 122.99 | 123.0358
[11 empty] | 3468.05 | 123.05 | 123.03181
[11 empty] | 3469.05 | 123.06 | 123.02782
[11 empty] | 3470.05 | 123.45 | 123.02383
[11 empty] | 3471.05 | 123.31 | 123.01985
[11 empty] | 3472.05 | 123.29 | 123.01588
[11 empty] | 3473.05 | 123.42 | 123.0119
[11 empty] | 3474.05 | 123.27 | 123.00793
[11 empty] | 3475.05 | 123.3 | 123.00396
[11 empty] | 3476.05 | 123.17 | 122.99999
[11 empty] | 3477.05 | 123.21 | 122.99603
[11 empty] | 3478.05 | 123.43 | 122.99207
[11 empty] | 3479.05 | 123.55 | 122.98811
[11 empty] | 3480.05 | 123.43 | 122.98416
[11 empty] | 3481.05 | 123.2 | 122.98021
[11 empty] | 3482.05 | 123.36 | 122.97626
[11 empty] | 3483.05 | 123.35 | 122.97231
[11 empty] | 3484.05 | 122.97 | 122.96837
[11 empty] | 3485.05 | 122.99 | 122.96443
[11 empty] | 3486.05 | 123.21 | 122.96049
[11 empty] | 3487.05 | 123.18 | 122.95656
[11 empty] | 3488.05 | 123.03 | 122.95263
[11 empty] | 3489.05 | 122.97 | 122.9487
[11 empty] | 3490.05 | 123 | 122.94477
[11 empty] | 3491.05 | 123.33 | 122.94085
[11 empty] | 3492.05 | 123.26 | 122.93693
[11 empty] | 3493.05 | 123.18 | 122.93301
[11 empty] | 3494.05 | 122.83 | 122.9291
[11 empty] | 3495.05 | 122.95 | 122.92519
[11 empty] | 3496.05 | 122.81 | 122.92128
[11 empty] | 3497.05 | 122.72 | 122.91737
[11 empty] | 3498.05 | 122.76 | 122.91347
[11 empty] | 3499.05 | 122.94 | 122.90957
[11 empty] | 3500.05 | 122.91 | 122.90568
[11 empty] | 3501.05 | 123.23 | 122.90178
[11 empty] | 3502.05 | 123.24 | 122.89789
[11 empty] | 3503.05 | 123.33 | 122.894
[11 empty] | 3504.05 | 123.25 | 122.89012
[11 empty] | 3505.05 | 123.26 | 122.88624
[11 empty] | 3506.05 | 123.22 | 122.88236
[11 empty] | 3507.05 | 123.29 | 122.87848
[11 empty] | 3508.05 | 123.45 | 122.87461
[11 empty] | 3509.05 | 123.19 | 122.87074
[11 empty] | 3510.05 | 123.17 | 122.86687
[11 empty] | 3511.05 | 123.12 | 122.863
[11 empty] | 3512.05 | 123.01 | 122.85914
[11 empty] | 3513.05 | 123.04 | 122.85528
[11 empty] | 3514.05 | 122.98 | 122.85142
[11 empty] | 3515.05 | 122.98 | 122.84757
[11 empty] | 3516.05 | 122.88 | 122.84372
[11 empty] | 3517.05 | 122.92 | 122.83987
[11 empty] | 3518.05 | 122.96 | 122.83602
[11 empty] | 3519.05 | 123.01 | 122.83218
[11 empty] | 3520.05 | 122.95 | 122.82834
[11 empty] | 3521.05 | 122.85 | 122.8245
[11 empty] | 3522.05 | 123.04 | 122.82067
[11 empty] | 3523.05 | 123.01 | 122.81684
[11 empty] | 3524.05 | 122.96 | 122.81301
[11 empty] | 3525.05 | 123.01 | 122.80918
[11 empty] | 3526.05 | 122.79 | 122.80536
[11 empty] | 3527.05 | 123.05 | 122.80154
[11 empty] | 3528.05 | 123.25 | 122.79772
[11 empty] | 3529.05 | 123.27 | 122.7939
[11 empty] | 3530.05 | 123.3 | 122.79009
[11 empty] | 3531.05 | 123.36 | 122.78628
[11 empty] | 3532.05 | 123.35 | 122.78248
[11 empty] | 3533.05 | 123.26 | 122.77867
[11 empty] | 3534.05 | 123.34 | 122.77487
[11 empty] | 3535.05 | 123.18 | 122.77107
[11 empty] | 3536.05 | 123.21 | 122.76728
[11 empty] | 3537.05 | 123.2 | 122.76348
[11 empty] | 3538.05 | 123.13 | 122.75969
[11 empty] | 3539.05 | 123.12 | 122.75591
[11 empty] | 3540.05 | 123.02 | 122.75212
[11 empty] | 3541.05 | 122.84 | 122.74834
[11 empty] | 3542.05 | 122.84 | 122.74456
[11 empty] | 3543.05 | 122.5 | 122.74078
[11 empty] | 3544.05 | 122.9 | 122.73701
[11 empty] | 3545.05 | 122.97 | 122.73324
[11 empty] | 3546.05 | 123.05 | 122.72947
[11 empty] | 3547.05 | 122.98 | 122.7257
[11 empty] | 3548.05 | 122.98 | 122.72194
[11 empty] | 3549.05 | 122.82 | 122.71818
[11 empty] | 3550.05 | 122.81 | 122.71442
[11 empty] | 3551.05 | 123.09 | 122.71067
[11 empty] | 3552.05 | 123.11 | 122.70691
[11 empty] | 3553.05 | 122.57 | 122.70316
[11 empty] | 3554.05 | 122.84 | 122.69942
[11 empty] | 3555.05 | 122.93 | 122.69567
[11 empty] | 3556.05 | 122.81 | 122.69193
[11 empty] | 3557.05 | 122.76 | 122.68819
[11 empty] | 3558.05 | 123.08 | 122.68446
[11 empty] | 3559.05 | 122.91 | 122.68072
[11 empty] | 3560.05 | 122.78 | 122.67699
[11 empty] | 3561.05 | 122.87 | 122.67326
[11 empty] | 3562.05 | 122.66 | 122.66954
[11 empty] | 3563.05 | 122.81 | 122.66581
[11 empty] | 3564.05 | 123.03 | 122.66209
[11 empty] | 3565.05 | 123.2 | 122.65838
[11 empty] | 3566.05 | 122.96 | 122.65466
[11 empty] | 3567.05 | 122.88 | 122.65095
[11 empty] | 3568.05 | 122.84 | 122.64724
[11 empty] | 3569.05 | 122.89 | 122.64353
[11 empty] | 3570.05 | 123.07 | 122.63983
[11 empty] | 3571.05 | 123.02 | 122.63613
[11 empty] | 3572.05 | 123.07 | 122.63243
[11 empty] | 3573.05 | 123.02 | 122.62873
[11 empty] | 3574.05 | 122.76 | 122.62504
[11 empty] | 3575.05 | 122.83 | 122.62135
[11 empty] | 3576.05 | 122.88 | 122.61766
[11 empty] | 3577.05 | 122.92 | 122.61397
[11 empty] | 3578.05 | 123.04 | 122.61029
[11 empty] | 3579.05 | 123.06 | 122.60661
[11 empty] | 3580.05 | 122.83 | 122.60293
[11 empty] | 3581.05 | 122.76 | 122.59925
[11 empty] | 3582.05 | 122.95 | 122.59558
[11 empty] | 3583.05 | 123.08 | 122.59191
[11 empty] | 3584.05 | 122.75 | 122.58824
[11 empty] | 3585.05 | 122.95 | 122.58458
[11 empty] | 3586.05 | 123.03 | 122.58091
[11 empty] | 3587.05 | 122.72 | 122.57725
[11 empty] | 3588.05 | 122.71 | 122.5736
[11 empty] | 3589.05 | 122.7 | 122.56994
[11 empty] | 3590.05 | 122.84 | 122.56629
[11 empty] | 3591.05 | 122.96 | 122.56264
[11 empty] | 3592.05 | 122.98 | 122.55899
[11 empty] | 3593.05 | 122.88 | 122.55535
[11 empty] | 3594.05 | 122.98 | 122.5517
[11 empty] | 3595.05 | 122.45 | 122.54806
[11 empty] | 3596.05 | 122.67 | 122.54443
[11 empty] | 3597.05 | 122.65 | 122.54079
[11 empty] | 3598.05 | 122.91 | 122.53716
[11 empty] | 3599.05 | 122.76 | 122.53353
[11 empty] | 3600.05 | 122.64 | 122.5299
[11 empty] | 3601.05 | 122.5 | 122.52628
[11 empty] | 3602.05 | 122.59 | 122.52266
[11 empty] | 3603.05 | 122.86 | 122.51904
[11 empty] | 3604.05 | 122.85 | 122.51542
[11 empty] | 3605.05 | 122.72 | 122.51181
[11 empty] | 3606.05 | 122.8 | 122.5082
[11 empty] | 3607.05 | 122.92 | 122.50459
[11 empty] | 3608.05 | 122.64 | 122.50098
[11 empty] | 3609.05 | 122.67 | 122.49738
[11 empty] | 3610.05 | 122.71 | 122.49378
[11 empty] | 3611.05 | 123.05 | 122.49018
[11 empty] | 3612.05 | 122.82 | 122.48658
[11 empty] | 3613.05 | 122.92 | 122.48299
[11 empty] | 3614.05 | 123.04 | 122.47939
[11 empty] | 3615.05 | 123.17 | 122.4758
[11 empty] | 3616.05 | 123 | 122.47222
[11 empty] | 3617.05 | 123.14 | 122.46863
[11 empty] | 3618.05 | 122.92 | 122.46505
[11 empty] | 3619.05 | 122.73 | 122.46147
[11 empty] | 3620.05 | 122.71 | 122.4579
[11 empty] | 3621.05 | 122.67 | 122.45432
[11 empty] | 3622.05 | 123.09 | 122.45075
[11 empty] | 3623.05 | 123.11 | 122.44718
[11 empty] | 3624.05 | 123.03 | 122.44362
[11 empty] | 3625.05 | 122.92 | 122.44005
[11 empty] | 3626.05 | 122.6 | 122.43649
[11 empty] | 3627.05 | 122.58 | 122.43293
[11 empty] | 3628.05 | 122.51 | 122.42937
[11 empty] | 3629.05 | 122.51 | 122.42582
[11 empty] | 3630.05 | 122.35 | 122.42227
[11 empty] | 3631.05 | 122.43 | 122.41872
[11 empty] | 3632.05 | 122.7 | 122.41517
[11 empty] | 3633.05 | 122.95 | 122.41163
[11 empty] | 3634.05 | 122.68 | 122.40808
[11 empty] | 3635.05 | 122.5 | 122.40454
[11 empty] | 3636.05 | 122.57 | 122.40101
[11 empty] | 3637.05 | 122.73 | 122.39747
[11 empty] | 3638.05 | 123.07 | 122.39394
[11 empty] | 3639.05 | 122.67 | 122.39041
[11 empty] | 3640.05 | 122.57 | 122.38688
[11 empty] | 3641.05 | 122.53 | 122.38336
[11 empty] | 3642.05 | 122.7 | 122.37983
[11 empty] | 3643.05 | 122.5 | 122.37631
[11 empty] | 3644.05 | 122.89 | 122.37279
[11 empty] | 3645.05 | 122.63 | 122.36928
[11 empty] | 3646.05 | 122.62 | 122.36577
[11 empty] | 3647.05 | 122.75 | 122.36226
[11 empty] | 3648.05 | 122.67 | 122.35875
[11 empty] | 3649.05 | 122.53 | 122.35524
[11 empty] | 3650.05 | 122.78 | 122.35174
[11 empty] | 3651.05 | 122.74 | 122.34824
[11 empty] | 3652.05 | 122.72 | 122.34474
[11 empty] | 3653.05 | 122.83 | 122.34124
[11 empty] | 3654.05 | 122.68 | 122.33775
[11 empty] | 3655.05 | 122.31 | 122.33426
[11 empty] | 3656.05 | 122.39 | 122.33077
[11 empty] | 3657.05 | 122.4 | 122.32728
[11 empty] | 3658.05 | 122.58 | 122.3238
[11 empty] | 3659.05 | 122.51 | 122.32031
[11 empty] | 3660.05 | 122.6 | 122.31683
[11 empty] | 3661.05 | 122.78 | 122.31336
[11 empty] | 3662.05 | 122.73 | 122.30988
[11 empty] | 3663.05 | 122.8 | 122.30641
[11 empty] | 3664.05 | 122.82 | 122.30294
[11 empty] | 3665.05 | 122.62 | 122.29947
[11 empty] | 3666.05 | 122.69 | 122.296
[11 empty] | 3667.05 | 122.66 | 122.29254
[11 empty] | 3668.05 | 122.39 | 122.28908
[11 empty] | 3669.05 | 122.32 | 122.28562
[11 empty] | 3670.05 | 122.36 | 122.28217
[11 empty] | 3671.05 | 122.7 | 122.27871
[11 empty] | 3672.05 | 122.76 | 122.27526
[11 empty] | 3673.05 | 122.63 | 122.27181
[11 empty] | 3674.05 | 122.67 | 122.26836
[11 empty] | 3675.05 | 122.44 | 122.26492
[11 empty] | 3676.05 | 122.61 | 122.26148
[11 empty] | 3677.05 | 122.66 | 122.25804
[11 empty] | 3678.05 | 122.63 | 122.2546
[11 empty] | 3679.05 | 122.64 | 122.25116
[11 empty] | 3680.05 | 122.73 | 122.24773
[11 empty] | 3681.05 | 122.61 | 122.2443
[11 empty] | 3682.05 | 122.6 | 122.24087
[11 empty] | 3683.05 | 122.54 | 122.23745
[11 empty] | 3684.05 | 122.47 | 122.23402
[11 empty] | 3685.05 | 122.51 | 122.2306
[11 empty] | 3686.05 | 122.25 | 122.22718
[11 empty] | 3687.05 | 122.51 | 122.22377
[11 empty] | 3688.05 | 122.62 | 122.22035
[11 empty] | 3689.05 | 122.29 | 122.21694
[11 empty] | 3690.05 | 122.3 | 122.21353
[11 empty] | 3691.05 | 122.16 | 122.21012
[11 empty] | 3692.05 | 122.07 | 122.20672
[11 empty] | 3693.05 | 122.12 | 122.20331
[11 empty] | 3694.05 | 122.42 | 122.19991
[11 empty] | 3695.05 | 122.56 | 122.19651
[11 empty] | 3696.05 | 122.31 | 122.19312
[11 empty] | 3697.05 | 122.31 | 122.18972
[11 empty] | 3698.05 | 122.24 | 122.18633
[11 empty] | 3699.05 | 122.25 | 122.18294
[11 empty] | 3700.05 | 122.45 | 122.17955
[11 empty] | 3701.05 | 122.43 | 122.17617
[11 empty] | 3702.05 | 122.52 | 122.17279
[11 empty] | 3703.05 | 122.62 | 122.16941
[11 empty] | 3704.05 | 122.62 | 122.16603
[11 empty] | 3705.05 | 122.68 | 122.16265
[11 empty] | 3706.05 | 122.53 | 122.15928
[11 empty] | 3707.05 | 122.28 | 122.15591
[11 empty] | 3708.05 | 122.34 | 122.15254
[11 empty] | 3709.05 | 122.29 | 122.14917
[11 empty] | 3710.05 | 122.46 | 122.1458
[11 empty] | 3711.05 | 122.47 | 122.14244
[11 empty] | 3712.05 | 122.47 | 122.13908
[11 empty] | 3713.05 | 122.39 | 122.13572
[11 empty] | 3714.05 | 122.41 | 122.13237
[11 empty] | 3715.05 | 122.3 | 122.12901
[11 empty] | 3716.05 | 122.28 | 122.12566
[11 empty] | 3717.05 | 122.4 | 122.12231
[11 empty] | 3718.05 | 122.7 | 122.11897
[11 empty] | 3719.05 | 122.34 | 122.11562
[11 empty] | 3720.05 | 122.12 | 122.11228
[11 empty] | 3721.05 | 122.31 | 122.10894
[11 empty] | 3722.05 | 122.17 | 122.1056
[11 empty] | 3723.05 | 122.36 | 122.10226
[11 empty] | 3724.05 | 122.46 | 122.09893
[11 empty] | 3725.05 | 122.56 | 122.0956
[11 empty] | 3726.05 | 122.57 | 122.09227
[11 empty] | 3727.05 | 122.49 | 122.08894
[11 empty] | 3728.05 | 122.45 | 122.08561
[11 empty] | 3729.05 | 122.46 | 122.08229
[11 empty] | 3730.05 | 122.44 | 122.07897
[11 empty] | 3731.05 | 122.43 | 122.07565
[11 empty] | 3732.05 | 122.35 | 122.07234
[11 empty] | 3733.05 | 122.21 | 122.06902
[11 empty] | 3734.05 | 122.63 | 122.06571
[11 empty] | 3735.05 | 122.4 | 122.0624
[11 empty] | 3736.05 | 122.3 | 122.05909
[11 empty] | 3737.05 | 122.28 | 122.05579
[11 empty] | 3738.05 | 122.18 | 122.05248
[11 empty] | 3739.05 | 122.43 | 122.04918
[11 empty] | 3740.05 | 122.37 | 122.04588
[11 empty] | 3741.05 | 122.39 | 122.04258
[11 empty] | 3742.05 | 122.31 | 122.03929
[11 empty] | 3743.05 | 122.21 | 122.036
[11 empty] | 3744.05 | 122.42 | 122.03271
[11 empty] | 3745.05 | 122.28 | 122.02942
[11 empty] | 3746.05 | 122.4 | 122.02613
[11 empty] | 3747.05 | 122.48 | 122.02285
[11 empty] | 3748.05 | 122.49 | 122.01957
[11 empty] | 3749.05 | 122.38 | 122.01629
[11 empty] | 3750.05 | 122.37 | 122.01301
[11 empty] | 3751.05 | 122.52 | 122.00973
[11 empty] | 3752.05 | 122.4 | 122.00646
[11 empty] | 3753.05 | 122.45 | 122.00319
[11 empty] | 3754.05 | 121.81 | 121.99992
[11 empty] | 3755.05 | 121.81 | 121.99665
[11 empty] | 3756.05 | 122.11 | 121.99339
[11 empty] | 3757.05 | 122.32 | 121.99012
[11 empty] | 3758.05 | 122.31 | 121.98686
[11 empty] | 3759.05 | 122.28 | 121.9836
[11 empty] | 3760.05 | 122.37 | 121.98035
[11 empty] | 3761.05 | 122.4 | 121.97709
[11 empty] | 3762.05 | 122.46 | 121.97384
[11 empty] | 3763.05 | 122.28 | 121.97059
[11 empty] | 3764.05 | 122.24 | 121.96734
[11 empty] | 3765.05 | 122.36 | 121.96409
[11 empty] | 3766.05 | 122.35 | 121.96085
[11 empty] | 3767.05 | 122.25 | 121.95761
[11 empty] | 3768.05 | 122.27 | 121.95437
[11 empty] | 3769.05 | 122.37 | 121.95113
[11 empty] | 3770.05 | 122.24 | 121.94789
[11 empty] | 3771.05 | 122.32 | 121.94466
[11 empty] | 3772.05 | 122.46 | 121.94143
[11 empty] | 3773.05 | 122.53 | 121.9382
[11 empty] | 3774.05 | 121.93 | 121.93497
[11 empty] | 3775.05 | 121.86 | 121.93175
[11 empty] | 3776.05 | 121.81 | 121.92852
[11 empty] | 3777.05 | 122.28 | 121.9253
[11 empty] | 3778.05 | 122.14 | 121.92208
[11 empty] | 3779.05 | 122.18 | 121.91887
[11 empty] | 3780.05 | 122.42 | 121.91565
[11 empty] | 3781.05 | 122.52 | 121.91244
[11 empty] | 3782.05 | 122.21 | 121.90923
[11 empty] | 3783.05 | 122.33 | 121.90602
[11 empty] | 3784.05 | 122.17 | 121.90281
[11 empty] | 3785.05 | 122.19 | 121.8996
[11 empty] | 3786.05 | 122.22 | 121.8964
[11 empty] | 3787.05 | 121.98 | 121.8932
[11 empty] | 3788.05 | 122.19 | 121.89
[11 empty] | 3789.05 | 122.32 | 121.88681
[11 empty] | 3790.05 | 122.41 | 121.88361
[11 empty] | 3791.05 | 122.2 | 121.88042
[11 empty] | 3792.05 | 122.17 | 121.87723
[11 empty] | 3793.05 | 122 | 121.87404
[11 empty] | 3794.05 | 122.09 | 121.87085
[11 empty] | 3795.05 | 122.07 | 121.86767
[11 empty] | 3796.05 | 122.13 | 121.86448
[11 empty] | 3797.05 | 122.15 | 121.8613
[11 empty] | 3798.05 | 122.23 | 121.85813
[11 empty] | 3799.05 | 122.1 | 121.85495
[11 empty] | 3800.05 | 121.92 | 121.85177
[11 empty] | 3801.05 | 122.22 | 121.8486
[11 empty] | 3802.05 | 121.98 | 121.84543
[11 empty] | 3803.05 | 121.85 | 121.84226
[11 empty] | 3804.05 | 121.81 | 121.8391
[11 empty] | 3805.05 | 121.93 | 121.83593
[11 empty] | 3806.05 | 122.43 | 121.83277
[11 empty] | 3807.05 | 122.46 | 121.82961
[11 empty] | 3808.05 | 121.94 | 121.82645
[11 empty] | 3809.05 | 121.98 | 121.82329
[11 empty] | 3810.05 | 122.02 | 121.82014
[11 empty] | 3811.05 | 122.16 | 121.81698
[11 empty] | 3812.05 | 122.21 | 121.81383
[11 empty] | 3813.05 | 122.34 | 121.81068
[11 empty] | 3814.05 | 122.52 | 121.80754
[11 empty] | 3815.05 | 122.2 | 121.80439
[11 empty] | 3816.05 | 122.22 | 121.80125
[11 empty] | 3817.05 | 122.49 | 121.79811
[11 empty] | 3818.05 | 122.3 | 121.79497
[11 empty] | 3819.05 | 122.2 | 121.79183
[11 empty] | 3820.05 | 122.29 | 121.7887
[11 empty] | 3821.05 | 122.37 | 121.78557
[11 empty] | 3822.05 | 122.4 | 121.78243
[11 empty] | 3823.05 | 122.36 | 121.77931
[11 empty] | 3824.05 | 122.31 | 121.77618
[11 empty] | 3825.05 | 122.38 | 121.77305
[11 empty] | 3826.05 | 122.43 | 121.76993
[11 empty] | 3827.05 | 122.05 | 121.76681
[11 empty] | 3828.05 | 121.83 | 121.76369
[11 empty] | 3829.05 | 121.87 | 121.76057
[11 empty] | 3830.05 | 121.95 | 121.75746
[11 empty] | 3831.05 | 121.99 | 121.75434
[11 empty] | 3832.05 | 122.23 | 121.75123
[11 empty] | 3833.05 | 122.24 | 121.74812
[11 empty] | 3834.05 | 122.43 | 121.74501
[11 empty] | 3835.05 | 122.65 | 121.74191
[11 empty] | 3836.05 | 122.4 | 121.7388
[11 empty] | 3837.05 | 122.11 | 121.7357
[11 empty] | 3838.05 | 122.1 | 121.7326
[11 empty] | 3839.05 | 122.18 | 121.7295
[11 empty] | 3840.05 | 122.09 | 121.72641
[11 empty] | 3841.05 | 122.03 | 121.72331
[11 empty] | 3842.05 | 121.99 | 121.72022
[11 empty] | 3843.05 | 122.01 | 121.71713
[11 empty] | 3844.05 | 122.12 | 121.71404
[11 empty] | 3845.05 | 122.03 | 121.71095
[11 empty] | 3846.05 | 122.01 | 121.70787
[11 empty] | 3847.05 | 121.93 | 121.70478
[11 empty] | 3848.05 | 121.98 | 121.7017
[11 empty] | 3849.05 | 122.02 | 121.69862
[11 empty] | 3850.05 | 122.06 | 121.69555
[11 empty] | 3851.05 | 121.96 | 121.69247
[11 empty] | 3852.05 | 121.84 | 121.6894
[11 empty] | 3853.05 | 121.83 | 121.68632
[11 empty] | 3854.05 | 121.82 | 121.68326
[11 empty] | 3855.05 | 121.74 | 121.68019
[11 empty] | 3856.05 | 121.99 | 121.67712
[11 empty] | 3857.05 | 121.91 | 121.67406
[11 empty] | 3858.05 | 122.17 | 121.67099
[11 empty] | 3859.05 | 122.2 | 121.66793
[11 empty] | 3860.05 | 122.12 | 121.66488
[11 empty] | 3861.05 | 122.04 | 121.66182
[11 empty] | 3862.05 | 121.98 | 121.65876
[11 empty] | 3863.05 | 122.12 | 121.65571
[11 empty] | 3864.05 | 122.04 | 121.65266
[11 empty] | 3865.05 | 121.74 | 121.64961
[11 empty] | 3866.05 | 121.6 | 121.64656
[11 empty] | 3867.05 | 121.57 | 121.64352
[11 empty] | 3868.05 | 121.76 | 121.64047
[11 empty] | 3869.05 | 121.87 | 121.63743
[11 empty] | 3870.05 | 121.9 | 121.63439
[11 empty] | 3871.05 | 122.12 | 121.63135
[11 empty] | 3872.05 | 122.08 | 121.62832
[11 empty] | 3873.05 | 121.65 | 121.62528
[11 empty] | 3874.05 | 121.4 | 121.62225
[11 empty] | 3875.05 | 121.32 | 121.61922
[11 empty] | 3876.05 | 121.76 | 121.61619
[11 empty] | 3877.05 | 121.94 | 121.61316
[11 empty] | 3878.05 | 121.8 | 121.61014
[11 empty] | 3879.05 | 121.85 | 121.60711
[11 empty] | 3880.05 | 121.82 | 121.60409
[11 empty] | 3881.05 | 121.81 | 121.60107
[11 empty] | 3882.05 | 121.9 | 121.59805
[11 empty] | 3883.05 | 121.76 | 121.59504
[11 empty] | 3884.05 | 122.01 | 121.59202
[11 empty] | 3885.05 | 121.96 | 121.58901
[11 empty] | 3886.05 | 121.71 | 121.586
[11 empty] | 3887.05 | 121.66 | 121.58299
[11 empty] | 3888.05 | 121.76 | 121.57998
[11 empty] | 3889.05 | 121.66 | 121.57698
[11 empty] | 3890.05 | 121.64 | 121.57397
[11 empty] | 3891.05 | 121.33 | 121.57097
[11 empty] | 3892.05 | 121.72 | 121.56797
[11 empty] | 3893.05 | 121.56 | 121.56497
[11 empty] | 3894.05 | 121.71 | 121.56198
[11 empty] | 3895.05 | 121.65 | 121.55898
[11 empty] | 3896.05 | 121.63 | 121.55599
[11 empty] | 3897.05 | 121.5 | 121.553
[11 empty] | 3898.05 | 121.73 | 121.55001
[11 empty] | 3899.05 | 121.67 | 121.54702
[11 empty] | 3900.05 | 121.78 | 121.54403
[11 empty] | 3901.05 | 121.95 | 121.54105
[11 empty] | 3902.05 | 121.92 | 121.53807
[11 empty] | 3903.05 | 121.99 | 121.53509
[11 empty] | 3904.05 | 121.87 | 121.53211
[11 empty] | 3905.05 | 121.94 | 121.52913
[11 empty] | 3906.05 | 122.02 | 121.52616
[11 empty] | 3907.05 | 121.93 | 121.52318
[11 empty] | 3908.05 | 121.95 | 121.52021
[11 empty] | 3909.05 | 121.79 | 121.51724
[11 empty] | 3910.05 | 122.01 | 121.51427
[11 empty] | 3911.05 | 121.92 | 121.51131
[11 empty] | 3912.05 | 121.71 | 121.50834
[11 empty] | 3913.05 | 121.86 | 121.50538
[11 empty] | 3914.05 | 121.49 | 121.50242
[11 empty] | 3915.05 | 121.71 | 121.49946
[11 empty] | 3916.05 | 121.76 | 121.4965
[11 empty] | 3917.05 | 121.83 | 121.49355
[11 empty] | 3918.05 | 121.57 | 121.49059
[11 empty] | 3919.05 | 121.71 | 121.48764
[11 empty] | 3920.05 | 121.62 | 121.48469
[11 empty] | 3921.05 | 121.63 | 121.48174
[11 empty] | 3922.05 | 121.59 | 121.47879
[11 empty] | 3923.05 | 121.36 | 121.47585
[11 empty] | 3924.05 | 121.42 | 121.4729
[11 empty] | 3925.05 | 121.47 | 121.46996
[11 empty] | 3926.05 | 121.72 | 121.46702
[11 empty] | 3927.05 | 121.58 | 121.46408
[11 empty] | 3928.05 | 121.54 | 121.46115
[11 empty] | 3929.05 | 121.38 | 121.45821
[11 empty] | 3930.05 | 121.37 | 121.45528
[11 empty] | 3931.05 | 121.31 | 121.45235
[11 empty] | 3932.05 | 121.55 | 121.44942
[11 empty] | 3933.05 | 121.69 | 121.44649
[11 empty] | 3934.05 | 121.7 | 121.44356
[11 empty] | 3935.05 | 121.45 | 121.44064
[11 empty] | 3936.05 | 121.41 | 121.43771
[11 empty] | 3937.05 | 121.38 | 121.43479
[11 empty] | 3938.05 | 121.52 | 121.43187
[11 empty] | 3939.05 | 121.55 | 121.42895
[11 empty] | 3940.05 | 121.28 | 121.42604
[11 empty] | 3941.05 | 121.4 | 121.42312
[11 empty] | 3942.05 | 121.49 | 121.42021
[11 empty] | 3943.05 | 121.47 | 121.4173
[11 empty] | 3944.05 | 121.58 | 121.41439
[11 empty] | 3945.05 | 121.43 | 121.41148
[11 empty] | 3946.05 | 121.68 | 121.40858
[11 empty] | 3947.05 | 121.74 | 121.40567
[11 empty] | 3948.05 | 121.39 | 121.40277
[11 empty] | 3949.05 | 121.4 | 121.39987
[11 empty] | 3950.05 | 121.27 | 121.39697
[11 empty] | 3951.05 | 121.42 | 121.39407
[11 empty] | 3952.05 | 121.48 | 121.39117
[11 empty] | 3953.05 | 121.61 | 121.38828
[11 empty] | 3954.05 | 121.7 | 121.38539
[11 empty] | 3955.05 | 121.77 | 121.3825
[11 empty] | 3956.05 | 121.62 | 121.37961
[11 empty] | 3957.05 | 121.62 | 121.37672
[11 empty] | 3958.05 | 121.39 | 121.37383
[11 empty] | 3959.05 | 121.3 | 121.37095
[11 empty] | 3960.05 | 121.32 | 121.36807
[11 empty] | 3961.05 | 121.67 | 121.36518
[11 empty] | 3962.05 | 121.72 | 121.3623
[11 empty] | 3963.05 | 121.38 | 121.35943
[11 empty] | 3964.05 | 121.51 | 121.35655
[11 empty] | 3965.05 | 121.55 | 121.35368
[11 empty] | 3966.05 | 121.76 | 121.3508
[11 empty] | 3967.05 | 121.71 | 121.34793
[11 empty] | 3968.05 | 121.74 | 121.34506
[11 empty] | 3969.05 | 121.48 | 121.34219
[11 empty] | 3970.05 | 121.48 | 121.33933
[11 empty] | 3971.05 | 121.38 | 121.33646
[11 empty] | 3972.05 | 121.27 | 121.3336
[11 empty] | 3973.05 | 121.49 | 121.33074
[11 empty] | 3974.05 | 121.65 | 121.32788
[11 empty] | 3975.05 | 121.75 | 121.32502
[11 empty] | 3976.05 | 121.75 | 121.32216
[11 empty] | 3977.05 | 121.72 | 121.31931
[11 empty] | 3978.05 | 121.85 | 121.31646
[11 empty] | 3979.05 | 121.51 | 121.3136
[11 empty] | 3980.05 | 121.3 | 121.31075
[11 empty] | 3981.05 | 121.28 | 121.30791
[11 empty] | 3982.05 | 121.35 | 121.30506
[11 empty] | 3983.05 | 121.61 | 121.30221
[11 empty] | 3984.05 | 121.7 | 121.29937
[11 empty] | 3985.05 | 121.34 | 121.29653
[11 empty] | 3986.05 | 121.21 | 121.29369
[11 empty] | 3987.05 | 121.39 | 121.29085
[11 empty] | 3988.05 | 121.34 | 121.28801
[11 empty] | 3989.05 | 121.25 | 121.28518
[11 empty] | 3990.05 | 121.4 | 121.28234
[11 empty] | 3991.05 | 121.62 | 121.27951
[11 empty] | 3992.05 | 121.57 | 121.27668
[11 empty] | 3993.05 | 121.42 | 121.27385
[11 empty] | 3994.05 | 121.59 | 121.27102
[11 empty] | 3995.05 | 121.49 | 121.2682
[11 empty] | 3996.05 | 121.6 | 121.26537
[11 empty] | 3997.05 | 121.53 | 121.26255
[11 empty] | 3998.05 | 121.47 | 121.25973
[11 empty] | 3999.05 | 121.55 | 121.25691
[11 empty] | 4000.05 | 121.51 | 121.25409
[11 empty] | 4001.05 | 121.42 | 121.25127
[11 empty] | 4002.05 | 121.3 | 121.24846
[11 empty] | 4003.05 | 121.43 | 121.24564
[11 empty] | 4004.05 | 121.43 | 121.24283
[11 empty] | 4005.05 | 121.46 | 121.24002
[11 empty] | 4006.05 | 121.34 | 121.23721
[11 empty] | 4007.05 | 121.3 | 121.23441
[11 empty] | 4008.05 | 121.38 | 121.2316
[11 empty] | 4009.05 | 121.42 | 121.2288
[11 empty] | 4010.05 | 121.53 | 121.226
[11 empty] | 4011.05 | 121.66 | 121.22319
[11 empty] | 4012.05 | 121.72 | 121.2204
[11 empty] | 4013.05 | 121.37 | 121.2176
[11 empty] | 4014.05 | 121.28 | 121.2148
[11 empty] | 4015.05 | 121.3 | 121.21201
[11 empty] | 4016.05 | 121.45 | 121.20921
[11 empty] | 4017.05 | 121.5 | 121.20642
[11 empty] | 4018.05 | 121.44 | 121.20363
[11 empty] | 4019.05 | 121.25 | 121.20084
[11 empty] | 4020.05 | 121.24 | 121.19806
[11 empty] | 4021.05 | 121.29 | 121.19527
[11 empty] | 4022.05 | 121.34 | 121.19249
[11 empty] | 4023.05 | 121.7 | 121.18971
[11 empty] | 4024.05 | 121.59 | 121.18692
[11 empty] | 4025.05 | 121.59 | 121.18415
[11 empty] | 4026.05 | 121.25 | 121.18137
[11 empty] | 4027.05 | 121.22 | 121.17859
[11 empty] | 4028.05 | 121.2 | 121.17582
[11 empty] | 4029.05 | 121.22 | 121.17304
[11 empty] | 4030.05 | 121.22 | 121.17027
[11 empty] | 4031.05 | 121.14 | 121.1675
[11 empty] | 4032.05 | 121.2 | 121.16473
[11 empty] | 4033.05 | 121.16 | 121.16197
[11 empty] | 4034.05 | 121.41 | 121.1592
[11 empty] | 4035.05 | 121.3 | 121.15644
[11 empty] | 4036.05 | 121.34 | 121.15367
[11 empty] | 4037.05 | 121.5 | 121.15091
[11 empty] | 4038.05 | 121.54 | 121.14815
[11 empty] | 4039.05 | 121.63 | 121.1454
[11 empty] | 4040.05 | 121.46 | 121.14264
[11 empty] | 4041.05 | 121.54 | 121.13988
[11 empty] | 4042.05 | 121.4 | 121.13713
[11 empty] | 4043.05 | 121.37 | 121.13438
[11 empty] | 4044.05 | 121.36 | 121.13163
[11 empty] | 4045.05 | 121.49 | 121.12888
[11 empty] | 4046.05 | 121.58 | 121.12613
[11 empty] | 4047.05 | 121.49 | 121.12339
[11 empty] | 4048.05 | 121.44 | 121.12064
[11 empty] | 4049.05 | 121.39 | 121.1179
[11 empty] | 4050.05 | 121.43 | 121.11516
[11 empty] | 4051.05 | 121.37 | 121.11242
[11 empty] | 4052.05 | 121.4 | 121.10968
[11 empty] | 4053.05 | 121.27 | 121.10694
[11 empty] | 4054.05 | 121.24 | 121.10421
[11 empty] | 4055.05 | 121.05 | 121.10147
[11 empty] | 4056.05 | 121.12 | 121.09874
[11 empty] | 4057.05 | 121.58 | 121.09601
[11 empty] | 4058.05 | 121.5 | 121.09328
[11 empty] | 4059.05 | 121.18 | 121.09055
[11 empty] | 4060.05 | 121.37 | 121.08782
[11 empty] | 4061.05 | 121.28 | 121.0851
[11 empty] | 4062.05 | 121.27 | 121.08238
[11 empty] | 4063.05 | 121.15 | 121.07965
[11 empty] | 4064.05 | 121.08 | 121.07693
[11 empty] | 4065.05 | 121.12 | 121.07421
[11 empty] | 4066.05 | 121.07 | 121.0715
[11 empty] | 4067.05 | 121.36 | 121.06878
[11 empty] | 4068.05 | 121.27 | 121.06606
[11 empty] | 4069.05 | 121.19 | 121.06335
[11 empty] | 4070.05 | 121.25 | 121.06064
[11 empty] | 4071.05 | 121.43 | 121.05793
[11 empty] | 4072.05 | 121.12 | 121.05522
[11 empty] | 4073.05 | 120.97 | 121.05251
[11 empty] | 4074.05 | 120.99 | 121.0498
[11 empty] | 4075.05 | 120.92 | 121.0471
[11 empty] | 4076.05 | 121.08 | 121.0444
[11 empty] | 4077.05 | 121.08 | 121.04169
[11 empty] | 4078.05 | 121.31 | 121.03899
[11 empty] | 4079.05 | 121.36 | 121.0363
[11 empty] | 4080.05 | 121.16 | 121.0336
[11 empty] | 4081.05 | 121.27 | 121.0309
[11 empty] | 4082.05 | 121.25 | 121.02821
[11 empty] | 4083.05 | 121.25 | 121.02551
[11 empty] | 4084.05 | 121.28 | 121.02282
[11 empty] | 4085.05 | 121.13 | 121.02013
[11 empty] | 4086.05 | 121.42 | 121.01744
[11 empty] | 4087.05 | 121.49 | 121.01475
[11 empty] | 4088.05 | 121.16 | 121.01207
[11 empty] | 4089.05 | 121.44 | 121.00938
[11 empty] | 4090.05 | 121.37 | 121.0067
[11 empty] | 4091.05 | 121.12 | 121.00402
[11 empty] | 4092.05 | 121.13 | 121.00134
[11 empty] | 4093.05 | 121.11 | 120.99866
[11 empty] | 4094.05 | 121.14 | 120.99598
[11 empty] | 4095.05 | 121.13 | 120.9933
[11 empty] | 4096.05 | 121.26 | 120.99063
[11 empty] | 4097.05 | 121.24 | 120.98796
[11 empty] | 4098.05 | 121.3 | 120.98528
[11 empty] | 4099.05 | 121.32 | 120.98261
[11 empty] | 4100.05 | 121.33 | 120.97994
[11 empty] | 4101.05 | 121.2 | 120.97728
[11 empty] | 4102.05 | 120.88 | 120.97461
[11 empty] | 4103.05 | 120.81 | 120.97194
[11 empty] | 4104.05 | 121.15 | 120.96928
[11 empty] | 4105.05 | 121.13 | 120.96662
[11 empty] | 4106.05 | 121.16 | 120.96396
[11 empty] | 4107.05 | 121.25 | 120.9613
[11 empty] | 4108.05 | 121.28 | 120.95864
[11 empty] | 4109.05 | 121.24 | 120.95598
[11 empty] | 4110.05 | 121.5 | 120.95333
[11 empty] | 4111.05 | 121.25 | 120.95067
[11 empty] | 4112.05 | 121.07 | 120.94802
[11 empty] | 4113.05 | 121 | 120.94537
[11 empty] | 4114.05 | 120.72 | 120.94272
[11 empty] | 4115.05 | 120.62 | 120.94007
[11 empty] | 4116.05 | 120.72 | 120.93743
[11 empty] | 4117.05 | 120.89 | 120.93478
[11 empty] | 4118.05 | 121.03 | 120.93214
[11 empty] | 4119.05 | 121.28 | 120.92949
[11 empty] | 4120.05 | 121.17 | 120.92685
[11 empty] | 4121.05 | 121.07 | 120.92421
[11 empty] | 4122.05 | 121.16 | 120.92157
[11 empty] | 4123.05 | 121.08 | 120.91894
[11 empty] | 4124.05 | 121.07 | 120.9163
[11 empty] | 4125.05 | 120.83 | 120.91366
[11 empty] | 4126.05 | 120.79 | 120.91103
[11 empty] | 4127.05 | 120.76 | 120.9084
[11 empty] | 4128.05 | 120.76 | 120.90577
[11 empty] | 4129.05 | 120.87 | 120.90314
[11 empty] | 4130.05 | 120.92 | 120.90051
[11 empty] | 4131.05 | 121.06 | 120.89788
[11 empty] | 4132.05 | 121.1 | 120.89526
[11 empty] | 4133.05 | 121.11 | 120.89264
[11 empty] | 4134.05 | 121.13 | 120.89001
[11 empty] | 4135.05 | 121.08 | 120.88739
[11 empty] | 4136.05 | 121.03 | 120.88477
[11 empty] | 4137.05 | 121 | 120.88215
[11 empty] | 4138.05 | 121.09 | 120.87954
[11 empty] | 4139.05 | 121.11 | 120.87692
[11 empty] | 4140.05 | 121.21 | 120.87431
[11 empty] | 4141.05 | 121.41 | 120.87169
[11 empty] | 4142.05 | 121.3 | 120.86908
[11 empty] | 4143.05 | 121.56 | 120.86647
[11 empty] | 4144.05 | 121.28 | 120.86386
[11 empty] | 4145.05 | 121.17 | 120.86125
[11 empty] | 4146.05 | 121.32 | 120.85865
[11 empty] | 4147.05 | 121.32 | 120.85604
[11 empty] | 4148.05 | 121.26 | 120.85344
[11 empty] | 4149.05 | 121.2 | 120.85084
[11 empty] | 4150.05 | 121.2 | 120.84823
[11 empty] | 4151.05 | 121.2 | 120.84563
[11 empty] | 4152.05 | 121.05 | 120.84304
[11 empty] | 4153.05 | 121.1 | 120.84044
[11 empty] | 4154.05 | 121.14 | 120.83784
[11 empty] | 4155.05 | 121.13 | 120.83525
[11 empty] | 4156.05 | 120.92 | 120.83266
[11 empty] | 4157.05 | 120.86 | 120.83006
[11 empty] | 4158.05 | 121.16 | 120.82747
[11 empty] | 4159.05 | 121.22 | 120.82488
[11 empty] | 4160.05 | 121.25 | 120.8223
[11 empty] | 4161.05 | 121.01 | 120.81971
[11 empty] | 4162.05 | 121.03 | 120.81712
[11 empty] | 4163.05 | 121.1 | 120.81454
[11 empty] | 4164.05 | 121.03 | 120.81196
[11 empty] | 4165.05 | 121.09 | 120.80937
[11 empty] | 4166.05 | 120.98 | 120.80679
[11 empty] | 4167.05 | 120.96 | 120.80422
[11 empty] | 4168.05 | 120.86 | 120.80164
[11 empty] | 4169.05 | 120.71 | 120.79906
[11 empty] | 4170.05 | 120.66 | 120.79649
[11 empty] | 4171.05 | 120.82 | 120.79391
[11 empty] | 4172.05 | 120.81 | 120.79134
[11 empty] | 4173.05 | 120.89 | 120.78877
[11 empty] | 4174.05 | 120.91 | 120.7862
[11 empty] | 4175.05 | 120.79 | 120.78363
[11 empty] | 4176.05 | 120.72 | 120.78106
[11 empty] | 4177.05 | 120.7 | 120.7785
[11 empty] | 4178.05 | 120.62 | 120.77593
[11 empty] | 4179.05 | 120.74 | 120.77337
[11 empty] | 4180.05 | 121.22 | 120.77081
[11 empty] | 4181.05 | 121.17 | 120.76825
[11 empty] | 4182.05 | 120.95 | 120.76569
[11 empty] | 4183.05 | 120.93 | 120.76313
[11 empty] | 4184.05 | 120.67 | 120.76057
[11 empty] | 4185.05 | 120.83 | 120.75801
[11 empty] | 4186.05 | 120.98 | 120.75546
[11 empty] | 4187.05 | 121.04 | 120.75291
[11 empty] | 4188.05 | 120.98 | 120.75035
[11 empty] | 4189.05 | 120.77 | 120.7478
[11 empty] | 4190.05 | 121.14 | 120.74525
[11 empty] | 4191.05 | 121.14 | 120.74271
[11 empty] | 4192.05 | 120.69 | 120.74016
[11 empty] | 4193.05 | 120.77 | 120.73761
[11 empty] | 4194.05 | 120.7 | 120.73507
[11 empty] | 4195.05 | 121.1 | 120.73252
[11 empty] | 4196.05 | 121.15 | 120.72998
[11 empty] | 4197.05 | 121.01 | 120.72744
[11 empty] | 4198.05 | 121.18 | 120.7249
[11 empty] | 4199.05 | 121.04 | 120.72236
[11 empty] | 4200.05 | 120.81 | 120.71983
[11 empty] | 4201.05 | 120.75 | 120.71729
[11 empty] | 4202.05 | 121.02 | 120.71476
[11 empty] | 4203.05 | 121.04 | 120.71222
[11 empty] | 4204.05 | 121.03 | 120.70969
[11 empty] | 4205.05 | 120.73 | 120.70716
[11 empty] | 4206.05 | 120.92 | 120.70463
[11 empty] | 4207.05 | 120.88 | 120.7021
[11 empty] | 4208.05 | 120.68 | 120.69958
[11 empty] | 4209.05 | 120.65 | 120.69705
[11 empty] | 4210.05 | 120.7 | 120.69452
[11 empty] | 4211.05 | 120.62 | 120.692
[11 empty] | 4212.05 | 120.74 | 120.68948
[11 empty] | 4213.05 | 120.59 | 120.68696
[11 empty] | 4214.05 | 120.82 | 120.68444
[11 empty] | 4215.05 | 120.67 | 120.68192
[11 empty] | 4216.05 | 120.68 | 120.6794
[11 empty] | 4217.05 | 120.98 | 120.67689
[11 empty] | 4218.05 | 121.04 | 120.67437
[11 empty] | 4219.05 | 121 | 120.67186
[11 empty] | 4220.05 | 120.62 | 120.66935
[11 empty] | 4221.05 | 120.5 | 120.66683
[11 empty] | 4222.05 | 120.79 | 120.66432
[11 empty] | 4223.05 | 120.78 | 120.66182
[11 empty] | 4224.05 | 120.77 | 120.65931
[11 empty] | 4225.05 | 120.69 | 120.6568
[11 empty] | 4226.05 | 120.81 | 120.6543
[11 empty] | 4227.05 | 120.66 | 120.65179
[11 empty] | 4228.05 | 120.48 | 120.64929
[11 empty] | 4229.05 | 120.66 | 120.64679
[11 empty] | 4230.05 | 120.73 | 120.64429
[11 empty] | 4231.05 | 120.52 | 120.64179
[11 empty] | 4232.05 | 120.75 | 120.63929
[11 empty] | 4233.05 | 120.69 | 120.63679
[11 empty] | 4234.05 | 121.06 | 120.6343
[11 empty] | 4235.05 | 121.1 | 120.6318
[11 empty] | 4236.05 | 120.64 | 120.62931
[11 empty] | 4237.05 | 120.99 | 120.62682
[11 empty] | 4238.05 | 121 | 120.62433
[11 empty] | 4239.05 | 121.04 | 120.62184
[11 empty] | 4240.05 | 120.91 | 120.61935
[11 empty] | 4241.05 | 120.72 | 120.61686
[11 empty] | 4242.05 | 120.61 | 120.61438
[11 empty] | 4243.05 | 120.67 | 120.61189
[11 empty] | 4244.05 | 120.71 | 120.60941
[11 empty] | 4245.05 | 120.93 | 120.60693
[11 empty] | 4246.05 | 120.81 | 120.60444
[11 empty] | 4247.05 | 120.9 | 120.60196
[11 empty] | 4248.05 | 120.9 | 120.59948
[11 empty] | 4249.05 | 120.63 | 120.59701
[11 empty] | 4250.05 | 120.96 | 120.59453
[11 empty] | 4251.05 | 121.01 | 120.59205
[11 empty] | 4252.05 | 120.73 | 120.58958
[11 empty] | 4253.05 | 120.54 | 120.58711
[11 empty] | 4254.05 | 120.54 | 120.58464
[11 empty] | 4255.05 | 120.75 | 120.58216
[11 empty] | 4256.05 | 120.67 | 120.57969
[11 empty] | 4257.05 | 120.46 | 120.57723
[11 empty] | 4258.05 | 120.46 | 120.57476
[11 empty] | 4259.05 | 120.38 | 120.57229
[11 empty] | 4260.05 | 120.29 | 120.56983
[11 empty] | 4261.05 | 120.32 | 120.56736
[11 empty] | 4262.05 | 120.44 | 120.5649
[11 empty] | 4263.05 | 120.52 | 120.56244
[11 empty] | 4264.05 | 120.61 | 120.55998
[11 empty] | 4265.05 | 120.74 | 120.55752
[11 empty] | 4266.05 | 120.76 | 120.55506
[11 empty] | 4267.05 | 120.56 | 120.55261
[11 empty] | 4268.05 | 120.72 | 120.55015
[11 empty] | 4269.05 | 120.78 | 120.5477
[11 empty] | 4270.05 | 120.62 | 120.54524
[11 empty] | 4271.05 | 120.89 | 120.54279
[11 empty] | 4272.05 | 120.73 | 120.54034
[11 empty] | 4273.05 | 120.85 | 120.53789
[11 empty] | 4274.05 | 120.81 | 120.53544
[11 empty] | 4275.05 | 120.77 | 120.53299
[11 empty] | 4276.05 | 120.84 | 120.53055
[11 empty] | 4277.05 | 120.81 | 120.5281
[11 empty] | 4278.05 | 120.85 | 120.52566
[11 empty] | 4279.05 | 120.74 | 120.52321
[11 empty] | 4280.05 | 120.49 | 120.52077
[11 empty] | 4281.05 | 120.22 | 120.51833
[11 empty] | 4282.05 | 120.29 | 120.51589
[11 empty] | 4283.05 | 120.46 | 120.51345
[11 empty] | 4284.05 | 120.66 | 120.51101
[11 empty] | 4285.05 | 120.55 | 120.50858
[11 empty] | 4286.05 | 120.71 | 120.50614
[11 empty] | 4287.05 | 120.62 | 120.50371
[11 empty] | 4288.05 | 120.66 | 120.50127
[11 empty] | 4289.05 | 120.72 | 120.49884
[11 empty] | 4290.05 | 120.6 | 120.49641
[11 empty] | 4291.05 | 120.5 | 120.49398
[11 empty] | 4292.05 | 120.54 | 120.49155
[11 empty] | 4293.05 | 120.54 | 120.48913
[11 empty] | 4294.05 | 120.51 | 120.4867
[11 empty] | 4295.05 | 120.49 | 120.48427
[11 empty] | 4296.05 | 120.54 | 120.48185
[11 empty] | 4297.05 | 120.48 | 120.47943
[11 empty] | 4298.05 | 120.41 | 120.47701
[11 empty] | 4299.05 | 120.48 | 120.47458
[11 empty] | 4300.05 | 120.58 | 120.47217
[11 empty] | 4301.05 | 120.55 | 120.46975
[11 empty] | 4302.05 | 120.57 | 120.46733
[11 empty] | 4303.05 | 120.5 | 120.46491
[11 empty] | 4304.05 | 120.67 | 120.4625
[11 empty] | 4305.05 | 120.71 | 120.46008
[11 empty] | 4306.05 | 120.51 | 120.45767
[11 empty] | 4307.05 | 120.7 | 120.45526
[11 empty] | 4308.05 | 120.71 | 120.45285
[11 empty] | 4309.05 | 120.56 | 120.45044
[11 empty] | 4310.05 | 120.55 | 120.44803
[11 empty] | 4311.05 | 120.58 | 120.44562
[11 empty] | 4312.05 | 120.63 | 120.44321
[11 empty] | 4313.05 | 120.65 | 120.44081
[11 empty] | 4314.05 | 120.63 | 120.4384
[11 empty] | 4315.05 | 120.53 | 120.436
[11 empty] | 4316.05 | 120.49 | 120.4336
[11 empty] | 4317.05 | 120.92 | 120.4312
[11 empty] | 4318.05 | 120.9 | 120.4288
[11 empty] | 4319.05 | 120.45 | 120.4264
[11 empty] | 4320.05 | 120.52 | 120.424
[11 empty] | 4321.05 | 120.68 | 120.4216
[11 empty] | 4322.05 | 120.75 | 120.41921
[11 empty] | 4323.05 | 120.49 | 120.41681
[11 empty] | 4324.05 | 120.32 | 120.41442
[11 empty] | 4325.05 | 120.23 | 120.41203
[11 empty] | 4326.05 | 120.31 | 120.40964
[11 empty] | 4327.05 | 120.23 | 120.40725
[11 empty] | 4328.05 | 120.28 | 120.40486
[11 empty] | 4329.05 | 120.34 | 120.40247
[11 empty] | 4330.05 | 120.39 | 120.40008
[11 empty] | 4331.05 | 120.73 | 120.3977
[11 empty] | 4332.05 | 120.7 | 120.39531
[11 empty] | 4333.05 | 120.53 | 120.39293
[11 empty] | 4334.05 | 120.5 | 120.39054
[11 empty] | 4335.05 | 120.37 | 120.38816
[11 empty] | 4336.05 | 120.41 | 120.38578
[11 empty] | 4337.05 | 120.29 | 120.3834
[11 empty] | 4338.05 | 120.56 | 120.38102
[11 empty] | 4339.05 | 120.66 | 120.37865
[11 empty] | 4340.05 | 120.23 | 120.37627
[11 empty] | 4341.05 | 120.43 | 120.37389
[11 empty] | 4342.05 | 120.4 | 120.37152
[11 empty] | 4343.05 | 120.36 | 120.36915
[11 empty] | 4344.05 | 120.44 | 120.36677
[11 empty] | 4345.05 | 120.46 | 120.3644
[11 empty] | 4346.05 | 120.42 | 120.36203
[11 empty] | 4347.05 | 120.26 | 120.35966
[11 empty] | 4348.05 | 120.63 | 120.3573
[11 empty] | 4349.05 | 120.65 | 120.35493
[11 empty] | 4350.05 | 120.66 | 120.35256
[11 empty] | 4351.05 | 120.45 | 120.3502
[11 empty] | 4352.05 | 120.67 | 120.34783
[11 empty] | 4353.05 | 120.68 | 120.34547
[11 empty] | 4354.05 | 120.64 | 120.34311
[11 empty] | 4355.05 | 120.64 | 120.34075
[11 empty] | 4356.05 | 120.28 | 120.33839
[11 empty] | 4357.05 | 120.41 | 120.33603
[11 empty] | 4358.05 | 120.45 | 120.33367
[11 empty] | 4359.05 | 120.46 | 120.33131
[11 empty] | 4360.05 | 120.62 | 120.32896
[11 empty] | 4361.05 | 120.76 | 120.3266
[11 empty] | 4362.05 | 120.43 | 120.32425
[11 empty] | 4363.05 | 120.44 | 120.3219
[11 empty] | 4364.05 | 120.53 | 120.31955
[11 empty] | 4365.05 | 120.6 | 120.3172
[11 empty] | 4366.05 | 120.76 | 120.31485
[11 empty] | 4367.05 | 120.73 | 120.3125
[11 empty] | 4368.05 | 120.69 | 120.31015
[11 empty] | 4369.05 | 120.48 | 120.3078
[11 empty] | 4370.05 | 120.65 | 120.30546
[11 empty] | 4371.05 | 120.65 | 120.30311
[11 empty] | 4372.05 | 120.43 | 120.30077
[11 empty] | 4373.05 | 120.42 | 120.29843
[11 empty] | 4374.05 | 120.54 | 120.29609
[11 empty] | 4375.05 | 120.55 | 120.29375
[11 empty] | 4376.05 | 120.6 | 120.29141
[11 empty] | 4377.05 | 120.49 | 120.28907
[11 empty] | 4378.05 | 120.27 | 120.28673
[11 empty] | 4379.05 | 120.18 | 120.2844
[11 empty] | 4380.05 | 120.26 | 120.28206
[11 empty] | 4381.05 | 120.38 | 120.27973
[11 empty] | 4382.05 | 120.42 | 120.27739
[11 empty] | 4383.05 | 120.21 | 120.27506
[11 empty] | 4384.05 | 120.09 | 120.27273
[11 empty] | 4385.05 | 120.45 | 120.2704
[11 empty] | 4386.05 | 120.73 | 120.26807
[11 empty] | 4387.05 | 120.39 | 120.26574
[11 empty] | 4388.05 | 120.47 | 120.26341
[11 empty] | 4389.05 | 120.53 | 120.26109
[11 empty] | 4390.05 | 120.54 | 120.25876
[11 empty] | 4391.05 | 120.39 | 120.25644
[11 empty] | 4392.05 | 120.53 | 120.25411
[11 empty] | 4393.05 | 120.59 | 120.25179
[11 empty] | 4394.05 | 120.3 | 120.24947
[11 empty] | 4395.05 | 120.3 | 120.24715
[11 empty] | 4396.05 | 120.47 | 120.24483
[11 empty] | 4397.05 | 120.33 | 120.24251
[11 empty] | 4398.05 | 120.31 | 120.24019
[11 empty] | 4399.05 | 120.08 | 120.23788
[11 empty] | 4400.05 | 120.14 | 120.23556
[11 empty] | 4401.05 | 120.37 | 120.23325
[11 empty] | 4402.05 | 120.41 | 120.23093
[11 empty] | 4403.05 | 120.23 | 120.22862
[11 empty] | 4404.05 | 120.31 | 120.22631
[11 empty] | 4405.05 | 120.4 | 120.224
[11 empty] | 4406.05 | 120.4 | 120.22169
[11 empty] | 4407.05 | 120.16 | 120.21938
[11 empty] | 4408.05 | 120.32 | 120.21707
[11 empty] | 4409.05 | 120.39 | 120.21477
[11 empty] | 4410.05 | 120.39 | 120.21246
[11 empty] | 4411.05 | 119.99 | 120.21016
[11 empty] | 4412.05 | 119.98 | 120.20785
[11 empty] | 4413.05 | 119.92 | 120.20555
[11 empty] | 4414.05 | 120.1 | 120.20325
[11 empty] | 4415.05 | 120.16 | 120.20095
[11 empty] | 4416.05 | 120.16 | 120.19865
[11 empty] | 4417.05 | 120.3 | 120.19635
[11 empty] | 4418.05 | 120.19 | 120.19405
[11 empty] | 4419.05 | 120.12 | 120.19175
[11 empty] | 4420.05 | 120.15 | 120.18946
[11 empty] | 4421.05 | 120.4 | 120.18716
[11 empty] | 4422.05 | 120.51 | 120.18487
[11 empty] | 4423.05 | 120.3 | 120.18257
[11 empty] | 4424.05 | 120.37 | 120.18028
[11 empty] | 4425.05 | 120.14 | 120.17799
[11 empty] | 4426.05 | 120.26 | 120.1757
[11 empty] | 4427.05 | 120.27 | 120.17341
[11 empty] | 4428.05 | 120.12 | 120.17112
[11 empty] | 4429.05 | 120.14 | 120.16884
[11 empty] | 4430.05 | 120.12 | 120.16655
[11 empty] | 4431.05 | 120.06 | 120.16426
[11 empty] | 4432.05 | 120.37 | 120.16198
[11 empty] | 4433.05 | 120.42 | 120.1597
[11 empty] | 4434.05 | 120.11 | 120.15741
[11 empty] | 4435.05 | 120.1 | 120.15513
[11 empty] | 4436.05 | 120.09 | 120.15285
[11 empty] | 4437.05 | 120.39 | 120.15057
[11 empty] | 4438.05 | 120.1 | 120.14829
[11 empty] | 4439.05 | 120.37 | 120.14601
[11 empty] | 4440.05 | 120.14 | 120.14374
[11 empty] | 4441.05 | 120.19 | 120.14146
[11 empty] | 4442.05 | 119.96 | 120.13918
[11 empty] | 4443.05 | 119.93 | 120.13691
[11 empty] | 4444.05 | 120.02 | 120.13464
[11 empty] | 4445.05 | 120.38 | 120.13236
[11 empty] | 4446.05 | 120.45 | 120.13009
[11 empty] | 4447.05 | 120.19 | 120.12782
[11 empty] | 4448.05 | 119.85 | 120.12555
[11 empty] | 4449.05 | 119.99 | 120.12328
[11 empty] | 4450.05 | 120.15 | 120.12102
[11 empty] | 4451.05 | 120.14 | 120.11875
[11 empty] | 4452.05 | 119.88 | 120.11648
[11 empty] | 4453.05 | 120.1 | 120.11422
[11 empty] | 4454.05 | 120.05 | 120.11195
[11 empty] | 4455.05 | 119.86 | 120.10969
[11 empty] | 4456.05 | 119.91 | 120.10743
[11 empty] | 4457.05 | 120.18 | 120.10517
[11 empty] | 4458.05 | 120.11 | 120.10291
[11 empty] | 4459.05 | 120.08 | 120.10065
[11 empty] | 4460.05 | 119.88 | 120.09839
[11 empty] | 4461.05 | 119.8 | 120.09613
[11 empty] | 4462.05 | 119.91 | 120.09387
[11 empty] | 4463.05 | 120.15 | 120.09162
[11 empty] | 4464.05 | 120.14 | 120.08936
[11 empty] | 4465.05 | 119.97 | 120.08711
[11 empty] | 4466.05 | 120.31 | 120.08485
[11 empty] | 4467.05 | 120.1 | 120.0826
[11 empty] | 4468.05 | 120.26 | 120.08035
[11 empty] | 4469.05 | 120.25 | 120.0781
[11 empty] | 4470.05 | 119.96 | 120.07585
[11 empty] | 4471.05 | 120.06 | 120.0736
[11 empty] | 4472.05 | 120.27 | 120.07135
[11 empty] | 4473.05 | 120 | 120.06911
[11 empty] | 4474.05 | 120.21 | 120.06686
[11 empty] | 4475.05 | 120.22 | 120.06462
[11 empty] | 4476.05 | 120.13 | 120.06237
[11 empty] | 4477.05 | 120.04 | 120.06013
[11 empty] | 4478.05 | 120.16 | 120.05789
[11 empty] | 4479.05 | 119.9 | 120.05565
[11 empty] | 4480.05 | 119.98 | 120.05341
[11 empty] | 4481.05 | 119.93 | 120.05117
[11 empty] | 4482.05 | 120.1 | 120.04893
[11 empty] | 4483.05 | 119.99 | 120.04669
[11 empty] | 4484.05 | 120.02 | 120.04445
[11 empty] | 4485.05 | 119.95 | 120.04222
[11 empty] | 4486.05 | 119.71 | 120.03998
[11 empty] | 4487.05 | 119.72 | 120.03775
[11 empty] | 4488.05 | 119.67 | 120.03551
[11 empty] | 4489.05 | 119.7 | 120.03328
[11 empty] | 4490.05 | 119.84 | 120.03105
[11 empty] | 4491.05 | 120 | 120.02882
[11 empty] | 4492.05 | 120.17 | 120.02659
[11 empty] | 4493.05 | 120.07 | 120.02436
[11 empty] | 4494.05 | 119.72 | 120.02213
[11 empty] | 4495.05 | 119.74 | 120.0199
[11 empty] | 4496.05 | 119.97 | 120.01768
[11 empty] | 4497.05 | 119.94 | 120.01545
[11 empty] | 4498.05 | 119.9 | 120.01323
[11 empty] | 4499.05 | 119.75 | 120.011
[11 empty] | 4500.05 | 119.7 | 120.00878
[11 empty] | 4501.05 | 119.68 | 120.00656
[11 empty] | 4502.05 | 120.05 | 120.00434
[11 empty] | 4503.05 | 120.06 | 120.00212
[11 empty] | 4504.05 | 119.71 | 119.9999
[11 empty] | 4505.05 | 119.74 | 119.99768
[11 empty] | 4506.05 | 119.82 | 119.99546
[11 empty] | 4507.05 | 119.82 | 119.99324
[11 empty] | 4508.05 | 119.71 | 119.99103
[11 empty] | 4509.05 | 119.82 | 119.98881
[11 empty] | 4510.05 | 119.83 | 119.9866
[11 empty] | 4511.05 | 119.93 | 119.98438
[11 empty] | 4512.05 | 119.91 | 119.98217
[11 empty] | 4513.05 | 119.87 | 119.97996
[11 empty] | 4514.05 | 119.97 | 119.97775
[11 empty] | 4515.05 | 119.97 | 119.97554
[11 empty] | 4516.05 | 119.82 | 119.97333
[11 empty] | 4517.05 | 119.82 | 119.97112
[11 empty] | 4518.05 | 120.24 | 119.96891
[11 empty] | 4519.05 | 120.12 | 119.96671
[11 empty] | 4520.05 | 120.08 | 119.9645
[11 empty] | 4521.05 | 119.99 | 119.9623
[11 empty] | 4522.05 | 119.75 | 119.96009
[11 empty] | 4523.05 | 119.65 | 119.95789
[11 empty] | 4524.05 | 119.62 | 119.95569
[11 empty] | 4525.05 | 119.7 | 119.95349
[11 empty] | 4526.05 | 119.93 | 119.95129
[11 empty] | 4527.05 | 119.6 | 119.94909
[11 empty] | 4528.05 | 119.65 | 119.94689
[11 empty] | 4529.05 | 119.74 | 119.94469
[11 empty] | 4530.05 | 119.74 | 119.94249
[11 empty] | 4531.05 | 119.92 | 119.94029
[11 empty] | 4532.05 | 119.93 | 119.9381
[11 empty] | 4533.05 | 119.78 | 119.9359
[11 empty] | 4534.05 | 119.84 | 119.93371
[11 empty] | 4535.05 | 119.71 | 119.93152
[11 empty] | 4536.05 | 119.91 | 119.92933
[11 empty] | 4537.05 | 120 | 119.92713
[11 empty] | 4538.05 | 120.11 | 119.92494
[11 empty] | 4539.05 | 120.4 | 119.92275
[11 empty] | 4540.05 | 120.26 | 119.92056
[11 empty] | 4541.05 | 119.91 | 119.91838
[11 empty] | 4542.05 | 119.87 | 119.91619
[11 empty] | 4543.05 | 119.72 | 119.914
[11 empty] | 4544.05 | 119.73 | 119.91182
[11 empty] | 4545.05 | 119.87 | 119.90963
[11 empty] | 4546.05 | 119.83 | 119.90745
[11 empty] | 4547.05 | 119.88 | 119.90527
[11 empty] | 4548.05 | 119.66 | 119.90308
[11 empty] | 4549.05 | 119.86 | 119.9009
[11 empty] | 4550.05 | 119.63 | 119.89872
[11 empty] | 4551.05 | 119.75 | 119.89654
[11 empty] | 4552.05 | 119.77 | 119.89436
[11 empty] | 4553.05 | 119.87 | 119.89218
[11 empty] | 4554.05 | 119.93 | 119.89001
[11 empty] | 4555.05 | 120.02 | 119.88783
[11 empty] | 4556.05 | 119.86 | 119.88565
[11 empty] | 4557.05 | 119.58 | 119.88348
[11 empty] | 4558.05 | 119.73 | 119.88131
[11 empty] | 4559.05 | 120.16 | 119.87913
[11 empty] | 4560.05 | 120.09 | 119.87696
[11 empty] | 4561.05 | 119.59 | 119.87479
[11 empty] | 4562.05 | 119.7 | 119.87262
[11 empty] | 4563.05 | 119.75 | 119.87045
[11 empty] | 4564.05 | 120.26 | 119.86828
[11 empty] | 4565.05 | 120.11 | 119.86611
[11 empty] | 4566.05 | 119.98 | 119.86394
[11 empty] | 4567.05 | 119.65 | 119.86177
[11 empty] | 4568.05 | 119.61 | 119.85961
[11 empty] | 4569.05 | 119.76 | 119.85744
[11 empty] | 4570.05 | 119.88 | 119.85528
[11 empty] | 4571.05 | 119.71 | 119.85312
[11 empty] | 4572.05 | 119.65 | 119.85095
[11 empty] | 4573.05 | 119.47 | 119.84879
[11 empty] | 4574.05 | 119.38 | 119.84663
[11 empty] | 4575.05 | 119.52 | 119.84447
[11 empty] | 4576.05 | 119.61 | 119.84231
[11 empty] | 4577.05 | 119.57 | 119.84015
[11 empty] | 4578.05 | 119.71 | 119.83799
[11 empty] | 4579.05 | 119.57 | 119.83584
[11 empty] | 4580.05 | 119.66 | 119.83368
[11 empty] | 4581.05 | 119.6 | 119.83152
[11 empty] | 4582.05 | 119.59 | 119.82937
[11 empty] | 4583.05 | 119.8 | 119.82721
[11 empty] | 4584.05 | 119.68 | 119.82506
[11 empty] | 4585.05 | 119.57 | 119.82291
[11 empty] | 4586.05 | 119.55 | 119.82076
[11 empty] | 4587.05 | 119.53 | 119.81861
[11 empty] | 4588.05 | 119.49 | 119.81646
[11 empty] | 4589.05 | 119.44 | 119.81431
[11 empty] | 4590.05 | 119.69 | 119.81216
[11 empty] | 4591.05 | 119.79 | 119.81001
[11 empty] | 4592.05 | 119.68 | 119.80786
[11 empty] | 4593.05 | 119.73 | 119.80572
[11 empty] | 4594.05 | 119.75 | 119.80357
[11 empty] | 4595.05 | 119.53 | 119.80143
[11 empty] | 4596.05 | 119.53 | 119.79928
[11 empty] | 4597.05 | 119.54 | 119.79714
[11 empty] | 4598.05 | 119.57 | 119.795
[11 empty] | 4599.05 | 119.6 | 119.79286
[11 empty] | 4600.05 | 119.57 | 119.79071
[11 empty] | 4601.05 | 119.75 | 119.78857
[11 empty] | 4602.05 | 119.67 | 119.78644
[11 empty] | 4603.05 | 119.51 | 119.7843
[11 empty] | 4604.05 | 119.6 | 119.78216
[11 empty] | 4605.05 | 119.79 | 119.78002
[11 empty] | 4606.05 | 119.46 | 119.77789
[11 empty] | 4607.05 | 119.59 | 119.77575
[11 empty] | 4608.05 | 119.81 | 119.77362
[11 empty] | 4609.05 | 119.56 | 119.77148
[11 empty] | 4610.05 | 119.53 | 119.76935
[11 empty] | 4611.05 | 119.46 | 119.76722
[11 empty] | 4612.05 | 119.54 | 119.76509
[11 empty] | 4613.05 | 119.72 | 119.76295
[11 empty] | 4614.05 | 119.75 | 119.76082
[11 empty] | 4615.05 | 119.54 | 119.7587
[11 empty] | 4616.05 | 119.39 | 119.75657
[11 empty] | 4617.05 | 119.39 | 119.75444
[11 empty] | 4618.05 | 119.19 | 119.75231
[11 empty] | 4619.05 | 119.48 | 119.75019
[11 empty] | 4620.05 | 119.39 | 119.74806
[11 empty] | 4621.05 | 119.65 | 119.74594
[11 empty] | 4622.05 | 119.73 | 119.74381
[11 empty] | 4623.05 | 119.69 | 119.74169
[11 empty] | 4624.05 | 119.37 | 119.73957
[11 empty] | 4625.05 | 119.55 | 119.73744
[11 empty] | 4626.05 | 119.52 | 119.73532
[11 empty] | 4627.05 | 119.56 | 119.7332
[11 empty] | 4628.05 | 119.67 | 119.73108
[11 empty] | 4629.05 | 119.79 | 119.72896
[11 empty] | 4630.05 | 119.75 | 119.72685
[11 empty] | 4631.05 | 119.49 | 119.72473
[11 empty] | 4632.05 | 119.32 | 119.72261
[11 empty] | 4633.05 | 119.45 | 119.7205
[11 empty] | 4634.05 | 119.42 | 119.71838
[11 empty] | 4635.05 | 119.26 | 119.71627
[11 empty] | 4636.05 | 119.44 | 119.71415
[11 empty] | 4637.05 | 119.61 | 119.71204
[11 empty] | 4638.05 | 119.54 | 119.70993
[11 empty] | 4639.05 | 119.35 | 119.70782
[11 empty] | 4640.05 | 119.42 | 119.70571
[11 empty] | 4641.05 | 119.5 | 119.7036
[11 empty] | 4642.05 | 119.79 | 119.70149
[11 empty] | 4643.05 | 119.82 | 119.69938
[11 empty] | 4644.05 | 119.68 | 119.69727
[11 empty] | 4645.05 | 119.63 | 119.69517
[11 empty] | 4646.05 | 119.5 | 119.69306
[11 empty] | 4647.05 | 119.7 | 119.69095
[11 empty] | 4648.05 | 119.93 | 119.68885
[11 empty] | 4649.05 | 119.65 | 119.68675
[11 empty] | 4650.05 | 119.85 | 119.68464
[11 empty] | 4651.05 | 119.87 | 119.68254
[11 empty] | 4652.05 | 119.71 | 119.68044
[11 empty] | 4653.05 | 119.56 | 119.67834
[11 empty] | 4654.05 | 119.69 | 119.67624
[11 empty] | 4655.05 | 119.56 | 119.67414
[11 empty] | 4656.05 | 119.46 | 119.67204
[11 empty] | 4657.05 | 119.41 | 119.66994
[11 empty] | 4658.05 | 119.6 | 119.66784
[11 empty] | 4659.05 | 119.71 | 119.66575
[11 empty] | 4660.05 | 119.77 | 119.66365
[11 empty] | 4661.05 | 119.57 | 119.66155
[11 empty] | 4662.05 | 119.44 | 119.65946
[11 empty] | 4663.05 | 119.73 | 119.65737
[11 empty] | 4664.05 | 119.67 | 119.65527
[11 empty] | 4665.05 | 119.75 | 119.65318
[11 empty] | 4666.05 | 119.58 | 119.65109
[11 empty] | 4667.05 | 119.57 | 119.649
[11 empty] | 4668.05 | 119.46 | 119.64691
[11 empty] | 4669.05 | 119.43 | 119.64482
[11 empty] | 4670.05 | 119.5 | 119.64273
[11 empty] | 4671.05 | 119.64 | 119.64064
[11 empty] | 4672.05 | 119.58 | 119.63855
[11 empty] | 4673.05 | 119.36 | 119.63647
[11 empty] | 4674.05 | 119.26 | 119.63438
[11 empty] | 4675.05 | 119.37 | 119.6323
[11 empty] | 4676.05 | 119.58 | 119.63021
[11 empty] | 4677.05 | 119.39 | 119.62813
[11 empty] | 4678.05 | 119.5 | 119.62604
[11 empty] | 4679.05 | 119.5 | 119.62396
[11 empty] | 4680.05 | 119.44 | 119.62188
[11 empty] | 4681.05 | 119.54 | 119.6198
[11 empty] | 4682.05 | 119.59 | 119.61772
[11 empty] | 4683.05 | 119.41 | 119.61564
[11 empty] | 4684.05 | 119.43 | 119.61356
[11 empty] | 4685.05 | 119.14 | 119.61148
[11 empty] | 4686.05 | 119.36 | 119.6094
[11 empty] | 4687.05 | 119.38 | 119.60733
[11 empty] | 4688.05 | 119.62 | 119.60525
[11 empty] | 4689.05 | 119.67 | 119.60318
[11 empty] | 4690.05 | 119.43 | 119.6011
[11 empty] | 4691.05 | 119.42 | 119.59903
[11 empty] | 4692.05 | 119.39 | 119.59695
[11 empty] | 4693.05 | 119.66 | 119.59488
[11 empty] | 4694.05 | 119.6 | 119.59281
[11 empty] | 4695.05 | 119.59 | 119.59074
[11 empty] | 4696.05 | 119.36 | 119.58867
[11 empty] | 4697.05 | 119.24 | 119.5866
[11 empty] | 4698.05 | 119.13 | 119.58453
[11 empty] | 4699.05 | 119.5 | 119.58246
[11 empty] | 4700.05 | 119.59 | 119.58039
[11 empty] | 4701.05 | 119.59 | 119.57832
[11 empty] | 4702.05 | 119.41 | 119.57626
[11 empty] | 4703.05 | 119.27 | 119.57419
[11 empty] | 4704.05 | 119.47 | 119.57213
[11 empty] | 4705.05 | 119.48 | 119.57006
[11 empty] | 4706.05 | 119.04 | 119.568
[11 empty] | 4707.05 | 119.16 | 119.56594
[11 empty] | 4708.05 | 119.25 | 119.56387
[11 empty] | 4709.05 | 119.5 | 119.56181
[11 empty] | 4710.05 | 119.44 | 119.55975
[11 empty] | 4711.05 | 119.1 | 119.55769
[11 empty] | 4712.05 | 119.24 | 119.55563
[11 empty] | 4713.05 | 119.22 | 119.55357
[11 empty] | 4714.05 | 119.35 | 119.55151
[11 empty] | 4715.05 | 119.31 | 119.54946
[11 empty] | 4716.05 | 119.3 | 119.5474
[11 empty] | 4717.05 | 119.32 | 119.54534
[11 empty] | 4718.05 | 119.53 | 119.54329
[11 empty] | 4719.05 | 119.65 | 119.54123
[11 empty] | 4720.05 | 119.57 | 119.53918
[11 empty] | 4721.05 | 119.47 | 119.53712
[11 empty] | 4722.05 | 119.07 | 119.53507
[11 empty] | 4723.05 | 119.11 | 119.53302
[11 empty] | 4724.05 | 119.29 | 119.53097
[11 empty] | 4725.05 | 119.53 | 119.52892
[11 empty] | 4726.05 | 119.46 | 119.52687
[11 empty] | 4727.05 | 119.41 | 119.52482
[11 empty] | 4728.05 | 119.4 | 119.52277
[11 empty] | 4729.05 | 119.24 | 119.52072
[11 empty] | 4730.05 | 119.34 | 119.51867
[11 empty] | 4731.05 | 119.41 | 119.51662
[11 empty] | 4732.05 | 119.45 | 119.51458
[11 empty] | 4733.05 | 119.35 | 119.51253
[11 empty] | 4734.05 | 119.16 | 119.51049
[11 empty] | 4735.05 | 119.28 | 119.50844
[11 empty] | 4736.05 | 119.36 | 119.5064
[11 empty] | 4737.05 | 119.35 | 119.50436
[11 empty] | 4738.05 | 119.61 | 119.50231
[11 empty] | 4739.05 | 119.52 | 119.50027
[11 empty] | 4740.05 | 119.33 | 119.49823
[11 empty] | 4741.05 | 119.33 | 119.49619
[11 empty] | 4742.05 | 119.34 | 119.49415
[11 empty] | 4743.05 | 119.5 | 119.49211
[11 empty] | 4744.05 | 119.68 | 119.49007
[11 empty] | 4745.05 | 119.42 | 119.48804
[11 empty] | 4746.05 | 119.39 | 119.486
[11 empty] | 4747.05 | 119.34 | 119.48396
[11 empty] | 4748.05 | 119.45 | 119.48193
[11 empty] | 4749.05 | 119.49 | 119.47989
[11 empty] | 4750.05 | 119.53 | 119.47786
[11 empty] | 4751.05 | 119.42 | 119.47582
[11 empty] | 4752.05 | 119.37 | 119.47379
[11 empty] | 4753.05 | 119.1 | 119.47176
[11 empty] | 4754.05 | 119 | 119.46973
[11 empty] | 4755.05 | 119.05 | 119.4677
[11 empty] | 4756.05 | 119.16 | 119.46566
[11 empty] | 4757.05 | 119.3 | 119.46363
[11 empty] | 4758.05 | 119.23 | 119.46161
[11 empty] | 4759.05 | 119.35 | 119.45958
[11 empty] | 4760.05 | 119.33 | 119.45755
[11 empty] | 4761.05 | 119.29 | 119.45552
[11 empty] | 4762.05 | 119.35 | 119.45349
[11 empty] | 4763.05 | 119.24 | 119.45147
[11 empty] | 4764.05 | 119.28 | 119.44944
[11 empty] | 4765.05 | 119.31 | 119.44742
[11 empty] | 4766.05 | 119.37 | 119.44539
[11 empty] | 4767.05 | 119.52 | 119.44337
[11 empty] | 4768.05 | 119.1 | 119.44135
[11 empty] | 4769.05 | 118.99 | 119.43932
[11 empty] | 4770.05 | 119.04 | 119.4373
[11 empty] | 4771.05 | 119.39 | 119.43528
[11 empty] | 4772.05 | 119.56 | 119.43326
[11 empty] | 4773.05 | 119.41 | 119.43124
[11 empty] | 4774.05 | 119.32 | 119.42922
[11 empty] | 4775.05 | 119.15 | 119.4272
[11 empty] | 4776.05 | 119.4 | 119.42519
[11 empty] | 4777.05 | 119.43 | 119.42317
[11 empty] | 4778.05 | 119.5 | 119.42115
[11 empty] | 4779.05 | 119.46 | 119.41914
[11 empty] | 4780.05 | 119.43 | 119.41712
[11 empty] | 4781.05 | 119.24 | 119.41511
[11 empty] | 4782.05 | 118.98 | 119.41309
[11 empty] | 4783.05 | 119.03 | 119.41108
[11 empty] | 4784.05 | 119.3 | 119.40906
[11 empty] | 4785.05 | 119.26 | 119.40705
[11 empty] | 4786.05 | 119.17 | 119.40504
[11 empty] | 4787.05 | 119.23 | 119.40303
[11 empty] | 4788.05 | 119.18 | 119.40102
[11 empty] | 4789.05 | 119.13 | 119.39901
[11 empty] | 4790.05 | 118.94 | 119.397
[11 empty] | 4791.05 | 118.94 | 119.39499
[11 empty] | 4792.05 | 119.11 | 119.39298
[11 empty] | 4793.05 | 119.16 | 119.39098
[11 empty] | 4794.05 | 119.09 | 119.38897
[11 empty] | 4795.05 | 119.01 | 119.38696
[11 empty] | 4796.05 | 118.98 | 119.38496
[11 empty] | 4797.05 | 119.31 | 119.38295
[11 empty] | 4798.05 | 119.24 | 119.38095
[11 empty] | 4799.05 | 119.23 | 119.37895
[11 empty] | 4800.05 | 119.17 | 119.37694
[11 empty] | 4801.05 | 119.13 | 119.37494
[11 empty] | 4802.05 | 119.14 | 119.37294
[11 empty] | 4803.05 | 119.35 | 119.37094
[11 empty] | 4804.05 | 119.26 | 119.36894
[11 empty] | 4805.05 | 119.28 | 119.36694
[11 empty] | 4806.05 | 119.25 | 119.36494
[11 empty] | 4807.05 | 119.27 | 119.36294
[11 empty] | 4808.05 | 119.37 | 119.36094
[11 empty] | 4809.05 | 119.34 | 119.35894
[11 empty] | 4810.05 | 119.34 | 119.35694
[11 empty] | 4811.05 | 118.94 | 119.35495
[11 empty] | 4812.05 | 118.83 | 119.35295
[11 empty] | 4813.05 | 119.23 | 119.35096
[11 empty] | 4814.05 | 119.08 | 119.34896
[11 empty] | 4815.05 | 119.12 | 119.34697
[11 empty] | 4816.05 | 119.29 | 119.34498
[11 empty] | 4817.05 | 119.29 | 119.34298
[11 empty] | 4818.05 | 119.04 | 119.34099
[11 empty] | 4819.05 | 119.26 | 119.339
[11 empty] | 4820.05 | 119.12 | 119.33701
[11 empty] | 4821.05 | 119.26 | 119.33502
[11 empty] | 4822.05 | 119.2 | 119.33303
[11 empty] | 4823.05 | 119.41 | 119.33104
[11 empty] | 4824.05 | 119.48 | 119.32905
[11 empty] | 4825.05 | 119.34 | 119.32706
[11 empty] | 4826.05 | 119.39 | 119.32507
[11 empty] | 4827.05 | 119.28 | 119.32309
[11 empty] | 4828.05 | 119.22 | 119.3211
[11 empty] | 4829.05 | 118.97 | 119.31911
[11 empty] | 4830.05 | 118.92 | 119.31713
[11 empty] | 4831.05 | 119.1 | 119.31515
[11 empty] | 4832.05 | 118.95 | 119.31316
[11 empty] | 4833.05 | 119.13 | 119.31118
[11 empty] | 4834.05 | 119.55 | 119.3092
[11 empty] | 4835.05 | 119.53 | 119.30721
[11 empty] | 4836.05 | 119.32 | 119.30523
[11 empty] | 4837.05 | 119.25 | 119.30325
[11 empty] | 4838.05 | 119.1 | 119.30127
[11 empty] | 4839.05 | 119.11 | 119.29929
[11 empty] | 4840.05 | 119.13 | 119.29731
[11 empty] | 4841.05 | 119.4 | 119.29533
[11 empty] | 4842.05 | 119.39 | 119.29335
[11 empty] | 4843.05 | 119.3 | 119.29138
[11 empty] | 4844.05 | 119.33 | 119.2894
[11 empty] | 4845.05 | 119.13 | 119.28742
[11 empty] | 4846.05 | 119.03 | 119.28545
[11 empty] | 4847.05 | 118.83 | 119.28347
[11 empty] | 4848.05 | 118.93 | 119.2815
[11 empty] | 4849.05 | 119.22 | 119.27952
[11 empty] | 4850.05 | 119.4 | 119.27755
[11 empty] | 4851.05 | 119.21 | 119.27558
[11 empty] | 4852.05 | 118.94 | 119.27361
[11 empty] | 4853.05 | 118.86 | 119.27163
[11 empty] | 4854.05 | 118.82 | 119.26966
[11 empty] | 4855.05 | 118.92 | 119.26769
[11 empty] | 4856.05 | 118.94 | 119.26572
[11 empty] | 4857.05 | 118.85 | 119.26375
[11 empty] | 4858.05 | 118.89 | 119.26178
[11 empty] | 4859.05 | 118.91 | 119.25981
[11 empty] | 4860.05 | 118.82 | 119.25785
[11 empty] | 4861.05 | 118.79 | 119.25588
[11 empty] | 4862.05 | 118.73 | 119.25391
[11 empty] | 4863.05 | 119.03 | 119.25195
[11 empty] | 4864.05 | 119.1 | 119.24998
[11 empty] | 4865.05 | 119.25 | 119.24802
[11 empty] | 4866.05 | 119.17 | 119.24605
[11 empty] | 4867.05 | 119.08 | 119.24409
[11 empty] | 4868.05 | 118.98 | 119.24213
[11 empty] | 4869.05 | 118.8 | 119.24016
[11 empty] | 4870.05 | 119.01 | 119.2382
[11 empty] | 4871.05 | 118.95 | 119.23624
[11 empty] | 4872.05 | 118.71 | 119.23428
[11 empty] | 4873.05 | 118.97 | 119.23232
[11 empty] | 4874.05 | 119.04 | 119.23036
[11 empty] | 4875.05 | 119.01 | 119.2284
[11 empty] | 4876.05 | 119.02 | 119.22644
[11 empty] | 4877.05 | 119.12 | 119.22448
[11 empty] | 4878.05 | 119.2 | 119.22252
[11 empty] | 4879.05 | 119.12 | 119.22057
[11 empty] | 4880.05 | 119.02 | 119.21861
[11 empty] | 4881.05 | 119.15 | 119.21665
[11 empty] | 4882.05 | 119.12 | 119.2147
[11 empty] | 4883.05 | 118.76 | 119.21274
[11 empty] | 4884.05 | 118.77 | 119.21079
[11 empty] | 4885.05 | 118.77 | 119.20884
[11 empty] | 4886.05 | 118.71 | 119.20688
[11 empty] | 4887.05 | 118.7 | 119.20493
[11 empty] | 4888.05 | 118.71 | 119.20298
[11 empty] | 4889.05 | 118.76 | 119.20103
[11 empty] | 4890.05 | 118.8 | 119.19908
[11 empty] | 4891.05 | 118.86 | 119.19712
[11 empty] | 4892.05 | 118.71 | 119.19517
[11 empty] | 4893.05 | 119.06 | 119.19323
[11 empty] | 4894.05 | 119.15 | 119.19128
[11 empty] | 4895.05 | 118.88 | 119.18933
[11 empty] | 4896.05 | 118.91 | 119.18738
[11 empty] | 4897.05 | 118.88 | 119.18543
[11 empty] | 4898.05 | 118.9 | 119.18349
[11 empty] | 4899.05 | 118.9 | 119.18154
[11 empty] | 4900.05 | 119.15 | 119.1796
[11 empty] | 4901.05 | 119.09 | 119.17765
[11 empty] | 4902.05 | 119.18 | 119.17571
[11 empty] | 4903.05 | 119.14 | 119.17376
[11 empty] | 4904.05 | 118.93 | 119.17182
[11 empty] | 4905.05 | 118.79 | 119.16988
[11 empty] | 4906.05 | 118.74 | 119.16793
[11 empty] | 4907.05 | 118.71 | 119.16599
[11 empty] | 4908.05 | 118.95 | 119.16405
[11 empty] | 4909.05 | 118.9 | 119.16211
[11 empty] | 4910.05 | 118.89 | 119.16017
[11 empty] | 4911.05 | 118.69 | 119.15823
[11 empty] | 4912.05 | 118.47 | 119.15629
[11 empty] | 4913.05 | 118.71 | 119.15435
[11 empty] | 4914.05 | 118.58 | 119.15241
[11 empty] | 4915.05 | 118.64 | 119.15048
[11 empty] | 4916.05 | 118.85 | 119.14854
[11 empty] | 4917.05 | 119.02 | 119.1466
[11 empty] | 4918.05 | 118.92 | 119.14467
[11 empty] | 4919.05 | 119.07 | 119.14273
[11 empty] | 4920.05 | 119.02 | 119.1408
[11 empty] | 4921.05 | 119.19 | 119.13886
[11 empty] | 4922.05 | 118.88 | 119.13693
[11 empty] | 4923.05 | 118.8 | 119.135
[11 empty] | 4924.05 | 118.95 | 119.13306
[11 empty] | 4925.05 | 118.98 | 119.13113
[11 empty] | 4926.05 | 118.83 | 119.1292
[11 empty] | 4927.05 | 118.85 | 119.12727
[11 empty] | 4928.05 | 118.8 | 119.12534
[11 empty] | 4929.05 | 118.81 | 119.12341
[11 empty] | 4930.05 | 118.9 | 119.12148
[11 empty] | 4931.05 | 118.67 | 119.11955
[11 empty] | 4932.05 | 118.8 | 119.11762
[11 empty] | 4933.05 | 118.93 | 119.11569
[11 empty] | 4934.05 | 118.86 | 119.11376
[11 empty] | 4935.05 | 118.86 | 119.11184
[11 empty] | 4936.05 | 118.76 | 119.10991
[11 empty] | 4937.05 | 118.74 | 119.10798
[11 empty] | 4938.05 | 118.89 | 119.10606
[11 empty] | 4939.05 | 118.7 | 119.10413
[11 empty] | 4940.05 | 118.7 | 119.10221
[11 empty] | 4941.05 | 118.56 | 119.10029
[11 empty] | 4942.05 | 118.64 | 119.09836
[11 empty] | 4943.05 | 118.84 | 119.09644
[11 empty] | 4944.05 | 118.67 | 119.09452
[11 empty] | 4945.05 | 118.58 | 119.09259
[11 empty] | 4946.05 | 118.61 | 119.09067
[11 empty] | 4947.05 | 118.63 | 119.08875
[11 empty] | 4948.05 | 118.82 | 119.08683
[11 empty] | 4949.05 | 118.59 | 119.08491
[11 empty] | 4950.05 | 118.74 | 119.08299
[11 empty] | 4951.05 | 118.8 | 119.08107
[11 empty] | 4952.05 | 118.88 | 119.07916
[11 empty] | 4953.05 | 118.69 | 119.07724
[11 empty] | 4954.05 | 118.6 | 119.07532
[11 empty] | 4955.05 | 118.51 | 119.0734
[11 empty] | 4956.05 | 118.53 | 119.07149
[11 empty] | 4957.05 | 118.82 | 119.06957
[11 empty] | 4958.05 | 118.64 | 119.06766
[11 empty] | 4959.05 | 118.47 | 119.06574
[11 empty] | 4960.05 | 118.4 | 119.06383
[11 empty] | 4961.05 | 118.72 | 119.06191
[11 empty] | 4962.05 | 118.81 | 119.06
[11 empty] | 4963.05 | 119.03 | 119.05809
[11 empty] | 4964.05 | 119.07 | 119.05618
[11 empty] | 4965.05 | 118.78 | 119.05427
[11 empty] | 4966.05 | 118.67 | 119.05235
[11 empty] | 4967.05 | 118.58 | 119.05044
[11 empty] | 4968.05 | 118.64 | 119.04853
[11 empty] | 4969.05 | 118.81 | 119.04662
[11 empty] | 4970.05 | 118.68 | 119.04471
[11 empty] | 4971.05 | 118.73 | 119.04281
[11 empty] | 4972.05 | 118.7 | 119.0409
[11 empty] | 4973.05 | 118.62 | 119.03899
[11 empty] | 4974.05 | 118.66 | 119.03708
[11 empty] | 4975.05 | 118.81 | 119.03518
[11 empty] | 4976.05 | 118.95 | 119.03327
[11 empty] | 4977.05 | 119.02 | 119.03136
[11 empty] | 4978.05 | 118.97 | 119.02946
[11 empty] | 4979.05 | 118.9 | 119.02755
[11 empty] | 4980.05 | 118.86 | 119.02565
[11 empty] | 4981.05 | 118.87 | 119.02375
[11 empty] | 4982.05 | 118.82 | 119.02184
[11 empty] | 4983.05 | 118.86 | 119.01994
[11 empty] | 4984.05 | 118.72 | 119.01804
[11 empty] | 4985.05 | 118.82 | 119.01614
[11 empty] | 4986.05 | 118.79 | 119.01423
[11 empty] | 4987.05 | 118.67 | 119.01233
[11 empty] | 4988.05 | 118.71 | 119.01043
[11 empty] | 4989.05 | 118.77 | 119.00853
[11 empty] | 4990.05 | 118.91 | 119.00663
[11 empty] | 4991.05 | 118.6 | 119.00474
[11 empty] | 4992.05 | 118.54 | 119.00284
[11 empty] | 4993.05 | 118.54 | 119.00094
[11 empty] | 4994.05 | 118.77 | 118.99904
[11 empty] | 4995.05 | 118.77 | 118.99714
[11 empty] | 4996.05 | 118.63 | 118.99525
[11 empty] | 4997.05 | 118.36 | 118.99335
[11 empty] | 4998.05 | 118.44 | 118.99146
[11 empty] | 4999.05 | 118.64 | 118.98956
[11 empty] | 5000.05 | 118.85 | 118.98767
[11 empty] | 5001.05 | 118.6 | 118.98577
[11 empty] | 5002.05 | 118.5 | 118.98388
[11 empty] | 5003.05 | 118.45 | 118.98199
[11 empty] | 5004.05 | 118.28 | 118.98009
[11 empty] | 5005.05 | 118.34 | 118.9782
[11 empty] | 5006.05 | 118.37 | 118.97631
[11 empty] | 5007.05 | 118.57 | 118.97442
[11 empty] | 5008.05 | 118.46 | 118.97253
[11 empty] | 5009.05 | 118.36 | 118.97064
[11 empty] | 5010.05 | 118.45 | 118.96875
[11 empty] | 5011.05 | 118.47 | 118.96686
[11 empty] | 5012.05 | 118.48 | 118.96497
[11 empty] | 5013.05 | 118.59 | 118.96308
[11 empty] | 5014.05 | 118.76 | 118.96119
[11 empty] | 5015.05 | 118.73 | 118.95931
[11 empty] | 5016.05 | 118.64 | 118.95742
[11 empty] | 5017.05 | 118.57 | 118.95553
[11 empty] | 5018.05 | 118.63 | 118.95365
[11 empty] | 5019.05 | 118.18 | 118.95176
[11 empty] | 5020.05 | 118.37 | 118.94988
[11 empty] | 5021.05 | 118.43 | 118.94799
[11 empty] | 5022.05 | 118.86 | 118.94611
[11 empty] | 5023.05 | 118.77 | 118.94422
[11 empty] | 5024.05 | 118.57 | 118.94234
[11 empty] | 5025.05 | 118.33 | 118.94046
[11 empty] | 5026.05 | 118.39 | 118.93858
[11 empty] | 5027.05 | 118.32 | 118.9367
[11 empty] | 5028.05 | 118.71 | 118.93481
[11 empty] | 5029.05 | 118.86 | 118.93293
[11 empty] | 5030.05 | 118.94 | 118.93105
[11 empty] | 5031.05 | 118.79 | 118.92917
[11 empty] | 5032.05 | 118.56 | 118.92729
[11 empty] | 5033.05 | 118.56 | 118.92541
[11 empty] | 5034.05 | 118.6 | 118.92354
[11 empty] | 5035.05 | 118.56 | 118.92166
[11 empty] | 5036.05 | 118.41 | 118.91978
[11 empty] | 5037.05 | 118.33 | 118.9179
[11 empty] | 5038.05 | 118.68 | 118.91603
[11 empty] | 5039.05 | 118.46 | 118.91415
[11 empty] | 5040.05 | 118.56 | 118.91227
[11 empty] | 5041.05 | 118.6 | 118.9104
[11 empty] | 5042.05 | 118.59 | 118.90852
[11 empty] | 5043.05 | 118.56 | 118.90665
[11 empty] | 5044.05 | 118.67 | 118.90478
[11 empty] | 5045.05 | 118.6 | 118.9029
[11 empty] | 5046.05 | 118.42 | 118.90103
[11 empty] | 5047.05 | 118.4 | 118.89916
[11 empty] | 5048.05 | 118.44 | 118.89729
[11 empty] | 5049.05 | 118.68 | 118.89541
[11 empty] | 5050.05 | 118.5 | 118.89354
[11 empty] | 5051.05 | 118.65 | 118.89167
[11 empty] | 5052.05 | 118.63 | 118.8898
[11 empty] | 5053.05 | 118.63 | 118.88793
[11 empty] | 5054.05 | 118.68 | 118.88606
[11 empty] | 5055.05 | 118.68 | 118.88419
[11 empty] | 5056.05 | 118.52 | 118.88232
[11 empty] | 5057.05 | 118.63 | 118.88046
[11 empty] | 5058.05 | 117.92 | 118.87859
[11 empty] | 5059.05 | 118.43 | 118.87672
[11 empty] | 5060.05 | 118.36 | 118.87486
[11 empty] | 5061.05 | 118.54 | 118.87299
[11 empty] | 5062.05 | 118.63 | 118.87112
[11 empty] | 5063.05 | 118.74 | 118.86926
[11 empty] | 5064.05 | 118.69 | 118.86739
[11 empty] | 5065.05 | 118.72 | 118.86553
[11 empty] | 5066.05 | 118.4 | 118.86366
[11 empty] | 5067.05 | 118.47 | 118.8618
[11 empty] | 5068.05 | 118.38 | 118.85994
[11 empty] | 5069.05 | 118.6 | 118.85808
[11 empty] | 5070.05 | 118.67 | 118.85621
[11 empty] | 5071.05 | 118.11 | 118.85435
[11 empty] | 5072.05 | 118.21 | 118.85249
[11 empty] | 5073.05 | 118.24 | 118.85063
[11 empty] | 5074.05 | 118.45 | 118.84877
[11 empty] | 5075.05 | 118.57 | 118.84691
[11 empty] | 5076.05 | 118.39 | 118.84505
[11 empty] | 5077.05 | 118.46 | 118.84319
[11 empty] | 5078.05 | 118.48 | 118.84133
[11 empty] | 5079.05 | 118.37 | 118.83947
[11 empty] | 5080.05 | 118.5 | 118.83762
[11 empty] | 5081.05 | 118.41 | 118.83576
[11 empty] | 5082.05 | 118.66 | 118.8339
[11 empty] | 5083.05 | 118.71 | 118.83204
[11 empty] | 5084.05 | 118.7 | 118.83019
[11 empty] | 5085.05 | 118.52 | 118.82833
[11 empty] | 5086.05 | 118.31 | 118.82648
[11 empty] | 5087.05 | 118.57 | 118.82462
[11 empty] | 5088.05 | 118.45 | 118.82277
[11 empty] | 5089.05 | 118.56 | 118.82091
[11 empty] | 5090.05 | 118.29 | 118.81906
[11 empty] | 5091.05 | 118.23 | 118.81721
[11 empty] | 5092.05 | 118.39 | 118.81536
[11 empty] | 5093.05 | 118.38 | 118.8135
[11 empty] | 5094.05 | 118.3 | 118.81165
[11 empty] | 5095.05 | 118.58 | 118.8098
[11 empty] | 5096.05 | 118.64 | 118.80795
[11 empty] | 5097.05 | 118.15 | 118.8061
[11 empty] | 5098.05 | 118.37 | 118.80425
[11 empty] | 5099.05 | 118.48 | 118.8024
[11 empty] | 5100.05 | 118.24 | 118.80055
[11 empty] | 5101.05 | 118.19 | 118.7987
[11 empty] | 5102.05 | 118.16 | 118.79685
[11 empty] | 5103.05 | 117.96 | 118.79501
[11 empty] | 5104.05 | 118.05 | 118.79316
[11 empty] | 5105.05 | 118.38 | 118.79131
[11 empty] | 5106.05 | 118.59 | 118.78946
[11 empty] | 5107.05 | 118.62 | 118.78762
[11 empty] | 5108.05 | 118.51 | 118.78577
[11 empty] | 5109.05 | 118.53 | 118.78393
[11 empty] | 5110.05 | 118.09 | 118.78208
[11 empty] | 5111.05 | 118.29 | 118.78024
[11 empty] | 5112.05 | 118.08 | 118.77839
[11 empty] | 5113.05 | 118.26 | 118.77655
[11 empty] | 5114.05 | 118.22 | 118.77471
[11 empty] | 5115.05 | 117.96 | 118.77286
[11 empty] | 5116.05 | 118.17 | 118.77102
[11 empty] | 5117.05 | 118.1 | 118.76918
[11 empty] | 5118.05 | 118.11 | 118.76734
[11 empty] | 5119.05 | 118.37 | 118.7655
[11 empty] | 5120.05 | 118.36 | 118.76366
[11 empty] | 5121.05 | 118.53 | 118.76182
[11 empty] | 5122.05 | 118.56 | 118.75998
[11 empty] | 5123.05 | 118.44 | 118.75814
[11 empty] | 5124.05 | 118.43 | 118.7563
[11 empty] | 5125.05 | 118.37 | 118.75446
[11 empty] | 5126.05 | 118.3 | 118.75262
[11 empty] | 5127.05 | 118.43 | 118.75078
[11 empty] | 5128.05 | 118.33 | 118.74894
[11 empty] | 5129.05 | 118.16 | 118.74711
[11 empty] | 5130.05 | 118.13 | 118.74527
[11 empty] | 5131.05 | 118.19 | 118.74343
[11 empty] | 5132.05 | 118.23 | 118.7416
[11 empty] | 5133.05 | 118.16 | 118.73976
[11 empty] | 5134.05 | 118.18 | 118.73793
[11 empty] | 5135.05 | 117.97 | 118.73609
[11 empty] | 5136.05 | 117.71 | 118.73426
[11 empty] | 5137.05 | 118.08 | 118.73243
[11 empty] | 5138.05 | 118.08 | 118.73059
[11 empty] | 5139.05 | 118.27 | 118.72876
[11 empty] | 5140.05 | 118.35 | 118.72693
[11 empty] | 5141.05 | 118.15 | 118.7251
[11 empty] | 5142.05 | 117.95 | 118.72326
[11 empty] | 5143.05 | 118 | 118.72143
[11 empty] | 5144.05 | 118.18 | 118.7196
[11 empty] | 5145.05 | 118.23 | 118.71777
[11 empty] | 5146.05 | 117.83 | 118.71594
[11 empty] | 5147.05 | 118.12 | 118.71411
[11 empty] | 5148.05 | 118.19 | 118.71228
[11 empty] | 5149.05 | 118.07 | 118.71045
[11 empty] | 5150.05 | 118.17 | 118.70863
[11 empty] | 5151.05 | 117.99 | 118.7068
[11 empty] | 5152.05 | 118.13 | 118.70497
[11 empty] | 5153.05 | 118.17 | 118.70314
[11 empty] | 5154.05 | 118.33 | 118.70132
[11 empty] | 5155.05 | 118.27 | 118.69949
[11 empty] | 5156.05 | 118.19 | 118.69766
[11 empty] | 5157.05 | 118.36 | 118.69584
[11 empty] | 5158.05 | 118.28 | 118.69401
[11 empty] | 5159.05 | 118.29 | 118.69219
[11 empty] | 5160.05 | 118.11 | 118.69036
[11 empty] | 5161.05 | 118.04 | 118.68854
[11 empty] | 5162.05 | 117.99 | 118.68671
[11 empty] | 5163.05 | 117.96 | 118.68489
[11 empty] | 5164.05 | 118.17 | 118.68307
[11 empty] | 5165.05 | 118.28 | 118.68125
[11 empty] | 5166.05 | 118.28 | 118.67942
[11 empty] | 5167.05 | 117.86 | 118.6776
[11 empty] | 5168.05 | 117.84 | 118.67578
[11 empty] | 5169.05 | 118.11 | 118.67396
[11 empty] | 5170.05 | 118.04 | 118.67214
[11 empty] | 5171.05 | 117.94 | 118.67032
[11 empty] | 5172.05 | 117.71 | 118.6685
[11 empty] | 5173.05 | 118.14 | 118.66668
[11 empty] | 5174.05 | 118.25 | 118.66486
[11 empty] | 5175.05 | 118.29 | 118.66304
[11 empty] | 5176.05 | 118.25 | 118.66123
[11 empty] | 5177.05 | 117.86 | 118.65941
[11 empty] | 5178.05 | 118.13 | 118.65759
[11 empty] | 5179.05 | 118.3 | 118.65577
[11 empty] | 5180.05 | 118.35 | 118.65396
[11 empty] | 5181.05 | 118.35 | 118.65214
[11 empty] | 5182.05 | 118.27 | 118.65032
[11 empty] | 5183.05 | 118.22 | 118.64851
[11 empty] | 5184.05 | 118.03 | 118.64669
[11 empty] | 5185.05 | 118.11 | 118.64488
[11 empty] | 5186.05 | 118.28 | 118.64306
[11 empty] | 5187.05 | 118.26 | 118.64125
[11 empty] | 5188.05 | 117.87 | 118.63944
[11 empty] | 5189.05 | 117.93 | 118.63762
[11 empty] | 5190.05 | 117.98 | 118.63581
[11 empty] | 5191.05 | 117.98 | 118.634
[11 empty] | 5192.05 | 117.94 | 118.63219
[11 empty] | 5193.05 | 117.96 | 118.63038
[11 empty] | 5194.05 | 117.91 | 118.62856
[11 empty] | 5195.05 | 118.02 | 118.62675
[11 empty] | 5196.05 | 118.34 | 118.62494
[11 empty] | 5197.05 | 118.38 | 118.62313
[11 empty] | 5198.05 | 118.18 | 118.62132
[11 empty] | 5199.05 | 118.29 | 118.61951
[11 empty] | 5200.05 | 118.24 | 118.61771
[11 empty] | 5201.05 | 118.28 | 118.6159
[11 empty] | 5202.05 | 118.27 | 118.61409
[11 empty] | 5203.05 | 118.29 | 118.61228
[11 empty] | 5204.05 | 118.11 | 118.61047
[11 empty] | 5205.05 | 118.07 | 118.60867
[11 empty] | 5206.05 | 117.96 | 118.60686
[11 empty] | 5207.05 | 118.17 | 118.60505
[11 empty] | 5208.05 | 118.09 | 118.60325
[11 empty] | 5209.05 | 117.94 | 118.60144
[11 empty] | 5210.05 | 117.91 | 118.59964
[11 empty] | 5211.05 | 117.81 | 118.59783
[11 empty] | 5212.05 | 117.88 | 118.59603
[11 empty] | 5213.05 | 117.88 | 118.59422
[11 empty] | 5214.05 | 118.03 | 118.59242
[11 empty] | 5215.05 | 118.05 | 118.59062
[11 empty] | 5216.05 | 117.92 | 118.58881
[11 empty] | 5217.05 | 117.96 | 118.58701
[11 empty] | 5218.05 | 117.91 | 118.58521
[11 empty] | 5219.05 | 118.07 | 118.58341
[11 empty] | 5220.05 | 118.13 | 118.58161
[11 empty] | 5221.05 | 118.15 | 118.5798
[11 empty] | 5222.05 | 118.11 | 118.578
[11 empty] | 5223.05 | 118.08 | 118.5762
[11 empty] | 5224.05 | 118.13 | 118.5744
[11 empty] | 5225.05 | 117.94 | 118.5726
[11 empty] | 5226.05 | 117.83 | 118.57081
[11 empty] | 5227.05 | 117.91 | 118.56901
[11 empty] | 5228.05 | 117.92 | 118.56721
[11 empty] | 5229.05 | 117.58 | 118.56541
[11 empty] | 5230.05 | 117.87 | 118.56361
[11 empty] | 5231.05 | 117.85 | 118.56181
[11 empty] | 5232.05 | 118.04 | 118.56002
[11 empty] | 5233.05 | 118.01 | 118.55822
[11 empty] | 5234.05 | 117.79 | 118.55642
[11 empty] | 5235.05 | 118.06 | 118.55463
[11 empty] | 5236.05 | 118.05 | 118.55283
[11 empty] | 5237.05 | 118.24 | 118.55104
[11 empty] | 5238.05 | 118.19 | 118.54924
[11 empty] | 5239.05 | 117.9 | 118.54745
[11 empty] | 5240.05 | 117.84 | 118.54565
[11 empty] | 5241.05 | 118.11 | 118.54386
[11 empty] | 5242.05 | 118.28 | 118.54207
[11 empty] | 5243.05 | 118.32 | 118.54027
[11 empty] | 5244.05 | 118.48 | 118.53848
[11 empty] | 5245.05 | 118.35 | 118.53669
[11 empty] | 5246.05 | 118.2 | 118.5349
[11 empty] | 5247.05 | 118.05 | 118.53311
[11 empty] | 5248.05 | 118.06 | 118.53131
[11 empty] | 5249.05 | 117.89 | 118.52952
[11 empty] | 5250.05 | 117.87 | 118.52773
[11 empty] | 5251.05 | 117.87 | 118.52594
[11 empty] | 5252.05 | 117.75 | 118.52415
[11 empty] | 5253.05 | 117.72 | 118.52236
[11 empty] | 5254.05 | 117.85 | 118.52057
[11 empty] | 5255.05 | 117.85 | 118.51879
[11 empty] | 5256.05 | 118.2 | 118.517
[11 empty] | 5257.05 | 118.16 | 118.51521
[11 empty] | 5258.05 | 117.95 | 118.51342
[11 empty] | 5259.05 | 118.01 | 118.51163
[11 empty] | 5260.05 | 118.08 | 118.50985
[11 empty] | 5261.05 | 118.33 | 118.50806
[11 empty] | 5262.05 | 118.3 | 118.50627
[11 empty] | 5263.05 | 118.38 | 118.50449
[11 empty] | 5264.05 | 118.16 | 118.5027
[11 empty] | 5265.05 | 118.04 | 118.50092
[11 empty] | 5266.05 | 118.02 | 118.49913
[11 empty] | 5267.05 | 118.24 | 118.49735
[11 empty] | 5268.05 | 118.19 | 118.49556
[11 empty] | 5269.05 | 117.96 | 118.49378
[11 empty] | 5270.05 | 117.94 | 118.492
[11 empty] | 5271.05 | 118.05 | 118.49021
[11 empty] | 5272.05 | 118.03 | 118.48843
[11 empty] | 5273.05 | 118.12 | 118.48665
[11 empty] | 5274.05 | 118.11 | 118.48487
[11 empty] | 5275.05 | 118.15 | 118.48308
[11 empty] | 5276.05 | 118.08 | 118.4813
[11 empty] | 5277.05 | 118.06 | 118.47952
[11 empty] | 5278.05 | 118.05 | 118.47774
[11 empty] | 5279.05 | 117.9 | 118.47596
[11 empty] | 5280.05 | 118.01 | 118.47418
[11 empty] | 5281.05 | 117.89 | 118.4724
[11 empty] | 5282.05 | 117.67 | 118.47062
[11 empty] | 5283.05 | 117.61 | 118.46884
[11 empty] | 5284.05 | 117.73 | 118.46707
[11 empty] | 5285.05 | 117.8 | 118.46529
[11 empty] | 5286.05 | 117.78 | 118.46351
[11 empty] | 5287.05 | 117.85 | 118.46173
[11 empty] | 5288.05 | 117.96 | 118.45995
[11 empty] | 5289.05 | 118.19 | 118.45818
[11 empty] | 5290.05 | 118.26 | 118.4564
[11 empty] | 5291.05 | 118.14 | 118.45462
[11 empty] | 5292.05 | 117.99 | 118.45285
[11 empty] | 5293.05 | 117.98 | 118.45107
[11 empty] | 5294.05 | 117.7 | 118.4493
[11 empty] | 5295.05 | 117.79 | 118.44752
[11 empty] | 5296.05 | 117.81 | 118.44575
[11 empty] | 5297.05 | 118.01 | 118.44397
[11 empty] | 5298.05 | 118.17 | 118.4422
[11 empty] | 5299.05 | 118.33 | 118.44043
[11 empty] | 5300.05 | 118.59 | 118.43865
[11 empty] | 5301.05 | 118.51 | 118.43688
[11 empty] | 5302.05 | 118.07 | 118.43511
[11 empty] | 5303.05 | 118.14 | 118.43334
[11 empty] | 5304.05 | 117.87 | 118.43156
[11 empty] | 5305.05 | 118.09 | 118.42979
[11 empty] | 5306.05 | 118.01 | 118.42802
[11 empty] | 5307.05 | 118.27 | 118.42625
[11 empty] | 5308.05 | 118.27 | 118.42448
[11 empty] | 5309.05 | 118.29 | 118.42271
[11 empty] | 5310.05 | 118.03 | 118.42094
[11 empty] | 5311.05 | 117.98 | 118.41917
[11 empty] | 5312.05 | 117.91 | 118.4174
[11 empty] | 5313.05 | 117.82 | 118.41563
[11 empty] | 5314.05 | 117.81 | 118.41386
[11 empty] | 5315.05 | 117.84 | 118.4121
[11 empty] | 5316.05 | 118.13 | 118.41033
[11 empty] | 5317.05 | 118.24 | 118.40856
[11 empty] | 5318.05 | 118.06 | 118.40679
[11 empty] | 5319.05 | 117.99 | 118.40503
[11 empty] | 5320.05 | 118.06 | 118.40326
[11 empty] | 5321.05 | 117.93 | 118.40149
[11 empty] | 5322.05 | 117.89 | 118.39973
[11 empty] | 5323.05 | 118.05 | 118.39796
[11 empty] | 5324.05 | 118.1 | 118.3962
[11 empty] | 5325.05 | 118.08 | 118.39443
[11 empty] | 5326.05 | 118.04 | 118.39267
[11 empty] | 5327.05 | 117.97 | 118.3909
[11 empty] | 5328.05 | 117.85 | 118.38914
[11 empty] | 5329.05 | 118.01 | 118.38738
[11 empty] | 5330.05 | 118.04 | 118.38561
[11 empty] | 5331.05 | 118.08 | 118.38385
[11 empty] | 5332.05 | 118 | 118.38209
[11 empty] | 5333.05 | 118.23 | 118.38032
[11 empty] | 5334.05 | 118.14 | 118.37856
[11 empty] | 5335.05 | 118.03 | 118.3768
[11 empty] | 5336.05 | 117.88 | 118.37504
[11 empty] | 5337.05 | 117.82 | 118.37328
[11 empty] | 5338.05 | 117.81 | 118.37152
[11 empty] | 5339.05 | 118.02 | 118.36976
[11 empty] | 5340.05 | 117.83 | 118.368
[11 empty] | 5341.05 | 117.65 | 118.36624
[11 empty] | 5342.05 | 117.68 | 118.36448
[11 empty] | 5343.05 | 117.86 | 118.36272
[11 empty] | 5344.05 | 117.86 | 118.36096
[11 empty] | 5345.05 | 117.73 | 118.3592
[11 empty] | 5346.05 | 117.86 | 118.35744
[11 empty] | 5347.05 | 118.09 | 118.35569
[11 empty] | 5348.05 | 117.99 | 118.35393
[11 empty] | 5349.05 | 117.74 | 118.35217
[11 empty] | 5350.05 | 117.94 | 118.35042
[11 empty] | 5351.05 | 117.78 | 118.34866
[11 empty] | 5352.05 | 117.67 | 118.3469
[11 empty] | 5353.05 | 117.58 | 118.34515
[11 empty] | 5354.05 | 118.14 | 118.34339
[11 empty] | 5355.05 | 118.04 | 118.34164
[11 empty] | 5356.05 | 117.76 | 118.33988
[11 empty] | 5357.05 | 117.97 | 118.33813
[11 empty] | 5358.05 | 117.96 | 118.33637
[11 empty] | 5359.05 | 117.6 | 118.33462
[11 empty] | 5360.05 | 117.77 | 118.33286
[11 empty] | 5361.05 | 117.95 | 118.33111
[11 empty] | 5362.05 | 117.92 | 118.32936
[11 empty] | 5363.05 | 117.77 | 118.3276
[11 empty] | 5364.05 | 117.66 | 118.32585
[11 empty] | 5365.05 | 117.59 | 118.3241
[11 empty] | 5366.05 | 117.65 | 118.32235
[11 empty] | 5367.05 | 117.56 | 118.3206
[11 empty] | 5368.05 | 117.63 | 118.31885
[11 empty] | 5369.05 | 117.77 | 118.31709
[11 empty] | 5370.05 | 117.91 | 118.31534
[11 empty] | 5371.05 | 118 | 118.31359
[11 empty] | 5372.05 | 118.04 | 118.31184
[11 empty] | 5373.05 | 117.99 | 118.31009
[11 empty] | 5374.05 | 117.91 | 118.30835
[11 empty] | 5375.05 | 117.72 | 118.3066
[11 empty] | 5376.05 | 117.71 | 118.30485
[11 empty] | 5377.05 | 117.81 | 118.3031
[11 empty] | 5378.05 | 117.72 | 118.30135
[11 empty] | 5379.05 | 117.63 | 118.2996
[11 empty] | 5380.05 | 117.8 | 118.29786
[11 empty] | 5381.05 | 118.05 | 118.29611
[11 empty] | 5382.05 | 117.89 | 118.29436
[11 empty] | 5383.05 | 118.04 | 118.29261
[11 empty] | 5384.05 | 118.07 | 118.29087
[11 empty] | 5385.05 | 118.31 | 118.28912
[11 empty] | 5386.05 | 118.14 | 118.28738
[11 empty] | 5387.05 | 118.07 | 118.28563
[11 empty] | 5388.05 | 117.99 | 118.28389
[11 empty] | 5389.05 | 118 | 118.28214
[11 empty] | 5390.05 | 118.09 | 118.2804
[11 empty] | 5391.05 | 118.04 | 118.27865
[11 empty] | 5392.05 | 117.77 | 118.27691
[11 empty] | 5393.05 | 117.98 | 118.27517
[11 empty] | 5394.05 | 118.02 | 118.27342
[11 empty] | 5395.05 | 117.5 | 118.27168
[11 empty] | 5396.05 | 117.63 | 118.26994
[11 empty] | 5397.05 | 117.75 | 118.26819
[11 empty] | 5398.05 | 117.73 | 118.26645
[11 empty] | 5399.05 | 117.87 | 118.26471
[11 empty] | 5400.05 | 117.8 | 118.26297
[11 empty] | 5401.05 | 117.82 | 118.26123
[11 empty] | 5402.05 | 117.88 | 118.25949
[11 empty] | 5403.05 | 117.76 | 118.25775
[11 empty] | 5404.05 | 117.86 | 118.25601
[11 empty] | 5405.05 | 117.6 | 118.25427
[11 empty] | 5406.05 | 117.85 | 118.25253
[11 empty] | 5407.05 | 117.86 | 118.25079
[11 empty] | 5408.05 | 117.89 | 118.24905
[11 empty] | 5409.05 | 117.86 | 118.24731
[11 empty] | 5410.05 | 117.9 | 118.24557
[11 empty] | 5411.05 | 117.58 | 118.24383
[11 empty] | 5412.05 | 117.51 | 118.2421
[11 empty] | 5413.05 | 117.68 | 118.24036
[11 empty] | 5414.05 | 117.78 | 118.23862
[11 empty] | 5415.05 | 117.69 | 118.23688
[11 empty] | 5416.05 | 117.69 | 118.23515
[11 empty] | 5417.05 | 117.72 | 118.23341
[11 empty] | 5418.05 | 117.35 | 118.23167
[11 empty] | 5419.05 | 117.51 | 118.22994
[11 empty] | 5420.05 | 117.59 | 118.2282
[11 empty] | 5421.05 | 117.72 | 118.22647
[11 empty] | 5422.05 | 117.57 | 118.22473
[11 empty] | 5423.05 | 117.62 | 118.223
[11 empty] | 5424.05 | 117.72 | 118.22126
[11 empty] | 5425.05 | 117.78 | 118.21953
[11 empty] | 5426.05 | 117.67 | 118.2178
[11 empty] | 5427.05 | 117.88 | 118.21606
[11 empty] | 5428.05 | 117.77 | 118.21433
[11 empty] | 5429.05 | 118.02 | 118.2126
[11 empty] | 5430.05 | 117.72 | 118.21086
[11 empty] | 5431.05 | 117.64 | 118.20913
[11 empty] | 5432.05 | 117.66 | 118.2074
[11 empty] | 5433.05 | 117.67 | 118.20567
[11 empty] | 5434.05 | 117.62 | 118.20394
[11 empty] | 5435.05 | 117.56 | 118.2022
[11 empty] | 5436.05 | 117.39 | 118.20047
[11 empty] | 5437.05 | 117.5 | 118.19874
[11 empty] | 5438.05 | 117.43 | 118.19701
[11 empty] | 5439.05 | 117.23 | 118.19528
[11 empty] | 5440.05 | 117.19 | 118.19355
[11 empty] | 5441.05 | 117.28 | 118.19182
[11 empty] | 5442.05 | 117.55 | 118.19009
[11 empty] | 5443.05 | 117.61 | 118.18837
[11 empty] | 5444.05 | 117.39 | 118.18664
[11 empty] | 5445.05 | 117.26 | 118.18491
[11 empty] | 5446.05 | 117.26 | 118.18318
[11 empty] | 5447.05 | 117.59 | 118.18145
[11 empty] | 5448.05 | 117.53 | 118.17972
[11 empty] | 5449.05 | 117.5 | 118.178
[11 empty] | 5450.05 | 117.52 | 118.17627
[11 empty] | 5451.05 | 117.58 | 118.17454
[11 empty] | 5452.05 | 117.48 | 118.17282
[11 empty] | 5453.05 | 117.74 | 118.17109
[11 empty] | 5454.05 | 117.75 | 118.16937
[11 empty] | 5455.05 | 117.95 | 118.16764
[11 empty] | 5456.05 | 117.99 | 118.16591
[11 empty] | 5457.05 | 117.89 | 118.16419
[11 empty] | 5458.05 | 117.84 | 118.16247
[11 empty] | 5459.05 | 117.79 | 118.16074
[11 empty] | 5460.05 | 117.67 | 118.15902
[11 empty] | 5461.05 | 117.33 | 118.15729
[11 empty] | 5462.05 | 117.15 | 118.15557
[11 empty] | 5463.05 | 117.39 | 118.15385
[11 empty] | 5464.05 | 117.42 | 118.15212
[11 empty] | 5465.05 | 117.25 | 118.1504
[11 empty] | 5466.05 | 117.42 | 118.14868
[11 empty] | 5467.05 | 117.53 | 118.14696
[11 empty] | 5468.05 | 117.63 | 118.14523
[11 empty] | 5469.05 | 117.65 | 118.14351
[11 empty] | 5470.05 | 117.66 | 118.14179
[11 empty] | 5471.05 | 117.7 | 118.14007
[11 empty] | 5472.05 | 117.62 | 118.13835
[11 empty] | 5473.05 | 117.54 | 118.13663
[11 empty] | 5474.05 | 117.82 | 118.13491
[11 empty] | 5475.05 | 117.64 | 118.13319
[11 empty] | 5476.05 | 117.57 | 118.13147
[11 empty] | 5477.05 | 117.49 | 118.12975
[11 empty] | 5478.05 | 117.4 | 118.12803
[11 empty] | 5479.05 | 117.68 | 118.12631
[11 empty] | 5480.05 | 117.66 | 118.12459
[11 empty] | 5481.05 | 117.79 | 118.12287
[11 empty] | 5482.05 | 117.64 | 118.12116
[11 empty] | 5483.05 | 117.59 | 118.11944
[11 empty] | 5484.05 | 117.66 | 118.11772
[11 empty] | 5485.05 | 117.74 | 118.116
[11 empty] | 5486.05 | 117.78 | 118.11429
[11 empty] | 5487.05 | 117.8 | 118.11257
[11 empty] | 5488.05 | 117.53 | 118.11085
[11 empty] | 5489.05 | 117.5 | 118.10914
[11 empty] | 5490.05 | 117.55 | 118.10742
[11 empty] | 5491.05 | 117.54 | 118.1057
[11 empty] | 5492.05 | 117.56 | 118.10399
[11 empty] | 5493.05 | 117.59 | 118.10227
[11 empty] | 5494.05 | 117.56 | 118.10056
[11 empty] | 5495.05 | 117.67 | 118.09884
[11 empty] | 5496.05 | 117.57 | 118.09713
[11 empty] | 5497.05 | 117.67 | 118.09542
[11 empty] | 5498.05 | 117.81 | 118.0937
[11 empty] | 5499.05 | 118 | 118.09199
[11 empty] | 5500.05 | 118.03 | 118.09028
[11 empty] | 5501.05 | 117.85 | 118.08856
[11 empty] | 5502.05 | 117.54 | 118.08685
[11 empty] | 5503.05 | 117.38 | 118.08514
[11 empty] | 5504.05 | 117.47 | 118.08343
[11 empty] | 5505.05 | 117.61 | 118.08171
[11 empty] | 5506.05 | 117.67 | 118.08
[11 empty] | 5507.05 | 117.68 | 118.07829
[11 empty] | 5508.05 | 117.69 | 118.07658
[11 empty] | 5509.05 | 117.63 | 118.07487
[11 empty] | 5510.05 | 117.4 | 118.07316
[11 empty] | 5511.05 | 117.35 | 118.07145
[11 empty] | 5512.05 | 117.59 | 118.06974
[11 empty] | 5513.05 | 117.63 | 118.06803
[11 empty] | 5514.05 | 117.64 | 118.06632
[11 empty] | 5515.05 | 117.78 | 118.06461
[11 empty] | 5516.05 | 117.81 | 118.0629
[11 empty] | 5517.05 | 117.9 | 118.06119
[11 empty] | 5518.05 | 117.41 | 118.05948
[11 empty] | 5519.05 | 117.33 | 118.05777
[11 empty] | 5520.05 | 117.22 | 118.05607
[11 empty] | 5521.05 | 117.29 | 118.05436
[11 empty] | 5522.05 | 117.57 | 118.05265
[11 empty] | 5523.05 | 117.83 | 118.05094
[11 empty] | 5524.05 | 117.61 | 118.04924
[11 empty] | 5525.05 | 117.36 | 118.04753
[11 empty] | 5526.05 | 117.47 | 118.04582
[11 empty] | 5527.05 | 117.38 | 118.04412
[11 empty] | 5528.05 | 117.6 | 118.04241
[11 empty] | 5529.05 | 117.75 | 118.0407
[11 empty] | 5530.05 | 117.6 | 118.039
[11 empty] | 5531.05 | 117.49 | 118.03729
[11 empty] | 5532.05 | 117.39 | 118.03559
[11 empty] | 5533.05 | 117.33 | 118.03388
[11 empty] | 5534.05 | 117.39 | 118.03218
[11 empty] | 5535.05 | 117.61 | 118.03048
[11 empty] | 5536.05 | 117.63 | 118.02877
[11 empty] | 5537.05 | 117.51 | 118.02707
[11 empty] | 5538.05 | 117.44 | 118.02537
[11 empty] | 5539.05 | 117.49 | 118.02366
[11 empty] | 5540.05 | 117.32 | 118.02196
[11 empty] | 5541.05 | 117.22 | 118.02026
[11 empty] | 5542.05 | 117.18 | 118.01855
[11 empty] | 5543.05 | 117.28 | 118.01685
[11 empty] | 5544.05 | 117.43 | 118.01515
[11 empty] | 5545.05 | 117.26 | 118.01345
[11 empty] | 5546.05 | 117.35 | 118.01175
[11 empty] | 5547.05 | 117.43 | 118.01005
[11 empty] | 5548.05 | 117.49 | 118.00834
[11 empty] | 5549.05 | 117.44 | 118.00664
[11 empty] | 5550.05 | 117.46 | 118.00494
[11 empty] | 5551.05 | 117.57 | 118.00324
[11 empty] | 5552.05 | 117.63 | 118.00154
[11 empty] | 5553.05 | 117.43 | 117.99984
[11 empty] | 5554.05 | 117.63 | 117.99814
[11 empty] | 5555.05 | 117.66 | 117.99645
[11 empty] | 5556.05 | 117.61 | 117.99475
[11 empty] | 5557.05 | 117.51 | 117.99305
[11 empty] | 5558.05 | 117.46 | 117.99135
[11 empty] | 5559.05 | 117.73 | 117.98965
[11 empty] | 5560.05 | 117.87 | 117.98795
[11 empty] | 5561.05 | 117.55 | 117.98626
[11 empty] | 5562.05 | 117.76 | 117.98456
[11 empty] | 5563.05 | 117.71 | 117.98286
[11 empty] | 5564.05 | 117.62 | 117.98116
[11 empty] | 5565.05 | 117.57 | 117.97947
[11 empty] | 5566.05 | 117.3 | 117.97777
[11 empty] | 5567.05 | 117.45 | 117.97608
[11 empty] | 5568.05 | 117.29 | 117.97438
[11 empty] | 5569.05 | 117.11 | 117.97268
[11 empty] | 5570.05 | 117.12 | 117.97099
[11 empty] | 5571.05 | 116.92 | 117.96929
[11 empty] | 5572.05 | 117.04 | 117.9676
[11 empty] | 5573.05 | 117.04 | 117.9659
[11 empty] | 5574.05 | 117.25 | 117.96421
[11 empty] | 5575.05 | 117.42 | 117.96251
[11 empty] | 5576.05 | 117.37 | 117.96082
[11 empty] | 5577.05 | 117.16 | 117.95913
[11 empty] | 5578.05 | 117.44 | 117.95743
[11 empty] | 5579.05 | 117.37 | 117.95574
[11 empty] | 5580.05 | 117.53 | 117.95405
[11 empty] | 5581.05 | 117.47 | 117.95235
[11 empty] | 5582.05 | 117.34 | 117.95066
[11 empty] | 5583.05 | 117.28 | 117.94897
[11 empty] | 5584.05 | 117.24 | 117.94728
[11 empty] | 5585.05 | 117.36 | 117.94559
[11 empty] | 5586.05 | 117.28 | 117.94389
[11 empty] | 5616.05 |  | 117.89326
[11 empty] | 5646.05 |  | 117.84283
[11 empty] | 5646.575 |  | 117.84195
[11 empty] | 5647.1 | 115.31 | 117.84107 | 130.13201
[11 empty] | 5648.1 | 120.78 | 117.83939 | 130.11596
[11 empty] | 5649.1 | 122.38 | 117.83771 | 130.09992
[11 empty] | 5650.1 | 122.73 | 117.83603 | 130.0839
[11 empty] | 5651.1 | 123.01 | 117.83436 | 130.0679
[11 empty] | 5652.1 | 123.08 | 117.83268 | 130.05192
[11 empty] | 5653.1 | 123.82 | 117.83101 | 130.03595
[11 empty] | 5654.1 | 124.12 | 117.82933 | 130.02
[11 empty] | 5655.1 | 123.86 | 117.82765 | 130.00407
[11 empty] | 5656.1 | 123.58 | 117.82598 | 129.98815
[11 empty] | 5657.1 | 124.24 | 117.8243 | 129.97225
[11 empty] | 5658.1 | 124.69 | 117.82263 | 129.95637
[11 empty] | 5659.1 | 124.75 | 117.82095 | 129.9405
[11 empty] | 5660.1 | 125.63 | 117.81928 | 129.92466
[11 empty] | 5661.1 | 125.95 | 117.8176 | 129.90883
[11 empty] | 5662.1 | 125.73 | 117.81593 | 129.89301
[11 empty] | 5663.1 | 125.3 | 117.81426 | 129.87722
[11 empty] | 5664.1 | 125.56 | 117.81258 | 129.86144
[11 empty] | 5665.1 | 127.56 | 117.81091 | 129.84567
[11 empty] | 5666.1 | 128.48 | 117.80924 | 129.82993
[11 empty] | 5667.1 | 128.58 | 117.80756 | 129.8142
[11 empty] | 5668.1 | 128.81 | 117.80589 | 129.79849
[11 empty] | 5669.1 | 128.73 | 117.80422 | 129.78279
[11 empty] | 5670.1 | 129.03 | 117.80255 | 129.76712
[11 empty] | 5671.1 | 129.4 | 117.80087 | 129.75145
[11 empty] | 5672.1 | 129.43 | 117.7992 | 129.73581
[11 empty] | 5673.1 | 129.72 | 117.79753 | 129.72018
[11 empty] | 5674.1 | 129.81 | 117.79586 | 129.70457
[11 empty] | 5675.1 | 129.74 | 117.79419 | 129.68898
[11 empty] | 5676.1 | 129.81 | 117.79252 | 129.6734
[11 empty] | 5677.1 | 129.98 | 117.79084 | 129.65784
[11 empty] | 5678.1 | 129.77 | 117.78917 | 129.6423
[11 empty] | 5679.1 | 129.72 | 117.7875 | 129.62677
[11 empty] | 5680.1 | 129.89 | 117.78583 | 129.61126
[11 empty] | 5681.1 | 130.29 | 117.78416 | 129.59577
[11 empty] | 5682.1 | 130.53 | 117.78249 | 129.58029
[11 empty] | 5683.1 | 130.45 | 117.78082 | 129.56483
[11 empty] | 5684.1 | 130.34 | 117.77915 | 129.54939
[11 empty] | 5685.1 | 130.36 | 117.77748 | 129.53396
[11 empty] | 5686.1 | 130.2 | 117.77582 | 129.51855
[11 empty] | 5687.1 | 130.33 | 117.77415 | 129.50315
[11 empty] | 5688.1 | 130.36 | 117.77248 | 129.48778
[11 empty] | 5689.1 | 130.58 | 117.77081 | 129.47242
[11 empty] | 5690.1 | 130.55 | 117.76914 | 129.45707
[11 empty] | 5691.1 | 130.12 | 117.76747 | 129.44174
[11 empty] | 5692.1 | 130.14 | 117.76581 | 129.42643
[11 empty] | 5693.1 | 130.1 | 117.76414 | 129.41114
[11 empty] | 5694.1 | 130.49 | 117.76247 | 129.39586
[11 empty] | 5695.1 | 130.49 | 117.7608 | 129.38059
[11 empty] | 5696.1 | 130.42 | 117.75914 | 129.36535
[11 empty] | 5697.1 | 130.62 | 117.75747 | 129.35012
[11 empty] | 5698.1 | 130.58 | 117.7558 | 129.33491
[11 empty] | 5699.1 | 130.5 | 117.75414 | 129.31971
[11 empty] | 5700.1 | 130.5 | 117.75247 | 129.30453
[11 empty] | 5701.1 | 130.6 | 117.75081 | 129.28936
[11 empty] | 5702.1 | 130.58 | 117.74914 | 129.27422
[11 empty] | 5703.1 | 130.65 | 117.74748 | 129.25908
[11 empty] | 5704.1 | 130.85 | 117.74581 | 129.24397
[11 empty] | 5705.1 | 131.04 | 117.74415 | 129.22887
[11 empty] | 5706.1 | 131.03 | 117.74248 | 129.21378
[11 empty] | 5707.1 | 130.87 | 117.74082 | 129.19872
[11 empty] | 5708.1 | 130.65 | 117.73915 | 129.18367
[11 empty] | 5709.1 | 130.49 | 117.73749 | 129.16863
[11 empty] | 5710.1 | 130.59 | 117.73582 | 129.15361
[11 empty] | 5711.1 | 130.59 | 117.73416 | 129.13861
[11 empty] | 5712.1 | 130.52 | 117.7325 | 129.12362
[11 empty] | 5713.1 | 130.38 | 117.73083 | 129.10865
[11 empty] | 5714.1 | 130.28 | 117.72917 | 129.0937
[11 empty] | 5715.1 | 130.14 | 117.72751 | 129.07876
[11 empty] | 5716.1 | 130.08 | 117.72584 | 129.06383
[11 empty] | 5717.1 | 129.99 | 117.72418 | 129.04893
[11 empty] | 5718.1 | 130.18 | 117.72252 | 129.03404
[11 empty] | 5719.1 | 130.25 | 117.72086 | 129.01916
[11 empty] | 5720.1 | 130.34 | 117.7192 | 129.0043
[11 empty] | 5721.1 | 130.41 | 117.71753 | 128.98946
[11 empty] | 5722.1 | 130.39 | 117.71587 | 128.97463
[11 empty] | 5723.1 | 130.41 | 117.71421 | 128.95982
[11 empty] | 5724.1 | 130.43 | 117.71255 | 128.94503
[11 empty] | 5725.1 | 130.47 | 117.71089 | 128.93025
[11 empty] | 5726.1 | 130.24 | 117.70923 | 128.91548
[11 empty] | 5727.1 | 130.12 | 117.70757 | 128.90073
[11 empty] | 5728.1 | 130.38 | 117.70591 | 128.886
[11 empty] | 5729.1 | 130.29 | 117.70425 | 128.87128
[11 empty] | 5730.1 | 130.07 | 117.70259 | 128.85658
[11 empty] | 5731.1 | 130.13 | 117.70093 | 128.8419
[11 empty] | 5732.1 | 130.02 | 117.69927 | 128.82723
[11 empty] | 5733.1 | 130.27 | 117.69761 | 128.81257
[11 empty] | 5734.1 | 130.19 | 117.69595 | 128.79794
[11 empty] | 5735.1 | 130.16 | 117.69429 | 128.78331
[11 empty] | 5736.1 | 130.26 | 117.69263 | 128.76871
[11 empty] | 5737.1 | 130.29 | 117.69097 | 128.75411
[11 empty] | 5738.1 | 129.99 | 117.68932 | 128.73954
[11 empty] | 5739.1 | 129.92 | 117.68766 | 128.72498
[11 empty] | 5740.1 | 129.95 | 117.686 | 128.71043
[11 empty] | 5741.1 | 130.04 | 117.68434 | 128.6959
[11 empty] | 5742.1 | 130 | 117.68268 | 128.68139
[11 empty] | 5743.1 | 130 | 117.68103 | 128.66689
[11 empty] | 5744.1 | 130.08 | 117.67937 | 128.65241
[11 empty] | 5745.1 | 130.02 | 117.67771 | 128.63794
[11 empty] | 5746.1 | 129.89 | 117.67606 | 128.62349
[11 empty] | 5747.1 | 129.69 | 117.6744 | 128.60905
[11 empty] | 5748.1 | 129.61 | 117.67274 | 128.59463
[11 empty] | 5749.1 | 129.62 | 117.67109 | 128.58023
[11 empty] | 5750.1 | 129.72 | 117.66943 | 128.56584
[11 empty] | 5751.1 | 129.76 | 117.66778 | 128.55146
[11 empty] | 5752.1 | 129.68 | 117.66612 | 128.5371
[11 empty] | 5753.1 | 129.55 | 117.66447 | 128.52276
[11 empty] | 5754.1 | 129.81 | 117.66281 | 128.50843
[11 empty] | 5755.1 | 129.77 | 117.66116 | 128.49411
[11 empty] | 5756.1 | 129.76 | 117.6595 | 128.47981
[11 empty] | 5757.1 | 129.77 | 117.65785 | 128.46553
[11 empty] | 5758.1 | 129.55 | 117.65619 | 128.45126
[11 empty] | 5759.1 | 129.44 | 117.65454 | 128.43701
[11 empty] | 5760.1 | 129.52 | 117.65288 | 128.42277
[11 empty] | 5761.1 | 129.25 | 117.65123 | 128.40855
[11 empty] | 5762.1 | 129.33 | 117.64958 | 128.39434
[11 empty] | 5763.1 | 129.47 | 117.64792 | 128.38015
[11 empty] | 5764.1 | 129.34 | 117.64627 | 128.36597
[11 empty] | 5765.1 | 129.25 | 117.64462 | 128.35181
[11 empty] | 5766.1 | 129.34 | 117.64296 | 128.33766
[11 empty] | 5767.1 | 129.27 | 117.64131 | 128.32353
[11 empty] | 5768.1 | 129.12 | 117.63966 | 128.30941
[11 empty] | 5769.1 | 129.16 | 117.63801 | 128.29531
[11 empty] | 5770.1 | 129.16 | 117.63636 | 128.28122
[11 empty] | 5771.1 | 129.13 | 117.6347 | 128.26715
[11 empty] | 5772.1 | 129.13 | 117.63305 | 128.25309
[11 empty] | 5773.1 | 129.29 | 117.6314 | 128.23905
[11 empty] | 5774.1 | 129.28 | 117.62975 | 128.22502
[11 empty] | 5775.1 | 129.15 | 117.6281 | 128.21101
[11 empty] | 5776.1 | 128.87 | 117.62645 | 128.19701
[11 empty] | 5777.1 | 129.05 | 117.6248 | 128.18302
[11 empty] | 5778.1 | 128.99 | 117.62315 | 128.16906
[11 empty] | 5779.1 | 128.97 | 117.6215 | 128.1551
[11 empty] | 5780.1 | 129.12 | 117.61985 | 128.14116
[11 empty] | 5781.1 | 129.13 | 117.6182 | 128.12724
[11 empty] | 5782.1 | 128.62 | 117.61655 | 128.11333
[11 empty] | 5783.1 | 128.68 | 117.6149 | 128.09944
[11 empty] | 5784.1 | 128.75 | 117.61325 | 128.08556
[11 empty] | 5785.1 | 128.9 | 117.6116 | 128.07169
[11 empty] | 5786.1 | 128.66 | 117.60995 | 128.05784
[11 empty] | 5787.1 | 128.77 | 117.6083 | 128.04401
[11 empty] | 5788.1 | 128.78 | 117.60665 | 128.03019
[11 empty] | 5789.1 | 128.73 | 117.605 | 128.01638
[11 empty] | 5790.1 | 128.84 | 117.60336 | 128.00259
[11 empty] | 5791.1 | 128.84 | 117.60171 | 127.98881
[11 empty] | 5792.1 | 128.88 | 117.60006 | 127.97505
[11 empty] | 5793.1 | 128.79 | 117.59841 | 127.9613
[11 empty] | 5794.1 | 128.85 | 117.59677 | 127.94757
[11 empty] | 5795.1 | 128.88 | 117.59512 | 127.93385
[11 empty] | 5796.1 | 128.77 | 117.59347 | 127.92015
[11 empty] | 5797.1 | 128.32 | 117.59182 | 127.90646
[11 empty] | 5798.1 | 128.45 | 117.59018 | 127.89278
[11 empty] | 5799.1 | 128.51 | 117.58853 | 127.87912
[11 empty] | 5800.1 | 128.31 | 117.58689 | 127.86548
[11 empty] | 5801.1 | 128.24 | 117.58524 | 127.85185
[11 empty] | 5802.1 | 128.1 | 117.58359 | 127.83823
[11 empty] | 5803.1 | 128.4 | 117.58195 | 127.82463
[11 empty] | 5804.1 | 128.44 | 117.5803 | 127.81104
[11 empty] | 5805.1 | 128.12 | 117.57866 | 127.79746
[11 empty] | 5806.1 | 128.17 | 117.57701 | 127.7839
[11 empty] | 5807.1 | 128.06 | 117.57537 | 127.77036
[11 empty] | 5808.1 | 128.11 | 117.57372 | 127.75683
[11 empty] | 5809.1 | 128.12 | 117.57208 | 127.74331
[11 empty] | 5810.1 | 128.15 | 117.57043 | 127.72981
[11 empty] | 5811.1 | 128.11 | 117.56879 | 127.71632
[11 empty] | 5812.1 | 128.38 | 117.56714 | 127.70285
[11 empty] | 5813.1 | 128.41 | 117.5655 | 127.68939
[11 empty] | 5814.1 | 128.2 | 117.56386 | 127.67594
[11 empty] | 5815.1 | 128.31 | 117.56221 | 127.66251
[11 empty] | 5816.1 | 128.28 | 117.56057 | 127.64909
[11 empty] | 5817.1 | 128.19 | 117.55893 | 127.63569
[11 empty] | 5818.1 | 128.22 | 117.55728 | 127.6223
[11 empty] | 5819.1 | 128.07 | 117.55564 | 127.60893
[11 empty] | 5820.1 | 127.73 | 117.554 | 127.59557
[11 empty] | 5821.1 | 127.95 | 117.55236 | 127.58222
[11 empty] | 5822.1 | 127.9 | 117.55071 | 127.56889
[11 empty] | 5823.1 | 128.05 | 117.54907 | 127.55557
[11 empty] | 5824.1 | 127.94 | 117.54743 | 127.54227
[11 empty] | 5825.1 | 127.75 | 117.54579 | 127.52898
[11 empty] | 5826.1 | 127.92 | 117.54415 | 127.5157
[11 empty] | 5827.1 | 127.87 | 117.5425 | 127.50244
[11 empty] | 5828.1 | 127.58 | 117.54086 | 127.48919
[11 empty] | 5829.1 | 127.84 | 117.53922 | 127.47596
[11 empty] | 5830.1 | 127.8 | 117.53758 | 127.46274
[11 empty] | 5831.1 | 127.9 | 117.53594 | 127.44953
[11 empty] | 5832.1 | 127.9 | 117.5343 | 127.43634
[11 empty] | 5833.1 | 127.68 | 117.53266 | 127.42316
[11 empty] | 5834.1 | 127.55 | 117.53102 | 127.41
[11 empty] | 5835.1 | 127.64 | 117.52938 | 127.39685
[11 empty] | 5836.1 | 127.76 | 117.52774 | 127.38371
[11 empty] | 5837.1 | 127.55 | 117.5261 | 127.37059
[11 empty] | 5838.1 | 127.49 | 117.52446 | 127.35748
[11 empty] | 5839.1 | 127.63 | 117.52282 | 127.34438
[11 empty] | 5840.1 | 127.63 | 117.52118 | 127.3313
[11 empty] | 5841.1 | 127.32 | 117.51954 | 127.31823
[11 empty] | 5842.1 | 127.46 | 117.51791 | 127.30518
[11 empty] | 5843.1 | 127.62 | 117.51627 | 127.29214
[11 empty] | 5844.1 | 127.4 | 117.51463 | 127.27911
[11 empty] | 5845.1 | 127.35 | 117.51299 | 127.2661
[11 empty] | 5846.1 | 127.4 | 117.51135 | 127.2531
[11 empty] | 5847.1 | 127.38 | 117.50971 | 127.24012
[11 empty] | 5848.1 | 127.31 | 117.50808 | 127.22715
[11 empty] | 5849.1 | 127.26 | 117.50644 | 127.21419
[11 empty] | 5850.1 | 127.43 | 117.5048 | 127.20124
[11 empty] | 5851.1 | 127.11 | 117.50316 | 127.18831
[11 empty] | 5852.1 | 127.09 | 117.50153 | 127.17539
[11 empty] | 5853.1 | 127.19 | 117.49989 | 127.16249
[11 empty] | 5854.1 | 127.25 | 117.49825 | 127.1496
[11 empty] | 5855.1 | 127.3 | 117.49662 | 127.13672
[11 empty] | 5856.1 | 127.25 | 117.49498 | 127.12386
[11 empty] | 5857.1 | 127.33 | 117.49335 | 127.11101
[11 empty] | 5858.1 | 127.51 | 117.49171 | 127.09818
[11 empty] | 5859.1 | 127.26 | 117.49007 | 127.08535
[11 empty] | 5860.1 | 126.96 | 117.48844 | 127.07255
[11 empty] | 5861.1 | 127.07 | 117.4868 | 127.05975
[11 empty] | 5862.1 | 127 | 117.48517 | 127.04697
[11 empty] | 5863.1 | 127.06 | 117.48353 | 127.0342
[11 empty] | 5864.1 | 126.89 | 117.4819 | 127.02144
[11 empty] | 5865.1 | 127.01 | 117.48026 | 127.0087
[11 empty] | 5866.1 | 126.98 | 117.47863 | 126.99597
[11 empty] | 5867.1 | 126.72 | 117.47699 | 126.98326
[11 empty] | 5868.1 | 127.01 | 117.47536 | 126.97056
[11 empty] | 5869.1 | 126.83 | 117.47373 | 126.95787
[11 empty] | 5870.1 | 126.92 | 117.47209 | 126.94519
[11 empty] | 5871.1 | 126.87 | 117.47046 | 126.93253
[11 empty] | 5872.1 | 126.88 | 117.46883 | 126.91988
[11 empty] | 5873.1 | 127.02 | 117.46719 | 126.90725
[11 empty] | 5874.1 | 127.03 | 117.46556 | 126.89462
[11 empty] | 5875.1 | 127.17 | 117.46393 | 126.88202
[11 empty] | 5876.1 | 126.94 | 117.46229 | 126.86942
[11 empty] | 5877.1 | 126.75 | 117.46066 | 126.85684
[11 empty] | 5878.1 | 126.79 | 117.45903 | 126.84427
[11 empty] | 5879.1 | 126.78 | 117.4574 | 126.83171
[11 empty] | 5880.1 | 126.94 | 117.45576 | 126.81917
[11 empty] | 5881.1 | 126.86 | 117.45413 | 126.80664
[11 empty] | 5882.1 | 126.87 | 117.4525 | 126.79412
[11 empty] | 5883.1 | 126.94 | 117.45087 | 126.78162
[11 empty] | 5884.1 | 126.89 | 117.44924 | 126.76913
[11 empty] | 5885.1 | 126.55 | 117.44761 | 126.75665
[11 empty] | 5886.1 | 126.93 | 117.44597 | 126.74419
[11 empty] | 5887.1 | 126.93 | 117.44434 | 126.73173
[11 empty] | 5888.1 | 126.86 | 117.44271 | 126.7193
[11 empty] | 5889.1 | 126.43 | 117.44108 | 126.70687
[11 empty] | 5890.1 | 126.28 | 117.43945 | 126.69446
[11 empty] | 5891.1 | 126.46 | 117.43782 | 126.68206
[11 empty] | 5892.1 | 126.54 | 117.43619 | 126.66967
[11 empty] | 5893.1 | 126.41 | 117.43456 | 126.6573
[11 empty] | 5894.1 | 126.54 | 117.43293 | 126.64494
[11 empty] | 5895.1 | 126.54 | 117.4313 | 126.63259
[11 empty] | 5896.1 | 126.36 | 117.42967 | 126.62026
[11 empty] | 5897.1 | 126.44 | 117.42804 | 126.60793
[11 empty] | 5898.1 | 126.38 | 117.42641 | 126.59563
[11 empty] | 5899.1 | 126.34 | 117.42478 | 126.58333
[11 empty] | 5900.1 | 126.26 | 117.42316 | 126.57105
[11 empty] | 5901.1 | 126.34 | 117.42153 | 126.55878
[11 empty] | 5902.1 | 126.58 | 117.4199 | 126.54652
[11 empty] | 5903.1 | 126.46 | 117.41827 | 126.53427
[11 empty] | 5904.1 | 126.53 | 117.41664 | 126.52204
[11 empty] | 5905.1 | 126.53 | 117.41501 | 126.50982
[11 empty] | 5906.1 | 126.55 | 117.41339 | 126.49762
[11 empty] | 5907.1 | 126.56 | 117.41176 | 126.48542
[11 empty] | 5908.1 | 126.48 | 117.41013 | 126.47324
[11 empty] | 5909.1 | 126.04 | 117.4085 | 126.46107
[11 empty] | 5910.1 | 126.13 | 117.40688 | 126.44892
[11 empty] | 5911.1 | 126.28 | 117.40525 | 126.43677
[11 empty] | 5912.1 | 126.35 | 117.40362 | 126.42464
[11 empty] | 5913.1 | 126.13 | 117.402 | 126.41253
[11 empty] | 5914.1 | 125.95 | 117.40037 | 126.40042
[11 empty] | 5915.1 | 125.97 | 117.39874 | 126.38833
[11 empty] | 5916.1 | 126.21 | 117.39712 | 126.37625
[11 empty] | 5917.1 | 126.41 | 117.39549 | 126.36418
[11 empty] | 5918.1 | 126.38 | 117.39387 | 126.35213
[11 empty] | 5919.1 | 126.28 | 117.39224 | 126.34008
[11 empty] | 5920.1 | 126.43 | 117.39061 | 126.32805
[11 empty] | 5921.1 | 126.32 | 117.38899 | 126.31604
[11 empty] | 5922.1 | 126.3 | 117.38736 | 126.30403
[11 empty] | 5923.1 | 126.45 | 117.38574 | 126.29204
[11 empty] | 5924.1 | 126.23 | 117.38411 | 126.28006
[11 empty] | 5925.1 | 126.25 | 117.38249 | 126.26809
[11 empty] | 5926.1 | 126.05 | 117.38086 | 126.25614
[11 empty] | 5927.1 | 125.9 | 117.37924 | 126.2442
[11 empty] | 5928.1 | 125.76 | 117.37762 | 126.23227
[11 empty] | 5929.1 | 125.81 | 117.37599 | 126.22035
[11 empty] | 5930.1 | 125.77 | 117.37437 | 126.20844
[11 empty] | 5931.1 | 125.95 | 117.37274 | 126.19655
[11 empty] | 5932.1 | 126.01 | 117.37112 | 126.18467
[11 empty] | 5933.1 | 126.04 | 117.3695 | 126.1728
[11 empty] | 5934.1 | 125.97 | 117.36787 | 126.16095
[11 empty] | 5935.1 | 125.87 | 117.36625 | 126.1491
[11 empty] | 5936.1 | 125.77 | 117.36463 | 126.13727
[11 empty] | 5937.1 | 125.52 | 117.363 | 126.12545
[11 empty] | 5938.1 | 125.63 | 117.36138 | 126.11365
[11 empty] | 5939.1 | 125.71 | 117.35976 | 126.10185
[11 empty] | 5940.1 | 125.86 | 117.35814 | 126.09007
[11 empty] | 5941.1 | 125.7 | 117.35652 | 126.0783
[11 empty] | 5942.1 | 125.73 | 117.35489 | 126.06654
[11 empty] | 5943.1 | 125.57 | 117.35327 | 126.0548
[11 empty] | 5944.1 | 125.55 | 117.35165 | 126.04307
[11 empty] | 5945.1 | 125.66 | 117.35003 | 126.03134
[11 empty] | 5946.1 | 125.62 | 117.34841 | 126.01964
[11 empty] | 5947.1 | 125.75 | 117.34679 | 126.00794
[11 empty] | 5948.1 | 125.76 | 117.34516 | 125.99625
[11 empty] | 5949.1 | 125.75 | 117.34354 | 125.98458
[11 empty] | 5950.1 | 125.69 | 117.34192 | 125.97292
[11 empty] | 5951.1 | 125.68 | 117.3403 | 125.96127
[11 empty] | 5952.1 | 125.65 | 117.33868 | 125.94964
[11 empty] | 5953.1 | 125.63 | 117.33706 | 125.93801
[11 empty] | 5954.1 | 125.75 | 117.33544 | 125.9264
[11 empty] | 5955.1 | 125.7 | 117.33382 | 125.9148
[11 empty] | 5956.1 | 125.56 | 117.3322 | 125.90321
[11 empty] | 5957.1 | 125.52 | 117.33058 | 125.89164
[11 empty] | 5958.1 | 125.65 | 117.32896 | 125.88007
[11 empty] | 5959.1 | 125.69 | 117.32734 | 125.86852
[11 empty] | 5960.1 | 125.53 | 117.32572 | 125.85698
[11 empty] | 5961.1 | 125.25 | 117.3241 | 125.84545
[11 empty] | 5962.1 | 125.21 | 117.32249 | 125.83394
[11 empty] | 5963.1 | 125.33 | 117.32087 | 125.82243
[11 empty] | 5964.1 | 125.49 | 117.31925 | 125.81094
[11 empty] | 5965.1 | 125.32 | 117.31763 | 125.79946
[11 empty] | 5966.1 | 125.55 | 117.31601 | 125.78799
[11 empty] | 5967.1 | 125.53 | 117.31439 | 125.77653
[11 empty] | 5968.1 | 125.26 | 117.31277 | 125.76509
[11 empty] | 5969.1 | 125.4 | 117.31116 | 125.75366
[11 empty] | 5970.1 | 125.31 | 117.30954 | 125.74223
[11 empty] | 5971.1 | 125.1 | 117.30792 | 125.73083
[11 empty] | 5972.1 | 125.17 | 117.3063 | 125.71943
[11 empty] | 5973.1 | 125.17 | 117.30469 | 125.70804
[11 empty] | 5974.1 | 125.34 | 117.30307 | 125.69667
[11 empty] | 5975.1 | 125.22 | 117.30145 | 125.68531
[11 empty] | 5976.1 | 125.38 | 117.29984 | 125.67395
[11 empty] | 5977.1 | 125.38 | 117.29822 | 125.66262
[11 empty] | 5978.1 | 125.3 | 117.2966 | 125.65129
[11 empty] | 5979.1 | 125.55 | 117.29499 | 125.63997
[11 empty] | 5980.1 | 125.52 | 117.29337 | 125.62867
[11 empty] | 5981.1 | 125.59 | 117.29175 | 125.61738
[11 empty] | 5982.1 | 125.28 | 117.29014 | 125.6061
[11 empty] | 5983.1 | 125.13 | 117.28852 | 125.59483
[11 empty] | 5984.1 | 125.17 | 117.28691 | 125.58357
[11 empty] | 5985.1 | 125.13 | 117.28529 | 125.57232
[11 empty] | 5986.1 | 125.09 | 117.28368 | 125.56109
[11 empty] | 5987.1 | 125.11 | 117.28206 | 125.54987
[11 empty] | 5988.1 | 125.05 | 117.28045 | 125.53866
[11 empty] | 5989.1 | 125.29 | 117.27883 | 125.52746
[11 empty] | 5990.1 | 125.26 | 117.27722 | 125.51627
[11 empty] | 5991.1 | 125.01 | 117.2756 | 125.50509
[11 empty] | 5992.1 | 125.09 | 117.27399 | 125.49393
[11 empty] | 5993.1 | 125.15 | 117.27237 | 125.48277
[11 empty] | 5994.1 | 125.19 | 117.27076 | 125.47163
[11 empty] | 5995.1 | 125.04 | 117.26915 | 125.4605
[11 empty] | 5996.1 | 125.12 | 117.26753 | 125.44938
[11 empty] | 5997.1 | 125.1 | 117.26592 | 125.43827
[11 empty] | 5998.1 | 125.05 | 117.2643 | 125.42718
[11 empty] | 5999.1 | 124.98 | 117.26269 | 125.41609
[11 empty] | 6000.1 | 124.66 | 117.26108 | 125.40502
[11 empty] | 6001.1 | 124.51 | 117.25946 | 125.39396
[11 empty] | 6002.1 | 125.03 | 117.25785 | 125.38291
[11 empty] | 6003.1 | 125.13 | 117.25624 | 125.37187
[11 empty] | 6004.1 | 125.05 | 117.25463 | 125.36084
[11 empty] | 6005.1 | 124.95 | 117.25301 | 125.34982
[11 empty] | 6006.1 | 124.85 | 117.2514 | 125.33882
[11 empty] | 6007.1 | 125.15 | 117.24979 | 125.32783
[11 empty] | 6008.1 | 124.87 | 117.24818 | 125.31684
[11 empty] | 6009.1 | 124.82 | 117.24656 | 125.30587
[11 empty] | 6010.1 | 124.98 | 117.24495 | 125.29491
[11 empty] | 6011.1 | 125.07 | 117.24334 | 125.28396
[11 empty] | 6012.1 | 124.93 | 117.24173 | 125.27303
[11 empty] | 6013.1 | 124.87 | 117.24012 | 125.2621
[11 empty] | 6014.1 | 124.98 | 117.23851 | 125.25118
[11 empty] | 6015.1 | 125.11 | 117.2369 | 125.24028
[11 empty] | 6016.1 | 124.92 | 117.23529 | 125.22939
[11 empty] | 6017.1 | 124.68 | 117.23367 | 125.21851
[11 empty] | 6018.1 | 124.73 | 117.23206 | 125.20764
[11 empty] | 6019.1 | 124.82 | 117.23045 | 125.19678
[11 empty] | 6020.1 | 124.49 | 117.22884 | 125.18593
[11 empty] | 6021.1 | 124.62 | 117.22723 | 125.17509
[11 empty] | 6022.1 | 124.79 | 117.22562 | 125.16426
[11 empty] | 6023.1 | 124.78 | 117.22401 | 125.15345
[11 empty] | 6024.1 | 124.78 | 117.2224 | 125.14265
[11 empty] | 6025.1 | 124.74 | 117.22079 | 125.13185
[11 empty] | 6026.1 | 124.71 | 117.21918 | 125.12107
[11 empty] | 6027.1 | 124.59 | 117.21757 | 125.1103
[11 empty] | 6028.1 | 124.64 | 117.21597 | 125.09954
[11 empty] | 6029.1 | 124.68 | 117.21436 | 125.08879
[11 empty] | 6030.1 | 124.84 | 117.21275 | 125.07806
[11 empty] | 6031.1 | 124.73 | 117.21114 | 125.06733
[11 empty] | 6032.1 | 124.61 | 117.20953 | 125.05661
[11 empty] | 6033.1 | 124.64 | 117.20792 | 125.04591
[11 empty] | 6034.1 | 124.78 | 117.20631 | 125.03522
[11 empty] | 6035.1 | 124.47 | 117.2047 | 125.02453
[11 empty] | 6036.1 | 124.54 | 117.2031 | 125.01386
[11 empty] | 6037.1 | 124.34 | 117.20149 | 125.0032
[11 empty] | 6038.1 | 124.4 | 117.19988 | 124.99255
[11 empty] | 6039.1 | 124.75 | 117.19827 | 124.98191
[11 empty] | 6040.1 | 124.83 | 117.19667 | 124.97128
[11 empty] | 6041.1 | 124.89 | 117.19506 | 124.96067
[11 empty] | 6042.1 | 124.98 | 117.19345 | 124.95006
[11 empty] | 6043.1 | 124.66 | 117.19184 | 124.93946
[11 empty] | 6044.1 | 124.74 | 117.19024 | 124.92888
[11 empty] | 6045.1 | 124.45 | 117.18863 | 124.9183
[11 empty] | 6046.1 | 124.43 | 117.18702 | 124.90774
[11 empty] | 6047.1 | 124.53 | 117.18542 | 124.89719
[11 empty] | 6048.1 | 124.42 | 117.18381 | 124.88665
[11 empty] | 6049.1 | 124.65 | 117.1822 | 124.87612
[11 empty] | 6050.1 | 124.67 | 117.1806 | 124.8656
[11 empty] | 6051.1 | 124.06 | 117.17899 | 124.85509
[11 empty] | 6052.1 | 123.96 | 117.17739 | 124.84459
[11 empty] | 6053.1 | 124.24 | 117.17578 | 124.8341
[11 empty] | 6054.1 | 124.12 | 117.17417 | 124.82362
[11 empty] | 6055.1 | 124.02 | 117.17257 | 124.81316
[11 empty] | 6056.1 | 124.23 | 117.17096 | 124.8027
[11 empty] | 6057.1 | 124.39 | 117.16936 | 124.79225
[11 empty] | 6058.1 | 124.31 | 117.16775 | 124.78182
[11 empty] | 6059.1 | 124.54 | 117.16615 | 124.7714
[11 empty] | 6060.1 | 124.49 | 117.16454 | 124.76098
[11 empty] | 6061.1 | 124.22 | 117.16294 | 124.75058
[11 empty] | 6062.1 | 124.15 | 117.16134 | 124.74019
[11 empty] | 6063.1 | 124.15 | 117.15973 | 124.72981
[11 empty] | 6064.1 | 124.2 | 117.15813 | 124.71943
[11 empty] | 6065.1 | 124.3 | 117.15652 | 124.70907
[11 empty] | 6066.1 | 124.63 | 117.15492 | 124.69872
[11 empty] | 6067.1 | 124.39 | 117.15331 | 124.68838
[11 empty] | 6068.1 | 124.16 | 117.15171 | 124.67806
[11 empty] | 6069.1 | 124.06 | 117.15011 | 124.66774
[11 empty] | 6070.1 | 123.97 | 117.1485 | 124.65743
[11 empty] | 6071.1 | 124.02 | 117.1469 | 124.64713
[11 empty] | 6072.1 | 124.34 | 117.1453 | 124.63684
[11 empty] | 6073.1 | 124.3 | 117.14369 | 124.62657
[11 empty] | 6074.1 | 124.06 | 117.14209 | 124.6163
[11 empty] | 6075.1 | 124.12 | 117.14049 | 124.60605
[11 empty] | 6076.1 | 123.94 | 117.13889 | 124.5958
[11 empty] | 6077.1 | 124.03 | 117.13728 | 124.58557
[11 empty] | 6078.1 | 123.93 | 117.13568 | 124.57534
[11 empty] | 6079.1 | 123.9 | 117.13408 | 124.56513
[11 empty] | 6080.1 | 124.19 | 117.13248 | 124.55492
[11 empty] | 6081.1 | 124.33 | 117.13088 | 124.54473
[11 empty] | 6082.1 | 124.21 | 117.12927 | 124.53455
[11 empty] | 6083.1 | 124.19 | 117.12767 | 124.52437
[11 empty] | 6084.1 | 124.06 | 117.12607 | 124.51421
[11 empty] | 6085.1 | 124.15 | 117.12447 | 124.50406
[11 empty] | 6086.1 | 124.11 | 117.12287 | 124.49392
[11 empty] | 6087.1 | 124.11 | 117.12127 | 124.48379
[11 empty] | 6088.1 | 124.18 | 117.11967 | 124.47367
[11 empty] | 6089.1 | 123.95 | 117.11806 | 124.46355
[11 empty] | 6090.1 | 123.95 | 117.11646 | 124.45345
[11 empty] | 6091.1 | 123.92 | 117.11486 | 124.44336
[11 empty] | 6092.1 | 123.82 | 117.11326 | 124.43328
[11 empty] | 6093.1 | 123.43 | 117.11166 | 124.42321
[11 empty] | 6094.1 | 123.45 | 117.11006 | 124.41315
[11 empty] | 6095.1 | 123.81 | 117.10846 | 124.4031
[11 empty] | 6096.1 | 123.96 | 117.10686 | 124.39306
[11 empty] | 6097.1 | 123.89 | 117.10526 | 124.38303
[11 empty] | 6098.1 | 123.97 | 117.10366 | 124.37301
[11 empty] | 6099.1 | 124.02 | 117.10206 | 124.36301
[11 empty] | 6100.1 | 123.96 | 117.10046 | 124.35301
[11 empty] | 6101.1 | 124.07 | 117.09886 | 124.34302
[11 empty] | 6102.1 | 123.94 | 117.09727 | 124.33304
[11 empty] | 6103.1 | 123.85 | 117.09567 | 124.32307
[11 empty] | 6104.1 | 123.97 | 117.09407 | 124.31311
[11 empty] | 6105.1 | 123.95 | 117.09247 | 124.30316
[11 empty] | 6106.1 | 123.89 | 117.09087 | 124.29322
[11 empty] | 6107.1 | 123.88 | 117.08927 | 124.2833
[11 empty] | 6108.1 | 123.78 | 117.08767 | 124.27338
[11 empty] | 6109.1 | 123.73 | 117.08607 | 124.26347
[11 empty] | 6110.1 | 123.81 | 117.08448 | 124.25357
[11 empty] | 6111.1 | 124.28 | 117.08288 | 124.24368
[11 empty] | 6112.1 | 124.14 | 117.08128 | 124.2338
[11 empty] | 6113.1 | 124.14 | 117.07968 | 124.22394
[11 empty] | 6114.1 | 124.14 | 117.07808 | 124.21408
[11 empty] | 6115.1 | 123.95 | 117.07649 | 124.20423
[11 empty] | 6116.1 | 123.67 | 117.07489 | 124.19439
[11 empty] | 6117.1 | 123.73 | 117.07329 | 124.18456
[11 empty] | 6118.1 | 123.81 | 117.0717 | 124.17474
[11 empty] | 6119.1 | 123.99 | 117.0701 | 124.16493
[11 empty] | 6120.1 | 123.78 | 117.0685 | 124.15513
[11 empty] | 6121.1 | 123.85 | 117.06691 | 124.14534
[11 empty] | 6122.1 | 123.92 | 117.06531 | 124.13557
[11 empty] | 6123.1 | 123.93 | 117.06371 | 124.1258
[11 empty] | 6124.1 | 124 | 117.06212 | 124.11604
[11 empty] | 6125.1 | 123.62 | 117.06052 | 124.10629
[11 empty] | 6126.1 | 123.82 | 117.05892 | 124.09655
[11 empty] | 6127.1 | 123.83 | 117.05733 | 124.08682
[11 empty] | 6128.1 | 123.36 | 117.05573 | 124.0771
[11 empty] | 6129.1 | 123.62 | 117.05414 | 124.06739
[11 empty] | 6130.1 | 123.78 | 117.05254 | 124.05768
[11 empty] | 6131.1 | 123.78 | 117.05094 | 124.04799
[11 empty] | 6132.1 | 123.64 | 117.04935 | 124.03831
[11 empty] | 6133.1 | 123.44 | 117.04775 | 124.02864
[11 empty] | 6134.1 | 123.32 | 117.04616 | 124.01898
[11 empty] | 6135.1 | 123.33 | 117.04456 | 124.00933
[11 empty] | 6136.1 | 123.49 | 117.04297 | 123.99968
[11 empty] | 6137.1 | 123.78 | 117.04137 | 123.99005
[11 empty] | 6138.1 | 123.68 | 117.03978 | 123.98043
[11 empty] | 6139.1 | 123.5 | 117.03819 | 123.97081
[11 empty] | 6140.1 | 123.49 | 117.03659 | 123.96121
[11 empty] | 6141.1 | 123.26 | 117.035 | 123.95162
[11 empty] | 6142.1 | 123.38 | 117.0334 | 123.94203
[11 empty] | 6143.1 | 123.61 | 117.03181 | 123.93246
[11 empty] | 6144.1 | 123.77 | 117.03021 | 123.92289
[11 empty] | 6145.1 | 123.64 | 117.02862 | 123.91334
[11 empty] | 6146.1 | 123.51 | 117.02703 | 123.90379
[11 empty] | 6147.1 | 123.45 | 117.02543 | 123.89425
[11 empty] | 6148.1 | 123.39 | 117.02384 | 123.88473
[11 empty] | 6149.1 | 123.36 | 117.02225 | 123.87521
[11 empty] | 6150.1 | 123.42 | 117.02065 | 123.8657
[11 empty] | 6151.1 | 123.55 | 117.01906 | 123.8562
[11 empty] | 6152.1 | 123.69 | 117.01747 | 123.84671
[11 empty] | 6153.1 | 123.64 | 117.01588 | 123.83724
[11 empty] | 6154.1 | 123.39 | 117.01428 | 123.82777
[11 empty] | 6155.1 | 123.45 | 117.01269 | 123.8183
[11 empty] | 6156.1 | 123.4 | 117.0111 | 123.80885
[11 empty] | 6157.1 | 123.56 | 117.00951 | 123.79941
[11 empty] | 6158.1 | 123.39 | 117.00791 | 123.78998
[11 empty] | 6159.1 | 123.42 | 117.00632 | 123.78056
[11 empty] | 6160.1 | 123.03 | 117.00473 | 123.77114
[11 empty] | 6161.1 | 123.01 | 117.00314 | 123.76174
[11 empty] | 6162.1 | 123.36 | 117.00155 | 123.75235
[11 empty] | 6163.1 | 123.45 | 116.99995 | 123.74296
[11 empty] | 6164.1 | 123.43 | 116.99836 | 123.73359
[11 empty] | 6165.1 | 123.24 | 116.99677 | 123.72422
[11 empty] | 6166.1 | 123.16 | 116.99518 | 123.71486
[11 empty] | 6167.1 | 122.97 | 116.99359 | 123.70552
[11 empty] | 6168.1 | 122.95 | 116.992 | 123.69618
[11 empty] | 6169.1 | 122.91 | 116.99041 | 123.68685
[11 empty] | 6170.1 | 122.79 | 116.98882 | 123.67753
[11 empty] | 6171.1 | 122.3 | 116.98723 | 123.66822
[11 empty] | 6172.1 | 122.61 | 116.98564 | 123.65892
[11 empty] | 6173.1 | 122.91 | 116.98405 | 123.64963
[11 empty] | 6174.1 | 122.98 | 116.98246 | 123.64034
[11 empty] | 6175.1 | 123.05 | 116.98087 | 123.63107
[11 empty] | 6176.1 | 123 | 116.97928 | 123.62181
[11 empty] | 6177.1 | 122.73 | 116.97769 | 123.61255
[11 empty] | 6178.1 | 122.85 | 116.9761 | 123.60331
[11 empty] | 6179.1 | 122.95 | 116.97451 | 123.59407
[11 empty] | 6180.1 | 122.94 | 116.97292 | 123.58484
[11 empty] | 6181.1 | 123.25 | 116.97133 | 123.57563
[11 empty] | 6182.1 | 123.21 | 116.96974 | 123.56642
[11 empty] | 6183.1 | 122.99 | 116.96815 | 123.55722
[11 empty] | 6184.1 | 122.85 | 116.96656 | 123.54803
[11 empty] | 6185.1 | 122.69 | 116.96497 | 123.53885
[11 empty] | 6186.1 | 123.09 | 116.96338 | 123.52968
[11 empty] | 6187.1 | 123.2 | 116.96179 | 123.52051
[11 empty] | 6188.1 | 123.08 | 116.9602 | 123.51136
[11 empty] | 6189.1 | 123.01 | 116.95862 | 123.50221
[11 empty] | 6190.1 | 122.99 | 116.95703 | 123.49308
[11 empty] | 6191.1 | 122.91 | 116.95544 | 123.48395
[11 empty] | 6192.1 | 122.88 | 116.95385 | 123.47484
[11 empty] | 6193.1 | 122.85 | 116.95226 | 123.46573
[11 empty] | 6194.1 | 122.81 | 116.95068 | 123.45663
[11 empty] | 6195.1 | 122.88 | 116.94909 | 123.44754
[11 empty] | 6196.1 | 122.98 | 116.9475 | 123.43846
[11 empty] | 6197.1 | 122.89 | 116.94591 | 123.42938
[11 empty] | 6198.1 | 122.52 | 116.94433 | 123.42032
[11 empty] | 6199.1 | 122.6 | 116.94274 | 123.41127
[11 empty] | 6200.1 | 122.82 | 116.94115 | 123.40222
[11 empty] | 6201.1 | 122.73 | 116.93956 | 123.39319
[11 empty] | 6202.1 | 122.73 | 116.93798 | 123.38416
[11 empty] | 6203.1 | 122.78 | 116.93639 | 123.37514
[11 empty] | 6204.1 | 122.79 | 116.9348 | 123.36613
[11 empty] | 6205.1 | 122.69 | 116.93322 | 123.35713
[11 empty] | 6206.1 | 122.81 | 116.93163 | 123.34814
[11 empty] | 6207.1 | 122.67 | 116.93004 | 123.33916
[11 empty] | 6208.1 | 122.63 | 116.92846 | 123.33018
[11 empty] | 6209.1 | 122.95 | 116.92687 | 123.32122
[11 empty] | 6210.1 | 123.02 | 116.92529 | 123.31226
[11 empty] | 6211.1 | 122.92 | 116.9237 | 123.30332
[11 empty] | 6212.1 | 122.81 | 116.92211 | 123.29438
[11 empty] | 6213.1 | 122.8 | 116.92053 | 123.28545
[11 empty] | 6214.1 | 122.84 | 116.91894 | 123.27653
[11 empty] | 6215.1 | 122.92 | 116.91736 | 123.26762
[11 empty] | 6216.1 | 122.78 | 116.91577 | 123.25871
[11 empty] | 6217.1 | 122.77 | 116.91419 | 123.24982
[11 empty] | 6218.1 | 122.85 | 116.9126 | 123.24094
[11 empty] | 6219.1 | 122.64 | 116.91102 | 123.23206
[11 empty] | 6220.1 | 122.87 | 116.90943 | 123.22319
[11 empty] | 6221.1 | 122.7 | 116.90785 | 123.21433
[11 empty] | 6222.1 | 122.53 | 116.90626 | 123.20548
[11 empty] | 6223.1 | 122.59 | 116.90468 | 123.19664
[11 empty] | 6224.1 | 122.8 | 116.90309 | 123.18781
[11 empty] | 6225.1 | 122.98 | 116.90151 | 123.17898
[11 empty] | 6226.1 | 122.89 | 116.89992 | 123.17017
[11 empty] | 6227.1 | 122.78 | 116.89834 | 123.16136
[11 empty] | 6228.1 | 122.63 | 116.89676 | 123.15257
[11 empty] | 6229.1 | 122.49 | 116.89517 | 123.14378
[11 empty] | 6230.1 | 122.8 | 116.89359 | 123.135
[11 empty] | 6231.1 | 122.88 | 116.892 | 123.12622
[11 empty] | 6232.1 | 122.61 | 116.89042 | 123.11746
[11 empty] | 6233.1 | 122.41 | 116.88884 | 123.10871
[11 empty] | 6234.1 | 122.52 | 116.88725 | 123.09996
[11 empty] | 6235.1 | 122.59 | 116.88567 | 123.09122
[11 empty] | 6236.1 | 122.64 | 116.88409 | 123.0825
[11 empty] | 6237.1 | 122.64 | 116.8825 | 123.07378
[11 empty] | 6238.1 | 122.36 | 116.88092 | 123.06506
[11 empty] | 6239.1 | 122.32 | 116.87934 | 123.05636
[11 empty] | 6240.1 | 122.39 | 116.87776 | 123.04767
[11 empty] | 6241.1 | 122.51 | 116.87617 | 123.03898
[11 empty] | 6242.1 | 122.3 | 116.87459 | 123.0303
[11 empty] | 6243.1 | 122.52 | 116.87301 | 123.02164
[11 empty] | 6244.1 | 122.55 | 116.87143 | 123.01298
[11 empty] | 6245.1 | 122.32 | 116.86984 | 123.00432
[11 empty] | 6246.1 | 122.45 | 116.86826 | 122.99568
[11 empty] | 6247.1 | 122.43 | 116.86668 | 122.98705
[11 empty] | 6248.1 | 122.33 | 116.8651 | 122.97842
[11 empty] | 6249.1 | 122.46 | 116.86352 | 122.9698
[11 empty] | 6250.1 | 122.16 | 116.86194 | 122.96119
[11 empty] | 6251.1 | 122.36 | 116.86035 | 122.95259
[11 empty] | 6252.1 | 122.32 | 116.85877 | 122.944
[11 empty] | 6253.1 | 122.33 | 116.85719 | 122.93542
[11 empty] | 6254.1 | 122.51 | 116.85561 | 122.92684
[11 empty] | 6255.1 | 122.42 | 116.85403 | 122.91828
[11 empty] | 6256.1 | 122.76 | 116.85245 | 122.90972
[11 empty] | 6257.1 | 122.81 | 116.85087 | 122.90117
[11 empty] | 6258.1 | 122.56 | 116.84929 | 122.89263
[11 empty] | 6259.1 | 122.37 | 116.84771 | 122.88409
[11 empty] | 6260.1 | 122.3 | 116.84613 | 122.87557
[11 empty] | 6261.1 | 122.16 | 116.84455 | 122.86705
[11 empty] | 6262.1 | 122.35 | 116.84297 | 122.85854
[11 empty] | 6263.1 | 122.26 | 116.84139 | 122.85004
[11 empty] | 6264.1 | 122.42 | 116.8398 | 122.84155
[11 empty] | 6265.1 | 122.35 | 116.83823 | 122.83307
[11 empty] | 6266.1 | 122.24 | 116.83665 | 122.82459
[11 empty] | 6267.1 | 122.14 | 116.83507 | 122.81613
[11 empty] | 6268.1 | 122.18 | 116.83349 | 122.80767
[11 empty] | 6269.1 | 122.58 | 116.83191 | 122.79922
[11 empty] | 6270.1 | 122.53 | 116.83033 | 122.79078
[11 empty] | 6271.1 | 122.59 | 116.82875 | 122.78234
[11 empty] | 6272.1 | 122.46 | 116.82717 | 122.77392
[11 empty] | 6273.1 | 122.33 | 116.82559 | 122.7655
[11 empty] | 6274.1 | 122.3 | 116.82401 | 122.75709
[11 empty] | 6275.1 | 122.31 | 116.82243 | 122.74869
[11 empty] | 6276.1 | 122.08 | 116.82085 | 122.7403
[11 empty] | 6277.1 | 122.22 | 116.81927 | 122.73191
[11 empty] | 6278.1 | 122.16 | 116.8177 | 122.72354
[11 empty] | 6279.1 | 122.35 | 116.81612 | 122.71517
[11 empty] | 6280.1 | 122.37 | 116.81454 | 122.70681
[11 empty] | 6281.1 | 122.23 | 116.81296 | 122.69846
[11 empty] | 6282.1 | 122.3 | 116.81138 | 122.69012
[11 empty] | 6283.1 | 122.08 | 116.8098 | 122.68178
[11 empty] | 6284.1 | 122.01 | 116.80823 | 122.67345
[11 empty] | 6285.1 | 122.43 | 116.80665 | 122.66514
[11 empty] | 6286.1 | 122.26 | 116.80507 | 122.65682
[11 empty] | 6287.1 | 122.1 | 116.80349 | 122.64852
[11 empty] | 6288.1 | 122.15 | 116.80192 | 122.64023
[11 empty] | 6289.1 | 122.14 | 116.80034 | 122.63194
[11 empty] | 6290.1 | 122.14 | 116.79876 | 122.62366
[11 empty] | 6291.1 | 122.14 | 116.79718 | 122.61539
[11 empty] | 6292.1 | 121.92 | 116.79561 | 122.60713
[11 empty] | 6293.1 | 121.81 | 116.79403 | 122.59888
[11 empty] | 6294.1 | 121.94 | 116.79245 | 122.59063
[11 empty] | 6295.1 | 121.92 | 116.79088 | 122.58239
[11 empty] | 6296.1 | 121.95 | 116.7893 | 122.57416
[11 empty] | 6297.1 | 121.82 | 116.78772 | 122.56594
[11 empty] | 6298.1 | 122 | 116.78615 | 122.55772
[11 empty] | 6299.1 | 121.97 | 116.78457 | 122.54952
[11 empty] | 6300.1 | 121.86 | 116.78299 | 122.54132
[11 empty] | 6301.1 | 122.02 | 116.78142 | 122.53313
[11 empty] | 6302.1 | 122.17 | 116.77984 | 122.52495
[11 empty] | 6303.1 | 122.09 | 116.77826 | 122.51677
[11 empty] | 6304.1 | 121.93 | 116.77669 | 122.50861
[11 empty] | 6305.1 | 122.08 | 116.77511 | 122.50045
[11 empty] | 6306.1 | 122.24 | 116.77354 | 122.4923
[11 empty] | 6307.1 | 122.09 | 116.77196 | 122.48416
[11 empty] | 6308.1 | 122.09 | 116.77039 | 122.47602
[11 empty] | 6309.1 | 122.01 | 116.76881 | 122.46789
[11 empty] | 6310.1 | 122.07 | 116.76724 | 122.45978
[11 empty] | 6311.1 | 121.94 | 116.76566 | 122.45166
[11 empty] | 6312.1 | 121.92 | 116.76409 | 122.44356
[11 empty] | 6313.1 | 122.12 | 116.76251 | 122.43547
[11 empty] | 6314.1 | 122.06 | 116.76094 | 122.42738
[11 empty] | 6315.1 | 121.79 | 116.75936 | 122.4193
[11 empty] | 6316.1 | 122 | 116.75779 | 122.41123
[11 empty] | 6317.1 | 122.01 | 116.75621 | 122.40316
[11 empty] | 6318.1 | 122.03 | 116.75464 | 122.39511
[11 empty] | 6319.1 | 121.96 | 116.75306 | 122.38706
[11 empty] | 6320.1 | 121.86 | 116.75149 | 122.37902
[11 empty] | 6321.1 | 121.75 | 116.74991 | 122.37099
[11 empty] | 6322.1 | 121.74 | 116.74834 | 122.36296
[11 empty] | 6323.1 | 121.79 | 116.74677 | 122.35494
[11 empty] | 6324.1 | 122 | 116.74519 | 122.34693
[11 empty] | 6325.1 | 122.02 | 116.74362 | 122.33893
[11 empty] | 6326.1 | 122.05 | 116.74204 | 122.33094
[11 empty] | 6327.1 | 121.94 | 116.74047 | 122.32295
[11 empty] | 6328.1 | 121.69 | 116.7389 | 122.31497
[11 empty] | 6329.1 | 121.99 | 116.73732 | 122.307
[11 empty] | 6330.1 | 121.96 | 116.73575 | 122.29904
[11 empty] | 6331.1 | 121.74 | 116.73418 | 122.29108
[11 empty] | 6332.1 | 121.72 | 116.7326 | 122.28314
[11 empty] | 6333.1 | 121.48 | 116.73103 | 122.2752
[11 empty] | 6334.1 | 121.66 | 116.72946 | 122.26726
[11 empty] | 6335.1 | 121.62 | 116.72789 | 122.25934
[11 empty] | 6336.1 | 121.65 | 116.72631 | 122.25142
[11 empty] | 6337.1 | 121.6 | 116.72474 | 122.24351
[11 empty] | 6338.1 | 121.79 | 116.72317 | 122.23561
[11 empty] | 6339.1 | 121.54 | 116.7216 | 122.22772
[11 empty] | 6340.1 | 121.53 | 116.72002 | 122.21983
[11 empty] | 6341.1 | 121.61 | 116.71845 | 122.21195
[11 empty] | 6342.1 | 121.78 | 116.71688 | 122.20408
[11 empty] | 6343.1 | 121.83 | 116.71531 | 122.19622
[11 empty] | 6344.1 | 121.77 | 116.71374 | 122.18836
[11 empty] | 6345.1 | 121.75 | 116.71216 | 122.18051
[11 empty] | 6346.1 | 121.48 | 116.71059 | 122.17267
[11 empty] | 6347.1 | 121.51 | 116.70902 | 122.16484
[11 empty] | 6348.1 | 121.48 | 116.70745 | 122.15701
[11 empty] | 6349.1 | 121.57 | 116.70588 | 122.14919
[11 empty] | 6350.1 | 121.7 | 116.70431 | 122.14138
[11 empty] | 6351.1 | 121.66 | 116.70273 | 122.13358
[11 empty] | 6352.1 | 121.37 | 116.70116 | 122.12578
[11 empty] | 6353.1 | 121.4 | 116.69959 | 122.11799
[11 empty] | 6354.1 | 121.69 | 116.69802 | 122.11021
[11 empty] | 6355.1 | 121.85 | 116.69645 | 122.10244
[11 empty] | 6356.1 | 121.89 | 116.69488 | 122.09467
[11 empty] | 6357.1 | 121.43 | 116.69331 | 122.08691
[11 empty] | 6358.1 | 121.47 | 116.69174 | 122.07916
[11 empty] | 6359.1 | 121.59 | 116.69017 | 122.07142
[11 empty] | 6360.1 | 121.64 | 116.6886 | 122.06368
[11 empty] | 6361.1 | 121.6 | 116.68703 | 122.05595
[11 empty] | 6362.1 | 121.82 | 116.68546 | 122.04823
[11 empty] | 6363.1 | 121.82 | 116.68389 | 122.04052
[11 empty] | 6364.1 | 121.59 | 116.68232 | 122.03281
[11 empty] | 6365.1 | 121.59 | 116.68075 | 122.02511
[11 empty] | 6366.1 | 121.63 | 116.67918 | 122.01742
[11 empty] | 6367.1 | 121.65 | 116.67761 | 122.00974
[11 empty] | 6368.1 | 121.49 | 116.67604 | 122.00206
[11 empty] | 6369.1 | 121.46 | 116.67447 | 121.99439
[11 empty] | 6370.1 | 121.82 | 116.6729 | 121.98673
[11 empty] | 6371.1 | 121.66 | 116.67133 | 121.97907
[11 empty] | 6372.1 | 121.61 | 116.66976 | 121.97142
[11 empty] | 6373.1 | 121.44 | 116.66819 | 121.96378
[11 empty] | 6374.1 | 121.49 | 116.66662 | 121.95615
[11 empty] | 6375.1 | 121.22 | 116.66505 | 121.94852
[11 empty] | 6376.1 | 121.28 | 116.66348 | 121.94091
[11 empty] | 6377.1 | 121.21 | 116.66192 | 121.93329
[11 empty] | 6378.1 | 121.34 | 116.66035 | 121.92569
[11 empty] | 6379.1 | 121.19 | 116.65878 | 121.91809
[11 empty] | 6380.1 | 121.39 | 116.65721 | 121.9105
[11 empty] | 6381.1 | 121.37 | 116.65564 | 121.90292
[11 empty] | 6382.1 | 121.35 | 116.65407 | 121.89535
[11 empty] | 6383.1 | 121.2 | 116.65251 | 121.88778
[11 empty] | 6384.1 | 121.23 | 116.65094 | 121.88022
[11 empty] | 6385.1 | 121.22 | 116.64937 | 121.87266
[11 empty] | 6386.1 | 121.19 | 116.6478 | 121.86512
[11 empty] | 6387.1 | 121.16 | 116.64623 | 121.85758
[11 empty] | 6388.1 | 121.27 | 116.64467 | 121.85005
[11 empty] | 6389.1 | 121.48 | 116.6431 | 121.84252
[11 empty] | 6390.1 | 121.25 | 116.64153 | 121.83501
[11 empty] | 6391.1 | 121.4 | 116.63996 | 121.8275
[11 empty] | 6392.1 | 121.33 | 116.6384 | 121.81999
[11 empty] | 6393.1 | 121.16 | 116.63683 | 121.8125
[11 empty] | 6394.1 | 121.21 | 116.63526 | 121.80501
[11 empty] | 6395.1 | 121.52 | 116.63369 | 121.79753
[11 empty] | 6396.1 | 121.87 | 116.63213 | 121.79005
[11 empty] | 6397.1 | 121.78 | 116.63056 | 121.78258
[11 empty] | 6398.1 | 121.97 | 116.62899 | 121.77512
[11 empty] | 6399.1 | 121.61 | 116.62743 | 121.76767
[11 empty] | 6400.1 | 121.45 | 116.62586 | 121.76022
[11 empty] | 6401.1 | 121.38 | 116.62429 | 121.75279
[11 empty] | 6402.1 | 121.3 | 116.62273 | 121.74535
[11 empty] | 6403.1 | 121.46 | 116.62116 | 121.73793
[11 empty] | 6404.1 | 121.31 | 116.61959 | 121.73051
[11 empty] | 6405.1 | 121.47 | 116.61803 | 121.7231
[11 empty] | 6406.1 | 121.34 | 116.61646 | 121.7157
[11 empty] | 6407.1 | 121.37 | 116.6149 | 121.7083
[11 empty] | 6408.1 | 121.42 | 116.61333 | 121.70091
[11 empty] | 6409.1 | 121.92 | 116.61176 | 121.69353
[11 empty] | 6410.1 | 121.84 | 116.6102 | 121.68615
[11 empty] | 6411.1 | 121.46 | 116.60863 | 121.67878
[11 empty] | 6412.1 | 121.78 | 116.60707 | 121.67142
[11 empty] | 6413.1 | 121.62 | 116.6055 | 121.66407
[11 empty] | 6414.1 | 121.38 | 116.60394 | 121.65672
[11 empty] | 6415.1 | 121.44 | 116.60237 | 121.64938
[11 empty] | 6416.1 | 121.31 | 116.60081 | 121.64204
[11 empty] | 6417.1 | 121.35 | 116.59924 | 121.63472
[11 empty] | 6418.1 | 121.34 | 116.59768 | 121.6274
[11 empty] | 6419.1 | 121.34 | 116.59611 | 121.62008
[11 empty] | 6420.1 | 121.24 | 116.59455 | 121.61278
[11 empty] | 6421.1 | 121.29 | 116.59298 | 121.60548
[11 empty] | 6422.1 | 121.29 | 116.59142 | 121.59818
[11 empty] | 6423.1 | 121.4 | 116.58985 | 121.5909
[11 empty] | 6424.1 | 121.52 | 116.58829 | 121.58362
[11 empty] | 6425.1 | 121.51 | 116.58672 | 121.57635
[11 empty] | 6426.1 | 121.41 | 116.58516 | 121.56908
[11 empty] | 6427.1 | 121.24 | 116.5836 | 121.56183
[11 empty] | 6428.1 | 121.24 | 116.58203 | 121.55457
[11 empty] | 6429.1 | 121.27 | 116.58047 | 121.54733
[11 empty] | 6430.1 | 121.2 | 116.5789 | 121.54009
[11 empty] | 6431.1 | 121.16 | 116.57734 | 121.53286
[11 empty] | 6432.1 | 121.39 | 116.57578 | 121.52564
[11 empty] | 6433.1 | 121.35 | 116.57421 | 121.51842
[11 empty] | 6434.1 | 121.49 | 116.57265 | 121.51121
[11 empty] | 6435.1 | 121.31 | 116.57108 | 121.50401
[11 empty] | 6436.1 | 121.26 | 116.56952 | 121.49681
[11 empty] | 6437.1 | 121.28 | 116.56796 | 121.48962
[11 empty] | 6438.1 | 121.19 | 116.56639 | 121.48244
[11 empty] | 6439.1 | 121.05 | 116.56483 | 121.47526
[11 empty] | 6440.1 | 120.96 | 116.56327 | 121.46809
[11 empty] | 6441.1 | 121.03 | 116.56171 | 121.46093
[11 empty] | 6442.1 | 121.04 | 116.56014 | 121.45377
[11 empty] | 6443.1 | 121.06 | 116.55858 | 121.44662
[11 empty] | 6444.1 | 121.15 | 116.55702 | 121.43948
[11 empty] | 6445.1 | 121.17 | 116.55545 | 121.43235
[11 empty] | 6446.1 | 121.23 | 116.55389 | 121.42522
[11 empty] | 6447.1 | 120.98 | 116.55233 | 121.41809
[11 empty] | 6448.1 | 121.13 | 116.55077 | 121.41098
[11 empty] | 6449.1 | 121.13 | 116.5492 | 121.40387
[11 empty] | 6450.1 | 121.15 | 116.54764 | 121.39677
[11 empty] | 6451.1 | 121.15 | 116.54608 | 121.38967
[11 empty] | 6452.1 | 121.12 | 116.54452 | 121.38258
[11 empty] | 6453.1 | 121.09 | 116.54296 | 121.3755
[11 empty] | 6454.1 | 121.03 | 116.54139 | 121.36842
[11 empty] | 6455.1 | 121.27 | 116.53983 | 121.36136
[11 empty] | 6456.1 | 121.35 | 116.53827 | 121.35429
[11 empty] | 6457.1 | 121.34 | 116.53671 | 121.34724
[11 empty] | 6458.1 | 121.04 | 116.53515 | 121.34019
[11 empty] | 6459.1 | 121.27 | 116.53359 | 121.33314
[11 empty] | 6460.1 | 121.08 | 116.53202 | 121.32611
[11 empty] | 6461.1 | 121.14 | 116.53046 | 121.31908
[11 empty] | 6462.1 | 121.13 | 116.5289 | 121.31206
[11 empty] | 6463.1 | 121.07 | 116.52734 | 121.30504
[11 empty] | 6464.1 | 121.19 | 116.52578 | 121.29803
[11 empty] | 6465.1 | 121.11 | 116.52422 | 121.29103
[11 empty] | 6466.1 | 120.83 | 116.52266 | 121.28403
[11 empty] | 6467.1 | 120.75 | 116.5211 | 121.27704
[11 empty] | 6468.1 | 120.74 | 116.51954 | 121.27006
[11 empty] | 6469.1 | 120.99 | 116.51798 | 121.26308
[11 empty] | 6470.1 | 120.95 | 116.51642 | 121.25611
[11 empty] | 6471.1 | 120.94 | 116.51486 | 121.24915
[11 empty] | 6472.1 | 120.82 | 116.51329 | 121.24219
[11 empty] | 6473.1 | 120.91 | 116.51173 | 121.23524
[11 empty] | 6474.1 | 121 | 116.51017 | 121.22829
[11 empty] | 6475.1 | 120.82 | 116.50861 | 121.22135
[11 empty] | 6476.1 | 120.89 | 116.50705 | 121.21442
[11 empty] | 6477.1 | 120.92 | 116.50549 | 121.2075
[11 empty] | 6478.1 | 120.96 | 116.50393 | 121.20058
[11 empty] | 6479.1 | 120.99 | 116.50237 | 121.19367
[11 empty] | 6480.1 | 121.04 | 116.50082 | 121.18676
[11 empty] | 6481.1 | 120.88 | 116.49926 | 121.17986
[11 empty] | 6482.1 | 120.89 | 116.4977 | 121.17297
[11 empty] | 6483.1 | 121.01 | 116.49614 | 121.16608
[11 empty] | 6484.1 | 121.11 | 116.49458 | 121.1592
[11 empty] | 6485.1 | 120.98 | 116.49302 | 121.15233
[11 empty] | 6486.1 | 120.71 | 116.49146 | 121.14546
[11 empty] | 6487.1 | 120.81 | 116.4899 | 121.1386
[11 empty] | 6488.1 | 120.82 | 116.48834 | 121.13175
[11 empty] | 6489.1 | 121.11 | 116.48678 | 121.1249
[11 empty] | 6490.1 | 120.94 | 116.48522 | 121.11806
[11 empty] | 6491.1 | 121.07 | 116.48366 | 121.11122
[11 empty] | 6492.1 | 121.14 | 116.48211 | 121.10439
[11 empty] | 6493.1 | 121.17 | 116.48055 | 121.09757
[11 empty] | 6494.1 | 120.8 | 116.47899 | 121.09075
[11 empty] | 6495.1 | 120.99 | 116.47743 | 121.08394
[11 empty] | 6496.1 | 120.98 | 116.47587 | 121.07714
[11 empty] | 6497.1 | 120.9 | 116.47431 | 121.07034
[11 empty] | 6498.1 | 121.01 | 116.47275 | 121.06355
[11 empty] | 6499.1 | 120.79 | 116.4712 | 121.05677
[11 empty] | 6500.1 | 120.88 | 116.46964 | 121.04999
[11 empty] | 6501.1 | 121.04 | 116.46808 | 121.04322
[11 empty] | 6502.1 | 120.75 | 116.46652 | 121.03645
[11 empty] | 6503.1 | 120.7 | 116.46496 | 121.02969
[11 empty] | 6504.1 | 120.9 | 116.46341 | 121.02294
[11 empty] | 6505.1 | 120.91 | 116.46185 | 121.01619
[11 empty] | 6506.1 | 120.88 | 116.46029 | 121.00945
[11 empty] | 6507.1 | 120.93 | 116.45873 | 121.00271
[11 empty] | 6508.1 | 120.74 | 116.45718 | 120.99599
[11 empty] | 6509.1 | 120.76 | 116.45562 | 120.98926
[11 empty] | 6510.1 | 120.96 | 116.45406 | 120.98255
[11 empty] | 6511.1 | 120.93 | 116.45251 | 120.97584
[11 empty] | 6512.1 | 120.82 | 116.45095 | 120.96913
[11 empty] | 6513.1 | 120.89 | 116.44939 | 120.96244
[11 empty] | 6514.1 | 120.84 | 116.44783 | 120.95575
[11 empty] | 6515.1 | 121.07 | 116.44628 | 120.94906
[11 empty] | 6516.1 | 120.92 | 116.44472 | 120.94238
[11 empty] | 6517.1 | 120.87 | 116.44316 | 120.93571
[11 empty] | 6518.1 | 120.96 | 116.44161 | 120.92904
[11 empty] | 6519.1 | 120.96 | 116.44005 | 120.92238
[11 empty] | 6520.1 | 120.9 | 116.43849 | 120.91573
[11 empty] | 6521.1 | 120.96 | 116.43694 | 120.90908
[11 empty] | 6522.1 | 120.93 | 116.43538 | 120.90244
[11 empty] | 6523.1 | 120.71 | 116.43383 | 120.8958
[11 empty] | 6524.1 | 120.85 | 116.43227 | 120.88917
[11 empty] | 6525.1 | 120.88 | 116.43071 | 120.88255
[11 empty] | 6526.1 | 120.79 | 116.42916 | 120.87593
[11 empty] | 6527.1 | 120.83 | 116.4276 | 120.86932
[11 empty] | 6528.1 | 120.98 | 116.42605 | 120.86271
[11 empty] | 6529.1 | 120.85 | 116.42449 | 120.85612
[11 empty] | 6530.1 | 120.98 | 116.42293 | 120.84952
[11 empty] | 6531.1 | 120.72 | 116.42138 | 120.84294
[11 empty] | 6532.1 | 120.77 | 116.41982 | 120.83635
[11 empty] | 6533.1 | 120.77 | 116.41827 | 120.82978
[11 empty] | 6534.1 | 120.88 | 116.41671 | 120.82321
[11 empty] | 6535.1 | 120.83 | 116.41516 | 120.81665
[11 empty] | 6536.1 | 120.81 | 116.4136 | 120.81009
[11 empty] | 6537.1 | 120.88 | 116.41205 | 120.80354
[11 empty] | 6538.1 | 120.63 | 116.41049 | 120.79699
[11 empty] | 6539.1 | 120.57 | 116.40894 | 120.79046
[11 empty] | 6540.1 | 120.33 | 116.40738 | 120.78392
[11 empty] | 6541.1 | 120.62 | 116.40583 | 120.7774
[11 empty] | 6542.1 | 120.62 | 116.40427 | 120.77088
[11 empty] | 6543.1 | 120.61 | 116.40272 | 120.76436
[11 empty] | 6544.1 | 120.76 | 116.40116 | 120.75785
[11 empty] | 6545.1 | 120.8 | 116.39961 | 120.75135
[11 empty] | 6546.1 | 120.65 | 116.39805 | 120.74485
[11 empty] | 6547.1 | 120.67 | 116.3965 | 120.73836
[11 empty] | 6548.1 | 120.69 | 116.39494 | 120.73188
[11 empty] | 6549.1 | 120.8 | 116.39339 | 120.7254
[11 empty] | 6550.1 | 121.12 | 116.39184 | 120.71892
[11 empty] | 6551.1 | 120.55 | 116.39028 | 120.71246
[11 empty] | 6552.1 | 120.47 | 116.38873 | 120.70599
[11 empty] | 6553.1 | 120.5 | 116.38717 | 120.69954
[11 empty] | 6554.1 | 120.44 | 116.38562 | 120.69309
[11 empty] | 6555.1 | 120.31 | 116.38407 | 120.68665
[11 empty] | 6556.1 | 120.46 | 116.38251 | 120.68021
[11 empty] | 6557.1 | 120.49 | 116.38096 | 120.67378
[11 empty] | 6558.1 | 120.4 | 116.37941 | 120.66735
[11 empty] | 6559.1 | 120.22 | 116.37785 | 120.66093
[11 empty] | 6560.1 | 120.58 | 116.3763 | 120.65452
[11 empty] | 6561.1 | 120.46 | 116.37475 | 120.64811
[11 empty] | 6562.1 | 119.99 | 116.37319 | 120.6417
[11 empty] | 6563.1 | 120.1 | 116.37164 | 120.63531
[11 empty] | 6564.1 | 120.35 | 116.37009 | 120.62892
[11 empty] | 6565.1 | 120.61 | 116.36853 | 120.62253
[11 empty] | 6566.1 | 120.64 | 116.36698 | 120.61615
[11 empty] | 6567.1 | 120.75 | 116.36543 | 120.60978
[11 empty] | 6568.1 | 120.81 | 116.36388 | 120.60341
[11 empty] | 6569.1 | 120.62 | 116.36232 | 120.59705
[11 empty] | 6570.1 | 120.62 | 116.36077 | 120.59069
[11 empty] | 6571.1 | 120.43 | 116.35922 | 120.58434
[11 empty] | 6572.1 | 120.39 | 116.35766 | 120.578
[11 empty] | 6573.1 | 120.57 | 116.35611 | 120.57166
[11 empty] | 6574.1 | 120.57 | 116.35456 | 120.56533
[11 empty] | 6575.1 | 120.78 | 116.35301 | 120.559
[11 empty] | 6576.1 | 120.51 | 116.35146 | 120.55268
[11 empty] | 6577.1 | 120.33 | 116.3499 | 120.54636
[11 empty] | 6578.1 | 119.96 | 116.34835 | 120.54005
[11 empty] | 6579.1 | 120.04 | 116.3468 | 120.53375
[11 empty] | 6580.1 | 120.39 | 116.34525 | 120.52745
[11 empty] | 6581.1 | 120.45 | 116.3437 | 120.52116
[11 empty] | 6582.1 | 120.48 | 116.34214 | 120.51487
[11 empty] | 6583.1 | 120.5 | 116.34059 | 120.50859
[11 empty] | 6584.1 | 120.22 | 116.33904 | 120.50231
[11 empty] | 6585.1 | 120.17 | 116.33749 | 120.49604
[11 empty] | 6586.1 | 120.19 | 116.33594 | 120.48978
[11 empty] | 6587.1 | 120.18 | 116.33439 | 120.48352
[11 empty] | 6588.1 | 120.24 | 116.33284 | 120.47726
[11 empty] | 6589.1 | 120.27 | 116.33128 | 120.47102
[11 empty] | 6590.1 | 120.35 | 116.32973 | 120.46477
[11 empty] | 6591.1 | 120.31 | 116.32818 | 120.45854
[11 empty] | 6592.1 | 120.31 | 116.32663 | 120.45231
[11 empty] | 6593.1 | 120.1 | 116.32508 | 120.44608
[11 empty] | 6594.1 | 120.51 | 116.32353 | 120.43986
[11 empty] | 6595.1 | 120.17 | 116.32198 | 120.43365
[11 empty] | 6596.1 | 120.21 | 116.32043 | 120.42744
[11 empty] | 6597.1 | 120.42 | 116.31888 | 120.42124
[11 empty] | 6598.1 | 120.59 | 116.31733 | 120.41504
[11 empty] | 6599.1 | 120.51 | 116.31578 | 120.40885
[11 empty] | 6600.1 | 120.55 | 116.31423 | 120.40267
[11 empty] | 6601.1 | 120.46 | 116.31267 | 120.39649
[11 empty] | 6602.1 | 120.22 | 116.31112 | 120.39031
[11 empty] | 6603.1 | 120.24 | 116.30957 | 120.38414
[11 empty] | 6604.1 | 120.26 | 116.30802 | 120.37798
[11 empty] | 6605.1 | 120.28 | 116.30647 | 120.37182
[11 empty] | 6606.1 | 119.87 | 116.30492 | 120.36567
[11 empty] | 6607.1 | 120.03 | 116.30337 | 120.35952
[11 empty] | 6608.1 | 119.97 | 116.30182 | 120.35338
[11 empty] | 6609.1 | 120.12 | 116.30027 | 120.34725
[11 empty] | 6610.1 | 120.12 | 116.29872 | 120.34112
[11 empty] | 6611.1 | 120.11 | 116.29717 | 120.33499
[11 empty] | 6612.1 | 120.28 | 116.29563 | 120.32887
[11 empty] | 6613.1 | 120.16 | 116.29408 | 120.32276
[11 empty] | 6614.1 | 119.83 | 116.29253 | 120.31665
[11 empty] | 6615.1 | 119.88 | 116.29098 | 120.31055
[11 empty] | 6616.1 | 120.27 | 116.28943 | 120.30445
[11 empty] | 6617.1 | 120.12 | 116.28788 | 120.29836
[11 empty] | 6618.1 | 120.25 | 116.28633 | 120.29227
[11 empty] | 6619.1 | 120.2 | 116.28478 | 120.28619
[11 empty] | 6620.1 | 120.22 | 116.28323 | 120.28012
[11 empty] | 6621.1 | 120.27 | 116.28168 | 120.27405
[11 empty] | 6622.1 | 120.11 | 116.28013 | 120.26798
[11 empty] | 6623.1 | 120.27 | 116.27858 | 120.26192
[11 empty] | 6624.1 | 120.13 | 116.27704 | 120.25587
[11 empty] | 6625.1 | 120.28 | 116.27549 | 120.24982
[11 empty] | 6626.1 | 120.27 | 116.27394 | 120.24378
[11 empty] | 6627.1 | 120.11 | 116.27239 | 120.23774
[11 empty] | 6628.1 | 120.12 | 116.27084 | 120.23171
[11 empty] | 6629.1 | 120.26 | 116.26929 | 120.22568
[11 empty] | 6630.1 | 120.32 | 116.26774 | 120.21966
[11 empty] | 6631.1 | 120.29 | 116.2662 | 120.21365
[11 empty] | 6632.1 | 120.14 | 116.26465 | 120.20764
[11 empty] | 6633.1 | 120.31 | 116.2631 | 120.20163
[11 empty] | 6634.1 | 120.38 | 116.26155 | 120.19563
[11 empty] | 6635.1 | 120.68 | 116.26 | 120.18964
[11 empty] | 6636.1 | 120.6 | 116.25846 | 120.18365
[11 empty] | 6637.1 | 120.41 | 116.25691 | 120.17767
[11 empty] | 6638.1 | 120.13 | 116.25536 | 120.17169
[11 empty] | 6639.1 | 120.36 | 116.25381 | 120.16571
[11 empty] | 6640.1 | 120.5 | 116.25227 | 120.15975
[11 empty] | 6641.1 | 120.46 | 116.25072 | 120.15378
[11 empty] | 6642.1 | 120.24 | 116.24917 | 120.14783
[11 empty] | 6643.1 | 120.05 | 116.24762 | 120.14188
[11 empty] | 6644.1 | 120.06 | 116.24608 | 120.13593
[11 empty] | 6645.1 | 120.24 | 116.24453 | 120.12999
[11 empty] | 6646.1 | 120.25 | 116.24298 | 120.12405
[11 empty] | 6647.1 | 120.17 | 116.24143 | 120.11812
[11 empty] | 6648.1 | 120.09 | 116.23989 | 120.1122
[11 empty] | 6649.1 | 120.19 | 116.23834 | 120.10628
[11 empty] | 6650.1 | 120.1 | 116.23679 | 120.10036
[11 empty] | 6651.1 | 120.07 | 116.23525 | 120.09445
[11 empty] | 6652.1 | 120.05 | 116.2337 | 120.08855
[11 empty] | 6653.1 | 120.25 | 116.23215 | 120.08265
[11 empty] | 6654.1 | 120.32 | 116.23061 | 120.07676
[11 empty] | 6655.1 | 120.05 | 116.22906 | 120.07087
[11 empty] | 6656.1 | 120.08 | 116.22751 | 120.06499
[11 empty] | 6657.1 | 120.22 | 116.22597 | 120.05911
[11 empty] | 6658.1 | 119.92 | 116.22442 | 120.05324
[11 empty] | 6659.1 | 120.25 | 116.22287 | 120.04737
[11 empty] | 6660.1 | 120.14 | 116.22133 | 120.04151
[11 empty] | 6661.1 | 120.15 | 116.21978 | 120.03565
[11 empty] | 6662.1 | 120.2 | 116.21823 | 120.0298
[11 empty] | 6663.1 | 120.04 | 116.21669 | 120.02395
[11 empty] | 6664.1 | 119.8 | 116.21514 | 120.01811
[11 empty] | 6665.1 | 119.69 | 116.2136 | 120.01227
[11 empty] | 6666.1 | 119.67 | 116.21205 | 120.00644
[11 empty] | 6667.1 | 119.77 | 116.2105 | 120.00061
[11 empty] | 6668.1 | 119.78 | 116.20896 | 119.99479
[11 empty] | 6669.1 | 119.85 | 116.20741 | 119.98898
[11 empty] | 6670.1 | 119.82 | 116.20587 | 119.98317
[11 empty] | 6671.1 | 119.58 | 116.20432 | 119.97736
[11 empty] | 6672.1 | 119.57 | 116.20278 | 119.97156
[11 empty] | 6673.1 | 119.76 | 116.20123 | 119.96577
[11 empty] | 6674.1 | 119.87 | 116.19969 | 119.95998
[11 empty] | 6675.1 | 119.97 | 116.19814 | 119.95419
[11 empty] | 6676.1 | 120.08 | 116.1966 | 119.94841
[11 empty] | 6677.1 | 120.29 | 116.19505 | 119.94264
[11 empty] | 6678.1 | 120.22 | 116.19351 | 119.93687
[11 empty] | 6679.1 | 120.16 | 116.19196 | 119.9311
[11 empty] | 6680.1 | 120.03 | 116.19042 | 119.92534
[11 empty] | 6681.1 | 120 | 116.18887 | 119.91959
[11 empty] | 6682.1 | 120.14 | 116.18733 | 119.91384
[11 empty] | 6683.1 | 120.07 | 116.18578 | 119.90809
[11 empty] | 6684.1 | 120.08 | 116.18424 | 119.90235
[11 empty] | 6685.1 | 120.03 | 116.18269 | 119.89662
[11 empty] | 6686.1 | 120.23 | 116.18115 | 119.89089
[11 empty] | 6687.1 | 120.12 | 116.1796 | 119.88517
[11 empty] | 6688.1 | 120.08 | 116.17806 | 119.87945
[11 empty] | 6689.1 | 120.15 | 116.17651 | 119.87373
[11 empty] | 6690.1 | 120.17 | 116.17497 | 119.86802
[11 empty] | 6691.1 | 119.97 | 116.17342 | 119.86232
[11 empty] | 6692.1 | 119.84 | 116.17188 | 119.85662
[11 empty] | 6693.1 | 119.98 | 116.17034 | 119.85093
[11 empty] | 6694.1 | 120 | 116.16879 | 119.84524
[11 empty] | 6695.1 | 119.83 | 116.16725 | 119.83955
[11 empty] | 6696.1 | 119.91 | 116.1657 | 119.83387
[11 empty] | 6697.1 | 119.81 | 116.16416 | 119.8282
[11 empty] | 6698.1 | 119.9 | 116.16262 | 119.82253
[11 empty] | 6699.1 | 119.85 | 116.16107 | 119.81687
[11 empty] | 6700.1 | 120.1 | 116.15953 | 119.81121
[11 empty] | 6701.1 | 120.1 | 116.15799 | 119.80555
[11 empty] | 6702.1 | 120.11 | 116.15644 | 119.7999
[11 empty] | 6703.1 | 119.85 | 116.1549 | 119.79426
[11 empty] | 6704.1 | 119.76 | 116.15336 | 119.78862
[11 empty] | 6705.1 | 119.73 | 116.15181 | 119.78299
[11 empty] | 6706.1 | 119.85 | 116.15027 | 119.77736
[11 empty] | 6707.1 | 119.94 | 116.14873 | 119.77173
[11 empty] | 6708.1 | 119.97 | 116.14718 | 119.76611
[11 empty] | 6709.1 | 119.94 | 116.14564 | 119.7605
[11 empty] | 6710.1 | 119.72 | 116.1441 | 119.75489
[11 empty] | 6711.1 | 119.98 | 116.14255 | 119.74928
[11 empty] | 6712.1 | 119.68 | 116.14101 | 119.74368
[11 empty] | 6713.1 | 119.57 | 116.13947 | 119.73809
[11 empty] | 6714.1 | 119.75 | 116.13792 | 119.7325
[11 empty] | 6715.1 | 119.82 | 116.13638 | 119.72691
[11 empty] | 6716.1 | 119.56 | 116.13484 | 119.72133
[11 empty] | 6717.1 | 119.79 | 116.1333 | 119.71575
[11 empty] | 6718.1 | 119.79 | 116.13175 | 119.71018
[11 empty] | 6719.1 | 119.64 | 116.13021 | 119.70462
[11 empty] | 6720.1 | 119.59 | 116.12867 | 119.69906
[11 empty] | 6721.1 | 119.57 | 116.12713 | 119.6935
[11 empty] | 6722.1 | 119.56 | 116.12558 | 119.68795
[11 empty] | 6723.1 | 119.58 | 116.12404 | 119.6824
[11 empty] | 6724.1 | 119.74 | 116.1225 | 119.67686
[11 empty] | 6725.1 | 119.59 | 116.12096 | 119.67132
[11 empty] | 6726.1 | 119.45 | 116.11942 | 119.66579
[11 empty] | 6727.1 | 119.41 | 116.11787 | 119.66026
[11 empty] | 6728.1 | 119.31 | 116.11633 | 119.65474
[11 empty] | 6729.1 | 119.41 | 116.11479 | 119.64922
[11 empty] | 6730.1 | 119.42 | 116.11325 | 119.64371
[11 empty] | 6731.1 | 119.54 | 116.11171 | 119.6382
[11 empty] | 6732.1 | 119.65 | 116.11017 | 119.6327
[11 empty] | 6733.1 | 119.69 | 116.10862 | 119.6272
[11 empty] | 6734.1 | 119.36 | 116.10708 | 119.6217
[11 empty] | 6735.1 | 119.33 | 116.10554 | 119.61621
[11 empty] | 6736.1 | 119.22 | 116.104 | 119.61073
[11 empty] | 6737.1 | 119.58 | 116.10246 | 119.60525
[11 empty] | 6738.1 | 119.44 | 116.10092 | 119.59977
[11 empty] | 6739.1 | 119.45 | 116.09938 | 119.5943
[11 empty] | 6740.1 | 119.47 | 116.09783 | 119.58884
[11 empty] | 6741.1 | 119.46 | 116.09629 | 119.58338
[11 empty] | 6742.1 | 119.47 | 116.09475 | 119.57792
[11 empty] | 6743.1 | 119.61 | 116.09321 | 119.57247
[11 empty] | 6744.1 | 119.51 | 116.09167 | 119.56702
[11 empty] | 6745.1 | 119.57 | 116.09013 | 119.56158
[11 empty] | 6746.1 | 119.17 | 116.08859 | 119.55614
[11 empty] | 6747.1 | 119.47 | 116.08705 | 119.55071
[11 empty] | 6748.1 | 119.51 | 116.08551 | 119.54528
[11 empty] | 6749.1 | 119.65 | 116.08397 | 119.53986
[11 empty] | 6750.1 | 119.63 | 116.08243 | 119.53444
[11 empty] | 6751.1 | 119.55 | 116.08088 | 119.52903
[11 empty] | 6752.1 | 119.41 | 116.07934 | 119.52362
[11 empty] | 6753.1 | 119.38 | 116.0778 | 119.51821
[11 empty] | 6754.1 | 119.47 | 116.07626 | 119.51281
[11 empty] | 6755.1 | 119.4 | 116.07472 | 119.50742
[11 empty] | 6756.1 | 119.4 | 116.07318 | 119.50203
[11 empty] | 6757.1 | 119.41 | 116.07164 | 119.49664
[11 empty] | 6758.1 | 119.38 | 116.0701 | 119.49126
[11 empty] | 6759.1 | 119.57 | 116.06856 | 119.48588
[11 empty] | 6760.1 | 119.32 | 116.06702 | 119.48051
[11 empty] | 6761.1 | 119.34 | 116.06548 | 119.47514
[11 empty] | 6762.1 | 119.37 | 116.06394 | 119.46978
[11 empty] | 6763.1 | 119.5 | 116.0624 | 119.46442
[11 empty] | 6764.1 | 119.58 | 116.06086 | 119.45907
[11 empty] | 6765.1 | 119.71 | 116.05932 | 119.45372
[11 empty] | 6766.1 | 119.81 | 116.05778 | 119.44838
[11 empty] | 6767.1 | 119.69 | 116.05624 | 119.44304
[11 empty] | 6768.1 | 119.7 | 116.05471 | 119.4377
[11 empty] | 6769.1 | 119.51 | 116.05317 | 119.43237
[11 empty] | 6770.1 | 119.51 | 116.05163 | 119.42704
[11 empty] | 6771.1 | 119.55 | 116.05009 | 119.42172
[11 empty] | 6772.1 | 119.08 | 116.04855 | 119.4164
[11 empty] | 6773.1 | 119.43 | 116.04701 | 119.41109
[11 empty] | 6774.1 | 119.37 | 116.04547 | 119.40578
[11 empty] | 6775.1 | 119.57 | 116.04393 | 119.40048
[11 empty] | 6776.1 | 119.55 | 116.04239 | 119.39518
[11 empty] | 6777.1 | 119.67 | 116.04085 | 119.38989
[11 empty] | 6778.1 | 119.58 | 116.03931 | 119.3846
[11 empty] | 6779.1 | 119.52 | 116.03777 | 119.37931
[11 empty] | 6780.1 | 119.39 | 116.03624 | 119.37403
[11 empty] | 6781.1 | 119.41 | 116.0347 | 119.36875
[11 empty] | 6782.1 | 119.47 | 116.03316 | 119.36348
[11 empty] | 6783.1 | 119.59 | 116.03162 | 119.35821
[11 empty] | 6784.1 | 119.67 | 116.03008 | 119.35295
[11 empty] | 6785.1 | 119.53 | 116.02854 | 119.34769
[11 empty] | 6786.1 | 119.73 | 116.027 | 119.34244
[11 empty] | 6787.1 | 119.78 | 116.02547 | 119.33719
[11 empty] | 6788.1 | 119.81 | 116.02393 | 119.33194
[11 empty] | 6789.1 | 119.62 | 116.02239 | 119.3267
[11 empty] | 6790.1 | 119.38 | 116.02085 | 119.32147
[11 empty] | 6791.1 | 119.32 | 116.01931 | 119.31624
[11 empty] | 6792.1 | 119.32 | 116.01777 | 119.31101
[11 empty] | 6793.1 | 119.41 | 116.01624 | 119.30579
[11 empty] | 6794.1 | 119.43 | 116.0147 | 119.30057
[11 empty] | 6795.1 | 119.61 | 116.01316 | 119.29535
[11 empty] | 6796.1 | 119.38 | 116.01162 | 119.29014
[11 empty] | 6797.1 | 119.38 | 116.01008 | 119.28494
[11 empty] | 6798.1 | 119.08 | 116.00855 | 119.27974
[11 empty] | 6799.1 | 119.35 | 116.00701 | 119.27454
[11 empty] | 6800.1 | 119.31 | 116.00547 | 119.26935
[11 empty] | 6801.1 | 119.38 | 116.00393 | 119.26416
[11 empty] | 6802.1 | 119.46 | 116.0024 | 119.25898
[11 empty] | 6803.1 | 119.24 | 116.00086 | 119.2538
[11 empty] | 6804.1 | 119.08 | 115.99932 | 119.24863
[11 empty] | 6805.1 | 119.09 | 115.99778 | 119.24346
[11 empty] | 6806.1 | 118.84 | 115.99625 | 119.23829
[11 empty] | 6807.1 | 119.03 | 115.99471 | 119.23313
[11 empty] | 6808.1 | 119.27 | 115.99317 | 119.22797
[11 empty] | 6809.1 | 119.09 | 115.99163 | 119.22282
[11 empty] | 6810.1 | 119.13 | 115.9901 | 119.21767
[11 empty] | 6811.1 | 119.2 | 115.98856 | 119.21253
[11 empty] | 6812.1 | 119.34 | 115.98702 | 119.20739
[11 empty] | 6813.1 | 119.26 | 115.98549 | 119.20225
[11 empty] | 6814.1 | 119.2 | 115.98395 | 119.19712
[11 empty] | 6815.1 | 119.24 | 115.98241 | 119.192
[11 empty] | 6816.1 | 119.12 | 115.98088 | 119.18687
[11 empty] | 6817.1 | 119.27 | 115.97934 | 119.18176
[11 empty] | 6818.1 | 119.27 | 115.9778 | 119.17664
[11 empty] | 6819.1 | 119.08 | 115.97627 | 119.17153
[11 empty] | 6820.1 | 119.08 | 115.97473 | 119.16643
[11 empty] | 6821.1 | 118.92 | 115.97319 | 119.16133
[11 empty] | 6822.1 | 119.04 | 115.97166 | 119.15623
[11 empty] | 6823.1 | 119.1 | 115.97012 | 119.15114
[11 empty] | 6824.1 | 119.03 | 115.96858 | 119.14605
[11 empty] | 6825.1 | 119.15 | 115.96705 | 119.14097
[11 empty] | 6826.1 | 119.24 | 115.96551 | 119.13589
[11 empty] | 6827.1 | 119.23 | 115.96398 | 119.13082
[11 empty] | 6828.1 | 119.22 | 115.96244 | 119.12574
[11 empty] | 6829.1 | 119.26 | 115.9609 | 119.12068
[11 empty] | 6830.1 | 119.21 | 115.95937 | 119.11562
[11 empty] | 6831.1 | 119.26 | 115.95783 | 119.11056
[11 empty] | 6832.1 | 119.34 | 115.9563 | 119.1055
[11 empty] | 6833.1 | 119.2 | 115.95476 | 119.10045
[11 empty] | 6834.1 | 119.28 | 115.95322 | 119.09541
[11 empty] | 6835.1 | 119.1 | 115.95169 | 119.09037
[11 empty] | 6836.1 | 119.03 | 115.95015 | 119.08533
[11 empty] | 6837.1 | 118.93 | 115.94862 | 119.0803
[11 empty] | 6838.1 | 119.02 | 115.94708 | 119.07527
[11 empty] | 6839.1 | 118.75 | 115.94555 | 119.07025
[11 empty] | 6840.1 | 119.05 | 115.94401 | 119.06523
[11 empty] | 6841.1 | 119.08 | 115.94247 | 119.06021
[11 empty] | 6842.1 | 118.84 | 115.94094 | 119.0552
[11 empty] | 6843.1 | 118.95 | 115.9394 | 119.05019
[11 empty] | 6844.1 | 118.89 | 115.93787 | 119.04519
[11 empty] | 6845.1 | 118.99 | 115.93633 | 119.04019
[11 empty] | 6846.1 | 119.1 | 115.9348 | 119.0352
[11 empty] | 6847.1 | 118.92 | 115.93326 | 119.0302
[11 empty] | 6848.1 | 119.03 | 115.93173 | 119.02522
[11 empty] | 6849.1 | 119.13 | 115.93019 | 119.02024
[11 empty] | 6850.1 | 119.2 | 115.92866 | 119.01526
[11 empty] | 6851.1 | 118.87 | 115.92712 | 119.01028
[11 empty] | 6852.1 | 118.85 | 115.92559 | 119.00531
[11 empty] | 6853.1 | 118.86 | 115.92405 | 119.00035
[11 empty] | 6854.1 | 118.77 | 115.92252 | 118.99539
[11 empty] | 6855.1 | 118.94 | 115.92098 | 118.99043
[11 empty] | 6856.1 | 118.87 | 115.91945 | 118.98548
[11 empty] | 6857.1 | 118.92 | 115.91792 | 118.98053
[11 empty] | 6858.1 | 119.08 | 115.91638 | 118.97558
[11 empty] | 6859.1 | 118.96 | 115.91485 | 118.97064
[11 empty] | 6860.1 | 119.14 | 115.91331 | 118.9657
[11 empty] | 6861.1 | 119.16 | 115.91178 | 118.96077
[11 empty] | 6862.1 | 119.14 | 115.91024 | 118.95584
[11 empty] | 6863.1 | 118.93 | 115.90871 | 118.95092
[11 empty] | 6864.1 | 118.9 | 115.90718 | 118.946
[11 empty] | 6865.1 | 119 | 115.90564 | 118.94108
[11 empty] | 6866.1 | 119.11 | 115.90411 | 118.93617
[11 empty] | 6867.1 | 119.12 | 115.90257 | 118.93126
[11 empty] | 6868.1 | 119.01 | 115.90104 | 118.92635
[11 empty] | 6869.1 | 119.01 | 115.89951 | 118.92145
[11 empty] | 6870.1 | 118.89 | 115.89797 | 118.91656
[11 empty] | 6871.1 | 118.7 | 115.89644 | 118.91167
[11 empty] | 6872.1 | 118.73 | 115.8949 | 118.90678
[11 empty] | 6873.1 | 118.64 | 115.89337 | 118.90189
[11 empty] | 6874.1 | 118.94 | 115.89184 | 118.89701
[11 empty] | 6875.1 | 118.9 | 115.8903 | 118.89214
[11 empty] | 6876.1 | 118.63 | 115.88877 | 118.88726
[11 empty] | 6877.1 | 118.64 | 115.88724 | 118.8824
[11 empty] | 6878.1 | 118.6 | 115.8857 | 118.87753
[11 empty] | 6879.1 | 118.86 | 115.88417 | 118.87267
[11 empty] | 6880.1 | 118.85 | 115.88264 | 118.86782
[11 empty] | 6881.1 | 118.62 | 115.8811 | 118.86296
[11 empty] | 6882.1 | 118.77 | 115.87957 | 118.85812
[11 empty] | 6883.1 | 118.89 | 115.87804 | 118.85327
[11 empty] | 6884.1 | 119.03 | 115.8765 | 118.84843
[11 empty] | 6885.1 | 118.92 | 115.87497 | 118.8436
[11 empty] | 6886.1 | 118.55 | 115.87344 | 118.83876
[11 empty] | 6887.1 | 118.65 | 115.8719 | 118.83394
[11 empty] | 6888.1 | 118.71 | 115.87037 | 118.82911
[11 empty] | 6889.1 | 118.77 | 115.86884 | 118.82429
[11 empty] | 6890.1 | 118.77 | 115.8673 | 118.81948
[11 empty] | 6891.1 | 118.69 | 115.86577 | 118.81466
[11 empty] | 6892.1 | 118.55 | 115.86424 | 118.80986
[11 empty] | 6893.1 | 118.65 | 115.86271 | 118.80505
[11 empty] | 6894.1 | 118.6 | 115.86117 | 118.80025
[11 empty] | 6895.1 | 118.35 | 115.85964 | 118.79545
[11 empty] | 6896.1 | 118.33 | 115.85811 | 118.79066
[11 empty] | 6897.1 | 118.67 | 115.85658 | 118.78587
[11 empty] | 6898.1 | 118.67 | 115.85504 | 118.78109
[11 empty] | 6899.1 | 118.59 | 115.85351 | 118.77631
[11 empty] | 6900.1 | 119.08 | 115.85198 | 118.77153
[11 empty] | 6901.1 | 118.89 | 115.85045 | 118.76676
[11 empty] | 6902.1 | 118.87 | 115.84891 | 118.76199
[11 empty] | 6903.1 | 118.72 | 115.84738 | 118.75722
[11 empty] | 6904.1 | 118.68 | 115.84585 | 118.75246
[11 empty] | 6905.1 | 118.95 | 115.84432 | 118.74771
[11 empty] | 6906.1 | 119.02 | 115.84279 | 118.74295
[11 empty] | 6907.1 | 118.45 | 115.84125 | 118.7382
[11 empty] | 6908.1 | 118.46 | 115.83972 | 118.73346
[11 empty] | 6909.1 | 118.46 | 115.83819 | 118.72871
[11 empty] | 6910.1 | 118.68 | 115.83666 | 118.72398
[11 empty] | 6911.1 | 118.95 | 115.83513 | 118.71924
[11 empty] | 6912.1 | 118.84 | 115.83359 | 118.71451
[11 empty] | 6913.1 | 118.67 | 115.83206 | 118.70979
[11 empty] | 6914.1 | 118.62 | 115.83053 | 118.70506
[11 empty] | 6915.1 | 118.85 | 115.829 | 118.70034
[11 empty] | 6916.1 | 118.91 | 115.82747 | 118.69563
[11 empty] | 6917.1 | 118.7 | 115.82594 | 118.69092
[11 empty] | 6918.1 | 118.58 | 115.82441 | 118.68621
[11 empty] | 6919.1 | 118.47 | 115.82287 | 118.68151
[11 empty] | 6920.1 | 118.85 | 115.82134 | 118.67681
[11 empty] | 6921.1 | 118.88 | 115.81981 | 118.67211
[11 empty] | 6922.1 | 118.78 | 115.81828 | 118.66742
[11 empty] | 6923.1 | 118.63 | 115.81675 | 118.66273
[11 empty] | 6924.1 | 118.69 | 115.81522 | 118.65805
[11 empty] | 6925.1 | 118.56 | 115.81369 | 118.65337
[11 empty] | 6926.1 | 118.41 | 115.81216 | 118.64869
[11 empty] | 6927.1 | 118.54 | 115.81062 | 118.64402
[11 empty] | 6928.1 | 118.64 | 115.80909 | 118.63935
[11 empty] | 6929.1 | 118.48 | 115.80756 | 118.63468
[11 empty] | 6930.1 | 118.45 | 115.80603 | 118.63002
[11 empty] | 6931.1 | 118.67 | 115.8045 | 118.62536
[11 empty] | 6932.1 | 118.46 | 115.80297 | 118.62071
[11 empty] | 6933.1 | 118.49 | 115.80144 | 118.61606
[11 empty] | 6934.1 | 118.66 | 115.79991 | 118.61141
[11 empty] | 6935.1 | 118.64 | 115.79838 | 118.60677
[11 empty] | 6936.1 | 118.34 | 115.79685 | 118.60213
[11 empty] | 6937.1 | 118.42 | 115.79532 | 118.59749
[11 empty] | 6938.1 | 118.55 | 115.79379 | 118.59286
[11 empty] | 6939.1 | 118.46 | 115.79226 | 118.58823
[11 empty] | 6940.1 | 118.4 | 115.79073 | 118.58361
[11 empty] | 6941.1 | 118.44 | 115.7892 | 118.57899
[11 empty] | 6942.1 | 118.49 | 115.78767 | 118.57437
[11 empty] | 6943.1 | 118.51 | 115.78614 | 118.56976
[11 empty] | 6944.1 | 118.85 | 115.78461 | 118.56515
[11 empty] | 6945.1 | 118.76 | 115.78308 | 118.56054
[11 empty] | 6946.1 | 118.4 | 115.78154 | 118.55594
[11 empty] | 6947.1 | 118.42 | 115.78001 | 118.55134
[11 empty] | 6948.1 | 118.32 | 115.77848 | 118.54675
[11 empty] | 6949.1 | 118.42 | 115.77695 | 118.54216
[11 empty] | 6950.1 | 118.66 | 115.77543 | 118.53757
[11 empty] | 6951.1 | 118.48 | 115.7739 | 118.53299
[11 empty] | 6952.1 | 118.52 | 115.77237 | 118.52841
[11 empty] | 6953.1 | 118.54 | 115.77084 | 118.52383
[11 empty] | 6954.1 | 118.85 | 115.76931 | 118.51926
[11 empty] | 6955.1 | 118.77 | 115.76778 | 118.51469
[11 empty] | 6956.1 | 118.61 | 115.76625 | 118.51013
[11 empty] | 6957.1 | 118.73 | 115.76472 | 118.50556
[11 empty] | 6958.1 | 118.71 | 115.76319 | 118.50101
[11 empty] | 6959.1 | 118.46 | 115.76166 | 118.49645
[11 empty] | 6960.1 | 118.64 | 115.76013 | 118.4919
[11 empty] | 6961.1 | 118.73 | 115.7586 | 118.48735
[11 empty] | 6962.1 | 118.84 | 115.75707 | 118.48281
[11 empty] | 6963.1 | 118.66 | 115.75554 | 118.47827
[11 empty] | 6964.1 | 118.39 | 115.75401 | 118.47374
[11 empty] | 6965.1 | 118.57 | 115.75248 | 118.4692
[11 empty] | 6966.1 | 118.5 | 115.75095 | 118.46467
[11 empty] | 6967.1 | 118.35 | 115.74942 | 118.46015
[11 empty] | 6968.1 | 118.62 | 115.74789 | 118.45563
[11 empty] | 6969.1 | 118.65 | 115.74637 | 118.45111
[11 empty] | 6970.1 | 118.6 | 115.74484 | 118.4466
[11 empty] | 6971.1 | 118.54 | 115.74331 | 118.44208
[11 empty] | 6972.1 | 118.42 | 115.74178 | 118.43758
[11 empty] | 6973.1 | 118.45 | 115.74025 | 118.43307
[11 empty] | 6974.1 | 118.14 | 115.73872 | 118.42857
[11 empty] | 6975.1 | 118.28 | 115.73719 | 118.42408
[11 empty] | 6976.1 | 118.53 | 115.73566 | 118.41958
[11 empty] | 6977.1 | 118.5 | 115.73414 | 118.41509
[11 empty] | 6978.1 | 118.8 | 115.73261 | 118.41061
[11 empty] | 6979.1 | 118.77 | 115.73108 | 118.40613
[11 empty] | 6980.1 | 118.6 | 115.72955 | 118.40165
[11 empty] | 6981.1 | 118.66 | 115.72802 | 118.39717
[11 empty] | 6982.1 | 118.75 | 115.72649 | 118.3927
[11 empty] | 6983.1 | 118.36 | 115.72496 | 118.38823
[11 empty] | 6984.1 | 118.32 | 115.72344 | 118.38377
[11 empty] | 6985.1 | 118.33 | 115.72191 | 118.37931
[11 empty] | 6986.1 | 118.71 | 115.72038 | 118.37485
[11 empty] | 6987.1 | 118.43 | 115.71885 | 118.3704
[11 empty] | 6988.1 | 118.4 | 115.71732 | 118.36595
[11 empty] | 6989.1 | 118.47 | 115.7158 | 118.3615
[11 empty] | 6990.1 | 118.38 | 115.71427 | 118.35706
[11 empty] | 6991.1 | 118.38 | 115.71274 | 118.35262
[11 empty] | 6992.1 | 118.37 | 115.71121 | 118.34818
[11 empty] | 6993.1 | 118.31 | 115.70968 | 118.34375
[11 empty] | 6994.1 | 118.3 | 115.70816 | 118.33932
[11 empty] | 6995.1 | 118.23 | 115.70663 | 118.33489
[11 empty] | 6996.1 | 118.29 | 115.7051 | 118.33047
[11 empty] | 6997.1 | 118.26 | 115.70357 | 118.32605
[11 empty] | 6998.1 | 118.46 | 115.70204 | 118.32164
[11 empty] | 6999.1 | 118.51 | 115.70052 | 118.31722
[11 empty] | 7000.1 | 118.46 | 115.69899 | 118.31282
[11 empty] | 7001.1 | 118.64 | 115.69746 | 118.30841
[11 empty] | 7002.1 | 118.74 | 115.69593 | 118.30401
[11 empty] | 7003.1 | 118.24 | 115.69441 | 118.29961
[11 empty] | 7004.1 | 118.21 | 115.69288 | 118.29522
[11 empty] | 7005.1 | 117.98 | 115.69135 | 118.29083
[11 empty] | 7006.1 | 118.4 | 115.68982 | 118.28644
[11 empty] | 7007.1 | 118.5 | 115.6883 | 118.28205
[11 empty] | 7008.1 | 118.3 | 115.68677 | 118.27767
[11 empty] | 7009.1 | 118.4 | 115.68524 | 118.2733
[11 empty] | 7010.1 | 118.3 | 115.68372 | 118.26892
[11 empty] | 7011.1 | 118.06 | 115.68219 | 118.26455
[11 empty] | 7012.1 | 118.09 | 115.68066 | 118.26018
[11 empty] | 7013.1 | 118.16 | 115.67913 | 118.25582
[11 empty] | 7014.1 | 118.03 | 115.67761 | 118.25146
[11 empty] | 7015.1 | 118.28 | 115.67608 | 118.2471
[11 empty] | 7016.1 | 118.44 | 115.67455 | 118.24275
[11 empty] | 7017.1 | 118.19 | 115.67303 | 118.2384
[11 empty] | 7018.1 | 118.24 | 115.6715 | 118.23405
[11 empty] | 7019.1 | 118.15 | 115.66997 | 118.22971
[11 empty] | 7020.1 | 118.16 | 115.66845 | 118.22537
[11 empty] | 7021.1 | 118.01 | 115.66692 | 118.22103
[11 empty] | 7022.1 | 118.25 | 115.66539 | 118.2167
[11 empty] | 7023.1 | 118.3 | 115.66387 | 118.21237
[11 empty] | 7024.1 | 118.01 | 115.66234 | 118.20804
[11 empty] | 7025.1 | 117.97 | 115.66081 | 118.20372
[11 empty] | 7026.1 | 118.26 | 115.65929 | 118.1994
[11 empty] | 7027.1 | 118.18 | 115.65776 | 118.19509
[11 empty] | 7028.1 | 118.2 | 115.65623 | 118.19077
[11 empty] | 7029.1 | 118.3 | 115.65471 | 118.18646
[11 empty] | 7030.1 | 118.28 | 115.65318 | 118.18216
[11 empty] | 7031.1 | 118.02 | 115.65166 | 118.17785
[11 empty] | 7032.1 | 118.24 | 115.65013 | 118.17355
[11 empty] | 7033.1 | 118.2 | 115.6486 | 118.16926
[11 empty] | 7034.1 | 118.34 | 115.64708 | 118.16497
[11 empty] | 7035.1 | 118.26 | 115.64555 | 118.16068
[11 empty] | 7036.1 | 118.22 | 115.64402 | 118.15639
[11 empty] | 7037.1 | 118.21 | 115.6425 | 118.15211
[11 empty] | 7038.1 | 118.15 | 115.64097 | 118.14783
[11 empty] | 7039.1 | 117.92 | 115.63945 | 118.14355
[11 empty] | 7040.1 | 118.01 | 115.63792 | 118.13928
[11 empty] | 7041.1 | 118.15 | 115.6364 | 118.13501
[11 empty] | 7042.1 | 118.07 | 115.63487 | 118.13074
[11 empty] | 7043.1 | 118.32 | 115.63334 | 118.12648
[11 empty] | 7044.1 | 118.3 | 115.63182 | 118.12222
[11 empty] | 7045.1 | 118.23 | 115.63029 | 118.11796
[11 empty] | 7046.1 | 118.21 | 115.62877 | 118.11371
[11 empty] | 7047.1 | 117.94 | 115.62724 | 118.10946
[11 empty] | 7048.1 | 118.05 | 115.62572 | 118.10521
[11 empty] | 7049.1 | 117.88 | 115.62419 | 118.10097
[11 empty] | 7050.1 | 118.01 | 115.62267 | 118.09673
[11 empty] | 7051.1 | 118.19 | 115.62114 | 118.09249
[11 empty] | 7052.1 | 118.04 | 115.61961 | 118.08826
[11 empty] | 7053.1 | 118.22 | 115.61809 | 118.08403
[11 empty] | 7054.1 | 118.14 | 115.61656 | 118.0798
[11 empty] | 7055.1 | 118.13 | 115.61504 | 118.07558
[11 empty] | 7056.1 | 118.45 | 115.61351 | 118.07136
[11 empty] | 7057.1 | 118.12 | 115.61199 | 118.06714
[11 empty] | 7058.1 | 118.13 | 115.61046 | 118.06293
[11 empty] | 7059.1 | 118.18 | 115.60894 | 118.05872
[11 empty] | 7060.1 | 118.39 | 115.60741 | 118.05451
[11 empty] | 7061.1 | 118.24 | 115.60589 | 118.05031
[11 empty] | 7062.1 | 118.25 | 115.60436 | 118.04611
[11 empty] | 7063.1 | 118.09 | 115.60284 | 118.04191
[11 empty] | 7064.1 | 118.12 | 115.60131 | 118.03771
[11 empty] | 7065.1 | 118.29 | 115.59979 | 118.03352
[11 empty] | 7066.1 | 118.23 | 115.59826 | 118.02933
[11 empty] | 7067.1 | 118.2 | 115.59674 | 118.02515
[11 empty] | 7068.1 | 117.93 | 115.59521 | 118.02097
[11 empty] | 7069.1 | 117.95 | 115.59369 | 118.01679
[11 empty] | 7070.1 | 118.02 | 115.59217 | 118.01261
[11 empty] | 7071.1 | 118.24 | 115.59064 | 118.00844
[11 empty] | 7072.1 | 118.32 | 115.58912 | 118.00427
[11 empty] | 7073.1 | 118.32 | 115.58759 | 118.00011
[11 empty] | 7074.1 | 118.34 | 115.58607 | 117.99594
[11 empty] | 7075.1 | 118.36 | 115.58454 | 117.99178
[11 empty] | 7076.1 | 118.15 | 115.58302 | 117.98763
[11 empty] | 7077.1 | 118.13 | 115.58149 | 117.98347
[11 empty] | 7078.1 | 117.93 | 115.57997 | 117.97932
[11 empty] | 7079.1 | 117.96 | 115.57845 | 117.97518
[11 empty] | 7080.1 | 118.02 | 115.57692 | 117.97103
[11 empty] | 7081.1 | 118.04 | 115.5754 | 117.96689
[11 empty] | 7082.1 | 118.05 | 115.57387 | 117.96276
[11 empty] | 7083.1 | 117.86 | 115.57235 | 117.95862
[11 empty] | 7084.1 | 117.91 | 115.57082 | 117.95449
[11 empty] | 7085.1 | 117.97 | 115.5693 | 117.95036
[11 empty] | 7086.1 | 117.95 | 115.56778 | 117.94624
[11 empty] | 7087.1 | 117.94 | 115.56625 | 117.94212
[11 empty] | 7088.1 | 117.98 | 115.56473 | 117.938
[11 empty] | 7089.1 | 118.01 | 115.56321 | 117.93388
[11 empty] | 7090.1 | 118.04 | 115.56168 | 117.92977
[11 empty] | 7091.1 | 117.9 | 115.56016 | 117.92566
[11 empty] | 7092.1 | 118.25 | 115.55863 | 117.92156
[11 empty] | 7093.1 | 118 | 115.55711 | 117.91745
[11 empty] | 7094.1 | 117.74 | 115.55559 | 117.91335
[11 empty] | 7095.1 | 117.87 | 115.55406 | 117.90926
[11 empty] | 7096.1 | 117.86 | 115.55254 | 117.90516
[11 empty] | 7097.1 | 117.77 | 115.55102 | 117.90107
[11 empty] | 7098.1 | 117.85 | 115.54949 | 117.89698
[11 empty] | 7099.1 | 118.33 | 115.54797 | 117.8929
[11 empty] | 7100.1 | 118.29 | 115.54645 | 117.88882
[11 empty] | 7101.1 | 118.09 | 115.54492 | 117.88474
[11 empty] | 7102.1 | 117.84 | 115.5434 | 117.88067
[11 empty] | 7103.1 | 117.98 | 115.54188 | 117.87659
[11 empty] | 7104.1 | 118.04 | 115.54035 | 117.87252
[11 empty] | 7105.1 | 118.01 | 115.53883 | 117.86846
[11 empty] | 7106.1 | 117.99 | 115.53731 | 117.8644
[11 empty] | 7107.1 | 118 | 115.53578 | 117.86034
[11 empty] | 7108.1 | 118.17 | 115.53426 | 117.85628
[11 empty] | 7109.1 | 118 | 115.53274 | 117.85223
[11 empty] | 7110.1 | 118.32 | 115.53121 | 117.84817
[11 empty] | 7111.1 | 118.33 | 115.52969 | 117.84413
[11 empty] | 7112.1 | 118.33 | 115.52817 | 117.84008
[11 empty] | 7113.1 | 118.18 | 115.52665 | 117.83604
[11 empty] | 7114.1 | 117.93 | 115.52512 | 117.832
[11 empty] | 7115.1 | 117.82 | 115.5236 | 117.82797
[11 empty] | 7116.1 | 117.85 | 115.52208 | 117.82393
[11 empty] | 7117.1 | 117.91 | 115.52055 | 117.81991
[11 empty] | 7118.1 | 117.87 | 115.51903 | 117.81588
[11 empty] | 7119.1 | 117.9 | 115.51751 | 117.81186
[11 empty] | 7120.1 | 117.72 | 115.51599 | 117.80784
[11 empty] | 7121.1 | 117.81 | 115.51446 | 117.80382
[11 empty] | 7122.1 | 118 | 115.51294 | 117.7998
[11 empty] | 7123.1 | 117.91 | 115.51142 | 117.79579
[11 empty] | 7124.1 | 117.71 | 115.5099 | 117.79178
[11 empty] | 7125.1 | 117.74 | 115.50837 | 117.78778
[11 empty] | 7126.1 | 117.74 | 115.50685 | 117.78378
[11 empty] | 7127.1 | 117.64 | 115.50533 | 117.77978
[11 empty] | 7128.1 | 117.65 | 115.50381 | 117.77578
[11 empty] | 7129.1 | 117.77 | 115.50228 | 117.77179
[11 empty] | 7130.1 | 117.67 | 115.50076 | 117.7678
[11 empty] | 7131.1 | 117.9 | 115.49924 | 117.76381
[11 empty] | 7132.1 | 117.78 | 115.49772 | 117.75982
[11 empty] | 7133.1 | 117.71 | 115.4962 | 117.75584
[11 empty] | 7134.1 | 117.83 | 115.49467 | 117.75186
[11 empty] | 7135.1 | 117.76 | 115.49315 | 117.74789
[11 empty] | 7136.1 | 117.86 | 115.49163 | 117.74392
[11 empty] | 7137.1 | 117.75 | 115.49011 | 117.73995
[11 empty] | 7138.1 | 118.11 | 115.48859 | 117.73598
[11 empty] | 7139.1 | 118.09 | 115.48706 | 117.73202
[11 empty] | 7140.1 | 118.13 | 115.48554 | 117.72805
[11 empty] | 7141.1 | 117.78 | 115.48402 | 117.7241
[11 empty] | 7142.1 | 117.79 | 115.4825 | 117.72014
[11 empty] | 7143.1 | 118.18 | 115.48098 | 117.71619
[11 empty] | 7144.1 | 118.15 | 115.47945 | 117.71224
[11 empty] | 7145.1 | 117.67 | 115.47793 | 117.70829
[11 empty] | 7146.1 | 117.75 | 115.47641 | 117.70435
[11 empty] | 7147.1 | 117.86 | 115.47489 | 117.70041
[11 empty] | 7148.1 | 117.99 | 115.47337 | 117.69647
[11 empty] | 7149.1 | 117.86 | 115.47185 | 117.69254
[11 empty] | 7150.1 | 117.81 | 115.47033 | 117.68861
[11 empty] | 7151.1 | 117.85 | 115.4688 | 117.68468
[11 empty] | 7152.1 | 117.84 | 115.46728 | 117.68075
[11 empty] | 7153.1 | 117.78 | 115.46576 | 117.67683
[11 empty] | 7154.1 | 117.94 | 115.46424 | 117.67291
[11 empty] | 7155.1 | 117.87 | 115.46272 | 117.66899
[11 empty] | 7156.1 | 117.98 | 115.4612 | 117.66508
[11 empty] | 7157.1 | 117.92 | 115.45968 | 117.66117
[11 empty] | 7158.1 | 117.6 | 115.45815 | 117.65726
[11 empty] | 7159.1 | 117.78 | 115.45663 | 117.65335
[11 empty] | 7160.1 | 117.83 | 115.45511 | 117.64945
[11 empty] | 7161.1 | 117.92 | 115.45359 | 117.64555
[11 empty] | 7162.1 | 117.85 | 115.45207 | 117.64165
[11 empty] | 7163.1 | 117.89 | 115.45055 | 117.63776
[11 empty] | 7164.1 | 117.63 | 115.44903 | 117.63387
[11 empty] | 7165.1 | 117.7 | 115.44751 | 117.62998
[11 empty] | 7166.1 | 117.84 | 115.44599 | 117.62609
[11 empty] | 7167.1 | 117.92 | 115.44447 | 117.62221
[11 empty] | 7168.1 | 117.81 | 115.44295 | 117.61833
[11 empty] | 7169.1 | 117.79 | 115.44142 | 117.61445
[11 empty] | 7170.1 | 117.77 | 115.4399 | 117.61058
[11 empty] | 7171.1 | 117.7 | 115.43838 | 117.60671
[11 empty] | 7172.1 | 117.72 | 115.43686 | 117.60284
[11 empty] | 7173.1 | 117.66 | 115.43534 | 117.59897
[11 empty] | 7174.1 | 117.75 | 115.43382 | 117.59511
[11 empty] | 7175.1 | 117.91 | 115.4323 | 117.59125
[11 empty] | 7176.1 | 117.38 | 115.43078 | 117.58739
[11 empty] | 7177.1 | 117.52 | 115.42926 | 117.58354
[11 empty] | 7178.1 | 117.56 | 115.42774 | 117.57968
[11 empty] | 7179.1 | 117.54 | 115.42622 | 117.57583
[11 empty] | 7180.1 | 117.75 | 115.4247 | 117.57199
[11 empty] | 7181.1 | 117.81 | 115.42318 | 117.56815
[11 empty] | 7182.1 | 117.7 | 115.42166 | 117.5643
[11 empty] | 7183.1 | 117.74 | 115.42014 | 117.56047
[11 empty] | 7184.1 | 117.56 | 115.41862 | 117.55663
[11 empty] | 7185.1 | 117.73 | 115.4171 | 117.5528
[11 empty] | 7186.1 | 117.75 | 115.41558 | 117.54897
[11 empty] | 7187.1 | 117.72 | 115.41406 | 117.54514
[11 empty] | 7188.1 | 117.77 | 115.41254 | 117.54132
[11 empty] | 7189.1 | 117.75 | 115.41102 | 117.5375
[11 empty] | 7190.1 | 117.78 | 115.4095 | 117.53368
[11 empty] | 7191.1 | 117.81 | 115.40798 | 117.52987
[11 empty] | 7192.1 | 117.67 | 115.40646 | 117.52605
[11 empty] | 7193.1 | 117.46 | 115.40494 | 117.52224
[11 empty] | 7194.1 | 117.53 | 115.40342 | 117.51844
[11 empty] | 7195.1 | 117.71 | 115.4019 | 117.51463
[11 empty] | 7196.1 | 117.67 | 115.40038 | 117.51083
[11 empty] | 7197.1 | 117.66 | 115.39886 | 117.50703
[11 empty] | 7198.1 | 117.74 | 115.39734 | 117.50323
[11 empty] | 7199.1 | 117.48 | 115.39582 | 117.49944
[11 empty] | 7200.1 | 117.7 | 115.3943 | 117.49565
[11 empty] | 7201.1 | 117.66 | 115.39278 | 117.49186
[11 empty] | 7202.1 | 117.63 | 115.39126 | 117.48808
[11 empty] | 7203.1 | 117.73 | 115.38974 | 117.48429
[11 empty] | 7204.1 | 117.7 | 115.38822 | 117.48051
[11 empty] | 7205.1 | 117.89 | 115.3867 | 117.47674
[11 empty] | 7206.1 | 117.75 | 115.38518 | 117.47296
[11 empty] | 7207.1 | 117.53 | 115.38366 | 117.46919
[11 empty] | 7208.1 | 117.36 | 115.38214 | 117.46542
[11 empty] | 7209.1 | 117.39 | 115.38062 | 117.46165
[11 empty] | 7210.1 | 117.27 | 115.3791 | 117.45789
[11 empty] | 7211.1 | 117.37 | 115.37758 | 117.45413
[11 empty] | 7212.1 | 117.56 | 115.37606 | 117.45037
[11 empty] | 7213.1 | 117.85 | 115.37455 | 117.44662
[11 empty] | 7214.1 | 117.94 | 115.37303 | 117.44286
[11 empty] | 7215.1 | 117.56 | 115.37151 | 117.43911
[11 empty] | 7216.1 | 117.35 | 115.36999 | 117.43537
[11 empty] | 7217.1 | 117.32 | 115.36847 | 117.43162
[11 empty] | 7218.1 | 117.72 | 115.36695 | 117.42788
[11 empty] | 7219.1 | 117.86 | 115.36543 | 117.42414
[11 empty] | 7220.1 | 117.72 | 115.36391 | 117.4204
[11 empty] | 7221.1 | 117.66 | 115.36239 | 117.41667
[11 empty] | 7222.1 | 117.6 | 115.36087 | 117.41294
[11 empty] | 7223.1 | 117.52 | 115.35936 | 117.40921
[11 empty] | 7224.1 | 117.46 | 115.35784 | 117.40548
[11 empty] | 7225.1 | 117.69 | 115.35632 | 117.40176
[11 empty] | 7226.1 | 117.78 | 115.3548 | 117.39804
[11 empty] | 7227.1 | 117.94 | 115.35328 | 117.39432
[11 empty] | 7228.1 | 117.73 | 115.35176 | 117.39061
[11 empty] | 7229.1 | 117.64 | 115.35024 | 117.38689
[11 empty] | 7230.1 | 117.79 | 115.34872 | 117.38318
[11 empty] | 7231.1 | 117.88 | 115.34721 | 117.37947
[11 empty] | 7232.1 | 117.51 | 115.34569 | 117.37577
[11 empty] | 7233.1 | 117.71 | 115.34417 | 117.37207
[11 empty] | 7234.1 | 117.52 | 115.34265 | 117.36837
[11 empty] | 7235.1 | 117.45 | 115.34113 | 117.36467
[11 empty] | 7236.1 | 117.61 | 115.33961 | 117.36098
[11 empty] | 7237.1 | 117.57 | 115.33809 | 117.35729
[11 empty] | 7238.1 | 117.65 | 115.33658 | 117.3536
[11 empty] | 7239.1 | 117.83 | 115.33506 | 117.34991
[11 empty] | 7240.1 | 117.8 | 115.33354 | 117.34623
[11 empty] | 7241.1 | 117.55 | 115.33202 | 117.34254
[11 empty] | 7242.1 | 117.57 | 115.3305 | 117.33887
[11 empty] | 7243.1 | 117.74 | 115.32899 | 117.33519
[11 empty] | 7244.1 | 117.66 | 115.32747 | 117.33152
[11 empty] | 7245.1 | 117.58 | 115.32595 | 117.32784
[11 empty] | 7246.1 | 117.65 | 115.32443 | 117.32418
[11 empty] | 7247.1 | 117.59 | 115.32291 | 117.32051
[11 empty] | 7248.1 | 117.63 | 115.32139 | 117.31685
[11 empty] | 7249.1 | 117.67 | 115.31988 | 117.31319
[11 empty] | 7250.1 | 117.68 | 115.31836 | 117.30953
[11 empty] | 7251.1 | 117.42 | 115.31684 | 117.30587
[11 empty] | 7252.1 | 117.58 | 115.31532 | 117.30222
[11 empty] | 7253.1 | 117.61 | 115.31381 | 117.29857
[11 empty] | 7254.1 | 117.74 | 115.31229 | 117.29492
[11 empty] | 7255.1 | 117.91 | 115.31077 | 117.29128
[11 empty] | 7256.1 | 117.7 | 115.30925 | 117.28764
[11 empty] | 7257.1 | 117.59 | 115.30773 | 117.284
[11 empty] | 7258.1 | 117.7 | 115.30622 | 117.28036
[11 empty] | 7259.1 | 117.6 | 115.3047 | 117.27672
[11 empty] | 7260.1 | 117.61 | 115.30318 | 117.27309
[11 empty] | 7261.1 | 117.59 | 115.30166 | 117.26946
[11 empty] | 7262.1 | 117.51 | 115.30015 | 117.26583
[11 empty] | 7263.1 | 117.73 | 115.29863 | 117.26221
[11 empty] | 7264.1 | 117.56 | 115.29711 | 117.25859
[11 empty] | 7265.1 | 117.58 | 115.29559 | 117.25497
[11 empty] | 7266.1 | 117.62 | 115.29408 | 117.25135
[11 empty] | 7267.1 | 117.54 | 115.29256 | 117.24773
[11 empty] | 7268.1 | 117.58 | 115.29104 | 117.24412
[11 empty] | 7269.1 | 117.57 | 115.28952 | 117.24051
[11 empty] | 7270.1 | 117.77 | 115.28801 | 117.23691
[11 empty] | 7271.1 | 117.85 | 115.28649 | 117.2333
[11 empty] | 7272.1 | 117.52 | 115.28497 | 117.2297
[11 empty] | 7273.1 | 117.52 | 115.28345 | 117.2261
[11 empty] | 7274.1 | 117.55 | 115.28194 | 117.2225
[11 empty] | 7275.1 | 117.6 | 115.28042 | 117.21891
[11 empty] | 7276.1 | 117.63 | 115.2789 | 117.21532
[11 empty] | 7277.1 | 117.46 | 115.27739 | 117.21173
[11 empty] | 7278.1 | 117.54 | 115.27587 | 117.20814
[11 empty] | 7279.1 | 117.55 | 115.27435 | 117.20456
[11 empty] | 7280.1 | 117.62 | 115.27284 | 117.20097
[11 empty] | 7281.1 | 117.5 | 115.27132 | 117.19739
[11 empty] | 7282.1 | 117.32 | 115.2698 | 117.19382
[11 empty] | 7283.1 | 117.29 | 115.26828 | 117.19024
[11 empty] | 7284.1 | 117.27 | 115.26677 | 117.18667
[11 empty] | 7285.1 | 117.43 | 115.26525 | 117.1831
[11 empty] | 7286.1 | 117.68 | 115.26373 | 117.17953
[11 empty] | 7287.1 | 117.62 | 115.26222 | 117.17597
[11 empty] | 7288.1 | 117.53 | 115.2607 | 117.17241
[11 empty] | 7289.1 | 117.66 | 115.25918 | 117.16885
[11 empty] | 7290.1 | 117.4 | 115.25767 | 117.16529
[11 empty] | 7291.1 | 117.24 | 115.25615 | 117.16173
[11 empty] | 7292.1 | 117.29 | 115.25463 | 117.15818
[11 empty] | 7293.1 | 117.24 | 115.25312 | 117.15463
[11 empty] | 7294.1 | 117.43 | 115.2516 | 117.15108
[11 empty] | 7295.1 | 117.57 | 115.25008 | 117.14754
[11 empty] | 7296.1 | 117.58 | 115.24857 | 117.144
[11 empty] | 7297.1 | 117.48 | 115.24705 | 117.14046
[11 empty] | 7298.1 | 117.41 | 115.24554 | 117.13692
[11 empty] | 7299.1 | 117.83 | 115.24402 | 117.13338
[11 empty] | 7300.1 | 117.8 | 115.2425 | 117.12985
[11 empty] | 7301.1 | 117.6 | 115.24099 | 117.12632
[11 empty] | 7302.1 | 117.52 | 115.23947 | 117.12279
[11 empty] | 7303.1 | 117.12 | 115.23795 | 117.11927
[11 empty] | 7304.1 | 117.49 | 115.23644 | 117.11574
[11 empty] | 7305.1 | 117.66 | 115.23492 | 117.11222
[11 empty] | 7306.1 | 117.39 | 115.23341 | 117.1087
[11 empty] | 7307.1 | 117.39 | 115.23189 | 117.10519
[11 empty] | 7308.1 | 117.47 | 115.23037 | 117.10168
[11 empty] | 7309.1 | 117.4 | 115.22886 | 117.09816
[11 empty] | 7310.1 | 117.36 | 115.22734 | 117.09466
[11 empty] | 7311.1 | 117.24 | 115.22582 | 117.09115
[11 empty] | 7312.1 | 117.18 | 115.22431 | 117.08765
[11 empty] | 7313.1 | 117.19 | 115.22279 | 117.08414
[11 empty] | 7314.1 | 117.22 | 115.22128 | 117.08064
[11 empty] | 7315.1 | 117.31 | 115.21976 | 117.07715
[11 empty] | 7316.1 | 117.1 | 115.21825 | 117.07365
[11 empty] | 7317.1 | 117.22 | 115.21673 | 117.07016
[11 empty] | 7318.1 | 117.22 | 115.21521 | 117.06667
[11 empty] | 7319.1 | 117.32 | 115.2137 | 117.06318
[11 empty] | 7320.1 | 117.49 | 115.21218 | 117.0597
[11 empty] | 7321.1 | 117.53 | 115.21067 | 117.05622
[11 empty] | 7322.1 | 117.21 | 115.20915 | 117.05274
[11 empty] | 7323.1 | 117.18 | 115.20763 | 117.04926
[11 empty] | 7324.1 | 116.93 | 115.20612 | 117.04578
[11 empty] | 7325.1 | 117.26 | 115.2046 | 117.04231
[11 empty] | 7326.1 | 117.37 | 115.20309 | 117.03884
[11 empty] | 7327.1 | 117.13 | 115.20157 | 117.03537
[11 empty] | 7328.1 | 117.34 | 115.20006 | 117.03191
[11 empty] | 7329.1 | 117.41 | 115.19854 | 117.02844
[11 empty] | 7330.1 | 117.04 | 115.19703 | 117.02498
[11 empty] | 7331.1 | 117.15 | 115.19551 | 117.02152
[11 empty] | 7332.1 | 117.43 | 115.194 | 117.01807
[11 empty] | 7333.1 | 117.32 | 115.19248 | 117.01461
[11 empty] | 7334.1 | 117.16 | 115.19096 | 117.01116
[11 empty] | 7335.1 | 117.04 | 115.18945 | 117.00771
[11 empty] | 7336.1 | 116.96 | 115.18793 | 117.00426
[11 empty] | 7337.1 | 117.24 | 115.18642 | 117.00082
[11 empty] | 7338.1 | 117.07 | 115.1849 | 116.99737
[11 empty] | 7339.1 | 117.13 | 115.18339 | 116.99393
[11 empty] | 7340.1 | 116.9 | 115.18187 | 116.9905
[11 empty] | 7341.1 | 117.1 | 115.18036 | 116.98706
[11 empty] | 7342.1 | 117.25 | 115.17884 | 116.98363
[11 empty] | 7343.1 | 117.09 | 115.17733 | 116.9802
[11 empty] | 7344.1 | 117.03 | 115.17581 | 116.97677
[11 empty] | 7345.1 | 117.02 | 115.1743 | 116.97334
[11 empty] | 7346.1 | 117.09 | 115.17278 | 116.96992
[11 empty] | 7347.1 | 117.02 | 115.17127 | 116.96649
[11 empty] | 7348.1 | 117.23 | 115.16975 | 116.96308
[11 empty] | 7349.1 | 117.17 | 115.16824 | 116.95966
[11 empty] | 7350.1 | 117.06 | 115.16672 | 116.95624
[11 empty] | 7351.1 | 117.06 | 115.16521 | 116.95283
[11 empty] | 7352.1 | 117.07 | 115.16369 | 116.94942
[11 empty] | 7353.1 | 117.15 | 115.16218 | 116.94601
[11 empty] | 7354.1 | 117.32 | 115.16066 | 116.94261
[11 empty] | 7355.1 | 117.13 | 115.15915 | 116.9392
[11 empty] | 7356.1 | 117.2 | 115.15764 | 116.9358
[11 empty] | 7357.1 | 117.18 | 115.15612 | 116.9324
[11 empty] | 7358.1 | 117.1 | 115.15461 | 116.92901
[11 empty] | 7359.1 | 117.16 | 115.15309 | 116.92561
[11 empty] | 7360.1 | 117.31 | 115.15158 | 116.92222
[11 empty] | 7361.1 | 117.23 | 115.15006 | 116.91883
[11 empty] | 7362.1 | 117.16 | 115.14855 | 116.91544
[11 empty] | 7363.1 | 117.08 | 115.14703 | 116.91206
[11 empty] | 7364.1 | 117.22 | 115.14552 | 116.90867
[11 empty] | 7365.1 | 117.2 | 115.144 | 116.90529
[11 empty] | 7366.1 | 117.24 | 115.14249 | 116.90191
[11 empty] | 7367.1 | 117.36 | 115.14098 | 116.89854
[11 empty] | 7368.1 | 117.37 | 115.13946 | 116.89516
[11 empty] | 7369.1 | 117.36 | 115.13795 | 116.89179
[11 empty] | 7370.1 | 117.46 | 115.13643 | 116.88842
[11 empty] | 7371.1 | 117.16 | 115.13492 | 116.88505
[11 empty] | 7372.1 | 117.22 | 115.1334 | 116.88169
[11 empty] | 7373.1 | 117.22 | 115.13189 | 116.87832
[11 empty] | 7374.1 | 117.07 | 115.13038 | 116.87496
[11 empty] | 7375.1 | 116.97 | 115.12886 | 116.87161
[11 empty] | 7376.1 | 117 | 115.12735 | 116.86825
[11 empty] | 7377.1 | 117.4 | 115.12583 | 116.86489
[11 empty] | 7378.1 | 117.36 | 115.12432 | 116.86154
[11 empty] | 7379.1 | 116.94 | 115.12281 | 116.85819
[11 empty] | 7380.1 | 117.13 | 115.12129 | 116.85485
[11 empty] | 7381.1 | 117 | 115.11978 | 116.8515
[11 empty] | 7382.1 | 117.15 | 115.11826 | 116.84816
[11 empty] | 7383.1 | 117.3 | 115.11675 | 116.84482
[11 empty] | 7384.1 | 117.64 | 115.11524 | 116.84148
[11 empty] | 7385.1 | 117.43 | 115.11372 | 116.83814
[11 empty] | 7386.1 | 117.37 | 115.11221 | 116.83481
[11 empty] | 7387.1 | 117.42 | 115.1107 | 116.83147
[11 empty] | 7388.1 | 117.46 | 115.10918 | 116.82814
[11 empty] | 7389.1 | 117.25 | 115.10767 | 116.82482
[11 empty] | 7390.1 | 117.34 | 115.10615 | 116.82149
[11 empty] | 7391.1 | 117.29 | 115.10464 | 116.81817
[11 empty] | 7392.1 | 117.24 | 115.10313 | 116.81485
[11 empty] | 7393.1 | 117.14 | 115.10161 | 116.81153
[11 empty] | 7394.1 | 117.06 | 115.1001 | 116.80821
[11 empty] | 7395.1 | 117.07 | 115.09859 | 116.8049
[11 empty] | 7396.1 | 117.04 | 115.09707 | 116.80158
[11 empty] | 7397.1 | 117.07 | 115.09556 | 116.79827
[11 empty] | 7398.1 | 117.17 | 115.09405 | 116.79497
[11 empty] | 7399.1 | 117.13 | 115.09253 | 116.79166
[11 empty] | 7400.1 | 116.97 | 115.09102 | 116.78836
[11 empty] | 7401.1 | 116.95 | 115.08951 | 116.78505
[11 empty] | 7402.1 | 116.8 | 115.08799 | 116.78175
[11 empty] | 7403.1 | 116.96 | 115.08648 | 116.77846
[11 empty] | 7404.1 | 117.02 | 115.08497 | 116.77516
[11 empty] | 7405.1 | 117.08 | 115.08345 | 116.77187
[11 empty] | 7406.1 | 117.08 | 115.08194 | 116.76858
[11 empty] | 7407.1 | 116.9 | 115.08043 | 116.76529
[11 empty] | 7408.1 | 116.79 | 115.07891 | 116.762
[11 empty] | 7409.1 | 116.82 | 115.0774 | 116.75872
[11 empty] | 7410.1 | 116.97 | 115.07589 | 116.75543
[11 empty] | 7411.1 | 116.97 | 115.07437 | 116.75215
[11 empty] | 7412.1 | 116.9 | 115.07286 | 116.74888
[11 empty] | 7413.1 | 117.04 | 115.07135 | 116.7456
[11 empty] | 7414.1 | 117.07 | 115.06983 | 116.74233
[11 empty] | 7415.1 | 116.68 | 115.06832 | 116.73905
[11 empty] | 7416.1 | 117.01 | 115.06681 | 116.73578
[11 empty] | 7417.1 | 116.97 | 115.0653 | 116.73252
[11 empty] | 7418.1 | 116.83 | 115.06378 | 116.72925
[11 empty] | 7419.1 | 116.92 | 115.06227 | 116.72599
[11 empty] | 7420.1 | 116.84 | 115.06076 | 116.72273
[11 empty] | 7421.1 | 116.87 | 115.05924 | 116.71947
[11 empty] | 7422.1 | 116.88 | 115.05773 | 116.71621
[11 empty] | 7423.1 | 116.8 | 115.05622 | 116.71296
[11 empty] | 7424.1 | 116.93 | 115.05471 | 116.7097
[11 empty] | 7425.1 | 116.92 | 115.05319 | 116.70645
[11 empty] | 7426.1 | 117.01 | 115.05168 | 116.7032
[11 empty] | 7427.1 | 116.97 | 115.05017 | 116.69996
[11 empty] | 7428.1 | 117.06 | 115.04865 | 116.69671
[11 empty] | 7429.1 | 116.91 | 115.04714 | 116.69347
[11 empty] | 7430.1 | 116.93 | 115.04563 | 116.69023
[11 empty] | 7431.1 | 116.89 | 115.04412 | 116.68699
[11 empty] | 7432.1 | 116.82 | 115.0426 | 116.68376
[11 empty] | 7433.1 | 117 | 115.04109 | 116.68052
[11 empty] | 7434.1 | 116.99 | 115.03958 | 116.67729
[11 empty] | 7435.1 | 116.99 | 115.03807 | 116.67406
[11 empty] | 7436.1 | 116.67 | 115.03655 | 116.67083
[11 empty] | 7437.1 | 116.79 | 115.03504 | 116.66761
[11 empty] | 7438.1 | 117.07 | 115.03353 | 116.66438
[11 empty] | 7439.1 | 117.32 | 115.03202 | 116.66116
[11 empty] | 7440.1 | 117.29 | 115.03051 | 116.65794
[11 empty] | 7441.1 | 117.05 | 115.02899 | 116.65472
[11 empty] | 7442.1 | 117.02 | 115.02748 | 116.65151
[11 empty] | 7443.1 | 116.82 | 115.02597 | 116.64829
[11 empty] | 7444.1 | 116.62 | 115.02446 | 116.64508
[11 empty] | 7445.1 | 116.67 | 115.02294 | 116.64187
[11 empty] | 7446.1 | 117.13 | 115.02143 | 116.63867
[11 empty] | 7447.1 | 117 | 115.01992 | 116.63546
[11 empty] | 7448.1 | 117.03 | 115.01841 | 116.63226
[11 empty] | 7449.1 | 116.94 | 115.0169 | 116.62906
[11 empty] | 7450.1 | 116.95 | 115.01538 | 116.62586
[11 empty] | 7451.1 | 116.97 | 115.01387 | 116.62266
[11 empty] | 7452.1 | 116.83 | 115.01236 | 116.61947
[11 empty] | 7453.1 | 116.81 | 115.01085 | 116.61627
[11 empty] | 7454.1 | 116.82 | 115.00934 | 116.61308
[11 empty] | 7455.1 | 116.93 | 115.00782 | 116.60989
[11 empty] | 7456.1 | 116.71 | 115.00631 | 116.60671
[11 empty] | 7457.1 | 116.97 | 115.0048 | 116.60352
[11 empty] | 7458.1 | 116.9 | 115.00329 | 116.60034
[11 empty] | 7459.1 | 116.86 | 115.00178 | 116.59716
[11 empty] | 7460.1 | 117 | 115.00026 | 116.59398
[11 empty] | 7461.1 | 117.02 | 114.99875 | 116.5908
[11 empty] | 7462.1 | 116.5 | 114.99724 | 116.58763
[11 empty] | 7463.1 | 116.74 | 114.99573 | 116.58445
[11 empty] | 7464.1 | 116.87 | 114.99422 | 116.58128
[11 empty] | 7465.1 | 116.78 | 114.99271 | 116.57811
[11 empty] | 7466.1 | 116.68 | 114.99119 | 116.57495
[11 empty] | 7467.1 | 116.86 | 114.98968 | 116.57178
[11 empty] | 7468.1 | 117.18 | 114.98817 | 116.56862
[11 empty] | 7469.1 | 116.88 | 114.98666 | 116.56546
[11 empty] | 7470.1 | 116.79 | 114.98515 | 116.5623
[11 empty] | 7471.1 | 116.83 | 114.98364 | 116.55914
[11 empty] | 7472.1 | 116.77 | 114.98212 | 116.55599
[11 empty] | 7473.1 | 116.9 | 114.98061 | 116.55283
[11 empty] | 7474.1 | 116.87 | 114.9791 | 116.54968
[11 empty] | 7475.1 | 116.95 | 114.97759 | 116.54653
[11 empty] | 7476.1 | 117.08 | 114.97608 | 116.54338
[11 empty] | 7477.1 | 116.78 | 114.97457 | 116.54024
[11 empty] | 7478.1 | 116.91 | 114.97306 | 116.5371
[11 empty] | 7479.1 | 116.82 | 114.97154 | 116.53396
[11 empty] | 7480.1 | 116.8 | 114.97003 | 116.53082
[11 empty] | 7481.1 | 116.75 | 114.96852 | 116.52768
[11 empty] | 7482.1 | 116.75 | 114.96701 | 116.52454
[11 empty] | 7483.1 | 116.68 | 114.9655 | 116.52141
[11 empty] | 7484.1 | 116.68 | 114.96399 | 116.51828
[11 empty] | 7485.1 | 116.79 | 114.96248 | 116.51515
[11 empty] | 7486.1 | 116.73 | 114.96097 | 116.51202
[11 empty] | 7487.1 | 116.8 | 114.95946 | 116.5089
[11 empty] | 7488.1 | 116.5 | 114.95794 | 116.50577
[11 empty] | 7489.1 | 116.5 | 114.95643 | 116.50265
[11 empty] | 7490.1 | 116.62 | 114.95492 | 116.49953
[11 empty] | 7491.1 | 116.59 | 114.95341 | 116.49641
[11 empty] | 7492.1 | 116.55 | 114.9519 | 116.4933
[11 empty] | 7493.1 | 116.73 | 114.95039 | 116.49018
[11 empty] | 7494.1 | 116.88 | 114.94888 | 116.48707
[11 empty] | 7495.1 | 116.83 | 114.94737 | 116.48396
[11 empty] | 7496.1 | 116.84 | 114.94586 | 116.48085
[11 empty] | 7497.1 | 116.85 | 114.94435 | 116.47775
[11 empty] | 7498.1 | 116.44 | 114.94283 | 116.47464
[11 empty] | 7499.1 | 116.72 | 114.94132 | 116.47154
[11 empty] | 7500.1 | 116.85 | 114.93981 | 116.46844
[11 empty] | 7501.1 | 116.66 | 114.9383 | 116.46534
[11 empty] | 7502.1 | 116.69 | 114.93679 | 116.46224
[11 empty] | 7503.1 | 116.56 | 114.93528 | 116.45915
[11 empty] | 7504.1 | 116.9 | 114.93377 | 116.45606
[11 empty] | 7505.1 | 116.84 | 114.93226 | 116.45296
[11 empty] | 7506.1 | 116.78 | 114.93075 | 116.44988
[11 empty] | 7507.1 | 116.93 | 114.92924 | 116.44679
[11 empty] | 7508.1 | 116.54 | 114.92773 | 116.4437
[11 empty] | 7509.1 | 116.73 | 114.92622 | 116.44062
[11 empty] | 7510.1 | 116.72 | 114.92471 | 116.43754
[11 empty] | 7511.1 | 116.63 | 114.9232 | 116.43446
[11 empty] | 7512.1 | 116.48 | 114.92169 | 116.43138
[11 empty] | 7513.1 | 116.75 | 114.92017 | 116.4283
[11 empty] | 7514.1 | 116.75 | 114.91866 | 116.42523
[11 empty] | 7515.1 | 116.75 | 114.91715 | 116.42216
[11 empty] | 7516.1 | 116.78 | 114.91564 | 116.41909
[11 empty] | 7517.1 | 116.63 | 114.91413 | 116.41602
[11 empty] | 7518.1 | 116.55 | 114.91262 | 116.41295
[11 empty] | 7519.1 | 116.35 | 114.91111 | 116.40989
[11 empty] | 7520.1 | 116.55 | 114.9096 | 116.40683
[11 empty] | 7521.1 | 116.62 | 114.90809 | 116.40377
[11 empty] | 7522.1 | 116.53 | 114.90658 | 116.40071
[11 empty] | 7523.1 | 116.55 | 114.90507 | 116.39765
[11 empty] | 7524.1 | 116.64 | 114.90356 | 116.39459
[11 empty] | 7525.1 | 116.56 | 114.90205 | 116.39154
[11 empty] | 7526.1 | 116.31 | 114.90054 | 116.38849
[11 empty] | 7527.1 | 116.18 | 114.89903 | 116.38544
[11 empty] | 7528.1 | 116.13 | 114.89752 | 116.38239
[11 empty] | 7529.1 | 116.27 | 114.89601 | 116.37935
[11 empty] | 7530.1 | 116.54 | 114.8945 | 116.3763
[11 empty] | 7531.1 | 116.58 | 114.89299 | 116.37326
[11 empty] | 7532.1 | 116.31 | 114.89148 | 116.37022
[11 empty] | 7533.1 | 116.48 | 114.88997 | 116.36718
[11 empty] | 7534.1 | 116.38 | 114.88846 | 116.36414
[11 empty] | 7535.1 | 116.58 | 114.88695 | 116.36111
[11 empty] | 7536.1 | 116.51 | 114.88544 | 116.35808
[11 empty] | 7537.1 | 116.5 | 114.88393 | 116.35504
[11 empty] | 7538.1 | 116.55 | 114.88242 | 116.35202
[11 empty] | 7539.1 | 116.44 | 114.88091 | 116.34899
[11 empty] | 7540.1 | 116.36 | 114.8794 | 116.34596
[11 empty] | 7541.1 | 116.4 | 114.87789 | 116.34294
[11 empty] | 7542.1 | 116.45 | 114.87638 | 116.33992
[11 empty] | 7543.1 | 116.48 | 114.87487 | 116.3369
[11 empty] | 7544.1 | 116.29 | 114.87336 | 116.33388
[11 empty] | 7545.1 | 116.29 | 114.87185 | 116.33086
[11 empty] | 7546.1 | 116.24 | 114.87034 | 116.32785
[11 empty] | 7547.1 | 116.21 | 114.86883 | 116.32483
[11 empty] | 7548.1 | 116.34 | 114.86732 | 116.32182
[11 empty] | 7549.1 | 116.5 | 114.86581 | 116.31881
[11 empty] | 7550.1 | 116.49 | 114.8643 | 116.3158
[11 empty] | 7551.1 | 116.74 | 114.86279 | 116.3128
[11 empty] | 7552.1 | 116.6 | 114.86128 | 116.3098
[11 empty] | 7553.1 | 116.6 | 114.85978 | 116.30679
[11 empty] | 7554.1 | 116.64 | 114.85827 | 116.30379
[11 empty] | 7555.1 | 116.58 | 114.85676 | 116.30079
[11 empty] | 7556.1 | 116.62 | 114.85525 | 116.2978
[11 empty] | 7557.1 | 116.42 | 114.85374 | 116.2948
[11 empty] | 7558.1 | 116.46 | 114.85223 | 116.29181
[11 empty] | 7559.1 | 116.49 | 114.85072 | 116.28882
[11 empty] | 7560.1 | 116.71 | 114.84921 | 116.28583
[11 empty] | 7561.1 | 116.55 | 114.8477 | 116.28284
[11 empty] | 7562.1 | 116.61 | 114.84619 | 116.27985
[11 empty] | 7563.1 | 116.44 | 114.84468 | 116.27687
[11 empty] | 7564.1 | 116.56 | 114.84317 | 116.27389
[11 empty] | 7565.1 | 116.68 | 114.84166 | 116.27091
[11 empty] | 7566.1 | 116.52 | 114.84015 | 116.26793
[11 empty] | 7567.1 | 116.45 | 114.83864 | 116.26495
[11 empty] | 7568.1 | 116.47 | 114.83713 | 116.26197
[11 empty] | 7569.1 | 116.51 | 114.83563 | 116.259
[11 empty] | 7570.1 | 116.53 | 114.83412 | 116.25603
[11 empty] | 7571.1 | 116.55 | 114.83261 | 116.25306
[11 empty] | 7572.1 | 116.56 | 114.8311 | 116.25009
[11 empty] | 7573.1 | 116.55 | 114.82959 | 116.24712
[11 empty] | 7574.1 | 116.54 | 114.82808 | 116.24416
[11 empty] | 7575.1 | 116.61 | 114.82657 | 116.2412
[11 empty] | 7576.1 | 116.7 | 114.82506 | 116.23823
[11 empty] | 7577.1 | 116.56 | 114.82355 | 116.23527
[11 empty] | 7578.1 | 116.34 | 114.82204 | 116.23232
[11 empty] | 7579.1 | 116.37 | 114.82054 | 116.22936
[11 empty] | 7580.1 | 116.49 | 114.81903 | 116.22641
[11 empty] | 7581.1 | 116.5 | 114.81752 | 116.22345
[11 empty] | 7582.1 | 116.5 | 114.81601 | 116.2205
[11 empty] | 7583.1 | 116.32 | 114.8145 | 116.21755
[11 empty] | 7584.1 | 116.49 | 114.81299 | 116.21461
[11 empty] | 7585.1 | 116.47 | 114.81148 | 116.21166
[11 empty] | 7586.1 | 116.45 | 114.80997 | 116.20872
[11 empty] | 7587.1 | 116.57 | 114.80846 | 116.20577
[11 empty] | 7588.1 | 116.49 | 114.80696 | 116.20283
[11 empty] | 7589.1 | 116.71 | 114.80545 | 116.19989
[11 empty] | 7590.1 | 116.61 | 114.80394 | 116.19696
[11 empty] | 7591.1 | 116.4 | 114.80243 | 116.19402
[11 empty] | 7592.1 | 116.39 | 114.80092 | 116.19109
[11 empty] | 7593.1 | 116.34 | 114.79941 | 116.18816
[11 empty] | 7594.1 | 116.48 | 114.7979 | 116.18523
[11 empty] | 7595.1 | 116.62 | 114.7964 | 116.1823
[11 empty] | 7596.1 | 116.2 | 114.79489 | 116.17937
[11 empty] | 7597.1 | 116.55 | 114.79338 | 116.17645
[11 empty] | 7598.1 | 116.52 | 114.79187 | 116.17352
[11 empty] | 7599.1 | 116.25 | 114.79036 | 116.1706
[11 empty] | 7600.1 | 116.4 | 114.78885 | 116.16768
[11 empty] | 7601.1 | 116.28 | 114.78734 | 116.16476
[11 empty] | 7602.1 | 116.44 | 114.78584 | 116.16185
[11 empty] | 7603.1 | 116.44 | 114.78433 | 116.15893
[11 empty] | 7604.1 | 116.49 | 114.78282 | 116.15602
[11 empty] | 7605.1 | 116.24 | 114.78131 | 116.15311
[11 empty] | 7606.1 | 116.17 | 114.7798 | 116.1502
[11 empty] | 7607.1 | 116.35 | 114.77829 | 116.14729
[11 empty] | 7608.1 | 116.56 | 114.77679 | 116.14438
[11 empty] | 7609.1 | 116.65 | 114.77528 | 116.14148
[11 empty] | 7610.1 | 116.55 | 114.77377 | 116.13857
[11 empty] | 7611.1 | 116.42 | 114.77226 | 116.13567
[11 empty] | 7612.1 | 116.28 | 114.77075 | 116.13277
[11 empty] | 7613.1 | 116.28 | 114.76924 | 116.12987
[11 empty] | 7614.1 | 116.2 | 114.76774 | 116.12698
[11 empty] | 7615.1 | 116.56 | 114.76623 | 116.12408
[11 empty] | 7616.1 | 116.54 | 114.76472 | 116.12119
[11 empty] | 7617.1 | 116.5 | 114.76321 | 116.1183
[11 empty] | 7618.1 | 116.49 | 114.7617 | 116.11541
[11 empty] | 7619.1 | 116.5 | 114.7602 | 116.11252
[11 empty] | 7620.1 | 116.37 | 114.75869 | 116.10963
[11 empty] | 7621.1 | 116.3 | 114.75718 | 116.10675
[11 empty] | 7622.1 | 116.35 | 114.75567 | 116.10387
[11 empty] | 7623.1 | 116.03 | 114.75416 | 116.10099
[11 empty] | 7624.1 | 116.06 | 114.75266 | 116.09811
[11 empty] | 7625.1 | 116.12 | 114.75115 | 116.09523
[11 empty] | 7626.1 | 116.18 | 114.74964 | 116.09235
[11 empty] | 7627.1 | 116.14 | 114.74813 | 116.08948
[11 empty] | 7628.1 | 116.12 | 114.74662 | 116.0866
[11 empty] | 7629.1 | 116.15 | 114.74512 | 116.08373
[11 empty] | 7630.1 | 116.18 | 114.74361 | 116.08086
[11 empty] | 7631.1 | 116.31 | 114.7421 | 116.07799
[11 empty] | 7632.1 | 116.27 | 114.74059 | 116.07513
[11 empty] | 7633.1 | 116.2 | 114.73909 | 116.07226
[11 empty] | 7634.1 | 116.39 | 114.73758 | 116.0694
[11 empty] | 7635.1 | 116.04 | 114.73607 | 116.06654
[11 empty] | 7636.1 | 116.14 | 114.73456 | 116.06368
[11 empty] | 7637.1 | 115.99 | 114.73305 | 116.06082
[11 empty] | 7638.1 | 116.17 | 114.73155 | 116.05796
[11 empty] | 7639.1 | 116.12 | 114.73004 | 116.05511
[11 empty] | 7640.1 | 116.12 | 114.72853 | 116.05225
[11 empty] | 7641.1 | 116.11 | 114.72702 | 116.0494
[11 empty] | 7642.1 | 116.22 | 114.72552 | 116.04655
[11 empty] | 7643.1 | 116.45 | 114.72401 | 116.0437
[11 empty] | 7644.1 | 116.39 | 114.7225 | 116.04085
[11 empty] | 7645.1 | 116.47 | 114.72099 | 116.03801
[11 empty] | 7646.1 | 116.28 | 114.71949 | 116.03517
[11 empty] | 7647.1 | 116.32 | 114.71798 | 116.03232
[11 empty] | 7648.1 | 116.15 | 114.71647 | 116.02948
[11 empty] | 7649.1 | 116.19 | 114.71496 | 116.02664
[11 empty] | 7650.1 | 116.25 | 114.71346 | 116.02381
[11 empty] | 7651.1 | 116 | 114.71195 | 116.02097
[11 empty] | 7652.1 | 115.89 | 114.71044 | 116.01814
[11 empty] | 7653.1 | 115.79 | 114.70893 | 116.0153
[11 empty] | 7654.1 | 115.91 | 114.70743 | 116.01247
[11 empty] | 7655.1 | 115.93 | 114.70592 | 116.00964
[11 empty] | 7656.1 | 116.33 | 114.70441 | 116.00681
[11 empty] | 7657.1 | 116.29 | 114.70291 | 116.00399
[11 empty] | 7658.1 | 116.5 | 114.7014 | 116.00116
[11 empty] | 7659.1 | 116.51 | 114.69989 | 115.99834
[11 empty] | 7660.1 | 116.52 | 114.69838 | 115.99552
[11 empty] | 7661.1 | 116.12 | 114.69688 | 115.9927
[11 empty] | 7662.1 | 116.04 | 114.69537 | 115.98988
[11 empty] | 7663.1 | 116.22 | 114.69386 | 115.98706
[11 empty] | 7664.1 | 116.38 | 114.69235 | 115.98425
[11 empty] | 7665.1 | 116.29 | 114.69085 | 115.98143
[11 empty] | 7666.1 | 116.07 | 114.68934 | 115.97862
[11 empty] | 7667.1 | 116.23 | 114.68783 | 115.97581
[11 empty] | 7668.1 | 116.03 | 114.68633 | 115.973
[11 empty] | 7669.1 | 115.93 | 114.68482 | 115.9702
[11 empty] | 7670.1 | 116.09 | 114.68331 | 115.96739
[11 empty] | 7671.1 | 116.32 | 114.68181 | 115.96459
[11 empty] | 7672.1 | 116.4 | 114.6803 | 115.96178
[11 empty] | 7673.1 | 116.41 | 114.67879 | 115.95898
[11 empty] | 7674.1 | 116.27 | 114.67728 | 115.95618
[11 empty] | 7675.1 | 116.27 | 114.67578 | 115.95338
[11 empty] | 7676.1 | 116.18 | 114.67427 | 115.95059
[11 empty] | 7677.1 | 116.32 | 114.67276 | 115.94779
[11 empty] | 7678.1 | 116.14 | 114.67126 | 115.945
[11 empty] | 7679.1 | 116.14 | 114.66975 | 115.94221
[11 empty] | 7680.1 | 116.16 | 114.66824 | 115.93942
[11 empty] | 7681.1 | 115.98 | 114.66674 | 115.93663
[11 empty] | 7682.1 | 116.07 | 114.66523 | 115.93384
[11 empty] | 7683.1 | 116.07 | 114.66372 | 115.93106
[11 empty] | 7684.1 | 116.23 | 114.66222 | 115.92827
[11 empty] | 7685.1 | 116.31 | 114.66071 | 115.92549
[11 empty] | 7686.1 | 116.14 | 114.6592 | 115.92271
[11 empty] | 7687.1 | 116.13 | 114.6577 | 115.91993
[11 empty] | 7688.1 | 116.05 | 114.65619 | 115.91715
[11 empty] | 7689.1 | 115.83 | 114.65468 | 115.91437
[11 empty] | 7690.1 | 115.88 | 114.65318 | 115.9116
[11 empty] | 7691.1 | 115.95 | 114.65167 | 115.90883
[11 empty] | 7692.1 | 116.18 | 114.65016 | 115.90605
[11 empty] | 7693.1 | 116.06 | 114.64866 | 115.90328
[11 empty] | 7694.1 | 116.08 | 114.64715 | 115.90052
[11 empty] | 7695.1 | 116.16 | 114.64564 | 115.89775
[11 empty] | 7696.1 | 116.29 | 114.64414 | 115.89498
[11 empty] | 7697.1 | 116.12 | 114.64263 | 115.89222
[11 empty] | 7698.1 | 116.28 | 114.64112 | 115.88946
[11 empty] | 7699.1 | 116.13 | 114.63962 | 115.88669
[11 empty] | 7700.1 | 116.01 | 114.63811 | 115.88393
[11 empty] | 7701.1 | 116.12 | 114.63661 | 115.88118
[11 empty] | 7702.1 | 115.93 | 114.6351 | 115.87842
[11 empty] | 7703.1 | 116.12 | 114.63359 | 115.87566
[11 empty] | 7704.1 | 116.03 | 114.63209 | 115.87291
[11 empty] | 7705.1 | 115.79 | 114.63058 | 115.87016
[11 empty] | 7706.1 | 115.84 | 114.62907 | 115.86741
[11 empty] | 7707.1 | 115.73 | 114.62757 | 115.86466
[11 empty] | 7708.1 | 115.97 | 114.62606 | 115.86191
[11 empty] | 7709.1 | 116.07 | 114.62455 | 115.85916
[11 empty] | 7710.1 | 115.72 | 114.62305 | 115.85642
[11 empty] | 7711.1 | 115.76 | 114.62154 | 115.85368
[11 empty] | 7712.1 | 115.83 | 114.62004 | 115.85094
[11 empty] | 7713.1 | 116.06 | 114.61853 | 115.84819
[11 empty] | 7714.1 | 116.16 | 114.61702 | 115.84546
[11 empty] | 7715.1 | 116.13 | 114.61552 | 115.84272
[11 empty] | 7716.1 | 116.2 | 114.61401 | 115.83998
[11 empty] | 7717.1 | 116.09 | 114.61251 | 115.83725
[11 empty] | 7718.1 | 115.86 | 114.611 | 115.83452
[11 empty] | 7719.1 | 115.61 | 114.60949 | 115.83178
[11 empty] | 7720.1 | 115.63 | 114.60799 | 115.82905
[11 empty] | 7721.1 | 115.74 | 114.60648 | 115.82633
[11 empty] | 7722.1 | 115.7 | 114.60498 | 115.8236
[11 empty] | 7723.1 | 115.54 | 114.60347 | 115.82087
[11 empty] | 7724.1 | 115.93 | 114.60196 | 115.81815
[11 empty] | 7725.1 | 115.92 | 114.60046 | 115.81543
[11 empty] | 7726.1 | 115.96 | 114.59895 | 115.81271
[11 empty] | 7727.1 | 115.85 | 114.59745 | 115.80999
[11 empty] | 7728.1 | 115.6 | 114.59594 | 115.80727
[11 empty] | 7729.1 | 115.62 | 114.59443 | 115.80455
[11 empty] | 7730.1 | 115.65 | 114.59293 | 115.80184
[11 empty] | 7731.1 | 116.08 | 114.59142 | 115.79912
[11 empty] | 7732.1 | 116.12 | 114.58992 | 115.79641
[11 empty] | 7733.1 | 116.11 | 114.58841 | 115.7937
[11 empty] | 7734.1 | 115.79 | 114.5869 | 115.79099
[11 empty] | 7735.1 | 115.74 | 114.5854 | 115.78828
[11 empty] | 7736.1 | 115.74 | 114.58389 | 115.78558
[11 empty] | 7737.1 | 115.99 | 114.58239 | 115.78287
[11 empty] | 7738.1 | 116.19 | 114.58088 | 115.78017
[11 empty] | 7739.1 | 116.07 | 114.57938 | 115.77747
[11 empty] | 7740.1 | 115.86 | 114.57787 | 115.77476
[11 empty] | 7741.1 | 115.57 | 114.57636 | 115.77207
[11 empty] | 7742.1 | 115.7 | 114.57486 | 115.76937
[11 empty] | 7743.1 | 115.84 | 114.57335 | 115.76667
[11 empty] | 7744.1 | 115.81 | 114.57185 | 115.76398
[11 empty] | 7745.1 | 115.73 | 114.57034 | 115.76128
[11 empty] | 7746.1 | 115.67 | 114.56884 | 115.75859
[11 empty] | 7747.1 | 115.95 | 114.56733 | 115.7559
[11 empty] | 7748.1 | 115.95 | 114.56583 | 115.75321
[11 empty] | 7749.1 | 115.72 | 114.56432 | 115.75052
[11 empty] | 7750.1 | 115.78 | 114.56281 | 115.74784
[11 empty] | 7751.1 | 115.75 | 114.56131 | 115.74515
[11 empty] | 7752.1 | 115.8 | 114.5598 | 115.74247
[11 empty] | 7753.1 | 115.51 | 114.5583 | 115.73979
[11 empty] | 7754.1 | 115.58 | 114.55679 | 115.7371
[11 empty] | 7755.1 | 115.47 | 114.55529 | 115.73443
[11 empty] | 7756.1 | 115.55 | 114.55378 | 115.73175
[11 empty] | 7757.1 | 115.67 | 114.55228 | 115.72907
[11 empty] | 7758.1 | 115.93 | 114.55077 | 115.7264
[11 empty] | 7759.1 | 116.02 | 114.54927 | 115.72372
[11 empty] | 7760.1 | 115.84 | 114.54776 | 115.72105
[11 empty] | 7761.1 | 115.75 | 114.54626 | 115.71838
[11 empty] | 7762.1 | 115.66 | 114.54475 | 115.71571
[11 empty] | 7763.1 | 115.79 | 114.54325 | 115.71304
[11 empty] | 7764.1 | 115.63 | 114.54174 | 115.71037
[11 empty] | 7765.1 | 115.7 | 114.54024 | 115.70771
[11 empty] | 7766.1 | 115.78 | 114.53873 | 115.70505
[11 empty] | 7767.1 | 115.59 | 114.53722 | 115.70238
[11 empty] | 7768.1 | 115.7 | 114.53572 | 115.69972
[11 empty] | 7769.1 | 115.75 | 114.53421 | 115.69706
[11 empty] | 7770.1 | 115.87 | 114.53271 | 115.6944
[11 empty] | 7771.1 | 115.86 | 114.5312 | 115.69175
[11 empty] | 7772.1 | 115.64 | 114.5297 | 115.68909
[11 empty] | 7773.1 | 115.7 | 114.52819 | 115.68644
[11 empty] | 7774.1 | 115.72 | 114.52669 | 115.68378
[11 empty] | 7775.1 | 115.76 | 114.52518 | 115.68113
[11 empty] | 7776.1 | 115.77 | 114.52368 | 115.67848
[11 empty] | 7777.1 | 115.74 | 114.52217 | 115.67583
[11 empty] | 7778.1 | 115.97 | 114.52067 | 115.67319
[11 empty] | 7779.1 | 115.95 | 114.51916 | 115.67054
[11 empty] | 7780.1 | 116.06 | 114.51766 | 115.6679
[11 empty] | 7781.1 | 115.84 | 114.51615 | 115.66525
[11 empty] | 7782.1 | 115.92 | 114.51465 | 115.66261
[11 empty] | 7783.1 | 115.87 | 114.51314 | 115.65997
[11 empty] | 7784.1 | 115.74 | 114.51164 | 115.65733
[11 empty] | 7785.1 | 115.83 | 114.51013 | 115.65469
[11 empty] | 7786.1 | 115.65 | 114.50863 | 115.65206
[11 empty] | 7787.1 | 115.67 | 114.50713 | 115.64942
[11 empty] | 7788.1 | 115.59 | 114.50562 | 115.64679
[11 empty] | 7789.1 | 115.89 | 114.50412 | 115.64416
[11 empty] | 7790.1 | 115.88 | 114.50261 | 115.64153
[11 empty] | 7791.1 | 115.84 | 114.50111 | 115.6389
[11 empty] | 7792.1 | 115.86 | 114.4996 | 115.63627
[11 empty] | 7793.1 | 115.55 | 114.4981 | 115.63364
[11 empty] | 7794.1 | 115.77 | 114.49659 | 115.63102
[11 empty] | 7795.1 | 115.78 | 114.49509 | 115.62839
[11 empty] | 7796.1 | 115.59 | 114.49358 | 115.62577
[11 empty] | 7797.1 | 115.81 | 114.49208 | 115.62315
[11 empty] | 7798.1 | 115.85 | 114.49057 | 115.62053
[11 empty] | 7799.1 | 115.84 | 114.48907 | 115.61791
[11 empty] | 7800.1 | 115.97 | 114.48756 | 115.61529
[11 empty] | 7801.1 | 115.76 | 114.48606 | 115.61268
[11 empty] | 7802.1 | 115.63 | 114.48456 | 115.61006
[11 empty] | 7803.1 | 115.53 | 114.48305 | 115.60745
[11 empty] | 7804.1 | 115.48 | 114.48155 | 115.60484
[11 empty] | 7805.1 | 115.41 | 114.48004 | 115.60223
[11 empty] | 7806.1 | 115.45 | 114.47854 | 115.59962
[11 empty] | 7807.1 | 115.76 | 114.47703 | 115.59701
[11 empty] | 7808.1 | 115.88 | 114.47553 | 115.5944
[11 empty] | 7809.1 | 115.73 | 114.47402 | 115.5918
[11 empty] | 7810.1 | 116.1 | 114.47252 | 115.58919
[11 empty] | 7811.1 | 116.21 | 114.47101 | 115.58659
[11 empty] | 7812.1 | 116.12 | 114.46951 | 115.58399
[11 empty] | 7813.1 | 116.06 | 114.46801 | 115.58139
[11 empty] | 7814.1 | 115.98 | 114.4665 | 115.57879
[11 empty] | 7815.1 | 115.96 | 114.465 | 115.57619
[11 empty] | 7816.1 | 115.88 | 114.46349 | 115.5736
[11 empty] | 7817.1 | 115.89 | 114.46199 | 115.571
[11 empty] | 7818.1 | 115.94 | 114.46048 | 115.56841
[11 empty] | 7819.1 | 115.81 | 114.45898 | 115.56582
[11 empty] | 7820.1 | 115.84 | 114.45748 | 115.56322
[11 empty] | 7821.1 | 115.8 | 114.45597 | 115.56063
[11 empty] | 7822.1 | 115.62 | 114.45447 | 115.55805
[11 empty] | 7823.1 | 115.63 | 114.45296 | 115.55546
[11 empty] | 7824.1 | 115.89 | 114.45146 | 115.55287
[11 empty] | 7825.1 | 115.78 | 114.44996 | 115.55029
[11 empty] | 7826.1 | 115.77 | 114.44845 | 115.54771
[11 empty] | 7827.1 | 115.59 | 114.44695 | 115.54512
[11 empty] | 7828.1 | 115.7 | 114.44544 | 115.54254
[11 empty] | 7829.1 | 115.72 | 114.44394 | 115.53996
[11 empty] | 7830.1 | 115.98 | 114.44243 | 115.53739
[11 empty] | 7831.1 | 115.91 | 114.44093 | 115.53481
[11 empty] | 7832.1 | 115.76 | 114.43943 | 115.53224
[11 empty] | 7833.1 | 115.44 | 114.43792 | 115.52966
[11 empty] | 7834.1 | 115.48 | 114.43642 | 115.52709
[11 empty] | 7835.1 | 115.25 | 114.43491 | 115.52452
[11 empty] | 7836.1 | 115.4 | 114.43341 | 115.52195
[11 empty] | 7837.1 | 115.38 | 114.43191 | 115.51938
[11 empty] | 7838.1 | 115.49 | 114.4304 | 115.51681
[11 empty] | 7839.1 | 115.3 | 114.4289 | 115.51424
[11 empty] | 7840.1 | 115.44 | 114.42739 | 115.51168
[11 empty] | 7841.1 | 115.67 | 114.42589 | 115.50912
[11 empty] | 7842.1 | 115.57 | 114.42439 | 115.50655
[11 empty] | 7843.1 | 115.58 | 114.42288 | 115.50399
[11 empty] | 7844.1 | 115.89 | 114.42138 | 115.50143
[11 empty] | 7845.1 | 115.73 | 114.41988 | 115.49887
[11 empty] | 7846.1 | 116 | 114.41837 | 115.49632
[11 empty] | 7847.1 | 115.98 | 114.41687 | 115.49376
[11 empty] | 7848.1 | 115.74 | 114.41536 | 115.4912
[11 empty] | 7849.1 | 116 | 114.41386 | 115.48865
[11 empty] | 7850.1 | 115.58 | 114.41236 | 115.4861
[11 empty] | 7851.1 | 115.7 | 114.41085 | 115.48355
[11 empty] | 7852.1 | 115.55 | 114.40935 | 115.481
[11 empty] | 7853.1 | 115.64 | 114.40785 | 115.47845
[11 empty] | 7854.1 | 115.65 | 114.40634 | 115.4759
[11 empty] | 7855.1 | 115.52 | 114.40484 | 115.47336
[11 empty] | 7856.1 | 116.01 | 114.40333 | 115.47081
[11 empty] | 7857.1 | 115.91 | 114.40183 | 115.46827
[11 empty] | 7858.1 | 115.35 | 114.40033 | 115.46573
[11 empty] | 7859.1 | 115.59 | 114.39882 | 115.46318
[11 empty] | 7860.1 | 115.66 | 114.39732 | 115.46065
[11 empty] | 7861.1 | 115.37 | 114.39582 | 115.45811
[11 empty] | 7862.1 | 115.49 | 114.39431 | 115.45557
[11 empty] | 7863.1 | 115.59 | 114.39281 | 115.45303
[11 empty] | 7864.1 | 115.61 | 114.39131 | 115.4505
[11 empty] | 7865.1 | 115.7 | 114.3898 | 115.44796
[11 empty] | 7866.1 | 115.42 | 114.3883 | 115.44543
[11 empty] | 7867.1 | 115.57 | 114.3868 | 115.4429
[11 empty] | 7868.1 | 115.58 | 114.38529 | 115.44037
[11 empty] | 7869.1 | 115.81 | 114.38379 | 115.43784
[11 empty] | 7870.1 | 115.68 | 114.38228 | 115.43532
[11 empty] | 7871.1 | 115.86 | 114.38078 | 115.43279
[11 empty] | 7872.1 | 115.41 | 114.37928 | 115.43026
[11 empty] | 7873.1 | 115.43 | 114.37777 | 115.42774
[11 empty] | 7874.1 | 115.29 | 114.37627 | 115.42522
[11 empty] | 7875.1 | 115.29 | 114.37477 | 115.4227
[11 empty] | 7876.1 | 115.41 | 114.37326 | 115.42018
[11 empty] | 7877.1 | 115.87 | 114.37176 | 115.41766
[11 empty] | 7878.1 | 115.74 | 114.37026 | 115.41514
[11 empty] | 7879.1 | 115.74 | 114.36875 | 115.41262
[11 empty] | 7880.1 | 115.71 | 114.36725 | 115.41011
[11 empty] | 7881.1 | 115.63 | 114.36575 | 115.4076
[11 empty] | 7882.1 | 115.7 | 114.36424 | 115.40508
[11 empty] | 7883.1 | 115.61 | 114.36274 | 115.40257
[11 empty] | 7884.1 | 115.7 | 114.36124 | 115.40006
[11 empty] | 7885.1 | 115.67 | 114.35974 | 115.39755
[11 empty] | 7886.1 | 115.82 | 114.35823 | 115.39504
[11 empty] | 7887.1 | 115.6 | 114.35673 | 115.39254
[11 empty] | 7888.1 | 115.49 | 114.35523 | 115.39003
[11 empty] | 7889.1 | 115.55 | 114.35372 | 115.38753
[11 empty] | 7890.1 | 115.5 | 114.35222 | 115.38503
[11 empty] | 7891.1 | 115.53 | 114.35072 | 115.38252
[11 empty] | 7892.1 | 115.43 | 114.34921 | 115.38002
[11 empty] | 7893.1 | 115.29 | 114.34771 | 115.37752
[11 empty] | 7894.1 | 115.35 | 114.34621 | 115.37503
[11 empty] | 7895.1 | 115.5 | 114.3447 | 115.37253
[11 empty] | 7896.1 | 115.45 | 114.3432 | 115.37003
[11 empty] | 7897.1 | 115.48 | 114.3417 | 115.36754
[11 empty] | 7898.1 | 115.33 | 114.3402 | 115.36505
[11 empty] | 7899.1 | 115.4 | 114.33869 | 115.36255
[11 empty] | 7900.1 | 115.54 | 114.33719 | 115.36006
[11 empty] | 7901.1 | 115.54 | 114.33569 | 115.35757
[11 empty] | 7902.1 | 115.31 | 114.33418 | 115.35508
[11 empty] | 7903.1 | 115.26 | 114.33268 | 115.3526
[11 empty] | 7904.1 | 115.13 | 114.33118 | 115.35011
[11 empty] | 7905.1 | 115.34 | 114.32967 | 115.34762
[11 empty] | 7906.1 | 115.6 | 114.32817 | 115.34514
[11 empty] | 7907.1 | 115.52 | 114.32667 | 115.34266
[11 empty] | 7908.1 | 115.53 | 114.32517 | 115.34018
[11 empty] | 7909.1 | 115.62 | 114.32366 | 115.3377
[11 empty] | 7910.1 | 115.78 | 114.32216 | 115.33522
[11 empty] | 7911.1 | 115.77 | 114.32066 | 115.33274
[11 empty] | 7912.1 | 115.55 | 114.31915 | 115.33026
[11 empty] | 7913.1 | 115.43 | 114.31765 | 115.32779
[11 empty] | 7914.1 | 115.3 | 114.31615 | 115.32531
[11 empty] | 7915.1 | 115.49 | 114.31465 | 115.32284
[11 empty] | 7916.1 | 115.51 | 114.31314 | 115.32037
[11 empty] | 7917.1 | 115.42 | 114.31164 | 115.3179
[11 empty] | 7918.1 | 115.29 | 114.31014 | 115.31543
[11 empty] | 7919.1 | 114.97 | 114.30864 | 115.31296
[11 empty] | 7920.1 | 114.98 | 114.30713 | 115.31049
[11 empty] | 7921.1 | 115.52 | 114.30563 | 115.30802
[11 empty] | 7922.1 | 115.59 | 114.30413 | 115.30556
[11 empty] | 7923.1 | 115.6 | 114.30263 | 115.30309
[11 empty] | 7924.1 | 115.51 | 114.30112 | 115.30063
[11 empty] | 7925.1 | 115.61 | 114.29962 | 115.29817
[11 empty] | 7926.1 | 115.18 | 114.29812 | 115.29571
[11 empty] | 7927.1 | 115.11 | 114.29661 | 115.29325
[11 empty] | 7928.1 | 115.22 | 114.29511 | 115.29079
[11 empty] | 7929.1 | 115.51 | 114.29361 | 115.28833
[11 empty] | 7930.1 | 115.41 | 114.29211 | 115.28588
[11 empty] | 7931.1 | 115.16 | 114.2906 | 115.28342
[11 empty] | 7932.1 | 115.11 | 114.2891 | 115.28097
[11 empty] | 7933.1 | 115.47 | 114.2876 | 115.27852
[11 empty] | 7934.1 | 115.52 | 114.2861 | 115.27607
[11 empty] | 7935.1 | 115.58 | 114.2846 | 115.27362
[11 empty] | 7936.1 | 115.52 | 114.28309 | 115.27117
[11 empty] | 7937.1 | 115.42 | 114.28159 | 115.26872
[11 empty] | 7938.1 | 115.18 | 114.28009 | 115.26627
[11 empty] | 7939.1 | 115.38 | 114.27859 | 115.26383
[11 empty] | 7940.1 | 115.34 | 114.27708 | 115.26138
[11 empty] | 7941.1 | 115.46 | 114.27558 | 115.25894
[11 empty] | 7942.1 | 115.39 | 114.27408 | 115.2565
[11 empty] | 7943.1 | 115.4 | 114.27258 | 115.25406
[11 empty] | 7944.1 | 115.11 | 114.27107 | 115.25162
[11 empty] | 7945.1 | 115.25 | 114.26957 | 115.24918
[11 empty] | 7946.1 | 115.45 | 114.26807 | 115.24674
[11 empty] | 7947.1 | 115.25 | 114.26657 | 115.2443
[11 empty] | 7948.1 | 115.25 | 114.26506 | 115.24187
[11 empty] | 7949.1 | 115.23 | 114.26356 | 115.23943
[11 empty] | 7950.1 | 115.25 | 114.26206 | 115.237
[11 empty] | 7951.1 | 115.31 | 114.26056 | 115.23457
[11 empty] | 7952.1 | 115.43 | 114.25906 | 115.23214
[11 empty] | 7953.1 | 115.43 | 114.25755 | 115.22971
[11 empty] | 7954.1 | 115.03 | 114.25605 | 115.22728
[11 empty] | 7955.1 | 115.26 | 114.25455 | 115.22485
[11 empty] | 7956.1 | 115.38 | 114.25305 | 115.22242
[11 empty] | 7957.1 | 115.11 | 114.25155 | 115.22
[11 empty] | 7958.1 | 115.08 | 114.25004 | 115.21757
[11 empty] | 7959.1 | 115.4 | 114.24854 | 115.21515
[11 empty] | 7960.1 | 115.4 | 114.24704 | 115.21273
[11 empty] | 7961.1 | 115.08 | 114.24554 | 115.21031
[11 empty] | 7962.1 | 114.76 | 114.24403 | 115.20789
[11 empty] | 7963.1 | 114.95 | 114.24253 | 115.20547
[11 empty] | 7964.1 | 115.14 | 114.24103 | 115.20305
[11 empty] | 7965.1 | 115.27 | 114.23953 | 115.20063
[11 empty] | 7966.1 | 115.36 | 114.23803 | 115.19822
[11 empty] | 7967.1 | 115.78 | 114.23652 | 115.1958
[11 empty] | 7968.1 | 115.4 | 114.23502 | 115.19339
[11 empty] | 7969.1 | 115.05 | 114.23352 | 115.19098
[11 empty] | 7970.1 | 115.36 | 114.23202 | 115.18857
[11 empty] | 7971.1 | 115.24 | 114.23052 | 115.18616
[11 empty] | 7972.1 | 115.37 | 114.22901 | 115.18375
[11 empty] | 7973.1 | 115.39 | 114.22751 | 115.18134
[11 empty] | 7974.1 | 115.53 | 114.22601 | 115.17893
[11 empty] | 7975.1 | 115.5 | 114.22451 | 115.17653
[11 empty] | 7976.1 | 115.46 | 114.22301 | 115.17412
[11 empty] | 7977.1 | 115.62 | 114.22151 | 115.17172
[11 empty] | 7978.1 | 115.54 | 114.22 | 115.16932
[11 empty] | 7979.1 | 115.5 | 114.2185 | 115.16692
[11 empty] | 7980.1 | 115.31 | 114.217 | 115.16452
[11 empty] | 7981.1 | 115.42 | 114.2155 | 115.16212
[11 empty] | 7982.1 | 115.37 | 114.214 | 115.15972
[11 empty] | 7983.1 | 115.3 | 114.21249 | 115.15732
[11 empty] | 7984.1 | 115.28 | 114.21099 | 115.15493
[11 empty] | 7985.1 | 115.34 | 114.20949 | 115.15253
[11 empty] | 7986.1 | 115.22 | 114.20799 | 115.15014
[11 empty] | 7987.1 | 115.31 | 114.20649 | 115.14775
[11 empty] | 7988.1 | 115.33 | 114.20499 | 115.14535
[11 empty] | 7989.1 | 115.34 | 114.20348 | 115.14296
[11 empty] | 7990.1 | 115.11 | 114.20198 | 115.14057
[11 empty] | 7991.1 | 115.16 | 114.20048 | 115.13819
[11 empty] | 7992.1 | 115.16 | 114.19898 | 115.1358
[11 empty] | 7993.1 | 115.29 | 114.19748 | 115.13341
[11 empty] | 7994.1 | 115.19 | 114.19598 | 115.13103
[11 empty] | 7995.1 | 115.11 | 114.19447 | 115.12864
[11 empty] | 7996.1 | 115.44 | 114.19297 | 115.12626
[11 empty] | 7997.1 | 115.4 | 114.19147 | 115.12388
[11 empty] | 7998.1 | 115.09 | 114.18997 | 115.1215
[11 empty] | 7999.1 | 115.45 | 114.18847 | 115.11912
[11 empty] | 8000.1 | 115.46 | 114.18697 | 115.11674
[11 empty] | 8001.1 | 115.31 | 114.18547 | 115.11436
[11 empty] | 8002.1 | 115.35 | 114.18396 | 115.11198
[11 empty] | 8003.1 | 114.99 | 114.18246 | 115.10961
[11 empty] | 8004.1 | 115.03 | 114.18096 | 115.10723
[11 empty] | 8005.1 | 115.11 | 114.17946 | 115.10486
[11 empty] | 8006.1 | 115.07 | 114.17796 | 115.10249
[11 empty] | 8007.1 | 115.19 | 114.17646 | 115.10012
[11 empty] | 8008.1 | 115.12 | 114.17496 | 115.09775
[11 empty] | 8009.1 | 115.08 | 114.17345 | 115.09538
[11 empty] | 8010.1 | 115.05 | 114.17195 | 115.09301
[11 empty] | 8011.1 | 115.19 | 114.17045 | 115.09064
[11 empty] | 8012.1 | 115.34 | 114.16895 | 115.08828
[11 empty] | 8013.1 | 115.35 | 114.16745 | 115.08591
[11 empty] | 8014.1 | 114.98 | 114.16595 | 115.08355
[11 empty] | 8015.1 | 114.97 | 114.16445 | 115.08118
[11 empty] | 8016.1 | 114.83 | 114.16294 | 115.07882
[11 empty] | 8017.1 | 115.09 | 114.16144 | 115.07646
[11 empty] | 8018.1 | 115.07 | 114.15994 | 115.0741
[11 empty] | 8019.1 | 115.11 | 114.15844 | 115.07174
[11 empty] | 8020.1 | 115.16 | 114.15694 | 115.06938
[11 empty] | 8021.1 | 115.14 | 114.15544 | 115.06703
[11 empty] | 8022.1 | 114.8 | 114.15394 | 115.06467
[11 empty] | 8023.1 | 114.77 | 114.15244 | 115.06232
[11 empty] | 8024.1 | 114.96 | 114.15093 | 115.05996
[11 empty] | 8025.1 | 114.9 | 114.14943 | 115.05761
[11 empty] | 8026.1 | 115.12 | 114.14793 | 115.05526
[11 empty] | 8027.1 | 115.34 | 114.14643 | 115.05291
[11 empty] | 8028.1 | 115.25 | 114.14493 | 115.05056
[11 empty] | 8029.1 | 114.99 | 114.14343 | 115.04821
[11 empty] | 8030.1 | 115.07 | 114.14193 | 115.04586
[11 empty] | 8031.1 | 115.09 | 114.14043 | 115.04351
[11 empty] | 8032.1 | 115.22 | 114.13893 | 115.04117
[11 empty] | 8033.1 | 115.16 | 114.13742 | 115.03882
[11 empty] | 8034.1 | 115.11 | 114.13592 | 115.03648
[11 empty] | 8035.1 | 115.23 | 114.13442 | 115.03414
[11 empty] | 8036.1 | 115.05 | 114.13292 | 115.0318
[11 empty] | 8037.1 | 115.1 | 114.13142 | 115.02946
[11 empty] | 8038.1 | 115.22 | 114.12992 | 115.02712
[11 empty] | 8039.1 | 115.14 | 114.12842 | 115.02478
[11 empty] | 8040.1 | 115.22 | 114.12692 | 115.02244
[11 empty] | 8041.1 | 115.21 | 114.12542 | 115.0201
[11 empty] | 8042.1 | 115.27 | 114.12392 | 115.01777
[11 empty] | 8043.1 | 115.34 | 114.12241 | 115.01543
[11 empty] | 8044.1 | 115.29 | 114.12091 | 115.0131
[11 empty] | 8045.1 | 115.19 | 114.11941 | 115.01077
[11 empty] | 8046.1 | 115.4 | 114.11791 | 115.00844
[11 empty] | 8047.1 | 115.3 | 114.11641 | 115.00611
[11 empty] | 8048.1 | 115.18 | 114.11491 | 115.00378
[11 empty] | 8049.1 | 115.17 | 114.11341 | 115.00145
[11 empty] | 8050.1 | 115.11 | 114.11191 | 114.99912
[11 empty] | 8051.1 | 115.33 | 114.11041 | 114.99679
[11 empty] | 8052.1 | 115.26 | 114.10891 | 114.99447
[11 empty] | 8053.1 | 115.46 | 114.10741 | 114.99214
[11 empty] | 8054.1 | 115.43 | 114.1059 | 114.98982
[11 empty] | 8055.1 | 115.25 | 114.1044 | 114.9875
[11 empty] | 8056.1 | 115.09 | 114.1029 | 114.98518
[11 empty] | 8057.1 | 114.95 | 114.1014 | 114.98286
[11 empty] | 8058.1 | 114.99 | 114.0999 | 114.98054
[11 empty] | 8059.1 | 114.99 | 114.0984 | 114.97822
[11 empty] | 8060.1 | 115.06 | 114.0969 | 114.9759
[11 empty] | 8061.1 | 114.85 | 114.0954 | 114.97358
[11 empty] | 8062.1 | 115.04 | 114.0939 | 114.97127
[11 empty] | 8063.1 | 115.13 | 114.0924 | 114.96895
[11 empty] | 8064.1 | 115.26 | 114.0909 | 114.96664
[11 empty] | 8065.1 | 115.36 | 114.0894 | 114.96433
[11 empty] | 8066.1 | 115.25 | 114.0879 | 114.96201
[11 empty] | 8067.1 | 115.32 | 114.0864 | 114.9597
[11 empty] | 8068.1 | 115.08 | 114.08489 | 114.95739
[11 empty] | 8069.1 | 115.18 | 114.08339 | 114.95508
[11 empty] | 8070.1 | 115.13 | 114.08189 | 114.95278
[11 empty] | 8071.1 | 115 | 114.08039 | 114.95047
[11 empty] | 8072.1 | 115.18 | 114.07889 | 114.94816
[11 empty] | 8073.1 | 115.27 | 114.07739 | 114.94586
[11 empty] | 8074.1 | 115.09 | 114.07589 | 114.94356
[11 empty] | 8075.1 | 115.11 | 114.07439 | 114.94125
[11 empty] | 8076.1 | 115.04 | 114.07289 | 114.93895
[11 empty] | 8077.1 | 115.25 | 114.07139 | 114.93665
[11 empty] | 8078.1 | 115.22 | 114.06989 | 114.93435
[11 empty] | 8079.1 | 115.03 | 114.06839 | 114.93205
[11 empty] | 8080.1 | 114.98 | 114.06689 | 114.92975
[11 empty] | 8081.1 | 115.21 | 114.06539 | 114.92745
[11 empty] | 8082.1 | 114.93 | 114.06389 | 114.92516
[11 empty] | 8083.1 | 114.86 | 114.06239 | 114.92286
[11 empty] | 8084.1 | 114.96 | 114.06089 | 114.92057
[11 empty] | 8085.1 | 115.21 | 114.05939 | 114.91828
[11 empty] | 8086.1 | 115.05 | 114.05789 | 114.91598
[11 empty] | 8087.1 | 115.35 | 114.05639 | 114.91369
[11 empty] | 8088.1 | 115.34 | 114.05488 | 114.9114
[11 empty] | 8089.1 | 114.99 | 114.05338 | 114.90911
[11 empty] | 8090.1 | 114.73 | 114.05188 | 114.90682
[11 empty] | 8091.1 | 114.81 | 114.05038 | 114.90454
[11 empty] | 8092.1 | 115.03 | 114.04888 | 114.90225
[11 empty] | 8093.1 | 115.11 | 114.04738 | 114.89996
[11 empty] | 8094.1 | 115.15 | 114.04588 | 114.89768
[11 empty] | 8095.1 | 115.41 | 114.04438 | 114.89539
[11 empty] | 8096.1 | 115.37 | 114.04288 | 114.89311
[11 empty] | 8097.1 | 115.17 | 114.04138 | 114.89083
[11 empty] | 8098.1 | 115.02 | 114.03988 | 114.88855
[11 empty] | 8099.1 | 115.13 | 114.03838 | 114.88627
[11 empty] | 8100.1 | 115.16 | 114.03688 | 114.88399
[11 empty] | 8101.1 | 115.16 | 114.03538 | 114.88171
[11 empty] | 8102.1 | 115.11 | 114.03388 | 114.87943
[11 empty] | 8103.1 | 115.23 | 114.03238 | 114.87716
[11 empty] | 8104.1 | 115.25 | 114.03088 | 114.87488
[11 empty] | 8105.1 | 115.13 | 114.02938 | 114.87261
[11 empty] | 8106.1 | 115.07 | 114.02788 | 114.87033
[11 empty] | 8107.1 | 115.1 | 114.02638 | 114.86806
[11 empty] | 8108.1 | 115.18 | 114.02488 | 114.86579
[11 empty] | 8109.1 | 115.08 | 114.02338 | 114.86352
[11 empty] | 8110.1 | 115.05 | 114.02188 | 114.86125
[11 empty] | 8111.1 | 115.15 | 114.02038 | 114.85898
[11 empty] | 8112.1 | 114.95 | 114.01888 | 114.85671
[11 empty] | 8113.1 | 115.03 | 114.01738 | 114.85444
[11 empty] | 8114.1 | 115.33 | 114.01588 | 114.85218
[11 empty] | 8115.1 | 115.12 | 114.01438 | 114.84991
[11 empty] | 8116.1 | 115.16 | 114.01288 | 114.84765
[11 empty] | 8117.1 | 115.07 | 114.01138 | 114.84539
[11 empty] | 8118.1 | 115.01 | 114.00988 | 114.84312
[11 empty] | 8119.1 | 115.15 | 114.00838 | 114.84086
[11 empty] | 8120.1 | 114.98 | 114.00688 | 114.8386
[11 empty] | 8121.1 | 114.69 | 114.00538 | 114.83634
[11 empty] | 8122.1 | 114.81 | 114.00388 | 114.83408
[11 empty] | 8123.1 | 115.28 | 114.00238 | 114.83182
[11 empty] | 8124.1 | 115.3 | 114.00088 | 114.82957
[11 empty] | 8125.1 | 115.3 | 113.99938 | 114.82731
[11 empty] | 8126.1 | 115.14 | 113.99788 | 114.82506
[11 empty] | 8127.1 | 115.12 | 113.99638 | 114.8228
[11 empty] | 8128.1 | 114.97 | 113.99488 | 114.82055
[11 empty] | 8129.1 | 114.97 | 113.99338 | 114.8183
[11 empty] | 8130.1 | 115.13 | 113.99188 | 114.81604
[11 empty] | 8131.1 | 114.91 | 113.99038 | 114.81379
[11 empty] | 8132.1 | 114.94 | 113.98888 | 114.81154
[11 empty] | 8133.1 | 115.12 | 113.98738 | 114.8093
[11 empty] | 8134.1 | 115.49 | 113.98588 | 114.80705
[11 empty] | 8135.1 | 115.32 | 113.98438 | 114.8048
[11 empty] | 8136.1 | 115.44 | 113.98288 | 114.80255
[11 empty] | 8137.1 | 115.58 | 113.98138 | 114.80031
[11 empty] | 8138.1 | 115.14 | 113.97988 | 114.79807
[11 empty] | 8139.1 | 115.02 | 113.97838 | 114.79582
[11 empty] | 8140.1 | 114.98 | 113.97688 | 114.79358
[11 empty] | 8141.1 | 115.19 | 113.97538 | 114.79134
[11 empty] | 8142.1 | 114.87 | 113.97388 | 114.7891
[11 empty] | 8143.1 | 114.8 | 113.97238 | 114.78686
[11 empty] | 8144.1 | 114.86 | 113.97088 | 114.78462
[11 empty] | 8145.1 | 114.96 | 113.96938 | 114.78238
[11 empty] | 8146.1 | 114.67 | 113.96788 | 114.78014
[11 empty] | 8147.1 | 114.64 | 113.96638 | 114.77791
[11 empty] | 8148.1 | 114.61 | 113.96488 | 114.77567
[11 empty] | 8149.1 | 114.76 | 113.96338 | 114.77344
[11 empty] | 8150.1 | 114.94 | 113.96188 | 114.7712
[11 empty] | 8151.1 | 115.04 | 113.96038 | 114.76897
[11 empty] | 8152.1 | 115.1 | 113.95888 | 114.76674
[11 empty] | 8153.1 | 115.18 | 113.95739 | 114.76451
[11 empty] | 8154.1 | 115.21 | 113.95589 | 114.76228
[11 empty] | 8155.1 | 115.16 | 113.95439 | 114.76005
[11 empty] | 8156.1 | 115.25 | 113.95289 | 114.75782
[11 empty] | 8157.1 | 114.84 | 113.95139 | 114.75559
[11 empty] | 8158.1 | 115.03 | 113.94989 | 114.75337
[11 empty] | 8159.1 | 114.91 | 113.94839 | 114.75114
[11 empty] | 8160.1 | 114.98 | 113.94689 | 114.74892
[11 empty] | 8161.1 | 115.06 | 113.94539 | 114.74669
[11 empty] | 8162.1 | 114.54 | 113.94389 | 114.74447
[11 empty] | 8163.1 | 114.89 | 113.94239 | 114.74225
[11 empty] | 8164.1 | 115.14 | 113.94089 | 114.74002
[11 empty] | 8165.1 | 115 | 113.93939 | 114.7378
[11 empty] | 8166.1 | 114.99 | 113.93789 | 114.73558
[11 empty] | 8167.1 | 114.72 | 113.93639 | 114.73337
[11 empty] | 8168.1 | 114.77 | 113.93489 | 114.73115
[11 empty] | 8169.1 | 114.85 | 113.93339 | 114.72893
[11 empty] | 8170.1 | 114.92 | 113.93189 | 114.72671
[11 empty] | 8171.1 | 115.12 | 113.93039 | 114.7245
[11 empty] | 8172.1 | 114.99 | 113.92889 | 114.72228
[11 empty] | 8173.1 | 114.68 | 113.9274 | 114.72007
[11 empty] | 8174.1 | 114.67 | 113.9259 | 114.71786
[11 empty] | 8175.1 | 115.05 | 113.9244 | 114.71565
[11 empty] | 8176.1 | 115.13 | 113.9229 | 114.71344
[11 empty] | 8177.1 | 114.71 | 113.9214 | 114.71123
[11 empty] | 8178.1 | 114.76 | 113.9199 | 114.70902
[11 empty] | 8179.1 | 114.8 | 113.9184 | 114.70681
[11 empty] | 8180.1 | 115 | 113.9169 | 114.7046
[11 empty] | 8181.1 | 115.05 | 113.9154 | 114.70239
[11 empty] | 8182.1 | 115.04 | 113.9139 | 114.70019
[11 empty] | 8183.1 | 114.79 | 113.9124 | 114.69798
[11 empty] | 8184.1 | 114.75 | 113.9109 | 114.69578
[11 empty] | 8185.1 | 114.71 | 113.9094 | 114.69358
[11 empty] | 8186.1 | 114.88 | 113.9079 | 114.69137
[11 empty] | 8187.1 | 114.93 | 113.9064 | 114.68917
[11 empty] | 8188.1 | 115.03 | 113.90491 | 114.68697
[11 empty] | 8189.1 | 115.05 | 113.90341 | 114.68477
[11 empty] | 8190.1 | 114.9 | 113.90191 | 114.68257
[11 empty] | 8191.1 | 114.72 | 113.90041 | 114.68037
[11 empty] | 8192.1 | 114.63 | 113.89891 | 114.67818
[11 empty] | 8193.1 | 114.52 | 113.89741 | 114.67598
[11 empty] | 8194.1 | 114.79 | 113.89591 | 114.67378
[11 empty] | 8195.1 | 114.77 | 113.89441 | 114.67159
[11 empty] | 8196.1 | 114.95 | 113.89291 | 114.66939
[11 empty] | 8197.1 | 115.01 | 113.89141 | 114.6672
[11 empty] | 8198.1 | 114.61 | 113.88991 | 114.66501
[11 empty] | 8199.1 | 114.83 | 113.88841 | 114.66282
[11 empty] | 8200.1 | 114.73 | 113.88692 | 114.66063
[11 empty] | 8201.1 | 114.73 | 113.88542 | 114.65844
[11 empty] | 8202.1 | 114.76 | 113.88392 | 114.65625
[11 empty] | 8203.1 | 115.06 | 113.88242 | 114.65406
[11 empty] | 8204.1 | 115.27 | 113.88092 | 114.65187
[11 empty] | 8205.1 | 115.27 | 113.87942 | 114.64969
[11 empty] | 8206.1 | 114.77 | 113.87792 | 114.6475
[11 empty] | 8207.1 | 114.85 | 113.87642 | 114.64531
[11 empty] | 8208.1 | 114.91 | 113.87492 | 114.64313
[11 empty] | 8209.1 | 115.02 | 113.87342 | 114.64095
[11 empty] | 8210.1 | 114.86 | 113.87193 | 114.63876
[11 empty] | 8211.1 | 114.83 | 113.87043 | 114.63658
[11 empty] | 8212.1 | 115.13 | 113.86893 | 114.6344
[11 empty] | 8213.1 | 115.14 | 113.86743 | 114.63222
[11 empty] | 8214.1 | 115.05 | 113.86593 | 114.63004
[11 empty] | 8215.1 | 114.9 | 113.86443 | 114.62787
[11 empty] | 8216.1 | 114.86 | 113.86293 | 114.62569
[11 empty] | 8217.1 | 114.9 | 113.86143 | 114.62351
[11 empty] | 8218.1 | 115.02 | 113.85993 | 114.62134
[11 empty] | 8219.1 | 114.74 | 113.85843 | 114.61916
[11 empty] | 8220.1 | 114.9 | 113.85694 | 114.61699
[11 empty] | 8221.1 | 114.87 | 113.85544 | 114.61481
[11 empty] | 8222.1 | 114.68 | 113.85394 | 114.61264
[11 empty] | 8223.1 | 114.65 | 113.85244 | 114.61047
[11 empty] | 8224.1 | 114.83 | 113.85094 | 114.6083
[11 empty] | 8225.1 | 114.65 | 113.84944 | 114.60613
[11 empty] | 8226.1 | 114.74 | 113.84794 | 114.60396
[11 empty] | 8227.1 | 114.77 | 113.84644 | 114.60179
[11 empty] | 8228.1 | 114.86 | 113.84495 | 114.59962
[11 empty] | 8229.1 | 114.82 | 113.84345 | 114.59745
[11 empty] | 8230.1 | 114.81 | 113.84195 | 114.59529
[11 empty] | 8231.1 | 114.77 | 113.84045 | 114.59312
[11 empty] | 8232.1 | 114.57 | 113.83895 | 114.59096
[11 empty] | 8233.1 | 114.83 | 113.83745 | 114.58879
[11 empty] | 8234.1 | 114.7 | 113.83595 | 114.58663
[11 empty] | 8235.1 | 114.9 | 113.83445 | 114.58447
[11 empty] | 8236.1 | 114.8 | 113.83296 | 114.58231
[11 empty] | 8237.1 | 114.69 | 113.83146 | 114.58015
[11 empty] | 8238.1 | 114.63 | 113.82996 | 114.57799
[11 empty] | 8239.1 | 114.53 | 113.82846 | 114.57583
[11 empty] | 8240.1 | 114.58 | 113.82696 | 114.57367
[11 empty] | 8241.1 | 114.6 | 113.82546 | 114.57151
[11 empty] | 8242.1 | 114.79 | 113.82396 | 114.56936
[11 empty] | 8243.1 | 114.73 | 113.82246 | 114.5672
[11 empty] | 8244.1 | 114.72 | 113.82097 | 114.56505
[11 empty] | 8245.1 | 114.62 | 113.81947 | 114.56289
[11 empty] | 8246.1 | 114.27 | 113.81797 | 114.56074
[11 empty] | 8247.1 | 114.46 | 113.81647 | 114.55859
[11 empty] | 8248.1 | 114.6 | 113.81497 | 114.55643
[11 empty] | 8249.1 | 114.61 | 113.81347 | 114.55428
[11 empty] | 8250.1 | 114.62 | 113.81197 | 114.55213
[11 empty] | 8251.1 | 114.71 | 113.81048 | 114.54998
[11 empty] | 8252.1 | 114.64 | 113.80898 | 114.54783
[11 empty] | 8253.1 | 114.69 | 113.80748 | 114.54569
[11 empty] | 8254.1 | 114.75 | 113.80598 | 114.54354
[11 empty] | 8255.1 | 114.6 | 113.80448 | 114.54139
[11 empty] | 8256.1 | 114.6 | 113.80298 | 114.53925
[11 empty] | 8257.1 | 114.53 | 113.80148 | 114.5371
[11 empty] | 8258.1 | 114.52 | 113.79999 | 114.53496
[11 empty] | 8259.1 | 114.49 | 113.79849 | 114.53281
[11 empty] | 8260.1 | 114.21 | 113.79699 | 114.53067
[11 empty] | 8261.1 | 114.35 | 113.79549 | 114.52853
[11 empty] | 8262.1 | 114.56 | 113.79399 | 114.52639
[11 empty] | 8263.1 | 114.79 | 113.79249 | 114.52425
[11 empty] | 8264.1 | 114.56 | 113.79099 | 114.52211
[11 empty] | 8265.1 | 114.58 | 113.7895 | 114.51997
[11 empty] | 8266.1 | 114.57 | 113.788 | 114.51783
[11 empty] | 8267.1 | 114.44 | 113.7865 | 114.5157
[11 empty] | 8268.1 | 114.63 | 113.785 | 114.51356
[11 empty] | 8269.1 | 114.3 | 113.7835 | 114.51142
[11 empty] | 8270.1 | 114.38 | 113.782 | 114.50929
[11 empty] | 8271.1 | 114.59 | 113.78051 | 114.50716
[11 empty] | 8272.1 | 114.64 | 113.77901 | 114.50502
[11 empty] | 8273.1 | 114.64 | 113.77751 | 114.50289
[11 empty] | 8274.1 | 114.39 | 113.77601 | 114.50076
[11 empty] | 8275.1 | 114.37 | 113.77451 | 114.49863
[11 empty] | 8276.1 | 114.31 | 113.77301 | 114.4965
[11 empty] | 8277.1 | 114.36 | 113.77152 | 114.49437
[11 empty] | 8278.1 | 114.28 | 113.77002 | 114.49224
[11 empty] | 8279.1 | 114.44 | 113.76852 | 114.49011
[11 empty] | 8280.1 | 114.45 | 113.76702 | 114.48798
[11 empty] | 8281.1 | 114.68 | 113.76552 | 114.48586
[11 empty] | 8282.1 | 114.52 | 113.76402 | 114.48373
[11 empty] | 8283.1 | 114.48 | 113.76253 | 114.48161
[11 empty] | 8284.1 | 114.57 | 113.76103 | 114.47948
[11 empty] | 8285.1 | 114.49 | 113.75953 | 114.47736
[11 empty] | 8286.1 | 114.69 | 113.75803 | 114.47524
[11 empty] | 8287.1 | 114.72 | 113.75653 | 114.47312
[11 empty] | 8288.1 | 114.79 | 113.75504 | 114.47099
[11 empty] | 8289.1 | 114.97 | 113.75354 | 114.46887
[11 empty] | 8290.1 | 114.71 | 113.75204 | 114.46675
[11 empty] | 8291.1 | 114.64 | 113.75054 | 114.46464
[11 empty] | 8292.1 | 114.42 | 113.74904 | 114.46252
[11 empty] | 8293.1 | 114.5 | 113.74754 | 114.4604
[11 empty] | 8294.1 | 114.48 | 113.74605 | 114.45828
[11 empty] | 8295.1 | 114.59 | 113.74455 | 114.45617
[11 empty] | 8296.1 | 114.45 | 113.74305 | 114.45405
[11 empty] | 8297.1 | 114.59 | 113.74155 | 114.45194
[11 empty] | 8298.1 | 114.54 | 113.74005 | 114.44982
[11 empty] | 8299.1 | 114.59 | 113.73856 | 114.44771
[11 empty] | 8300.1 | 114.74 | 113.73706 | 114.4456
[11 empty] | 8301.1 | 114.76 | 113.73556 | 114.44349
[11 empty] | 8302.1 | 114.38 | 113.73406 | 114.44138
[11 empty] | 8303.1 | 114.28 | 113.73256 | 114.43927
[11 empty] | 8304.1 | 114.49 | 113.73107 | 114.43716
[11 empty] | 8305.1 | 114.5 | 113.72957 | 114.43505
[11 empty] | 8306.1 | 114.49 | 113.72807 | 114.43294
[11 empty] | 8307.1 | 114.47 | 113.72657 | 114.43083
[11 empty] | 8308.1 | 114.83 | 113.72507 | 114.42873
[11 empty] | 8309.1 | 114.72 | 113.72357 | 114.42662
[11 empty] | 8310.1 | 114.59 | 113.72208 | 114.42452
[11 empty] | 8311.1 | 114.72 | 113.72058 | 114.42241
[11 empty] | 8312.1 | 114.83 | 113.71908 | 114.42031
[11 empty] | 8313.1 | 114.9 | 113.71758 | 114.41821
[11 empty] | 8314.1 | 114.84 | 113.71609 | 114.41611
[11 empty] | 8315.1 | 114.57 | 113.71459 | 114.414
[11 empty] | 8316.1 | 114.84 | 113.71309 | 114.4119
[11 empty] | 8317.1 | 114.66 | 113.71159 | 114.4098
[11 empty] | 8318.1 | 114.72 | 113.71009 | 114.40771
[11 empty] | 8319.1 | 114.66 | 113.7086 | 114.40561
[11 empty] | 8320.1 | 114.26 | 113.7071 | 114.40351
[11 empty] | 8321.1 | 114.44 | 113.7056 | 114.40141
[11 empty] | 8322.1 | 114.58 | 113.7041 | 114.39932
[11 empty] | 8323.1 | 114.44 | 113.7026 | 114.39722
[11 empty] | 8324.1 | 114.52 | 113.70111 | 114.39513
[11 empty] | 8325.1 | 114.37 | 113.69961 | 114.39303
[11 empty] | 8326.1 | 114.86 | 113.69811 | 114.39094
[11 empty] | 8327.1 | 114.84 | 113.69661 | 114.38885
[11 empty] | 8328.1 | 114.43 | 113.69511 | 114.38676
[11 empty] | 8329.1 | 114.7 | 113.69362 | 114.38466
[11 empty] | 8330.1 | 114.38 | 113.69212 | 114.38257
[11 empty] | 8331.1 | 114.44 | 113.69062 | 114.38048
[11 empty] | 8332.1 | 114.58 | 113.68912 | 114.3784
[11 empty] | 8333.1 | 114.73 | 113.68763 | 114.37631
[11 empty] | 8334.1 | 114.71 | 113.68613 | 114.37422
[11 empty] | 8335.1 | 114.54 | 113.68463 | 114.37213
[11 empty] | 8336.1 | 114.54 | 113.68313 | 114.37005
[11 empty] | 8337.1 | 114.68 | 113.68163 | 114.36796
[11 empty] | 8338.1 | 114.52 | 113.68014 | 114.36588
[11 empty] | 8339.1 | 114.43 | 113.67864 | 114.36379
[11 empty] | 8340.1 | 114.36 | 113.67714 | 114.36171
[11 empty] | 8341.1 | 114.4 | 113.67564 | 114.35963
[11 empty] | 8342.1 | 114.61 | 113.67415 | 114.35754
[11 empty] | 8343.1 | 114.4 | 113.67265 | 114.35546
[11 empty] | 8344.1 | 114.43 | 113.67115 | 114.35338
[11 empty] | 8345.1 | 114.48 | 113.66965 | 114.3513
[11 empty] | 8346.1 | 114.45 | 113.66816 | 114.34922
[11 empty] | 8347.1 | 114.33 | 113.66666 | 114.34715
[11 empty] | 8348.1 | 114.44 | 113.66516 | 114.34507
[11 empty] | 8349.1 | 114.56 | 113.66366 | 114.34299
[11 empty] | 8350.1 | 114.57 | 113.66216 | 114.34092
[11 empty] | 8351.1 | 114.49 | 113.66067 | 114.33884
[11 empty] | 8352.1 | 114.67 | 113.65917 | 114.33676
[11 empty] | 8353.1 | 114.55 | 113.65767 | 114.33469
[11 empty] | 8354.1 | 114.33 | 113.65617 | 114.33262
[11 empty] | 8355.1 | 114.38 | 113.65468 | 114.33054
[11 empty] | 8356.1 | 114.4 | 113.65318 | 114.32847
[11 empty] | 8357.1 | 114.39 | 113.65168 | 114.3264
[11 empty] | 8358.1 | 114.48 | 113.65018 | 114.32433
[11 empty] | 8359.1 | 114.41 | 113.64869 | 114.32226
[11 empty] | 8360.1 | 114.33 | 113.64719 | 114.32019
[11 empty] | 8361.1 | 114.34 | 113.64569 | 114.31812
[11 empty] | 8362.1 | 114.47 | 113.64419 | 114.31605
[11 empty] | 8363.1 | 114.27 | 113.6427 | 114.31399
[11 empty] | 8364.1 | 114.12 | 113.6412 | 114.31192
[11 empty] | 8365.1 | 114.45 | 113.6397 | 114.30985
[11 empty] | 8366.1 | 114.39 | 113.6382 | 114.30779
[11 empty] | 8367.1 | 114.24 | 113.63671 | 114.30572
[11 empty] | 8368.1 | 114.38 | 113.63521 | 114.30366
[11 empty] | 8369.1 | 114.55 | 113.63371 | 114.3016
[11 empty] | 8370.1 | 114.54 | 113.63221 | 114.29953
[11 empty] | 8371.1 | 114.71 | 113.63072 | 114.29747
[11 empty] | 8372.1 | 114.42 | 113.62922 | 114.29541
[11 empty] | 8373.1 | 114.51 | 113.62772 | 114.29335
[11 empty] | 8374.1 | 114.61 | 113.62622 | 114.29129
[11 empty] | 8375.1 | 114.65 | 113.62473 | 114.28923
[11 empty] | 8376.1 | 114.29 | 113.62323 | 114.28717
[11 empty] | 8377.1 | 114.5 | 113.62173 | 114.28512
[11 empty] | 8378.1 | 114.01 | 113.62023 | 114.28306
[11 empty] | 8379.1 | 114.09 | 113.61874 | 114.281
[11 empty] | 8380.1 | 114.03 | 113.61724 | 114.27895
[11 empty] | 8381.1 | 114.29 | 113.61574 | 114.27689
[11 empty] | 8382.1 | 114.41 | 113.61425 | 114.27484
[11 empty] | 8383.1 | 114.43 | 113.61275 | 114.27278
[11 empty] | 8384.1 | 114.22 | 113.61125 | 114.27073
[11 empty] | 8385.1 | 114.29 | 113.60975 | 114.26868
[11 empty] | 8386.1 | 114.22 | 113.60826 | 114.26663
[11 empty] | 8387.1 | 114.23 | 113.60676 | 114.26458
[11 empty] | 8388.1 | 114.34 | 113.60526 | 114.26253
[11 empty] | 8389.1 | 114.33 | 113.60376 | 114.26048
[11 empty] | 8390.1 | 114.36 | 113.60227 | 114.25843
[11 empty] | 8391.1 | 114.54 | 113.60077 | 114.25638
[11 empty] | 8392.1 | 114.5 | 113.59927 | 114.25433
[11 empty] | 8393.1 | 114.51 | 113.59777 | 114.25228
[11 empty] | 8394.1 | 114.17 | 113.59628 | 114.25024
[11 empty] | 8395.1 | 114.37 | 113.59478 | 114.24819
[11 empty] | 8396.1 | 114.45 | 113.59328 | 114.24615
[11 empty] | 8397.1 | 114.38 | 113.59179 | 114.2441
[11 empty] | 8398.1 | 114.33 | 113.59029 | 114.24206
[11 empty] | 8399.1 | 114.37 | 113.58879 | 114.24002
[11 empty] | 8400.1 | 114.37 | 113.58729 | 114.23797
[11 empty] | 8401.1 | 114.07 | 113.5858 | 114.23593
[11 empty] | 8402.1 | 114.49 | 113.5843 | 114.23389
[11 empty] | 8403.1 | 114.64 | 113.5828 | 114.23185
[11 empty] | 8404.1 | 114.63 | 113.58131 | 114.22981
[11 empty] | 8405.1 | 114.64 | 113.57981 | 114.22777
[11 empty] | 8406.1 | 114.38 | 113.57831 | 114.22573
[11 empty] | 8407.1 | 114.41 | 113.57681 | 114.22369
[11 empty] | 8408.1 | 114.35 | 113.57532 | 114.22166
[11 empty] | 8409.1 | 114.41 | 113.57382 | 114.21962
[11 empty] | 8410.1 | 114.35 | 113.57232 | 114.21758
[11 empty] | 8411.1 | 114.11 | 113.57083 | 114.21555
[11 empty] | 8412.1 | 114.14 | 113.56933 | 114.21351
[11 empty] | 8413.1 | 114.18 | 113.56783 | 114.21148
[11 empty] | 8414.1 | 114.39 | 113.56633 | 114.20945
[11 empty] | 8415.1 | 114.37 | 113.56484 | 114.20741
[11 empty] | 8416.1 | 114.13 | 113.56334 | 114.20538
[11 empty] | 8417.1 | 114.12 | 113.56184 | 114.20335
[11 empty] | 8418.1 | 114.09 | 113.56035 | 114.20132
[11 empty] | 8419.1 | 114.15 | 113.55885 | 114.19929
[11 empty] | 8420.1 | 114.21 | 113.55735 | 114.19726
[11 empty] | 8421.1 | 114.16 | 113.55585 | 114.19523
[11 empty] | 8422.1 | 114.15 | 113.55436 | 114.1932
[11 empty] | 8423.1 | 114.19 | 113.55286 | 114.19118
[11 empty] | 8424.1 | 113.99 | 113.55136 | 114.18915
[11 empty] | 8425.1 | 114.05 | 113.54987 | 114.18712
[11 empty] | 8426.1 | 114.05 | 113.54837 | 114.1851
[11 empty] | 8427.1 | 113.88 | 113.54687 | 114.18307
[11 empty] | 8428.1 | 114.04 | 113.54538 | 114.18105
[11 empty] | 8429.1 | 114.11 | 113.54388 | 114.17902
[11 empty] | 8430.1 | 114.19 | 113.54238 | 114.177
[11 empty] | 8431.1 | 114.19 | 113.54089 | 114.17498
[11 empty] | 8432.1 | 114.07 | 113.53939 | 114.17296
[11 empty] | 8433.1 | 114.14 | 113.53789 | 114.17094
[11 empty] | 8434.1 | 114.08 | 113.53639 | 114.16892
[11 empty] | 8435.1 | 114.2 | 113.5349 | 114.1669
[11 empty] | 8436.1 | 114.42 | 113.5334 | 114.16488
[11 empty] | 8437.1 | 114.48 | 113.5319 | 114.16286
[11 empty] | 8438.1 | 114.5 | 113.53041 | 114.16084
[11 empty] | 8439.1 | 114.49 | 113.52891 | 114.15882
[11 empty] | 8440.1 | 114.54 | 113.52741 | 114.15681
[11 empty] | 8441.1 | 114.29 | 113.52592 | 114.15479
[11 empty] | 8442.1 | 113.95 | 113.52442 | 114.15277
[11 empty] | 8443.1 | 114.17 | 113.52292 | 114.15076
[11 empty] | 8444.1 | 114.19 | 113.52143 | 114.14874
[11 empty] | 8445.1 | 114.17 | 113.51993 | 114.14673
[11 empty] | 8446.1 | 113.99 | 113.51843 | 114.14472
[11 empty] | 8447.1 | 114.07 | 113.51694 | 114.14271
[11 empty] | 8448.1 | 114.16 | 113.51544 | 114.14069
[11 empty] | 8449.1 | 114.13 | 113.51394 | 114.13868
[11 empty] | 8450.1 | 114.47 | 113.51244 | 114.13667
[11 empty] | 8451.1 | 114.47 | 113.51095 | 114.13466
[11 empty] | 8452.1 | 114.32 | 113.50945 | 114.13265
[11 empty] | 8453.1 | 114.28 | 113.50795 | 114.13064
[11 empty] | 8454.1 | 114.19 | 113.50646 | 114.12864
[11 empty] | 8455.1 | 114.09 | 113.50496 | 114.12663
[11 empty] | 8456.1 | 114.08 | 113.50346 | 114.12462
[11 empty] | 8457.1 | 114.05 | 113.50197 | 114.12262
[11 empty] | 8458.1 | 114.3 | 113.50047 | 114.12061
[11 empty] | 8459.1 | 114.21 | 113.49897 | 114.1186
[11 empty] | 8460.1 | 114.18 | 113.49748 | 114.1166
[11 empty] | 8461.1 | 114.38 | 113.49598 | 114.1146
[11 empty] | 8462.1 | 114.21 | 113.49448 | 114.11259
[11 empty] | 8463.1 | 113.96 | 113.49299 | 114.11059
[11 empty] | 8464.1 | 113.97 | 113.49149 | 114.10859
[11 empty] | 8465.1 | 113.96 | 113.48999 | 114.10659
[11 empty] | 8466.1 | 114.18 | 113.4885 | 114.10459
[11 empty] | 8467.1 | 114.22 | 113.487 | 114.10259
[11 empty] | 8468.1 | 114.12 | 113.4855 | 114.10059
[11 empty] | 8469.1 | 114.05 | 113.48401 | 114.09859
[11 empty] | 8470.1 | 114.13 | 113.48251 | 114.09659
[11 empty] | 8471.1 | 114.1 | 113.48101 | 114.09459
[11 empty] | 8472.1 | 114.12 | 113.47952 | 114.09259
[11 empty] | 8473.1 | 113.91 | 113.47802 | 114.0906
[11 empty] | 8474.1 | 113.92 | 113.47652 | 114.0886
[11 empty] | 8475.1 | 113.87 | 113.47503 | 114.08661
[11 empty] | 8476.1 | 114.15 | 113.47353 | 114.08461
[11 empty] | 8477.1 | 114.09 | 113.47203 | 114.08262
[11 empty] | 8478.1 | 113.95 | 113.47054 | 114.08062
[11 empty] | 8479.1 | 113.94 | 113.46904 | 114.07863
[11 empty] | 8480.1 | 113.95 | 113.46754 | 114.07664
[11 empty] | 8481.1 | 113.86 | 113.46605 | 114.07465
[11 empty] | 8482.1 | 113.95 | 113.46455 | 114.07266
[11 empty] | 8483.1 | 114 | 113.46306 | 114.07067
[11 empty] | 8484.1 | 114.37 | 113.46156 | 114.06868
[11 empty] | 8485.1 | 114.27 | 113.46006 | 114.06669
[11 empty] | 8486.1 | 114.05 | 113.45857 | 114.0647
[11 empty] | 8487.1 | 113.99 | 113.45707 | 114.06271
[11 empty] | 8488.1 | 113.83 | 113.45557 | 114.06072
[11 empty] | 8489.1 | 113.93 | 113.45408 | 114.05874
[11 empty] | 8490.1 | 113.9 | 113.45258 | 114.05675
[11 empty] | 8491.1 | 114.14 | 113.45108 | 114.05476
[11 empty] | 8492.1 | 113.94 | 113.44959 | 114.05278
[11 empty] | 8493.1 | 113.74 | 113.44809 | 114.05079
[11 empty] | 8494.1 | 113.65 | 113.44659 | 114.04881
[11 empty] | 8495.1 | 113.67 | 113.4451 | 114.04683
[11 empty] | 8496.1 | 113.77 | 113.4436 | 114.04484
[11 empty] | 8497.1 | 114.07 | 113.4421 | 114.04286
[11 empty] | 8498.1 | 114.26 | 113.44061 | 114.04088
[11 empty] | 8499.1 | 114.2 | 113.43911 | 114.0389
[11 empty] | 8500.1 | 114.16 | 113.43762 | 114.03692
[11 empty] | 8501.1 | 114.09 | 113.43612 | 114.03494
[11 empty] | 8502.1 | 114.1 | 113.43462 | 114.03296
[11 empty] | 8503.1 | 114.1 | 113.43313 | 114.03098
[11 empty] | 8504.1 | 114.01 | 113.43163 | 114.029
[11 empty] | 8505.1 | 114.19 | 113.43013 | 114.02702
[11 empty] | 8506.1 | 114.09 | 113.42864 | 114.02505
[11 empty] | 8507.1 | 114.14 | 113.42714 | 114.02307
[11 empty] | 8508.1 | 114.09 | 113.42564 | 114.02109
[11 empty] | 8509.1 | 113.91 | 113.42415 | 114.01912
[11 empty] | 8510.1 | 113.71 | 113.42265 | 114.01714
[11 empty] | 8511.1 | 113.75 | 113.42116 | 114.01517
[11 empty] | 8512.1 | 113.91 | 113.41966 | 114.0132
[11 empty] | 8513.1 | 114 | 113.41816 | 114.01122
[11 empty] | 8514.1 | 113.98 | 113.41667 | 114.00925
[11 empty] | 8515.1 | 113.68 | 113.41517 | 114.00728
[11 empty] | 8516.1 | 113.85 | 113.41367 | 114.00531
[11 empty] | 8517.1 | 113.66 | 113.41218 | 114.00334
[11 empty] | 8518.1 | 113.61 | 113.41068 | 114.00137
[11 empty] | 8519.1 | 113.66 | 113.40919 | 113.9994
[11 empty] | 8520.1 | 113.74 | 113.40769 | 113.99743
[11 empty] | 8521.1 | 113.7 | 113.40619 | 113.99546
[11 empty] | 8522.1 | 113.92 | 113.4047 | 113.99349
[11 empty] | 8523.1 | 114.08 | 113.4032 | 113.99152
[11 empty] | 8524.1 | 113.99 | 113.4017 | 113.98956
[11 empty] | 8525.1 | 113.77 | 113.40021 | 113.98759
[11 empty] | 8526.1 | 113.98 | 113.39871 | 113.98563
[11 empty] | 8527.1 | 113.88 | 113.39722 | 113.98366
[11 empty] | 8528.1 | 113.75 | 113.39572 | 113.9817
[11 empty] | 8529.1 | 113.87 | 113.39422 | 113.97973
[11 empty] | 8530.1 | 113.6 | 113.39273 | 113.97777
[11 empty] | 8531.1 | 113.73 | 113.39123 | 113.97581
[11 empty] | 8532.1 | 113.87 | 113.38973 | 113.97384
[11 empty] | 8533.1 | 113.99 | 113.38824 | 113.97188
[11 empty] | 8534.1 | 113.94 | 113.38674 | 113.96992
[11 empty] | 8535.1 | 113.76 | 113.38525 | 113.96796
[11 empty] | 8536.1 | 113.75 | 113.38375 | 113.966
[11 empty] | 8537.1 | 113.74 | 113.38225 | 113.96404
[11 empty] | 8538.1 | 113.9 | 113.38076 | 113.96208
[11 empty] | 8539.1 | 113.84 | 113.37926 | 113.96013
[11 empty] | 8540.1 | 114.05 | 113.37777 | 113.95817
[11 empty] | 8541.1 | 114.1 | 113.37627 | 113.95621
[11 empty] | 8542.1 | 114.02 | 113.37477 | 113.95425
[11 empty] | 8543.1 | 114.15 | 113.37328 | 113.9523
[11 empty] | 8544.1 | 114.1 | 113.37178 | 113.95034
[11 empty] | 8545.1 | 113.89 | 113.37028 | 113.94839
[11 empty] | 8546.1 | 113.99 | 113.36879 | 113.94643
[11 empty] | 8547.1 | 114.05 | 113.36729 | 113.94448
[11 empty] | 8548.1 | 113.86 | 113.3658 | 113.94253
[11 empty] | 8549.1 | 114.16 | 113.3643 | 113.94057
[11 empty] | 8550.1 | 114.05 | 113.3628 | 113.93862
[11 empty] | 8551.1 | 114.16 | 113.36131 | 113.93667
[11 empty] | 8552.1 | 114.08 | 113.35981 | 113.93472
[11 empty] | 8553.1 | 114.04 | 113.35832 | 113.93277
[11 empty] | 8554.1 | 114.14 | 113.35682 | 113.93082
[11 empty] | 8555.1 | 114.09 | 113.35532 | 113.92887
[11 empty] | 8556.1 | 113.71 | 113.35383 | 113.92692
[11 empty] | 8557.1 | 113.97 | 113.35233 | 113.92497
[11 empty] | 8558.1 | 113.75 | 113.35084 | 113.92302
[11 empty] | 8559.1 | 113.88 | 113.34934 | 113.92108
[11 empty] | 8560.1 | 113.94 | 113.34784 | 113.91913
[11 empty] | 8561.1 | 113.91 | 113.34635 | 113.91718
[11 empty] | 8562.1 | 114.18 | 113.34485 | 113.91524
[11 empty] | 8563.1 | 113.89 | 113.34336 | 113.91329
[11 empty] | 8564.1 | 113.74 | 113.34186 | 113.91135
[11 empty] | 8565.1 | 113.87 | 113.34036 | 113.9094
[11 empty] | 8566.1 | 113.85 | 113.33887 | 113.90746
[11 empty] | 8567.1 | 114.08 | 113.33737 | 113.90552
[11 empty] | 8568.1 | 113.95 | 113.33588 | 113.90357
[11 empty] | 8569.1 | 114.12 | 113.33438 | 113.90163
[11 empty] | 8570.1 | 113.87 | 113.33289 | 113.89969
[11 empty] | 8571.1 | 113.93 | 113.33139 | 113.89775
[11 empty] | 8572.1 | 113.9 | 113.32989 | 113.89581
[11 empty] | 8573.1 | 113.98 | 113.3284 | 113.89387
[11 empty] | 8574.1 | 113.63 | 113.3269 | 113.89193
[11 empty] | 8575.1 | 113.52 | 113.32541 | 113.88999
[11 empty] | 8576.1 | 113.54 | 113.32391 | 113.88805
[11 empty] | 8577.1 | 113.79 | 113.32241 | 113.88612
[11 empty] | 8578.1 | 113.85 | 113.32092 | 113.88418
[11 empty] | 8579.1 | 113.62 | 113.31942 | 113.88224
[11 empty] | 8580.1 | 113.7 | 113.31793 | 113.88031
[11 empty] | 8581.1 | 113.76 | 113.31643 | 113.87837
[11 empty] | 8582.1 | 113.86 | 113.31494 | 113.87644
[11 empty] | 8583.1 | 113.78 | 113.31344 | 113.8745
[11 empty] | 8584.1 | 113.71 | 113.31194 | 113.87257
[11 empty] | 8585.1 | 113.77 | 113.31045 | 113.87063
[11 empty] | 8586.1 | 113.87 | 113.30895 | 113.8687
[11 empty] | 8587.1 | 113.78 | 113.30746 | 113.86677
[11 empty] | 8588.1 | 113.97 | 113.30596 | 113.86484
[11 empty] | 8589.1 | 113.79 | 113.30446 | 113.86291
[11 empty] | 8590.1 | 113.85 | 113.30297 | 113.86098
[11 empty] | 8591.1 | 113.64 | 113.30147 | 113.85905
[11 empty] | 8592.1 | 113.49 | 113.29998 | 113.85712
[11 empty] | 8593.1 | 113.68 | 113.29848 | 113.85519
[11 empty] | 8594.1 | 113.72 | 113.29699 | 113.85326
[11 empty] | 8595.1 | 113.97 | 113.29549 | 113.85133
[11 empty] | 8596.1 | 113.7 | 113.29399 | 113.8494
[11 empty] | 8597.1 | 113.67 | 113.2925 | 113.84747
[11 empty] | 8598.1 | 113.76 | 113.291 | 113.84555
[11 empty] | 8599.1 | 113.64 | 113.28951 | 113.84362
[11 empty] | 8600.1 | 113.6 | 113.28801 | 113.8417
[11 empty] | 8601.1 | 113.63 | 113.28652 | 113.83977
[11 empty] | 8602.1 | 113.54 | 113.28502 | 113.83785
[11 empty] | 8603.1 | 113.52 | 113.28352 | 113.83592
[11 empty] | 8604.1 | 113.41 | 113.28203 | 113.834
[11 empty] | 8605.1 | 113.79 | 113.28053 | 113.83208
[11 empty] | 8606.1 | 113.74 | 113.27904 | 113.83015
[11 empty] | 8607.1 | 113.77 | 113.27754 | 113.82823
[11 empty] | 8608.1 | 113.93 | 113.27605 | 113.82631
[11 empty] | 8609.1 | 114.02 | 113.27455 | 113.82439
[11 empty] | 8610.1 | 113.7 | 113.27305 | 113.82247
[11 empty] | 8611.1 | 113.87 | 113.27156 | 113.82055
[11 empty] | 8612.1 | 113.86 | 113.27006 | 113.81863
[11 empty] | 8613.1 | 113.57 | 113.26857 | 113.81671
[11 empty] | 8614.1 | 113.68 | 113.26707 | 113.81479
[11 empty] | 8615.1 | 113.63 | 113.26558 | 113.81288
[11 empty] | 8616.1 | 113.65 | 113.26408 | 113.81096
[11 empty] | 8617.1 | 113.74 | 113.26259 | 113.80904
[11 empty] | 8618.1 | 113.55 | 113.26109 | 113.80712
[11 empty] | 8619.1 | 113.68 | 113.25959 | 113.80521
[11 empty] | 8620.1 | 113.54 | 113.2581 | 113.80329
[11 empty] | 8621.1 | 113.38 | 113.2566 | 113.80138
[11 empty] | 8622.1 | 113.35 | 113.25511 | 113.79946
[11 empty] | 8623.1 | 113.41 | 113.25361 | 113.79755
[11 empty] | 8624.1 | 113.59 | 113.25212 | 113.79564
[11 empty] | 8625.1 | 113.63 | 113.25062 | 113.79372
[11 empty] | 8626.1 | 113.65 | 113.24913 | 113.79181
[11 empty] | 8627.1 | 113.57 | 113.24763 | 113.7899
[11 empty] | 8628.1 | 113.53 | 113.24613 | 113.78799
[11 empty] | 8629.1 | 113.62 | 113.24464 | 113.78608
[11 empty] | 8630.1 | 113.74 | 113.24314 | 113.78417
[11 empty] | 8631.1 | 114.04 | 113.24165 | 113.78226
[11 empty] | 8632.1 | 113.82 | 113.24015 | 113.78035
[11 empty] | 8633.1 | 113.76 | 113.23866 | 113.77844
[11 empty] | 8634.1 | 113.77 | 113.23716 | 113.77653
[11 empty] | 8635.1 | 113.58 | 113.23567 | 113.77462
[11 empty] | 8636.1 | 113.58 | 113.23417 | 113.77272
[11 empty] | 8637.1 | 113.6 | 113.23268 | 113.77081
[11 empty] | 8638.1 | 113.47 | 113.23118 | 113.7689
[11 empty] | 8639.1 | 113.4 | 113.22968 | 113.767
[11 empty] | 8640.1 | 113.72 | 113.22819 | 113.76509
[11 empty] | 8641.1 | 113.77 | 113.22669 | 113.76319
[11 empty] | 8642.1 | 113.29 | 113.2252 | 113.76128
[11 empty] | 8643.1 | 113.37 | 113.2237 | 113.75938
[11 empty] | 8644.1 | 113.27 | 113.22221 | 113.75748
[11 empty] | 8645.1 | 113.58 | 113.22071 | 113.75557
[11 empty] | 8646.1 | 113.62 | 113.21922 | 113.75367
[11 empty] | 8647.1 | 113.7 | 113.21772 | 113.75177
[11 empty] | 8648.1 | 113.79 | 113.21623 | 113.74987
[11 empty] | 8649.1 | 113.43 | 113.21473 | 113.74797
[11 empty] | 8650.1 | 113.64 | 113.21324 | 113.74607
[11 empty] | 8651.1 | 113.64 | 113.21174 | 113.74417
[11 empty] | 8652.1 | 113.4 | 113.21024 | 113.74227
[11 empty] | 8653.1 | 113.43 | 113.20875 | 113.74037
[11 empty] | 8654.1 | 113.18 | 113.20725 | 113.73847
[11 empty] | 8655.1 | 113.54 | 113.20576 | 113.73657
[11 empty] | 8656.1 | 113.61 | 113.20426 | 113.73467
[11 empty] | 8657.1 | 113.56 | 113.20277 | 113.73278
[11 empty] | 8658.1 | 113.34 | 113.20127 | 113.73088
[11 empty] | 8659.1 | 113.45 | 113.19978 | 113.72898
[11 empty] | 8660.1 | 113.61 | 113.19828 | 113.72709
[11 empty] | 8661.1 | 113.51 | 113.19679 | 113.72519
[11 empty] | 8662.1 | 113.3 | 113.19529 | 113.7233
[11 empty] | 8663.1 | 113.62 | 113.1938 | 113.72141
[11 empty] | 8664.1 | 113.78 | 113.1923 | 113.71951
[11 empty] | 8665.1 | 113.64 | 113.19081 | 113.71762
[11 empty] | 8666.1 | 113.67 | 113.18931 | 113.71573
[11 empty] | 8667.1 | 113.66 | 113.18781 | 113.71383
[11 empty] | 8668.1 | 113.45 | 113.18632 | 113.71194
[11 empty] | 8669.1 | 113.57 | 113.18482 | 113.71005
[11 empty] | 8670.1 | 113.76 | 113.18333 | 113.70816
[11 empty] | 8671.1 | 113.67 | 113.18183 | 113.70627
[11 empty] | 8672.1 | 113.64 | 113.18034 | 113.70438
[11 empty] | 8673.1 | 113.57 | 113.17884 | 113.70249
[11 empty] | 8674.1 | 113.61 | 113.17735 | 113.7006
[11 empty] | 8675.1 | 113.45 | 113.17585 | 113.69871
[11 empty] | 8676.1 | 113.55 | 113.17436 | 113.69683
[11 empty] | 8677.1 | 113.55 | 113.17286 | 113.69494
[11 empty] | 8678.1 | 113.69 | 113.17137 | 113.69305
[11 empty] | 8679.1 | 113.49 | 113.16987 | 113.69116
[11 empty] | 8680.1 | 113.39 | 113.16838 | 113.68928
[11 empty] | 8681.1 | 113.61 | 113.16688 | 113.68739
[11 empty] | 8682.1 | 113.67 | 113.16539 | 113.68551
[11 empty] | 8683.1 | 113.66 | 113.16389 | 113.68362
[11 empty] | 8684.1 | 113.65 | 113.1624 | 113.68174
[11 empty] | 8685.1 | 113.6 | 113.1609 | 113.67986
[11 empty] | 8686.1 | 113.55 | 113.15941 | 113.67797
[11 empty] | 8687.1 | 113.38 | 113.15791 | 113.67609
[11 empty] | 8688.1 | 113.5 | 113.15642 | 113.67421
[11 empty] | 8689.1 | 113.67 | 113.15492 | 113.67233
[11 empty] | 8690.1 | 113.65 | 113.15343 | 113.67044
[11 empty] | 8691.1 | 113.64 | 113.15193 | 113.66856
[11 empty] | 8692.1 | 113.5 | 113.15044 | 113.66668
[11 empty] | 8693.1 | 113.31 | 113.14894 | 113.6648
[11 empty] | 8694.1 | 113.38 | 113.14744 | 113.66292
[11 empty] | 8695.1 | 113.37 | 113.14595 | 113.66104
[11 empty] | 8696.1 | 113.47 | 113.14445 | 113.65917
[11 empty] | 8697.1 | 113.48 | 113.14296 | 113.65729
[11 empty] | 8698.1 | 113.11 | 113.14146 | 113.65541
[11 empty] | 8699.1 | 113.33 | 113.13997 | 113.65353
[11 empty] | 8700.1 | 113.35 | 113.13847 | 113.65166
[11 empty] | 8701.1 | 113.4 | 113.13698 | 113.64978
[11 empty] | 8702.1 | 113.27 | 113.13548 | 113.6479
[11 empty] | 8703.1 | 113.5 | 113.13399 | 113.64603
[11 empty] | 8704.1 | 113.42 | 113.13249 | 113.64415
[11 empty] | 8705.1 | 113.4 | 113.131 | 113.64228
[11 empty] | 8706.1 | 113.14 | 113.1295 | 113.64041
[11 empty] | 8707.1 | 113.22 | 113.12801 | 113.63853
[11 empty] | 8708.1 | 113.42 | 113.12651 | 113.63666
[11 empty] | 8709.1 | 113.43 | 113.12502 | 113.63479
[11 empty] | 8710.1 | 113.16 | 113.12352 | 113.63291
[11 empty] | 8711.1 | 113.28 | 113.12203 | 113.63104
[11 empty] | 8712.1 | 113.32 | 113.12053 | 113.62917
[11 empty] | 8713.1 | 113.6 | 113.11904 | 113.6273
[11 empty] | 8714.1 | 113.59 | 113.11754 | 113.62543
[11 empty] | 8715.1 | 113.64 | 113.11605 | 113.62356
[11 empty] | 8716.1 | 113.58 | 113.11455 | 113.62169
[11 empty] | 8717.1 | 113.37 | 113.11306 | 113.61982
[11 empty] | 8718.1 | 113.34 | 113.11156 | 113.61795
[11 empty] | 8719.1 | 113.44 | 113.11007 | 113.61609
[11 empty] | 8720.1 | 113.44 | 113.10857 | 113.61422
[11 empty] | 8721.1 | 113.71 | 113.10708 | 113.61235
[11 empty] | 8722.1 | 113.64 | 113.10558 | 113.61048
[11 empty] | 8723.1 | 113.69 | 113.10409 | 113.60862
[11 empty] | 8724.1 | 113.53 | 113.10259 | 113.60675
[11 empty] | 8725.1 | 113.27 | 113.1011 | 113.60489
[11 empty] | 8726.1 | 113.1 | 113.0996 | 113.60302
[11 empty] | 8727.1 | 113.19 | 113.09811 | 113.60116
[11 empty] | 8728.1 | 113.39 | 113.09661 | 113.59929
[11 empty] | 8729.1 | 113.42 | 113.09512 | 113.59743
[11 empty] | 8730.1 | 113.54 | 113.09362 | 113.59557
[11 empty] | 8731.1 | 113.4 | 113.09213 | 113.5937
[11 empty] | 8732.1 | 113.35 | 113.09064 | 113.59184
[11 empty] | 8733.1 | 113.2 | 113.08914 | 113.58998
[11 empty] | 8734.1 | 113.3 | 113.08765 | 113.58812
[11 empty] | 8735.1 | 113.17 | 113.08615 | 113.58626
[11 empty] | 8736.1 | 113.28 | 113.08466 | 113.5844
[11 empty] | 8737.1 | 113.3 | 113.08316 | 113.58254
[11 empty] | 8738.1 | 113.31 | 113.08167 | 113.58068
[11 empty] | 8739.1 | 113.48 | 113.08017 | 113.57882
[11 empty] | 8740.1 | 113.39 | 113.07868 | 113.57696
[11 empty] | 8741.1 | 113.42 | 113.07718 | 113.5751
[11 empty] | 8742.1 | 113.45 | 113.07569 | 113.57324
[11 empty] | 8743.1 | 113.4 | 113.07419 | 113.57138
[11 empty] | 8744.1 | 113.47 | 113.0727 | 113.56953
[11 empty] | 8745.1 | 113.36 | 113.0712 | 113.56767
[11 empty] | 8746.1 | 113.37 | 113.06971 | 113.56581
[11 empty] | 8747.1 | 113.35 | 113.06821 | 113.56396
[11 empty] | 8748.1 | 113.27 | 113.06672 | 113.5621
[11 empty] | 8749.1 | 113.29 | 113.06522 | 113.56025
[11 empty] | 8750.1 | 113.31 | 113.06373 | 113.55839
[11 empty] | 8751.1 | 113.3 | 113.06223 | 113.55654
[11 empty] | 8752.1 | 113.42 | 113.06074 | 113.55469
[11 empty] | 8753.1 | 113.24 | 113.05924 | 113.55283
[11 empty] | 8754.1 | 113.05 | 113.05775 | 113.55098
[11 empty] | 8755.1 | 113.12 | 113.05625 | 113.54913
[11 empty] | 8756.1 | 113.38 | 113.05476 | 113.54728
[11 empty] | 8757.1 | 113.29 | 113.05326 | 113.54543
[11 empty] | 8758.1 | 113.29 | 113.05177 | 113.54357
[11 empty] | 8759.1 | 113.39 | 113.05028 | 113.54172
[11 empty] | 8760.1 | 113.38 | 113.04878 | 113.53987
[11 empty] | 8761.1 | 113.17 | 113.04729 | 113.53802
[11 empty] | 8762.1 | 113.2 | 113.04579 | 113.53618
[11 empty] | 8763.1 | 113.26 | 113.0443 | 113.53433
[11 empty] | 8764.1 | 113.32 | 113.0428 | 113.53248
[11 empty] | 8765.1 | 113.37 | 113.04131 | 113.53063
[11 empty] | 8766.1 | 113.32 | 113.03981 | 113.52878
[11 empty] | 8767.1 | 113.31 | 113.03832 | 113.52694
[11 empty] | 8768.1 | 113.17 | 113.03682 | 113.52509
[11 empty] | 8769.1 | 113.33 | 113.03533 | 113.52324
[11 empty] | 8770.1 | 113.43 | 113.03383 | 113.5214
[11 empty] | 8771.1 | 113.48 | 113.03234 | 113.51955
[11 empty] | 8772.1 | 113.51 | 113.03084 | 113.51771
[11 empty] | 8773.1 | 113.56 | 113.02935 | 113.51586
[11 empty] | 8774.1 | 113.6 | 113.02786 | 113.51402
[11 empty] | 8775.1 | 113.4 | 113.02636 | 113.51217
[11 empty] | 8776.1 | 113.27 | 113.02487 | 113.51033
[11 empty] | 8777.1 | 113.2 | 113.02337 | 113.50849
[11 empty] | 8778.1 | 113.13 | 113.02188 | 113.50664
[11 empty] | 8779.1 | 113.21 | 113.02038 | 113.5048
[11 empty] | 8780.1 | 113.44 | 113.01889 | 113.50296
[11 empty] | 8781.1 | 113.5 | 113.01739 | 113.50112
[11 empty] | 8782.1 | 113.41 | 113.0159 | 113.49928
[11 empty] | 8783.1 | 113.37 | 113.0144 | 113.49744
[11 empty] | 8784.1 | 113.17 | 113.01291 | 113.4956
[11 empty] | 8785.1 | 113.21 | 113.01141 | 113.49376
[11 empty] | 8786.1 | 113.29 | 113.00992 | 113.49192
[11 empty] | 8787.1 | 113.08 | 113.00843 | 113.49008
[11 empty] | 8788.1 | 113.29 | 113.00693 | 113.48824
[11 empty] | 8789.1 | 113.36 | 113.00544 | 113.48641
[11 empty] | 8790.1 | 113.36 | 113.00394 | 113.48457
[11 empty] | 8791.1 | 113.25 | 113.00245 | 113.48273
[11 empty] | 8792.1 | 113.06 | 113.00095 | 113.48089
[11 empty] | 8793.1 | 113.2 | 112.99946 | 113.47906
[11 empty] | 8794.1 | 113.06 | 112.99796 | 113.47722
[11 empty] | 8795.1 | 113.25 | 112.99647 | 113.47539
[11 empty] | 8796.1 | 113.11 | 112.99497 | 113.47355
[11 empty] | 8797.1 | 113.07 | 112.99348 | 113.47172
[11 empty] | 8798.1 | 113.36 | 112.99199 | 113.46988
[11 empty] | 8799.1 | 113.39 | 112.99049 | 113.46805
[11 empty] | 8800.1 | 113.14 | 112.989 | 113.46622
[11 empty] | 8801.1 | 113.12 | 112.9875 | 113.46438
[11 empty] | 8802.1 | 113.19 | 112.98601 | 113.46255
[11 empty] | 8803.1 | 113.24 | 112.98451 | 113.46072
[11 empty] | 8804.1 | 113.19 | 112.98302 | 113.45889
[11 empty] | 8805.1 | 113.27 | 112.98152 | 113.45705
[11 empty] | 8806.1 | 113.37 | 112.98003 | 113.45522
[11 empty] | 8807.1 | 113.37 | 112.97853 | 113.45339
[11 empty] | 8808.1 | 113.3 | 112.97704 | 113.45156
[11 empty] | 8809.1 | 113.11 | 112.97555 | 113.44973
[11 empty] | 8810.1 | 113.37 | 112.97405 | 113.4479
[11 empty] | 8811.1 | 113.45 | 112.97256 | 113.44607
[11 empty] | 8812.1 | 113.46 | 112.97106 | 113.44425
[11 empty] | 8813.1 | 113.32 | 112.96957 | 113.44242
[11 empty] | 8814.1 | 113.34 | 112.96807 | 113.44059
[11 empty] | 8815.1 | 113.4 | 112.96658 | 113.43876
[11 empty] | 8816.1 | 113.53 | 112.96508 | 113.43694
[11 empty] | 8817.1 | 113.43 | 112.96359 | 113.43511
[11 empty] | 8818.1 | 112.86 | 112.9621 | 113.43328
[11 empty] | 8819.1 | 113.08 | 112.9606 | 113.43146
[11 empty] | 8820.1 | 113.2 | 112.95911 | 113.42963
[11 empty] | 8821.1 | 113.07 | 112.95761 | 113.42781
[11 empty] | 8822.1 | 113.51 | 112.95612 | 113.42598
[11 empty] | 8823.1 | 113.55 | 112.95462 | 113.42416
[11 empty] | 8824.1 | 113.56 | 112.95313 | 113.42234
[11 empty] | 8825.1 | 113.52 | 112.95164 | 113.42051
[11 empty] | 8826.1 | 113.14 | 112.95014 | 113.41869
[11 empty] | 8827.1 | 113.2 | 112.94865 | 113.41687
[11 empty] | 8828.1 | 113.25 | 112.94715 | 113.41504
[11 empty] | 8829.1 | 113.37 | 112.94566 | 113.41322
[11 empty] | 8830.1 | 113.39 | 112.94416 | 113.4114
[11 empty] | 8831.1 | 113.13 | 112.94267 | 113.40958
[11 empty] | 8832.1 | 112.94 | 112.94117 | 113.40776
[11 empty] | 8833.1 | 112.96 | 112.93968 | 113.40594
[11 empty] | 8834.1 | 113.27 | 112.93819 | 113.40412
[11 empty] | 8835.1 | 113.13 | 112.93669 | 113.4023
[11 empty] | 8836.1 | 113.12 | 112.9352 | 113.40048
[11 empty] | 8837.1 | 113.24 | 112.9337 | 113.39866
[11 empty] | 8838.1 | 113.29 | 112.93221 | 113.39684
[11 empty] | 8839.1 | 113.35 | 112.93071 | 113.39503
[11 empty] | 8840.1 | 113.17 | 112.92922 | 113.39321
[11 empty] | 8841.1 | 113.07 | 112.92773 | 113.39139
[11 empty] | 8842.1 | 113.25 | 112.92623 | 113.38958
[11 empty] | 8843.1 | 113.38 | 112.92474 | 113.38776
[11 empty] | 8844.1 | 113.31 | 112.92324 | 113.38594
[11 empty] | 8845.1 | 113.65 | 112.92175 | 113.38413
[11 empty] | 8846.1 | 113.58 | 112.92025 | 113.38231
[11 empty] | 8847.1 | 113.37 | 112.91876 | 113.3805
[11 empty] | 8848.1 | 113.2 | 112.91727 | 113.37868
[11 empty] | 8849.1 | 113.22 | 112.91577 | 113.37687
[11 empty] | 8850.1 | 113.33 | 112.91428 | 113.37506
[11 empty] | 8851.1 | 113.34 | 112.91278 | 113.37324
[11 empty] | 8852.1 | 113.43 | 112.91129 | 113.37143
[11 empty] | 8853.1 | 113.33 | 112.90979 | 113.36962
[11 empty] | 8854.1 | 113.29 | 112.9083 | 113.36781
[11 empty] | 8855.1 | 113.31 | 112.90681 | 113.36599
[11 empty] | 8856.1 | 113.26 | 112.90531 | 113.36418
[11 empty] | 8857.1 | 113.17 | 112.90382 | 113.36237
[11 empty] | 8858.1 | 112.84 | 112.90232 | 113.36056
[11 empty] | 8859.1 | 112.93 | 112.90083 | 113.35875
[11 empty] | 8860.1 | 113.04 | 112.89933 | 113.35694
[11 empty] | 8861.1 | 113.23 | 112.89784 | 113.35513
[11 empty] | 8862.1 | 113.47 | 112.89635 | 113.35332
[11 empty] | 8863.1 | 113.26 | 112.89485 | 113.35151
[11 empty] | 8864.1 | 113.24 | 112.89336 | 113.34971
[11 empty] | 8865.1 | 113.31 | 112.89186 | 113.3479
[11 empty] | 8866.1 | 113.67 | 112.89037 | 113.34609
[11 empty] | 8867.1 | 113.52 | 112.88888 | 113.34428
[11 empty] | 8868.1 | 113.08 | 112.88738 | 113.34248
[11 empty] | 8869.1 | 112.9 | 112.88589 | 113.34067
[11 empty] | 8870.1 | 112.88 | 112.88439 | 113.33887
[11 empty] | 8871.1 | 113.11 | 112.8829 | 113.33706
[11 empty] | 8872.1 | 113.21 | 112.8814 | 113.33525
[11 empty] | 8873.1 | 113.2 | 112.87991 | 113.33345
[11 empty] | 8874.1 | 113.15 | 112.87842 | 113.33164
[11 empty] | 8875.1 | 113.06 | 112.87692 | 113.32984
[11 empty] | 8876.1 | 113.26 | 112.87543 | 113.32804
[11 empty] | 8877.1 | 113.25 | 112.87393 | 113.32623
[11 empty] | 8878.1 | 113.08 | 112.87244 | 113.32443
[11 empty] | 8879.1 | 113.17 | 112.87095 | 113.32263
[11 empty] | 8880.1 | 113.2 | 112.86945 | 113.32083
[11 empty] | 8881.1 | 113.05 | 112.86796 | 113.31902
[11 empty] | 8882.1 | 113.14 | 112.86646 | 113.31722
[11 empty] | 8883.1 | 113.11 | 112.86497 | 113.31542
[11 empty] | 8884.1 | 112.86 | 112.86348 | 113.31362
[11 empty] | 8885.1 | 112.72 | 112.86198 | 113.31182
[11 empty] | 8886.1 | 112.69 | 112.86049 | 113.31002
[11 empty] | 8887.1 | 112.98 | 112.85899 | 113.30822
[11 empty] | 8888.1 | 113 | 112.8575 | 113.30642
[11 empty] | 8889.1 | 113.21 | 112.856 | 113.30462
[11 empty] | 8890.1 | 113.11 | 112.85451 | 113.30282
[11 empty] | 8891.1 | 113.29 | 112.85302 | 113.30103
[11 empty] | 8892.1 | 112.85 | 112.85152 | 113.29923
[11 empty] | 8893.1 | 112.85 | 112.85003 | 113.29743
[11 empty] | 8894.1 | 113.13 | 112.84853 | 113.29563
[11 empty] | 8895.1 | 113.34 | 112.84704 | 113.29384
[11 empty] | 8896.1 | 113.11 | 112.84555 | 113.29204
[11 empty] | 8897.1 | 113.02 | 112.84405 | 113.29024
[11 empty] | 8898.1 | 113.01 | 112.84256 | 113.28845
[11 empty] | 8899.1 | 113.11 | 112.84106 | 113.28665
[11 empty] | 8900.1 | 113.17 | 112.83957 | 113.28486
[11 empty] | 8901.1 | 113.16 | 112.83808 | 113.28306
[11 empty] | 8902.1 | 113.18 | 112.83658 | 113.28127
[11 empty] | 8903.1 | 113.23 | 112.83509 | 113.27948
[11 empty] | 8904.1 | 113.04 | 112.83359 | 113.27768
[11 empty] | 8905.1 | 112.75 | 112.8321 | 113.27589
[11 empty] | 8906.1 | 112.85 | 112.83061 | 113.2741
[11 empty] | 8907.1 | 112.87 | 112.82911 | 113.2723
[11 empty] | 8908.1 | 112.97 | 112.82762 | 113.27051
[11 empty] | 8909.1 | 112.9 | 112.82612 | 113.26872
[11 empty] | 8910.1 | 112.87 | 112.82463 | 113.26693
[11 empty] | 8911.1 | 112.79 | 112.82314 | 113.26514
[11 empty] | 8912.1 | 112.57 | 112.82164 | 113.26335
[11 empty] | 8913.1 | 112.99 | 112.82015 | 113.26156
[11 empty] | 8914.1 | 112.93 | 112.81865 | 113.25977
[11 empty] | 8915.1 | 113.09 | 112.81716 | 113.25798
[11 empty] | 8916.1 | 113.11 | 112.81567 | 113.25619
[11 empty] | 8917.1 | 112.99 | 112.81417 | 113.2544
[11 empty] | 8918.1 | 113.12 | 112.81268 | 113.25261
[11 empty] | 8919.1 | 112.9 | 112.81119 | 113.25082
[11 empty] | 8920.1 | 113.4 | 112.80969 | 113.24904
[11 empty] | 8921.1 | 113.36 | 112.8082 | 113.24725
[11 empty] | 8922.1 | 113.32 | 112.8067 | 113.24546
[11 empty] | 8923.1 | 113.04 | 112.80521 | 113.24367
[11 empty] | 8924.1 | 112.97 | 112.80372 | 113.24189
[11 empty] | 8925.1 | 112.95 | 112.80222 | 113.2401
[11 empty] | 8926.1 | 113.04 | 112.80073 | 113.23832
[11 empty] | 8927.1 | 113.25 | 112.79923 | 113.23653
[11 empty] | 8928.1 | 113.31 | 112.79774 | 113.23475
[11 empty] | 8929.1 | 113.36 | 112.79625 | 113.23296
[11 empty] | 8930.1 | 112.92 | 112.79475 | 113.23118
[11 empty] | 8931.1 | 113.03 | 112.79326 | 113.22939
[11 empty] | 8932.1 | 113.08 | 112.79176 | 113.22761
[11 empty] | 8933.1 | 113.31 | 112.79027 | 113.22583
[11 empty] | 8934.1 | 113.4 | 112.78878 | 113.22404
[11 empty] | 8935.1 | 113.3 | 112.78728 | 113.22226
[11 empty] | 8936.1 | 113.44 | 112.78579 | 113.22048
[11 empty] | 8937.1 | 113.28 | 112.7843 | 113.2187
[11 empty] | 8938.1 | 113.22 | 112.7828 | 113.21692
[11 empty] | 8939.1 | 113.27 | 112.78131 | 113.21514
[11 empty] | 8940.1 | 113.02 | 112.77981 | 113.21336
[11 empty] | 8941.1 | 113.04 | 112.77832 | 113.21157
[11 empty] | 8942.1 | 112.96 | 112.77683 | 113.20979
[11 empty] | 8943.1 | 112.88 | 112.77533 | 113.20801
[11 empty] | 8944.1 | 113.01 | 112.77384 | 113.20624
[11 empty] | 8945.1 | 112.93 | 112.77234 | 113.20446
[11 empty] | 8946.1 | 113.33 | 112.77085 | 113.20268
[11 empty] | 8947.1 | 113.41 | 112.76936 | 113.2009
[11 empty] | 8948.1 | 113.22 | 112.76786 | 113.19912
[11 empty] | 8949.1 | 113.07 | 112.76637 | 113.19734
[11 empty] | 8950.1 | 113.03 | 112.76488 | 113.19557
[11 empty] | 8951.1 | 112.93 | 112.76338 | 113.19379
[11 empty] | 8952.1 | 112.87 | 112.76189 | 113.19201
[11 empty] | 8953.1 | 113.19 | 112.76039 | 113.19024
[11 empty] | 8954.1 | 113.35 | 112.7589 | 113.18846
[11 empty] | 8955.1 | 113.36 | 112.75741 | 113.18669
[11 empty] | 8956.1 | 113.22 | 112.75591 | 113.18491
[11 empty] | 8957.1 | 113.29 | 112.75442 | 113.18313
[11 empty] | 8958.1 | 113.16 | 112.75293 | 113.18136
[11 empty] | 8959.1 | 112.77 | 112.75143 | 113.17959
[11 empty] | 8960.1 | 112.9 | 112.74994 | 113.17781
[11 empty] | 8961.1 | 112.75 | 112.74844 | 113.17604
[11 empty] | 8962.1 | 112.91 | 112.74695 | 113.17427
[11 empty] | 8963.1 | 113.03 | 112.74546 | 113.17249
[11 empty] | 8964.1 | 113.25 | 112.74396 | 113.17072
[11 empty] | 8965.1 | 112.86 | 112.74247 | 113.16895
[11 empty] | 8966.1 | 112.74 | 112.74098 | 113.16718
[11 empty] | 8967.1 | 113.09 | 112.73948 | 113.1654
[11 empty] | 8968.1 | 112.95 | 112.73799 | 113.16363
[11 empty] | 8969.1 | 113.05 | 112.73649 | 113.16186
[11 empty] | 8970.1 | 113.1 | 112.735 | 113.16009
[11 empty] | 8971.1 | 112.99 | 112.73351 | 113.15832
[11 empty] | 8972.1 | 112.86 | 112.73201 | 113.15655
[11 empty] | 8973.1 | 112.81 | 112.73052 | 113.15478
[11 empty] | 8974.1 | 112.86 | 112.72903 | 113.15301
[11 empty] | 8975.1 | 112.94 | 112.72753 | 113.15124
[11 empty] | 8976.1 | 113.01 | 112.72604 | 113.14948
[11 empty] | 8977.1 | 113.03 | 112.72454 | 113.14771
[11 empty] | 8978.1 | 113.09 | 112.72305 | 113.14594
[11 empty] | 8979.1 | 113.1 | 112.72156 | 113.14417
[11 empty] | 8980.1 | 113.19 | 112.72006 | 113.1424
[11 empty] | 8981.1 | 113.15 | 112.71857 | 113.14064
[11 empty] | 8982.1 | 113.22 | 112.71708 | 113.13887
[11 empty] | 8983.1 | 113.16 | 112.71558 | 113.1371
[11 empty] | 8984.1 | 113.3 | 112.71409 | 113.13534
[11 empty] | 8985.1 | 113.33 | 112.7126 | 113.13357
[11 empty] | 8986.1 | 113.18 | 112.7111 | 113.13181
[11 empty] | 8987.1 | 113.13 | 112.70961 | 113.13004
[11 empty] | 8988.1 | 113.26 | 112.70811 | 113.12828
[11 empty] | 8989.1 | 113.15 | 112.70662 | 113.12651
[11 empty] | 8990.1 | 113.18 | 112.70513 | 113.12475
[11 empty] | 8991.1 | 113.3 | 112.70363 | 113.12299
[11 empty] | 8992.1 | 113.42 | 112.70214 | 113.12122
[11 empty] | 8993.1 | 113.27 | 112.70065 | 113.11946
[11 empty] | 8994.1 | 113.25 | 112.69915 | 113.1177
[11 empty] | 8995.1 | 113.34 | 112.69766 | 113.11593
[11 empty] | 8996.1 | 113.19 | 112.69617 | 113.11417
[11 empty] | 8997.1 | 112.93 | 112.69467 | 113.11241
[11 empty] | 8998.1 | 112.94 | 112.69318 | 113.11065
[11 empty] | 8999.1 | 112.82 | 112.69168 | 113.10889
[11 empty] | 9000.1 | 112.94 | 112.69019 | 113.10713
[11 empty] | 9001.1 | 112.89 | 112.6887 | 113.10537
[11 empty] | 9002.1 | 112.9 | 112.6872 | 113.10361
[11 empty] | 9003.1 | 113.27 | 112.68571 | 113.10185
[11 empty] | 9004.1 | 113.34 | 112.68422 | 113.10009
[11 empty] | 9005.1 | 112.99 | 112.68272 | 113.09833
[11 empty] | 9006.1 | 112.99 | 112.68123 | 113.09657
[11 empty] | 9007.1 | 113.01 | 112.67974 | 113.09481
[11 empty] | 9008.1 | 113.36 | 112.67824 | 113.09305
[11 empty] | 9009.1 | 113.21 | 112.67675 | 113.0913
[11 empty] | 9010.1 | 113.15 | 112.67526 | 113.08954
[11 empty] | 9011.1 | 113.28 | 112.67376 | 113.08778
[11 empty] | 9012.1 | 113.07 | 112.67227 | 113.08602
[11 empty] | 9013.1 | 113.11 | 112.67078 | 113.08427
[11 empty] | 9014.1 | 113.06 | 112.66928 | 113.08251
[11 empty] | 9015.1 | 112.92 | 112.66779 | 113.08076
[11 empty] | 9016.1 | 112.97 | 112.66629 | 113.079
[11 empty] | 9017.1 | 113 | 112.6648 | 113.07724
[11 empty] | 9018.1 | 112.76 | 112.66331 | 113.07549
[11 empty] | 9019.1 | 112.86 | 112.66181 | 113.07373
[11 empty] | 9020.1 | 112.9 | 112.66032 | 113.07198
[11 empty] | 9021.1 | 112.91 | 112.65883 | 113.07023
[11 empty] | 9022.1 | 112.74 | 112.65733 | 113.06847
[11 empty] | 9023.1 | 112.64 | 112.65584 | 113.06672
[11 empty] | 9024.1 | 113.09 | 112.65435 | 113.06497
[11 empty] | 9025.1 | 112.97 | 112.65285 | 113.06321
[11 empty] | 9026.1 | 113.09 | 112.65136 | 113.06146
[11 empty] | 9027.1 | 113.04 | 112.64987 | 113.05971
[11 empty] | 9028.1 | 113.07 | 112.64837 | 113.05796
[11 empty] | 9029.1 | 113.01 | 112.64688 | 113.05621
[11 empty] | 9030.1 | 113.01 | 112.64539 | 113.05445
[11 empty] | 9031.1 | 112.95 | 112.64389 | 113.0527
[11 empty] | 9032.1 | 112.96 | 112.6424 | 113.05095
[11 empty] | 9033.1 | 112.73 | 112.64091 | 113.0492
[11 empty] | 9034.1 | 112.67 | 112.63941 | 113.04745
[11 empty] | 9035.1 | 112.75 | 112.63792 | 113.0457
[11 empty] | 9036.1 | 112.49 | 112.63643 | 113.04395
[11 empty] | 9037.1 | 113.01 | 112.63493 | 113.0422
[11 empty] | 9038.1 | 112.92 | 112.63344 | 113.04046
[11 empty] | 9039.1 | 112.77 | 112.63195 | 113.03871
[11 empty] | 9040.1 | 112.78 | 112.63045 | 113.03696
[11 empty] | 9041.1 | 112.88 | 112.62896 | 113.03521
[11 empty] | 9042.1 | 112.81 | 112.62746 | 113.03346
[11 empty] | 9043.1 | 112.89 | 112.62597 | 113.03172
[11 empty] | 9044.1 | 112.56 | 112.62448 | 113.02997
[11 empty] | 9045.1 | 112.73 | 112.62298 | 113.02822
[11 empty] | 9046.1 | 112.83 | 112.62149 | 113.02648
[11 empty] | 9047.1 | 112.75 | 112.62 | 113.02473
[11 empty] | 9048.1 | 112.77 | 112.6185 | 113.02298
[11 empty] | 9049.1 | 112.8 | 112.61701 | 113.02124
[11 empty] | 9050.1 | 112.92 | 112.61552 | 113.01949
[11 empty] | 9051.1 | 112.95 | 112.61402 | 113.01775
[11 empty] | 9052.1 | 112.76 | 112.61253 | 113.016
[11 empty] | 9053.1 | 112.91 | 112.61104 | 113.01426
[11 empty] | 9054.1 | 112.95 | 112.60954 | 113.01252
[11 empty] | 9055.1 | 112.69 | 112.60805 | 113.01077
[11 empty] | 9056.1 | 112.61 | 112.60656 | 113.00903
[11 empty] | 9057.1 | 112.58 | 112.60506 | 113.00729
[11 empty] | 9058.1 | 112.6 | 112.60357 | 113.00554
[11 empty] | 9059.1 | 112.7 | 112.60208 | 113.0038
[11 empty] | 9060.1 | 112.74 | 112.60058 | 113.00206
[11 empty] | 9061.1 | 112.78 | 112.59909 | 113.00032
[11 empty] | 9062.1 | 112.75 | 112.5976 | 112.99858
[11 empty] | 9063.1 | 112.93 | 112.5961 | 112.99683
[11 empty] | 9064.1 | 112.72 | 112.59461 | 112.99509
[11 empty] | 9065.1 | 112.69 | 112.59312 | 112.99335
[11 empty] | 9066.1 | 112.67 | 112.59162 | 112.99161
[11 empty] | 9067.1 | 112.44 | 112.59013 | 112.98987
[11 empty] | 9068.1 | 112.8 | 112.58864 | 112.98813
[11 empty] | 9069.1 | 112.71 | 112.58714 | 112.98639
[11 empty] | 9070.1 | 112.87 | 112.58565 | 112.98465
[11 empty] | 9071.1 | 112.59 | 112.58416 | 112.98292
[11 empty] | 9072.1 | 112.64 | 112.58266 | 112.98118
[11 empty] | 9073.1 | 112.75 | 112.58117 | 112.97944
[11 empty] | 9074.1 | 112.76 | 112.57968 | 112.9777
[11 empty] | 9075.1 | 112.62 | 112.57818 | 112.97596
[11 empty] | 9076.1 | 112.63 | 112.57669 | 112.97423
[11 empty] | 9077.1 | 112.69 | 112.5752 | 112.97249
[11 empty] | 9078.1 | 112.68 | 112.5737 | 112.97075
[11 empty] | 9079.1 | 112.68 | 112.57221 | 112.96902
[11 empty] | 9080.1 | 112.62 | 112.57072 | 112.96728
[11 empty] | 9081.1 | 112.61 | 112.56922 | 112.96554
[11 empty] | 9082.1 | 112.71 | 112.56773 | 112.96381
[11 empty] | 9083.1 | 112.77 | 112.56624 | 112.96207
[11 empty] | 9084.1 | 112.62 | 112.56475 | 112.96034
[11 empty] | 9085.1 | 112.52 | 112.56325 | 112.9586
[11 empty] | 9086.1 | 112.73 | 112.56176 | 112.95687
[11 empty] | 9087.1 | 112.66 | 112.56027 | 112.95513
[11 empty] | 9088.1 | 112.6 | 112.55877 | 112.9534
[11 empty] | 9089.1 | 112.82 | 112.55728 | 112.95167
[11 empty] | 9090.1 | 112.84 | 112.55579 | 112.94993
[11 empty] | 9091.1 | 112.9 | 112.55429 | 112.9482
[11 empty] | 9092.1 | 112.73 | 112.5528 | 112.94647
[11 empty] | 9093.1 | 112.59 | 112.55131 | 112.94474
[11 empty] | 9094.1 | 112.76 | 112.54981 | 112.943
[11 empty] | 9095.1 | 112.69 | 112.54832 | 112.94127
[11 empty] | 9096.1 | 112.54 | 112.54683 | 112.93954
[11 empty] | 9097.1 | 112.39 | 112.54533 | 112.93781
[11 empty] | 9098.1 | 112.61 | 112.54384 | 112.93608
[11 empty] | 9099.1 | 112.65 | 112.54235 | 112.93435
[11 empty] | 9100.1 | 112.8 | 112.54085 | 112.93262
[11 empty] | 9101.1 | 112.86 | 112.53936 | 112.93089
[11 empty] | 9102.1 | 112.95 | 112.53787 | 112.92916
[11 empty] | 9103.1 | 112.67 | 112.53637 | 112.92743
[11 empty] | 9104.1 | 112.58 | 112.53488 | 112.9257
[11 empty] | 9105.1 | 112.89 | 112.53339 | 112.92397
[11 empty] | 9106.1 | 112.82 | 112.53189 | 112.92224
[11 empty] | 9107.1 | 112.89 | 112.5304 | 112.92051
[11 empty] | 9108.1 | 112.79 | 112.52891 | 112.91878
[11 empty] | 9109.1 | 112.54 | 112.52742 | 112.91706
[11 empty] | 9110.1 | 112.7 | 112.52592 | 112.91533
[11 empty] | 9111.1 | 112.72 | 112.52443 | 112.9136
[11 empty] | 9112.1 | 112.69 | 112.52294 | 112.91187
[11 empty] | 9113.1 | 112.77 | 112.52144 | 112.91015
[11 empty] | 9114.1 | 112.8 | 112.51995 | 112.90842
[11 empty] | 9115.1 | 112.9 | 112.51846 | 112.9067
[11 empty] | 9116.1 | 112.86 | 112.51696 | 112.90497
[11 empty] | 9117.1 | 112.9 | 112.51547 | 112.90324
[11 empty] | 9118.1 | 112.83 | 112.51398 | 112.90152
[11 empty] | 9119.1 | 112.67 | 112.51248 | 112.89979
[11 empty] | 9120.1 | 112.73 | 112.51099 | 112.89807
[11 empty] | 9121.1 | 112.67 | 112.5095 | 112.89634
[11 empty] | 9122.1 | 112.8 | 112.508 | 112.89462
[11 empty] | 9123.1 | 112.83 | 112.50651 | 112.8929
[11 empty] | 9124.1 | 113.06 | 112.50502 | 112.89117
[11 empty] | 9125.1 | 113.08 | 112.50353 | 112.88945
[11 empty] | 9126.1 | 112.99 | 112.50203 | 112.88773
[11 empty] | 9127.1 | 112.87 | 112.50054 | 112.886
[11 empty] | 9128.1 | 112.9 | 112.49905 | 112.88428
[11 empty] | 9129.1 | 112.74 | 112.49755 | 112.88256
[11 empty] | 9130.1 | 112.45 | 112.49606 | 112.88084
[11 empty] | 9131.1 | 112.46 | 112.49457 | 112.87911
[11 empty] | 9132.1 | 112.69 | 112.49307 | 112.87739
[11 empty] | 9133.1 | 112.81 | 112.49158 | 112.87567
[11 empty] | 9134.1 | 112.68 | 112.49009 | 112.87395
[11 empty] | 9135.1 | 112.87 | 112.48859 | 112.87223
[11 empty] | 9136.1 | 112.87 | 112.4871 | 112.87051
[11 empty] | 9137.1 | 112.63 | 112.48561 | 112.86879
[11 empty] | 9138.1 | 112.65 | 112.48412 | 112.86707
[11 empty] | 9139.1 | 112.54 | 112.48262 | 112.86535
[11 empty] | 9140.1 | 112.63 | 112.48113 | 112.86363
[11 empty] | 9141.1 | 112.64 | 112.47964 | 112.86191
[11 empty] | 9142.1 | 112.51 | 112.47814 | 112.86019
[11 empty] | 9143.1 | 112.55 | 112.47665 | 112.85848
[11 empty] | 9144.1 | 112.56 | 112.47516 | 112.85676
[11 empty] | 9145.1 | 112.64 | 112.47366 | 112.85504
[11 empty] | 9146.1 | 112.59 | 112.47217 | 112.85332
[11 empty] | 9147.1 | 112.53 | 112.47068 | 112.85161
[11 empty] | 9148.1 | 112.57 | 112.46918 | 112.84989
[11 empty] | 9149.1 | 112.82 | 112.46769 | 112.84817
[11 empty] | 9150.1 | 112.56 | 112.4662 | 112.84645
[11 empty] | 9151.1 | 112.79 | 112.46471 | 112.84474
[11 empty] | 9152.1 | 112.68 | 112.46321 | 112.84302
[11 empty] | 9153.1 | 112.48 | 112.46172 | 112.84131
[11 empty] | 9154.1 | 112.53 | 112.46023 | 112.83959
[11 empty] | 9155.1 | 112.62 | 112.45873 | 112.83788
[11 empty] | 9156.1 | 112.61 | 112.45724 | 112.83616
[11 empty] | 9157.1 | 112.68 | 112.45575 | 112.83445
[11 empty] | 9158.1 | 112.85 | 112.45425 | 112.83273
[11 empty] | 9159.1 | 112.85 | 112.45276 | 112.83102
[11 empty] | 9160.1 | 112.76 | 112.45127 | 112.8293
[11 empty] | 9161.1 | 112.86 | 112.44978 | 112.82759
[11 empty] | 9162.1 | 112.94 | 112.44828 | 112.82588
[11 empty] | 9163.1 | 112.8 | 112.44679 | 112.82416
[11 empty] | 9164.1 | 112.88 | 112.4453 | 112.82245
[11 empty] | 9165.1 | 112.82 | 112.4438 | 112.82074
[11 empty] | 9166.1 | 112.57 | 112.44231 | 112.81903
[11 empty] | 9167.1 | 112.61 | 112.44082 | 112.81731
[11 empty] | 9168.1 | 112.61 | 112.43933 | 112.8156
[11 empty] | 9169.1 | 112.61 | 112.43783 | 112.81389
[11 empty] | 9170.1 | 112.59 | 112.43634 | 112.81218
[11 empty] | 9171.1 | 112.53 | 112.43485 | 112.81047
[11 empty] | 9172.1 | 112.55 | 112.43335 | 112.80876
[11 empty] | 9173.1 | 112.54 | 112.43186 | 112.80705
[11 empty] | 9174.1 | 112.6 | 112.43037 | 112.80534
[11 empty] | 9175.1 | 112.66 | 112.42887 | 112.80363
[11 empty] | 9176.1 | 112.42 | 112.42738 | 112.80192
[11 empty] | 9177.1 | 112.26 | 112.42589 | 112.80021
[11 empty] | 9178.1 | 112.44 | 112.4244 | 112.7985
[11 empty] | 9179.1 | 112.9 | 112.4229 | 112.79679
[11 empty] | 9180.1 | 112.8 | 112.42141 | 112.79508
[11 empty] | 9181.1 | 112.57 | 112.41992 | 112.79337
[11 empty] | 9182.1 | 112.56 | 112.41842 | 112.79167
[11 empty] | 9183.1 | 112.55 | 112.41693 | 112.78996
[11 empty] | 9184.1 | 112.67 | 112.41544 | 112.78825
[11 empty] | 9185.1 | 112.83 | 112.41395 | 112.78654
[11 empty] | 9186.1 | 112.78 | 112.41245 | 112.78484
[11 empty] | 9187.1 | 112.81 | 112.41096 | 112.78313
[11 empty] | 9188.1 | 112.92 | 112.40947 | 112.78142
[11 empty] | 9189.1 | 112.63 | 112.40797 | 112.77972
[11 empty] | 9190.1 | 112.58 | 112.40648 | 112.77801
[11 empty] | 9191.1 | 112.56 | 112.40499 | 112.77631
[11 empty] | 9192.1 | 112.64 | 112.4035 | 112.7746
[11 empty] | 9193.1 | 112.71 | 112.402 | 112.77289
[11 empty] | 9194.1 | 112.67 | 112.40051 | 112.77119
[11 empty] | 9195.1 | 112.74 | 112.39902 | 112.76948
[11 empty] | 9196.1 | 112.77 | 112.39752 | 112.76778
[11 empty] | 9197.1 | 112.83 | 112.39603 | 112.76608
[11 empty] | 9198.1 | 112.85 | 112.39454 | 112.76437
[11 empty] | 9199.1 | 112.75 | 112.39305 | 112.76267
[11 empty] | 9200.1 | 112.82 | 112.39155 | 112.76097
[11 empty] | 9201.1 | 112.85 | 112.39006 | 112.75926
[11 empty] | 9202.1 | 112.96 | 112.38857 | 112.75756
[11 empty] | 9203.1 | 113.07 | 112.38707 | 112.75586
[11 empty] | 9204.1 | 112.96 | 112.38558 | 112.75415
[11 empty] | 9205.1 | 112.79 | 112.38409 | 112.75245
[11 empty] | 9206.1 | 112.72 | 112.3826 | 112.75075
[11 empty] | 9207.1 | 112.62 | 112.3811 | 112.74905
[11 empty] | 9208.1 | 112.59 | 112.37961 | 112.74735
[11 empty] | 9209.1 | 112.55 | 112.37812 | 112.74565
[11 empty] | 9210.1 | 112.85 | 112.37662 | 112.74394
[11 empty] | 9211.1 | 113.03 | 112.37513 | 112.74224
[11 empty] | 9212.1 | 112.93 | 112.37364 | 112.74054
[11 empty] | 9213.1 | 112.76 | 112.37215 | 112.73884
[11 empty] | 9214.1 | 112.75 | 112.37065 | 112.73714
[11 empty] | 9215.1 | 112.74 | 112.36916 | 112.73544
[11 empty] | 9216.1 | 112.71 | 112.36767 | 112.73374
[11 empty] | 9217.1 | 112.61 | 112.36617 | 112.73204
[11 empty] | 9218.1 | 112.36 | 112.36468 | 112.73035
[11 empty] | 9219.1 | 112.43 | 112.36319 | 112.72865
[11 empty] | 9220.1 | 112.71 | 112.3617 | 112.72695
[11 empty] | 9221.1 | 112.96 | 112.3602 | 112.72525
[11 empty] | 9222.1 | 112.89 | 112.35871 | 112.72355
[11 empty] | 9223.1 | 112.55 | 112.35722 | 112.72185
[11 empty] | 9224.1 | 112.53 | 112.35573 | 112.72016
[11 empty] | 9225.1 | 112.61 | 112.35423 | 112.71846
[11 empty] | 9226.1 | 112.42 | 112.35274 | 112.71676
[11 empty] | 9227.1 | 112.47 | 112.35125 | 112.71507
[11 empty] | 9228.1 | 112.59 | 112.34975 | 112.71337
[11 empty] | 9229.1 | 112.74 | 112.34826 | 112.71167
[11 empty] | 9230.1 | 112.69 | 112.34677 | 112.70998
[11 empty] | 9231.1 | 112.58 | 112.34528 | 112.70828
[11 empty] | 9232.1 | 112.72 | 112.34378 | 112.70659
[11 empty] | 9233.1 | 112.73 | 112.34229 | 112.70489
[11 empty] | 9234.1 | 112.65 | 112.3408 | 112.7032
[11 empty] | 9235.1 | 112.64 | 112.33931 | 112.7015
[11 empty] | 9236.1 | 112.57 | 112.33781 | 112.69981
[11 empty] | 9237.1 | 112.6 | 112.33632 | 112.69811
[11 empty] | 9238.1 | 112.49 | 112.33483 | 112.69642
[11 empty] | 9239.1 | 112.75 | 112.33333 | 112.69473
[11 empty] | 9240.1 | 112.67 | 112.33184 | 112.69303
[11 empty] | 9241.1 | 112.55 | 112.33035 | 112.69134
[11 empty] | 9242.1 | 112.38 | 112.32886 | 112.68965
[11 empty] | 9243.1 | 112.37 | 112.32736 | 112.68795
[11 empty] | 9244.1 | 112.65 | 112.32587 | 112.68626
[11 empty] | 9245.1 | 112.68 | 112.32438 | 112.68457
[11 empty] | 9395.1 |  | 112.10051 | 112.43328
[11 empty] | 9545.1 |  | 111.87669 | 112.18654
[11 empty] | 9545.62 |  | 111.87592 | 112.18569
[11 empty] | 9546.14 | 134.27 | 111.87514 | 112.18484 | 130.38217
[11 empty] | 9547.14 | 135.17 | 111.87365 | 112.18321 | 130.36365
[11 empty] | 9548.14 | 135.53 | 111.87216 | 112.18158 | 130.34515
[11 empty] | 9549.14 | 135.93 | 111.87067 | 112.17995 | 130.32667
[11 empty] | 9550.14 | 135.44 | 111.86917 | 112.17832 | 130.3082
[11 empty] | 9551.14 | 134.26 | 111.86768 | 112.17669 | 130.28976
[11 empty] | 9552.14 | 134.15 | 111.86619 | 112.17506 | 130.27134
[11 empty] | 9553.14 | 133.79 | 111.8647 | 112.17343 | 130.25294
[11 empty] | 9554.14 | 133.74 | 111.86321 | 112.17179 | 130.23456
[11 empty] | 9555.14 | 133.84 | 111.86171 | 112.17016 | 130.2162
[11 empty] | 9556.14 | 133.28 | 111.86022 | 112.16854 | 130.19785
[11 empty] | 9557.14 | 133.31 | 111.85873 | 112.16691 | 130.17953
[11 empty] | 9558.14 | 133.17 | 111.85724 | 112.16528 | 130.16123
[11 empty] | 9559.14 | 133.17 | 111.85575 | 112.16365 | 130.14295
[11 empty] | 9560.14 | 133.29 | 111.85425 | 112.16202 | 130.12469
[11 empty] | 9561.14 | 132.92 | 111.85276 | 112.16039 | 130.10645
[11 empty] | 9562.14 | 133.02 | 111.85127 | 112.15876 | 130.08823
[11 empty] | 9563.14 | 132.76 | 111.84978 | 112.15713 | 130.07003
[11 empty] | 9564.14 | 132.81 | 111.84829 | 112.1555 | 130.05184
[11 empty] | 9565.14 | 132.98 | 111.8468 | 112.15387 | 130.03368
[11 empty] | 9566.14 | 132.85 | 111.8453 | 112.15225 | 130.01554
[11 empty] | 9567.14 | 132.72 | 111.84381 | 112.15062 | 129.99742
[11 empty] | 9568.14 | 132.49 | 111.84232 | 112.14899 | 129.97931
[11 empty] | 9569.14 | 132.56 | 111.84083 | 112.14736 | 129.96123
[11 empty] | 9570.14 | 132.58 | 111.83934 | 112.14574 | 129.94317
[11 empty] | 9571.14 | 132.69 | 111.83784 | 112.14411 | 129.92513
[11 empty] | 9572.14 | 132.66 | 111.83635 | 112.14248 | 129.9071
[11 empty] | 9573.14 | 132.66 | 111.83486 | 112.14085 | 129.8891
[11 empty] | 9574.14 | 132.67 | 111.83337 | 112.13923 | 129.87111
[11 empty] | 9575.14 | 132.75 | 111.83188 | 112.1376 | 129.85315
[11 empty] | 9576.14 | 132.74 | 111.83038 | 112.13597 | 129.8352
[11 empty] | 9577.14 | 132.62 | 111.82889 | 112.13435 | 129.81728
[11 empty] | 9578.14 | 132.25 | 111.8274 | 112.13272 | 129.79937
[11 empty] | 9579.14 | 132.1 | 111.82591 | 112.13109 | 129.78148
[11 empty] | 9580.14 | 132.17 | 111.82442 | 112.12947 | 129.76362
[11 empty] | 9581.14 | 132.13 | 111.82293 | 112.12784 | 129.74577
[11 empty] | 9582.14 | 131.88 | 111.82143 | 112.12622 | 129.72794
[11 empty] | 9583.14 | 131.91 | 111.81994 | 112.12459 | 129.71013
[11 empty] | 9584.14 | 132.29 | 111.81845 | 112.12297 | 129.69234
[11 empty] | 9585.14 | 132.27 | 111.81696 | 112.12134 | 129.67457
[11 empty] | 9586.14 | 132.26 | 111.81547 | 112.11972 | 129.65682
[11 empty] | 9587.14 | 131.79 | 111.81397 | 112.11809 | 129.63909
[11 empty] | 9588.14 | 131.61 | 111.81248 | 112.11647 | 129.62138
[11 empty] | 9589.14 | 131.65 | 111.81099 | 112.11484 | 129.60369
[11 empty] | 9590.14 | 131.56 | 111.8095 | 112.11322 | 129.58601
[11 empty] | 9591.14 | 131.35 | 111.80801 | 112.11159 | 129.56836
[11 empty] | 9592.14 | 131.31 | 111.80652 | 112.10997 | 129.55072
[11 empty] | 9593.14 | 131.51 | 111.80502 | 112.10835 | 129.53311
[11 empty] | 9594.14 | 131.34 | 111.80353 | 112.10672 | 129.51551
[11 empty] | 9595.14 | 131.23 | 111.80204 | 112.1051 | 129.49793
[11 empty] | 9596.14 | 131.38 | 111.80055 | 112.10348 | 129.48037
[11 empty] | 9597.14 | 131.42 | 111.79906 | 112.10185 | 129.46283
[11 empty] | 9598.14 | 131.18 | 111.79756 | 112.10023 | 129.44531
[11 empty] | 9599.14 | 131.18 | 111.79607 | 112.09861 | 129.42781
[11 empty] | 9600.14 | 131.13 | 111.79458 | 112.09698 | 129.41033
[11 empty] | 9601.14 | 131.43 | 111.79309 | 112.09536 | 129.39287
[11 empty] | 9602.14 | 131.38 | 111.7916 | 112.09374 | 129.37542
[11 empty] | 9603.14 | 131.15 | 111.79011 | 112.09212 | 129.358
[11 empty] | 9604.14 | 131.18 | 111.78861 | 112.0905 | 129.34059
[11 empty] | 9605.14 | 131.07 | 111.78712 | 112.08887 | 129.3232
[11 empty] | 9606.14 | 130.89 | 111.78563 | 112.08725 | 129.30583
[11 empty] | 9607.14 | 131 | 111.78414 | 112.08563 | 129.28848
[11 empty] | 9608.14 | 131.22 | 111.78265 | 112.08401 | 129.27115
[11 empty] | 9609.14 | 131.05 | 111.78115 | 112.08239 | 129.25384
[11 empty] | 9610.14 | 130.93 | 111.77966 | 112.08077 | 129.23655
[11 empty] | 9611.14 | 131 | 111.77817 | 112.07915 | 129.21927
[11 empty] | 9612.14 | 130.97 | 111.77668 | 112.07752 | 129.20202
[11 empty] | 9613.14 | 130.84 | 111.77519 | 112.0759 | 129.18478
[11 empty] | 9614.14 | 130.73 | 111.7737 | 112.07428 | 129.16756
[11 empty] | 9615.14 | 130.58 | 111.7722 | 112.07266 | 129.15036
[11 empty] | 9616.14 | 130.49 | 111.77071 | 112.07104 | 129.13318
[11 empty] | 9617.14 | 130.52 | 111.76922 | 112.06942 | 129.11602
[11 empty] | 9618.14 | 130.45 | 111.76773 | 112.0678 | 129.09888
[11 empty] | 9619.14 | 130.8 | 111.76624 | 112.06618 | 129.08175
[11 empty] | 9620.14 | 130.81 | 111.76475 | 112.06456 | 129.06464
[11 empty] | 9621.14 | 130.13 | 111.76325 | 112.06294 | 129.04756
[11 empty] | 9622.14 | 130.28 | 111.76176 | 112.06132 | 129.03049
[11 empty] | 9623.14 | 130.29 | 111.76027 | 112.05971 | 129.01344
[11 empty] | 9624.14 | 130.48 | 111.75878 | 112.05809 | 128.9964
[11 empty] | 9625.14 | 130.49 | 111.75729 | 112.05647 | 128.97939
[11 empty] | 9626.14 | 130.52 | 111.75579 | 112.05485 | 128.96239
[11 empty] | 9627.14 | 130.4 | 111.7543 | 112.05323 | 128.94542
[11 empty] | 9628.14 | 130.25 | 111.75281 | 112.05161 | 128.92846
[11 empty] | 9629.14 | 130.4 | 111.75132 | 112.04999 | 128.91152
[11 empty] | 9630.14 | 130.44 | 111.74983 | 112.04838 | 128.8946
[11 empty] | 9631.14 | 130.25 | 111.74834 | 112.04676 | 128.87769
[11 empty] | 9632.14 | 130.35 | 111.74684 | 112.04514 | 128.86081
[11 empty] | 9633.14 | 130.36 | 111.74535 | 112.04352 | 128.84394
[11 empty] | 9634.14 | 130.13 | 111.74386 | 112.04191 | 128.82709
[11 empty] | 9635.14 | 130.29 | 111.74237 | 112.04029 | 128.81026
[11 empty] | 9636.14 | 130.12 | 111.74088 | 112.03867 | 128.79345
[11 empty] | 9637.14 | 129.81 | 111.73939 | 112.03705 | 128.77666
[11 empty] | 9638.14 | 129.76 | 111.73789 | 112.03544 | 128.75988
[11 empty] | 9639.14 | 129.84 | 111.7364 | 112.03382 | 128.74312
[11 empty] | 9640.14 | 130.03 | 111.73491 | 112.0322 | 128.72638
[11 empty] | 9641.14 | 129.92 | 111.73342 | 112.03059 | 128.70966
[11 empty] | 9642.14 | 130.08 | 111.73193 | 112.02897 | 128.69296
[11 empty] | 9643.14 | 130.07 | 111.73044 | 112.02736 | 128.67627
[11 empty] | 9644.14 | 129.87 | 111.72894 | 112.02574 | 128.65961
[11 empty] | 9645.14 | 129.73 | 111.72745 | 112.02412 | 128.64296
[11 empty] | 9646.14 | 129.59 | 111.72596 | 112.02251 | 128.62632
[11 empty] | 9647.14 | 129.41 | 111.72447 | 112.02089 | 128.60971
[11 empty] | 9648.14 | 129.65 | 111.72298 | 112.01928 | 128.59312
[11 empty] | 9649.14 | 129.67 | 111.72148 | 112.01766 | 128.57654
[11 empty] | 9650.14 | 129.63 | 111.71999 | 112.01605 | 128.55998
[11 empty] | 9651.14 | 129.63 | 111.7185 | 112.01443 | 128.54344
[11 empty] | 9652.14 | 129.56 | 111.71701 | 112.01282 | 128.52692
[11 empty] | 9653.14 | 129.77 | 111.71552 | 112.0112 | 128.51041
[11 empty] | 9654.14 | 129.81 | 111.71403 | 112.00959 | 128.49392
[11 empty] | 9655.14 | 129.47 | 111.71253 | 112.00797 | 128.47745
[11 empty] | 9656.14 | 129.22 | 111.71104 | 112.00636 | 128.461
[11 empty] | 9657.14 | 129.32 | 111.70955 | 112.00475 | 128.44457
[11 empty] | 9658.14 | 129.26 | 111.70806 | 112.00313 | 128.42815
[11 empty] | 9659.14 | 129.27 | 111.70657 | 112.00152 | 128.41175
[11 empty] | 9660.14 | 129.45 | 111.70508 | 111.9999 | 128.39537
[11 empty] | 9661.14 | 129.27 | 111.70358 | 111.99829 | 128.37901
[11 empty] | 9662.14 | 129.25 | 111.70209 | 111.99668 | 128.36266
[11 empty] | 9663.14 | 129.26 | 111.7006 | 111.99506 | 128.34633
[11 empty] | 9664.14 | 129.27 | 111.69911 | 111.99345 | 128.33002
[11 empty] | 9665.14 | 129.36 | 111.69762 | 111.99184 | 128.31373
[11 empty] | 9666.14 | 129.2 | 111.69613 | 111.99023 | 128.29745
[11 empty] | 9667.14 | 128.9 | 111.69463 | 111.98861 | 128.28119
[11 empty] | 9668.14 | 128.82 | 111.69314 | 111.987 | 128.26495
[11 empty] | 9669.14 | 128.94 | 111.69165 | 111.98539 | 128.24873
[11 empty] | 9670.14 | 128.97 | 111.69016 | 111.98378 | 128.23253
[11 empty] | 9671.14 | 128.77 | 111.68867 | 111.98217 | 128.21634
[11 empty] | 9672.14 | 128.79 | 111.68718 | 111.98055 | 128.20017
[11 empty] | 9673.14 | 129.04 | 111.68568 | 111.97894 | 128.18402
[11 empty] | 9674.14 | 129.07 | 111.68419 | 111.97733 | 128.16788
[11 empty] | 9675.14 | 129.01 | 111.6827 | 111.97572 | 128.15176
[11 empty] | 9676.14 | 129.11 | 111.68121 | 111.97411 | 128.13566
[11 empty] | 9677.14 | 129.04 | 111.67972 | 111.9725 | 128.11958
[11 empty] | 9678.14 | 128.66 | 111.67823 | 111.97089 | 128.10351
[11 empty] | 9679.14 | 128.68 | 111.67673 | 111.96927 | 128.08746
[11 empty] | 9680.14 | 128.65 | 111.67524 | 111.96766 | 128.07143
[11 empty] | 9681.14 | 128.82 | 111.67375 | 111.96605 | 128.05542
[11 empty] | 9682.14 | 128.74 | 111.67226 | 111.96444 | 128.03942
[11 empty] | 9683.14 | 128.66 | 111.67077 | 111.96283 | 128.02344
[11 empty] | 9684.14 | 128.26 | 111.66928 | 111.96122 | 128.00748
[11 empty] | 9685.14 | 128.25 | 111.66778 | 111.95961 | 127.99154
[11 empty] | 9686.14 | 128.16 | 111.66629 | 111.958 | 127.97561
[11 empty] | 9687.14 | 128.41 | 111.6648 | 111.95639 | 127.9597
[11 empty] | 9688.14 | 128.56 | 111.66331 | 111.95478 | 127.9438
[11 empty] | 9689.14 | 128.62 | 111.66182 | 111.95317 | 127.92793
[11 empty] | 9690.14 | 128.53 | 111.66033 | 111.95157 | 127.91207
[11 empty] | 9691.14 | 128.49 | 111.65883 | 111.94996 | 127.89623
[11 empty] | 9692.14 | 128.5 | 111.65734 | 111.94835 | 127.8804
[11 empty] | 9693.14 | 128.17 | 111.65585 | 111.94674 | 127.86459
[11 empty] | 9694.14 | 128.12 | 111.65436 | 111.94513 | 127.8488
[11 empty] | 9695.14 | 128.13 | 111.65287 | 111.94352 | 127.83303
[11 empty] | 9696.14 | 128.12 | 111.65138 | 111.94191 | 127.81727
[11 empty] | 9697.14 | 128.12 | 111.64989 | 111.9403 | 127.80153
[11 empty] | 9698.14 | 128.07 | 111.64839 | 111.9387 | 127.78581
[11 empty] | 9699.14 | 128.14 | 111.6469 | 111.93709 | 127.7701
[11 empty] | 9700.14 | 128.08 | 111.64541 | 111.93548 | 127.75441
[11 empty] | 9701.14 | 127.87 | 111.64392 | 111.93387 | 127.73874
[11 empty] | 9702.14 | 128.02 | 111.64243 | 111.93227 | 127.72308
[11 empty] | 9703.14 | 128.06 | 111.64094 | 111.93066 | 127.70744
[11 empty] | 9704.14 | 128.22 | 111.63944 | 111.92905 | 127.69182
[11 empty] | 9705.14 | 128.23 | 111.63795 | 111.92744 | 127.67621
[11 empty] | 9706.14 | 128 | 111.63646 | 111.92584 | 127.66063
[11 empty] | 9707.14 | 127.78 | 111.63497 | 111.92423 | 127.64505
[11 empty] | 9708.14 | 127.54 | 111.63348 | 111.92262 | 127.6295
[11 empty] | 9709.14 | 127.48 | 111.63199 | 111.92102 | 127.61396
[11 empty] | 9710.14 | 127.65 | 111.63049 | 111.91941 | 127.59844
[11 empty] | 9711.14 | 127.67 | 111.629 | 111.9178 | 127.58293
[11 empty] | 9712.14 | 127.72 | 111.62751 | 111.9162 | 127.56745
[11 empty] | 9713.14 | 127.81 | 111.62602 | 111.91459 | 127.55197
[11 empty] | 9714.14 | 127.81 | 111.62453 | 111.91299 | 127.53652
[11 empty] | 9715.14 | 127.68 | 111.62304 | 111.91138 | 127.52108
[11 empty] | 9716.14 | 127.59 | 111.62154 | 111.90977 | 127.50566
[11 empty] | 9717.14 | 127.5 | 111.62005 | 111.90817 | 127.49025
[11 empty] | 9718.14 | 127.62 | 111.61856 | 111.90656 | 127.47486
[11 empty] | 9719.14 | 127.57 | 111.61707 | 111.90496 | 127.45949
[11 empty] | 9720.14 | 127.49 | 111.61558 | 111.90335 | 127.44414
[11 empty] | 9721.14 | 127.49 | 111.61409 | 111.90175 | 127.4288
[11 empty] | 9722.14 | 127.41 | 111.6126 | 111.90014 | 127.41347
[11 empty] | 9723.14 | 127.42 | 111.6111 | 111.89854 | 127.39817
[11 empty] | 9724.14 | 127.66 | 111.60961 | 111.89693 | 127.38288
[11 empty] | 9725.14 | 127.67 | 111.60812 | 111.89533 | 127.3676
[11 empty] | 9726.14 | 127.64 | 111.60663 | 111.89373 | 127.35235
[11 empty] | 9727.14 | 127.67 | 111.60514 | 111.89212 | 127.33711
[11 empty] | 9728.14 | 127.53 | 111.60365 | 111.89052 | 127.32188
[11 empty] | 9729.14 | 127.47 | 111.60215 | 111.88891 | 127.30667
[11 empty] | 9730.14 | 127.6 | 111.60066 | 111.88731 | 127.29148
[11 empty] | 9731.14 | 127.36 | 111.59917 | 111.88571 | 127.2763
[11 empty] | 9732.14 | 127.4 | 111.59768 | 111.8841 | 127.26115
[11 empty] | 9733.14 | 127.29 | 111.59619 | 111.8825 | 127.246
[11 empty] | 9734.14 | 127.27 | 111.5947 | 111.8809 | 127.23088
[11 empty] | 9735.14 | 126.96 | 111.5932 | 111.87929 | 127.21576
[11 empty] | 9736.14 | 127.09 | 111.59171 | 111.87769 | 127.20067
[11 empty] | 9737.14 | 127.01 | 111.59022 | 111.87609 | 127.18559
[11 empty] | 9738.14 | 127.02 | 111.58873 | 111.87449 | 127.17053
[11 empty] | 9739.14 | 126.98 | 111.58724 | 111.87288 | 127.15548
[11 empty] | 9740.14 | 126.81 | 111.58575 | 111.87128 | 127.14045
[11 empty] | 9741.14 | 127.05 | 111.58426 | 111.86968 | 127.12544
[11 empty] | 9742.14 | 127.11 | 111.58276 | 111.86808 | 127.11044
[11 empty] | 9743.14 | 127.3 | 111.58127 | 111.86647 | 127.09546
[11 empty] | 9744.14 | 127.29 | 111.57978 | 111.86487 | 127.08049
[11 empty] | 9745.14 | 126.84 | 111.57829 | 111.86327 | 127.06554
[11 empty] | 9746.14 | 126.95 | 111.5768 | 111.86167 | 127.05061
[11 empty] | 9747.14 | 126.91 | 111.57531 | 111.86007 | 127.03569
[11 empty] | 9748.14 | 126.81 | 111.57381 | 111.85847 | 127.02079
[11 empty] | 9749.14 | 126.95 | 111.57232 | 111.85687 | 127.0059
[11 empty] | 9750.14 | 126.81 | 111.57083 | 111.85526 | 126.99103
[11 empty] | 9751.14 | 126.85 | 111.56934 | 111.85366 | 126.97618
[11 empty] | 9752.14 | 126.87 | 111.56785 | 111.85206 | 126.96134
[11 empty] | 9753.14 | 126.58 | 111.56636 | 111.85046 | 126.94652
[11 empty] | 9754.14 | 126.66 | 111.56487 | 111.84886 | 126.93171
[11 empty] | 9755.14 | 126.74 | 111.56337 | 111.84726 | 126.91692
[11 empty] | 9756.14 | 127.01 | 111.56188 | 111.84566 | 126.90215
[11 empty] | 9757.14 | 126.82 | 111.56039 | 111.84406 | 126.88739
[11 empty] | 9758.14 | 126.68 | 111.5589 | 111.84246 | 126.87265
[11 empty] | 9759.14 | 126.83 | 111.55741 | 111.84086 | 126.85792
[11 empty] | 9760.14 | 126.92 | 111.55592 | 111.83926 | 126.84321
[11 empty] | 9761.14 | 126.73 | 111.55443 | 111.83766 | 126.82851
[11 empty] | 9762.14 | 126.63 | 111.55293 | 111.83606 | 126.81383
[11 empty] | 9763.14 | 126.4 | 111.55144 | 111.83446 | 126.79917
[11 empty] | 9764.14 | 126.52 | 111.54995 | 111.83286 | 126.78452
[11 empty] | 9765.14 | 126.62 | 111.54846 | 111.83126 | 126.76988
[11 empty] | 9766.14 | 126.39 | 111.54697 | 111.82967 | 126.75526
[11 empty] | 9767.14 | 126.63 | 111.54548 | 111.82807 | 126.74066
[11 empty] | 9768.14 | 126.66 | 111.54398 | 111.82647 | 126.72608
[11 empty] | 9769.14 | 126.75 | 111.54249 | 111.82487 | 126.7115
[11 empty] | 9770.14 | 126.52 | 111.541 | 111.82327 | 126.69695
[11 empty] | 9771.14 | 126.19 | 111.53951 | 111.82167 | 126.68241
[11 empty] | 9772.14 | 126.41 | 111.53802 | 111.82007 | 126.66788
[11 empty] | 9773.14 | 126.33 | 111.53653 | 111.81848 | 126.65338
[11 empty] | 9774.14 | 126.28 | 111.53504 | 111.81688 | 126.63888
[11 empty] | 9775.14 | 126.2 | 111.53354 | 111.81528 | 126.6244
[11 empty] | 9776.14 | 126.13 | 111.53205 | 111.81368 | 126.60994
[11 empty] | 9777.14 | 126.21 | 111.53056 | 111.81209 | 126.59549
[11 empty] | 9778.14 | 126.05 | 111.52907 | 111.81049 | 126.58106
[11 empty] | 9779.14 | 125.89 | 111.52758 | 111.80889 | 126.56665
[11 empty] | 9780.14 | 126.16 | 111.52609 | 111.80729 | 126.55224
[11 empty] | 9781.14 | 126.22 | 111.5246 | 111.8057 | 126.53786
[11 empty] | 9782.14 | 125.9 | 111.5231 | 111.8041 | 126.52349
[11 empty] | 9783.14 | 126.02 | 111.52161 | 111.8025 | 126.50913
[11 empty] | 9784.14 | 126.07 | 111.52012 | 111.80091 | 126.49479
[11 empty] | 9785.14 | 126.07 | 111.51863 | 111.79931 | 126.48047
[11 empty] | 9786.14 | 125.8 | 111.51714 | 111.79771 | 126.46616
[11 empty] | 9787.14 | 125.69 | 111.51565 | 111.79612 | 126.45187
[11 empty] | 9788.14 | 126.06 | 111.51416 | 111.79452 | 126.43759
[11 empty] | 9789.14 | 125.99 | 111.51266 | 111.79292 | 126.42332
[11 empty] | 9790.14 | 125.73 | 111.51117 | 111.79133 | 126.40907
[11 empty] | 9791.14 | 125.82 | 111.50968 | 111.78973 | 126.39484
[11 empty] | 9792.14 | 125.67 | 111.50819 | 111.78814 | 126.38062
[11 empty] | 9793.14 | 125.85 | 111.5067 | 111.78654 | 126.36642
[11 empty] | 9794.14 | 125.82 | 111.50521 | 111.78495 | 126.35223
[11 empty] | 9795.14 | 125.61 | 111.50372 | 111.78335 | 126.33806
[11 empty] | 9796.14 | 125.62 | 111.50222 | 111.78176 | 126.3239
[11 empty] | 9797.14 | 125.54 | 111.50073 | 111.78016 | 126.30976
[11 empty] | 9798.14 | 125.66 | 111.49924 | 111.77857 | 126.29563
[11 empty] | 9799.14 | 125.82 | 111.49775 | 111.77697 | 126.28152
[11 empty] | 9800.14 | 125.64 | 111.49626 | 111.77538 | 126.26742
[11 empty] | 9801.14 | 125.93 | 111.49477 | 111.77378 | 126.25334
[11 empty] | 9802.14 | 125.93 | 111.49327 | 111.77219 | 126.23927
[11 empty] | 9803.14 | 125.95 | 111.49178 | 111.77059 | 126.22522
[11 empty] | 9804.14 | 125.86 | 111.49029 | 111.769 | 126.21118
[11 empty] | 9805.14 | 125.72 | 111.4888 | 111.76741 | 126.19716
[11 empty] | 9806.14 | 125.5 | 111.48731 | 111.76581 | 126.18315
[11 empty] | 9807.14 | 125.45 | 111.48582 | 111.76422 | 126.16915
[11 empty] | 9808.14 | 125.68 | 111.48433 | 111.76262 | 126.15518
[11 empty] | 9809.14 | 125.7 | 111.48283 | 111.76103 | 126.14121
[11 empty] | 9810.14 | 125.62 | 111.48134 | 111.75944 | 126.12726
[11 empty] | 9811.14 | 125.64 | 111.47985 | 111.75784 | 126.11333
[11 empty] | 9812.14 | 125.47 | 111.47836 | 111.75625 | 126.09941
[11 empty] | 9813.14 | 125.33 | 111.47687 | 111.75466 | 126.08551
[11 empty] | 9814.14 | 125.51 | 111.47538 | 111.75307 | 126.07162
[11 empty] | 9815.14 | 125.59 | 111.47389 | 111.75147 | 126.05774
[11 empty] | 9816.14 | 125.47 | 111.47239 | 111.74988 | 126.04388
[11 empty] | 9817.14 | 125.62 | 111.4709 | 111.74829 | 126.03004
[11 empty] | 9818.14 | 125.45 | 111.46941 | 111.74669 | 126.01621
[11 empty] | 9819.14 | 125.32 | 111.46792 | 111.7451 | 126.00239
[11 empty] | 9820.14 | 125.32 | 111.46643 | 111.74351 | 125.98859
[11 empty] | 9821.14 | 125.36 | 111.46494 | 111.74192 | 125.9748
[11 empty] | 9822.14 | 125.82 | 111.46345 | 111.74033 | 125.96103
[11 empty] | 9823.14 | 125.74 | 111.46196 | 111.73873 | 125.94727
[11 empty] | 9824.14 | 125.55 | 111.46046 | 111.73714 | 125.93353
[11 empty] | 9825.14 | 125.53 | 111.45897 | 111.73555 | 125.9198
[11 empty] | 9826.14 | 125.28 | 111.45748 | 111.73396 | 125.90609
[11 empty] | 9827.14 | 125.31 | 111.45599 | 111.73237 | 125.89239
[11 empty] | 9828.14 | 125.24 | 111.4545 | 111.73078 | 125.8787
[11 empty] | 9829.14 | 125.35 | 111.45301 | 111.72919 | 125.86503
[11 empty] | 9830.14 | 125.52 | 111.45152 | 111.7276 | 125.85138
[11 empty] | 9831.14 | 125.45 | 111.45002 | 111.726 | 125.83773
[11 empty] | 9832.14 | 125.4 | 111.44853 | 111.72441 | 125.82411
[11 empty] | 9833.14 | 125.32 | 111.44704 | 111.72282 | 125.81049
[11 empty] | 9834.14 | 125.25 | 111.44555 | 111.72123 | 125.7969
[11 empty] | 9835.14 | 125.42 | 111.44406 | 111.71964 | 125.78331
[11 empty] | 9836.14 | 125.52 | 111.44257 | 111.71805 | 125.76974
[11 empty] | 9837.14 | 125.25 | 111.44108 | 111.71646 | 125.75619
[11 empty] | 9838.14 | 125.11 | 111.43958 | 111.71487 | 125.74265
[11 empty] | 9839.14 | 124.88 | 111.43809 | 111.71328 | 125.72912
[11 empty] | 9840.14 | 125.15 | 111.4366 | 111.71169 | 125.71561
[11 empty] | 9841.14 | 125 | 111.43511 | 111.7101 | 125.70211
[11 empty] | 9842.14 | 124.98 | 111.43362 | 111.70851 | 125.68863
[11 empty] | 9843.14 | 124.93 | 111.43213 | 111.70692 | 125.67516
[11 empty] | 9844.14 | 124.9 | 111.43064 | 111.70533 | 125.6617
[11 empty] | 9845.14 | 124.9 | 111.42914 | 111.70374 | 125.64826
[11 empty] | 9846.14 | 124.94 | 111.42765 | 111.70216 | 125.63483
[11 empty] | 9847.14 | 125.2 | 111.42616 | 111.70057 | 125.62142
[11 empty] | 9848.14 | 125.04 | 111.42467 | 111.69898 | 125.60802
[11 empty] | 9849.14 | 125.03 | 111.42318 | 111.69739 | 125.59464
[11 empty] | 9850.14 | 125.14 | 111.42169 | 111.6958 | 125.58127
[11 empty] | 9851.14 | 125.11 | 111.4202 | 111.69421 | 125.56791
[11 empty] | 9852.14 | 125.01 | 111.4187 | 111.69262 | 125.55457
[11 empty] | 9853.14 | 124.9 | 111.41721 | 111.69104 | 125.54124
[11 empty] | 9854.14 | 124.86 | 111.41572 | 111.68945 | 125.52793
[11 empty] | 9855.14 | 124.95 | 111.41423 | 111.68786 | 125.51463
[11 empty] | 9856.14 | 124.91 | 111.41274 | 111.68627 | 125.50135
[11 empty] | 9857.14 | 124.81 | 111.41125 | 111.68468 | 125.48807
[11 empty] | 9858.14 | 124.98 | 111.40976 | 111.6831 | 125.47482
[11 empty] | 9859.14 | 124.98 | 111.40827 | 111.68151 | 125.46157
[11 empty] | 9860.14 | 124.75 | 111.40677 | 111.67992 | 125.44834
[11 empty] | 9861.14 | 124.83 | 111.40528 | 111.67833 | 125.43513
[11 empty] | 9862.14 | 124.74 | 111.40379 | 111.67675 | 125.42193
[11 empty] | 9863.14 | 124.79 | 111.4023 | 111.67516 | 125.40874
[11 empty] | 9864.14 | 124.71 | 111.40081 | 111.67357 | 125.39556
[11 empty] | 9865.14 | 124.44 | 111.39932 | 111.67199 | 125.3824
[11 empty] | 9866.14 | 124.44 | 111.39783 | 111.6704 | 125.36926
[11 empty] | 9867.14 | 124.58 | 111.39633 | 111.66881 | 125.35613
[11 empty] | 9868.14 | 124.85 | 111.39484 | 111.66723 | 125.34301
[11 empty] | 9869.14 | 124.64 | 111.39335 | 111.66564 | 125.3299
[11 empty] | 9870.14 | 124.47 | 111.39186 | 111.66405 | 125.31681
[11 empty] | 9871.14 | 124.56 | 111.39037 | 111.66247 | 125.30373
[11 empty] | 9872.14 | 124.5 | 111.38888 | 111.66088 | 125.29067
[11 empty] | 9873.14 | 124.68 | 111.38739 | 111.6593 | 125.27762
[11 empty] | 9874.14 | 124.54 | 111.3859 | 111.65771 | 125.26459
[11 empty] | 9875.14 | 124.47 | 111.3844 | 111.65612 | 125.25156
[11 empty] | 9876.14 | 124.4 | 111.38291 | 111.65454 | 125.23856
[11 empty] | 9877.14 | 124.38 | 111.38142 | 111.65295 | 125.22556
[11 empty] | 9878.14 | 124.26 | 111.37993 | 111.65137 | 125.21258
[11 empty] | 9879.14 | 124.3 | 111.37844 | 111.64978 | 125.19961
[11 empty] | 9880.14 | 124.2 | 111.37695 | 111.6482 | 125.18666
[11 empty] | 9881.14 | 124.44 | 111.37546 | 111.64661 | 125.17372
[11 empty] | 9882.14 | 124.61 | 111.37396 | 111.64503 | 125.16079
[11 empty] | 9883.14 | 124.47 | 111.37247 | 111.64344 | 125.14788
[11 empty] | 9884.14 | 124.76 | 111.37098 | 111.64186 | 125.13498
[11 empty] | 9885.14 | 124.61 | 111.36949 | 111.64027 | 125.12209
[11 empty] | 9886.14 | 124.82 | 111.368 | 111.63869 | 125.10922
[11 empty] | 9887.14 | 124.87 | 111.36651 | 111.6371 | 125.09636
[11 empty] | 9888.14 | 124.4 | 111.36502 | 111.63552 | 125.08352
[11 empty] | 9889.14 | 124 | 111.36353 | 111.63394 | 125.07069
[11 empty] | 9890.14 | 123.98 | 111.36203 | 111.63235 | 125.05787
[11 empty] | 9891.14 | 124.07 | 111.36054 | 111.63077 | 125.04506
[11 empty] | 9892.14 | 124.24 | 111.35905 | 111.62918 | 125.03227
[11 empty] | 9893.14 | 124.36 | 111.35756 | 111.6276 | 125.01949
[11 empty] | 9894.14 | 124.35 | 111.35607 | 111.62602 | 125.00673
[11 empty] | 9895.14 | 124.1 | 111.35458 | 111.62443 | 124.99398
[11 empty] | 9896.14 | 124.05 | 111.35309 | 111.62285 | 124.98124
[11 empty] | 9897.14 | 124.15 | 111.3516 | 111.62127 | 124.96852
[11 empty] | 9898.14 | 124.05 | 111.3501 | 111.61968 | 124.9558
[11 empty] | 9899.14 | 123.94 | 111.34861 | 111.6181 | 124.94311
[11 empty] | 9900.14 | 123.95 | 111.34712 | 111.61652 | 124.93042
[11 empty] | 9901.14 | 124.01 | 111.34563 | 111.61493 | 124.91775
[11 empty] | 9902.14 | 124.14 | 111.34414 | 111.61335 | 124.90509
[11 empty] | 9903.14 | 124.13 | 111.34265 | 111.61177 | 124.89245
[11 empty] | 9904.14 | 124.1 | 111.34116 | 111.61019 | 124.87982
[11 empty] | 9905.14 | 124.16 | 111.33966 | 111.6086 | 124.8672
[11 empty] | 9906.14 | 124.06 | 111.33817 | 111.60702 | 124.8546
[11 empty] | 9907.14 | 124.3 | 111.33668 | 111.60544 | 124.842
[11 empty] | 9908.14 | 124.3 | 111.33519 | 111.60386 | 124.82943
[11 empty] | 9909.14 | 124.27 | 111.3337 | 111.60228 | 124.81686
[11 empty] | 9910.14 | 124.3 | 111.33221 | 111.60069 | 124.80431
[11 empty] | 9911.14 | 124.18 | 111.33072 | 111.59911 | 124.79177
[11 empty] | 9912.14 | 124.06 | 111.32923 | 111.59753 | 124.77924
[11 empty] | 9913.14 | 124.33 | 111.32773 | 111.59595 | 124.76673
[11 empty] | 9914.14 | 124.2 | 111.32624 | 111.59437 | 124.75423
[11 empty] | 9915.14 | 124.21 | 111.32475 | 111.59279 | 124.74174
[11 empty] | 9916.14 | 124.09 | 111.32326 | 111.59121 | 124.72927
[11 empty] | 9917.14 | 124.24 | 111.32177 | 111.58962 | 124.71681
[11 empty] | 9918.14 | 124.26 | 111.32028 | 111.58804 | 124.70436
[11 empty] | 9919.14 | 124.11 | 111.31879 | 111.58646 | 124.69193
[11 empty] | 9920.14 | 123.95 | 111.3173 | 111.58488 | 124.67951
[11 empty] | 9921.14 | 123.85 | 111.3158 | 111.5833 | 124.6671
[11 empty] | 9922.14 | 123.93 | 111.31431 | 111.58172 | 124.6547
[11 empty] | 9923.14 | 124.3 | 111.31282 | 111.58014 | 124.64232
[11 empty] | 9924.14 | 124.15 | 111.31133 | 111.57856 | 124.62995
[11 empty] | 9925.14 | 123.85 | 111.30984 | 111.57698 | 124.6176
[11 empty] | 9926.14 | 123.79 | 111.30835 | 111.5754 | 124.60525
[11 empty] | 9927.14 | 123.84 | 111.30686 | 111.57382 | 124.59292
[11 empty] | 9928.14 | 123.67 | 111.30537 | 111.57224 | 124.5806
[11 empty] | 9929.14 | 123.6 | 111.30387 | 111.57066 | 124.5683
[11 empty] | 9930.14 | 123.57 | 111.30238 | 111.56908 | 124.55601
[11 empty] | 9931.14 | 123.56 | 111.30089 | 111.5675 | 124.54373
[11 empty] | 9932.14 | 123.46 | 111.2994 | 111.56592 | 124.53146
[11 empty] | 9933.14 | 123.72 | 111.29791 | 111.56434 | 124.51921
[11 empty] | 9934.14 | 123.78 | 111.29642 | 111.56276 | 124.50697
[11 empty] | 9935.14 | 123.83 | 111.29493 | 111.56118 | 124.49474
[11 empty] | 9936.14 | 124.05 | 111.29344 | 111.5596 | 124.48252
[11 empty] | 9937.14 | 124.02 | 111.29194 | 111.55803 | 124.47032
[11 empty] | 9938.14 | 123.95 | 111.29045 | 111.55645 | 124.45813
[11 empty] | 9939.14 | 124.12 | 111.28896 | 111.55487 | 124.44595
[11 empty] | 9940.14 | 123.72 | 111.28747 | 111.55329 | 124.43379
[11 empty] | 9941.14 | 123.22 | 111.28598 | 111.55171 | 124.42164
[11 empty] | 9942.14 | 123.14 | 111.28449 | 111.55013 | 124.4095
[11 empty] | 9943.14 | 123.55 | 111.283 | 111.54855 | 124.39737
[11 empty] | 9944.14 | 123.67 | 111.28151 | 111.54698 | 124.38526
[11 empty] | 9945.14 | 123.38 | 111.28001 | 111.5454 | 124.37316
[11 empty] | 9946.14 | 123.69 | 111.27852 | 111.54382 | 124.36107
[11 empty] | 9947.14 | 123.8 | 111.27703 | 111.54224 | 124.34899
[11 empty] | 9948.14 | 123.53 | 111.27554 | 111.54066 | 124.33693
[11 empty] | 9949.14 | 123.46 | 111.27405 | 111.53909 | 124.32488
[11 empty] | 9950.14 | 123.44 | 111.27256 | 111.53751 | 124.31284
[11 empty] | 9951.14 | 123.67 | 111.27107 | 111.53593 | 124.30081
[11 empty] | 9952.14 | 123.66 | 111.26958 | 111.53435 | 124.2888
[11 empty] | 9953.14 | 123.34 | 111.26808 | 111.53278 | 124.2768
[11 empty] | 9954.14 | 123.52 | 111.26659 | 111.5312 | 124.26481
[11 empty] | 9955.14 | 123.73 | 111.2651 | 111.52962 | 124.25284
[11 empty] | 9956.14 | 123.72 | 111.26361 | 111.52805 | 124.24087
[11 empty] | 9957.14 | 123.73 | 111.26212 | 111.52647 | 124.22892
[11 empty] | 9958.14 | 123.65 | 111.26063 | 111.52489 | 124.21698
[11 empty] | 9959.14 | 123.49 | 111.25914 | 111.52332 | 124.20506
[11 empty] | 9960.14 | 123.52 | 111.25765 | 111.52174 | 124.19314
[11 empty] | 9961.14 | 123.28 | 111.25615 | 111.52016 | 124.18124
[11 empty] | 9962.14 | 123.42 | 111.25466 | 111.51859 | 124.16935
[11 empty] | 9963.14 | 123.5 | 111.25317 | 111.51701 | 124.15748
[11 empty] | 9964.14 | 123.22 | 111.25168 | 111.51543 | 124.14561
[11 empty] | 9965.14 | 123.2 | 111.25019 | 111.51386 | 124.13376
[11 empty] | 9966.14 | 123.33 | 111.2487 | 111.51228 | 124.12192
[11 empty] | 9967.14 | 123.57 | 111.24721 | 111.51071 | 124.1101
[11 empty] | 9968.14 | 123.59 | 111.24572 | 111.50913 | 124.09828
[11 empty] | 9969.14 | 123.48 | 111.24423 | 111.50756 | 124.08648
[11 empty] | 9970.14 | 123.53 | 111.24273 | 111.50598 | 124.07469
[11 empty] | 9971.14 | 123.15 | 111.24124 | 111.5044 | 124.06291
[11 empty] | 9972.14 | 123.33 | 111.23975 | 111.50283 | 124.05114
[11 empty] | 9973.14 | 123.28 | 111.23826 | 111.50125 | 124.03939
[11 empty] | 9974.14 | 123.17 | 111.23677 | 111.49968 | 124.02765
[11 empty] | 9975.14 | 123.2 | 111.23528 | 111.4981 | 124.01592
[11 empty] | 9976.14 | 123.26 | 111.23379 | 111.49653 | 124.0042
[11 empty] | 9977.14 | 123.22 | 111.2323 | 111.49495 | 123.9925
[11 empty] | 9978.14 | 123.42 | 111.2308 | 111.49338 | 123.9808
[11 empty] | 9979.14 | 123.47 | 111.22931 | 111.4918 | 123.96912
[11 empty] | 9980.14 | 123.74 | 111.22782 | 111.49023 | 123.95746
[11 empty] | 9981.14 | 123.61 | 111.22633 | 111.48866 | 123.9458
[11 empty] | 9982.14 | 123.22 | 111.22484 | 111.48708 | 123.93415
[11 empty] | 9983.14 | 123.14 | 111.22335 | 111.48551 | 123.92252
[11 empty] | 9984.14 | 122.76 | 111.22186 | 111.48393 | 123.9109
[11 empty] | 9985.14 | 123.23 | 111.22037 | 111.48236 | 123.89929
[11 empty] | 9986.14 | 123.3 | 111.21888 | 111.48079 | 123.8877
[11 empty] | 9987.14 | 123.13 | 111.21738 | 111.47921 | 123.87611
[11 empty] | 9988.14 | 123.15 | 111.21589 | 111.47764 | 123.86454
[11 empty] | 9989.14 | 123.01 | 111.2144 | 111.47606 | 123.85298
[11 empty] | 9990.14 | 123.03 | 111.21291 | 111.47449 | 123.84143
[11 empty] | 9991.14 | 123.2 | 111.21142 | 111.47292 | 123.8299
[11 empty] | 9992.14 | 122.98 | 111.20993 | 111.47134 | 123.81837
[11 empty] | 9993.14 | 123.13 | 111.20844 | 111.46977 | 123.80686
[11 empty] | 9994.14 | 123.06 | 111.20695 | 111.4682 | 123.79536
[11 empty] | 9995.14 | 123.08 | 111.20545 | 111.46663 | 123.78387
[11 empty] | 9996.14 | 123.17 | 111.20396 | 111.46505 | 123.77239
[11 empty] | 9997.14 | 122.95 | 111.20247 | 111.46348 | 123.76093
[11 empty] | 9998.14 | 123.03 | 111.20098 | 111.46191 | 123.74947
[11 empty] | 9999.14 | 123 | 111.19949 | 111.46033 | 123.73803
[11 empty] | 10000.14 | 122.94 | 111.198 | 111.45876 | 123.7266
[11 empty] | 10001.14 | 123.03 | 111.19651 | 111.45719 | 123.71519
[11 empty] | 10002.14 | 123.09 | 111.19502 | 111.45562 | 123.70378
[11 empty] | 10003.14 | 122.98 | 111.19353 | 111.45404 | 123.69239
[11 empty] | 10004.14 | 123.21 | 111.19203 | 111.45247 | 123.681
[11 empty] | 10005.14 | 123.16 | 111.19054 | 111.4509 | 123.66963
[11 empty] | 10006.14 | 123.21 | 111.18905 | 111.44933 | 123.65827
[11 empty] | 10007.14 | 123.34 | 111.18756 | 111.44776 | 123.64693
[11 empty] | 10008.14 | 123.37 | 111.18607 | 111.44618 | 123.63559
[11 empty] | 10009.14 | 123.31 | 111.18458 | 111.44461 | 123.62427
[11 empty] | 10010.14 | 123.07 | 111.18309 | 111.44304 | 123.61296
[11 empty] | 10011.14 | 122.78 | 111.1816 | 111.44147 | 123.60166
[11 empty] | 10012.14 | 122.75 | 111.18011 | 111.4399 | 123.59037
[11 empty] | 10013.14 | 123.22 | 111.17861 | 111.43833 | 123.57909
[11 empty] | 10014.14 | 123.17 | 111.17712 | 111.43676 | 123.56783
[11 empty] | 10015.14 | 123.08 | 111.17563 | 111.43519 | 123.55657
[11 empty] | 10016.14 | 122.97 | 111.17414 | 111.43361 | 123.54533
[11 empty] | 10017.14 | 122.95 | 111.17265 | 111.43204 | 123.5341
[11 empty] | 10018.14 | 122.95 | 111.17116 | 111.43047 | 123.52288
[11 empty] | 10019.14 | 122.81 | 111.16967 | 111.4289 | 123.51167
[11 empty] | 10020.14 | 122.64 | 111.16818 | 111.42733 | 123.50048
[11 empty] | 10021.14 | 122.89 | 111.16668 | 111.42576 | 123.48929
[11 empty] | 10022.14 | 122.94 | 111.16519 | 111.42419 | 123.47812
[11 empty] | 10023.14 | 122.6 | 111.1637 | 111.42262 | 123.46696
[11 empty] | 10024.14 | 122.8 | 111.16221 | 111.42105 | 123.45581
[11 empty] | 10025.14 | 122.85 | 111.16072 | 111.41948 | 123.44467
[11 empty] | 10026.14 | 122.78 | 111.15923 | 111.41791 | 123.43354
[11 empty] | 10027.14 | 122.7 | 111.15774 | 111.41634 | 123.42243
[11 empty] | 10028.14 | 122.35 | 111.15625 | 111.41477 | 123.41132
[11 empty] | 10029.14 | 122.23 | 111.15476 | 111.4132 | 123.40023
[11 empty] | 10030.14 | 122.54 | 111.15326 | 111.41163 | 123.38915
[11 empty] | 10031.14 | 122.68 | 111.15177 | 111.41006 | 123.37808
[11 empty] | 10032.14 | 122.59 | 111.15028 | 111.40849 | 123.36702
[11 empty] | 10033.14 | 122.53 | 111.14879 | 111.40692 | 123.35597
[11 empty] | 10034.14 | 122.52 | 111.1473 | 111.40535 | 123.34494
[11 empty] | 10035.14 | 122.8 | 111.14581 | 111.40378 | 123.33391
[11 empty] | 10036.14 | 122.93 | 111.14432 | 111.40222 | 123.3229
[11 empty] | 10037.14 | 122.81 | 111.14283 | 111.40065 | 123.3119
[11 empty] | 10038.14 | 122.86 | 111.14134 | 111.39908 | 123.30091
[11 empty] | 10039.14 | 122.57 | 111.13984 | 111.39751 | 123.28993
[11 empty] | 10040.14 | 122.82 | 111.13835 | 111.39594 | 123.27896
[11 empty] | 10041.14 | 122.53 | 111.13686 | 111.39437 | 123.26801
[11 empty] | 10042.14 | 122.45 | 111.13537 | 111.3928 | 123.25706
[11 empty] | 10043.14 | 122.57 | 111.13388 | 111.39123 | 123.24613
[11 empty] | 10044.14 | 122.33 | 111.13239 | 111.38967 | 123.2352
[11 empty] | 10045.14 | 122.51 | 111.1309 | 111.3881 | 123.22429
[11 empty] | 10046.14 | 122.53 | 111.12941 | 111.38653 | 123.21339
[11 empty] | 10047.14 | 122.46 | 111.12792 | 111.38496 | 123.2025
[11 empty] | 10048.14 | 122.55 | 111.12642 | 111.38339 | 123.19162
[11 empty] | 10049.14 | 122.6 | 111.12493 | 111.38183 | 123.18076
[11 empty] | 10050.14 | 122.65 | 111.12344 | 111.38026 | 123.1699
[11 empty] | 10051.14 | 122.56 | 111.12195 | 111.37869 | 123.15906
[11 empty] | 10052.14 | 122.48 | 111.12046 | 111.37712 | 123.14822
[11 empty] | 10053.14 | 122.29 | 111.11897 | 111.37556 | 123.1374
[11 empty] | 10054.14 | 122.12 | 111.11748 | 111.37399 | 123.12659
[11 empty] | 10055.14 | 122.24 | 111.11599 | 111.37242 | 123.11579
[11 empty] | 10056.14 | 122.24 | 111.1145 | 111.37085 | 123.105
[11 empty] | 10057.14 | 122.35 | 111.113 | 111.36929 | 123.09422
[11 empty] | 10058.14 | 122.66 | 111.11151 | 111.36772 | 123.08346
[11 empty] | 10059.14 | 122.55 | 111.11002 | 111.36615 | 123.0727
[11 empty] | 10060.14 | 122.42 | 111.10853 | 111.36459 | 123.06195
[11 empty] | 10061.14 | 122.43 | 111.10704 | 111.36302 | 123.05122
[11 empty] | 10062.14 | 122.34 | 111.10555 | 111.36145 | 123.0405
[11 empty] | 10063.14 | 122.59 | 111.10406 | 111.35989 | 123.02979
[11 empty] | 10064.14 | 122.59 | 111.10257 | 111.35832 | 123.01908
[11 empty] | 10065.14 | 122.52 | 111.10108 | 111.35675 | 123.00839
[11 empty] | 10066.14 | 122.37 | 111.09959 | 111.35519 | 122.99771
[11 empty] | 10067.14 | 122.44 | 111.09809 | 111.35362 | 122.98705
[11 empty] | 10068.14 | 122.19 | 111.0966 | 111.35205 | 122.97639
[11 empty] | 10069.14 | 122.26 | 111.09511 | 111.35049 | 122.96574
[11 empty] | 10070.14 | 122.3 | 111.09362 | 111.34892 | 122.95511
[11 empty] | 10071.14 | 122.46 | 111.09213 | 111.34736 | 122.94448
[11 empty] | 10072.14 | 122.39 | 111.09064 | 111.34579 | 122.93387
[11 empty] | 10073.14 | 122.34 | 111.08915 | 111.34423 | 122.92326
[11 empty] | 10074.14 | 122.32 | 111.08766 | 111.34266 | 122.91267
[11 empty] | 10075.14 | 122.29 | 111.08617 | 111.34109 | 122.90209
[11 empty] | 10076.14 | 122.32 | 111.08467 | 111.33953 | 122.89152
[11 empty] | 10077.14 | 122.34 | 111.08318 | 111.33796 | 122.88096
[11 empty] | 10078.14 | 122.3 | 111.08169 | 111.3364 | 122.87041
[11 empty] | 10079.14 | 122.18 | 111.0802 | 111.33483 | 122.85987
[11 empty] | 10080.14 | 122.06 | 111.07871 | 111.33327 | 122.84935
[11 empty] | 10081.14 | 122.18 | 111.07722 | 111.3317 | 122.83883
[11 empty] | 10082.14 | 122.45 | 111.07573 | 111.33014 | 122.82832
[11 empty] | 10083.14 | 122.48 | 111.07424 | 111.32857 | 122.81783
[11 empty] | 10084.14 | 122.2 | 111.07275 | 111.32701 | 122.80734
[11 empty] | 10085.14 | 122.08 | 111.07125 | 111.32544 | 122.79687
[11 empty] | 10086.14 | 122.15 | 111.06976 | 111.32388 | 122.78641
[11 empty] | 10087.14 | 122.15 | 111.06827 | 111.32232 | 122.77595
[11 empty] | 10088.14 | 121.78 | 111.06678 | 111.32075 | 122.76551
[11 empty] | 10089.14 | 122.17 | 111.06529 | 111.31919 | 122.75508
[11 empty] | 10090.14 | 122.16 | 111.0638 | 111.31762 | 122.74466
[11 empty] | 10091.14 | 121.97 | 111.06231 | 111.31606 | 122.73425
[11 empty] | 10092.14 | 121.98 | 111.06082 | 111.31449 | 122.72385
[11 empty] | 10093.14 | 122.3 | 111.05933 | 111.31293 | 122.71346
[11 empty] | 10094.14 | 122.29 | 111.05784 | 111.31137 | 122.70308
[11 empty] | 10095.14 | 122.39 | 111.05634 | 111.3098 | 122.69271
[11 empty] | 10096.14 | 122.49 | 111.05485 | 111.30824 | 122.68236
[11 empty] | 10097.14 | 121.97 | 111.05336 | 111.30668 | 122.67201
[11 empty] | 10098.14 | 121.73 | 111.05187 | 111.30511 | 122.66167
[11 empty] | 10099.14 | 121.89 | 111.05038 | 111.30355 | 122.65135
[11 empty] | 10100.14 | 122.04 | 111.04889 | 111.30199 | 122.64103
[11 empty] | 10101.14 | 122.12 | 111.0474 | 111.30042 | 122.63073
[11 empty] | 10102.14 | 122.1 | 111.04591 | 111.29886 | 122.62043
[11 empty] | 10103.14 | 121.88 | 111.04442 | 111.2973 | 122.61015
[11 empty] | 10104.14 | 121.86 | 111.04292 | 111.29573 | 122.59988
[11 empty] | 10105.14 | 121.85 | 111.04143 | 111.29417 | 122.58961
[11 empty] | 10106.14 | 122.08 | 111.03994 | 111.29261 | 122.57936
[11 empty] | 10107.14 | 121.8 | 111.03845 | 111.29105 | 122.56912
[11 empty] | 10108.14 | 121.54 | 111.03696 | 111.28948 | 122.55889
[11 empty] | 10109.14 | 121.54 | 111.03547 | 111.28792 | 122.54867
[11 empty] | 10110.14 | 121.7 | 111.03398 | 111.28636 | 122.53846
[11 empty] | 10111.14 | 121.84 | 111.03249 | 111.2848 | 122.52825
[11 empty] | 10112.14 | 122.11 | 111.031 | 111.28323 | 122.51806
[11 empty] | 10113.14 | 122.06 | 111.02951 | 111.28167 | 122.50788
[11 empty] | 10114.14 | 121.94 | 111.02801 | 111.28011 | 122.49771
[11 empty] | 10115.14 | 122.14 | 111.02652 | 111.27855 | 122.48756
[11 empty] | 10116.14 | 122.2 | 111.02503 | 111.27699 | 122.47741
[11 empty] | 10117.14 | 122.11 | 111.02354 | 111.27542 | 122.46727
[11 empty] | 10118.14 | 122.07 | 111.02205 | 111.27386 | 122.45714
[11 empty] | 10119.14 | 121.87 | 111.02056 | 111.2723 | 122.44702
[11 empty] | 10120.14 | 121.85 | 111.01907 | 111.27074 | 122.43691
[11 empty] | 10121.14 | 121.48 | 111.01758 | 111.26918 | 122.42682
[11 empty] | 10122.14 | 121.56 | 111.01609 | 111.26762 | 122.41673
[11 empty] | 10123.14 | 121.71 | 111.0146 | 111.26605 | 122.40665
[11 empty] | 10124.14 | 121.77 | 111.0131 | 111.26449 | 122.39659
[11 empty] | 10125.14 | 121.7 | 111.01161 | 111.26293 | 122.38653
[11 empty] | 10126.14 | 121.52 | 111.01012 | 111.26137 | 122.37648
[11 empty] | 10127.14 | 121.87 | 111.00863 | 111.25981 | 122.36645
[11 empty] | 10128.14 | 122 | 111.00714 | 111.25825 | 122.35642
[11 empty] | 10129.14 | 122.01 | 111.00565 | 111.25669 | 122.3464
[11 empty] | 10130.14 | 121.88 | 111.00416 | 111.25513 | 122.3364
[11 empty] | 10131.14 | 121.8 | 111.00267 | 111.25357 | 122.3264
[11 empty] | 10132.14 | 121.89 | 111.00118 | 111.25201 | 122.31642
[11 empty] | 10133.14 | 122.04 | 110.99969 | 111.25045 | 122.30644
[11 empty] | 10134.14 | 121.8 | 110.99819 | 111.24889 | 122.29647
[11 empty] | 10135.14 | 122.12 | 110.9967 | 111.24733 | 122.28652
[11 empty] | 10136.14 | 122.15 | 110.99521 | 111.24577 | 122.27657
[11 empty] | 10137.14 | 121.79 | 110.99372 | 111.24421 | 122.26664
[11 empty] | 10138.14 | 122.06 | 110.99223 | 111.24265 | 122.25671
[11 empty] | 10139.14 | 122.05 | 110.99074 | 111.24109 | 122.2468
[11 empty] | 10140.14 | 121.9 | 110.98925 | 111.23953 | 122.23689
[11 empty] | 10141.14 | 121.96 | 110.98776 | 111.23797 | 122.227
[11 empty] | 10142.14 | 121.77 | 110.98627 | 111.23641 | 122.21711
[11 empty] | 10143.14 | 121.91 | 110.98478 | 111.23485 | 122.20724
[11 empty] | 10144.14 | 121.8 | 110.98328 | 111.23329 | 122.19737
[11 empty] | 10145.14 | 121.86 | 110.98179 | 111.23173 | 122.18752
[11 empty] | 10146.14 | 121.82 | 110.9803 | 111.23017 | 122.17767
[11 empty] | 10147.14 | 121.85 | 110.97881 | 111.22861 | 122.16783
[11 empty] | 10148.14 | 121.9 | 110.97732 | 111.22705 | 122.15801
[11 empty] | 10149.14 | 122.01 | 110.97583 | 111.22549 | 122.14819
[11 empty] | 10150.14 | 121.78 | 110.97434 | 111.22393 | 122.13839
[11 empty] | 10151.14 | 121.79 | 110.97285 | 111.22237 | 122.12859
[11 empty] | 10152.14 | 121.49 | 110.97136 | 111.22081 | 122.11881
[11 empty] | 10153.14 | 121.49 | 110.96987 | 111.21925 | 122.10903
[11 empty] | 10154.14 | 121.61 | 110.96837 | 111.2177 | 122.09926
[11 empty] | 10155.14 | 121.52 | 110.96688 | 111.21614 | 122.08951
[11 empty] | 10156.14 | 121.27 | 110.96539 | 111.21458 | 122.07976
[11 empty] | 10157.14 | 121.51 | 110.9639 | 111.21302 | 122.07002
[11 empty] | 10158.14 | 121.42 | 110.96241 | 111.21146 | 122.0603
[11 empty] | 10159.14 | 121.55 | 110.96092 | 111.2099 | 122.05058
[11 empty] | 10160.14 | 121.58 | 110.95943 | 111.20835 | 122.04087
[11 empty] | 10161.14 | 121.47 | 110.95794 | 111.20679 | 122.03117
[11 empty] | 10162.14 | 121.41 | 110.95645 | 111.20523 | 122.02148
[11 empty] | 10163.14 | 121.7 | 110.95496 | 111.20367 | 122.01181
[11 empty] | 10164.14 | 121.44 | 110.95346 | 111.20211 | 122.00214
[11 empty] | 10165.14 | 121.32 | 110.95197 | 111.20056 | 121.99248
[11 empty] | 10166.14 | 121.35 | 110.95048 | 111.199 | 121.98283
[11 empty] | 10167.14 | 121.46 | 110.94899 | 111.19744 | 121.97319
[11 empty] | 10168.14 | 121.26 | 110.9475 | 111.19588 | 121.96356
[11 empty] | 10169.14 | 121.15 | 110.94601 | 111.19432 | 121.95394
[11 empty] | 10170.14 | 121.14 | 110.94452 | 111.19277 | 121.94433
[11 empty] | 10171.14 | 121.61 | 110.94303 | 111.19121 | 121.93473
[11 empty] | 10172.14 | 121.66 | 110.94154 | 111.18965 | 121.92514
[11 empty] | 10173.14 | 121.36 | 110.94005 | 111.1881 | 121.91556
[11 empty] | 10174.14 | 121.53 | 110.93856 | 111.18654 | 121.90598
[11 empty] | 10175.14 | 121.58 | 110.93706 | 111.18498 | 121.89642
[11 empty] | 10176.14 | 121.63 | 110.93557 | 111.18342 | 121.88687
[11 empty] | 10177.14 | 121.47 | 110.93408 | 111.18187 | 121.87733
[11 empty] | 10178.14 | 121.3 | 110.93259 | 111.18031 | 121.86779
[11 empty] | 10179.14 | 121.58 | 110.9311 | 111.17875 | 121.85827
[11 empty] | 10180.14 | 121.62 | 110.92961 | 111.1772 | 121.84875
[11 empty] | 10181.14 | 121.51 | 110.92812 | 111.17564 | 121.83925
[11 empty] | 10182.14 | 121.28 | 110.92663 | 111.17408 | 121.82975
[11 empty] | 10183.14 | 121.15 | 110.92514 | 111.17253 | 121.82027
[11 empty] | 10184.14 | 121.14 | 110.92365 | 111.17097 | 121.81079
[11 empty] | 10185.14 | 121.25 | 110.92215 | 111.16942 | 121.80133
[11 empty] | 10186.14 | 121.29 | 110.92066 | 111.16786 | 121.79187
[11 empty] | 10187.14 | 121.19 | 110.91917 | 111.1663 | 121.78242
[11 empty] | 10188.14 | 121.02 | 110.91768 | 111.16475 | 121.77298
[11 empty] | 10189.14 | 121.4 | 110.91619 | 111.16319 | 121.76355
[11 empty] | 10190.14 | 121.52 | 110.9147 | 111.16164 | 121.75413
[11 empty] | 10191.14 | 121.38 | 110.91321 | 111.16008 | 121.74472
[11 empty] | 10192.14 | 121.26 | 110.91172 | 111.15852 | 121.73532
[11 empty] | 10193.14 | 121.22 | 110.91023 | 111.15697 | 121.72593
[11 empty] | 10194.14 | 121.23 | 110.90874 | 111.15541 | 121.71655
[11 empty] | 10195.14 | 121.35 | 110.90725 | 111.15386 | 121.70718
[11 empty] | 10196.14 | 121.46 | 110.90575 | 111.1523 | 121.69781
[11 empty] | 10197.14 | 121.24 | 110.90426 | 111.15075 | 121.68846
[11 empty] | 10198.14 | 121.28 | 110.90277 | 111.14919 | 121.67911
[11 empty] | 10199.14 | 121.25 | 110.90128 | 111.14764 | 121.66978
[11 empty] | 10200.14 | 121.17 | 110.89979 | 111.14608 | 121.66045
[11 empty] | 10201.14 | 121.15 | 110.8983 | 111.14453 | 121.65114
[11 empty] | 10202.14 | 121.13 | 110.89681 | 111.14297 | 121.64183
[11 empty] | 10203.14 | 121.04 | 110.89532 | 111.14142 | 121.63253
[11 empty] | 10204.14 | 121.21 | 110.89383 | 111.13986 | 121.62324
[11 empty] | 10205.14 | 121.33 | 110.89234 | 111.13831 | 121.61396
[11 empty] | 10206.14 | 121.43 | 110.89084 | 111.13675 | 121.60469
[11 empty] | 10207.14 | 121.15 | 110.88935 | 111.1352 | 121.59543
[11 empty] | 10208.14 | 121.1 | 110.88786 | 111.13364 | 121.58618
[11 empty] | 10209.14 | 121.07 | 110.88637 | 111.13209 | 121.57694
[11 empty] | 10210.14 | 121 | 110.88488 | 111.13054 | 121.5677
[11 empty] | 10211.14 | 121.04 | 110.88339 | 111.12898 | 121.55848
[11 empty] | 10212.14 | 121.06 | 110.8819 | 111.12743 | 121.54927
[11 empty] | 10213.14 | 120.93 | 110.88041 | 111.12587 | 121.54006
[11 empty] | 10214.14 | 121 | 110.87892 | 111.12432 | 121.53086
[11 empty] | 10215.14 | 120.87 | 110.87743 | 111.12276 | 121.52168
[11 empty] | 10216.14 | 121.19 | 110.87594 | 111.12121 | 121.5125
[11 empty] | 10217.14 | 121.14 | 110.87444 | 111.11966 | 121.50333
[11 empty] | 10218.14 | 121.2 | 110.87295 | 111.1181 | 121.49417
[11 empty] | 10219.14 | 121.22 | 110.87146 | 111.11655 | 121.48502
[11 empty] | 10220.14 | 121 | 110.86997 | 111.115 | 121.47588
[11 empty] | 10221.14 | 120.93 | 110.86848 | 111.11344 | 121.46674
[11 empty] | 10222.14 | 120.88 | 110.86699 | 111.11189 | 121.45762
[11 empty] | 10223.14 | 120.82 | 110.8655 | 111.11034 | 121.44851
[11 empty] | 10224.14 | 120.99 | 110.86401 | 111.10878 | 121.4394
[11 empty] | 10225.14 | 121.11 | 110.86252 | 111.10723 | 121.4303
[11 empty] | 10226.14 | 120.89 | 110.86103 | 111.10568 | 121.42122
[11 empty] | 10227.14 | 120.88 | 110.85954 | 111.10412 | 121.41214
[11 empty] | 10228.14 | 120.89 | 110.85804 | 111.10257 | 121.40307
[11 empty] | 10229.14 | 120.9 | 110.85655 | 111.10102 | 121.39401
[11 empty] | 10230.14 | 120.8 | 110.85506 | 111.09946 | 121.38496
[11 empty] | 10231.14 | 121 | 110.85357 | 111.09791 | 121.37592
[11 empty] | 10232.14 | 120.92 | 110.85208 | 111.09636 | 121.36688
[11 empty] | 10233.14 | 120.98 | 110.85059 | 111.09481 | 121.35786
[11 empty] | 10234.14 | 121 | 110.8491 | 111.09325 | 121.34884
[11 empty] | 10235.14 | 121.05 | 110.84761 | 111.0917 | 121.33984
[11 empty] | 10236.14 | 120.93 | 110.84612 | 111.09015 | 121.33084
[11 empty] | 10237.14 | 120.83 | 110.84463 | 111.0886 | 121.32185
[11 empty] | 10238.14 | 120.82 | 110.84314 | 111.08705 | 121.31287
[11 empty] | 10239.14 | 120.74 | 110.84164 | 111.08549 | 121.3039
[11 empty] | 10240.14 | 120.72 | 110.84015 | 111.08394 | 121.29494
[11 empty] | 10241.14 | 120.93 | 110.83866 | 111.08239 | 121.28598
[11 empty] | 10242.14 | 120.87 | 110.83717 | 111.08084 | 121.27704
[11 empty] | 10243.14 | 120.86 | 110.83568 | 111.07929 | 121.2681
[11 empty] | 10244.14 | 120.57 | 110.83419 | 111.07773 | 121.25918
[11 empty] | 10245.14 | 120.58 | 110.8327 | 111.07618 | 121.25026
[11 empty] | 10246.14 | 120.62 | 110.83121 | 111.07463 | 121.24135
[11 empty] | 10247.14 | 120.43 | 110.82972 | 111.07308 | 121.23245
[11 empty] | 10248.14 | 120.45 | 110.82823 | 111.07153 | 121.22356
[11 empty] | 10249.14 | 120.92 | 110.82674 | 111.06998 | 121.21468
[11 empty] | 10250.14 | 120.99 | 110.82524 | 111.06842 | 121.2058
[11 empty] | 10251.14 | 120.59 | 110.82375 | 111.06687 | 121.19694
[11 empty] | 10252.14 | 120.64 | 110.82226 | 111.06532 | 121.18808
[11 empty] | 10253.14 | 120.71 | 110.82077 | 111.06377 | 121.17924
[11 empty] | 10254.14 | 120.59 | 110.81928 | 111.06222 | 121.1704
[11 empty] | 10255.14 | 120.49 | 110.81779 | 111.06067 | 121.16157
[11 empty] | 10256.14 | 120.5 | 110.8163 | 111.05912 | 121.15275
[11 empty] | 10257.14 | 120.51 | 110.81481 | 111.05757 | 121.14393
[11 empty] | 10258.14 | 120.41 | 110.81332 | 111.05602 | 121.13513
[11 empty] | 10259.14 | 120.56 | 110.81183 | 111.05447 | 121.12634
[11 empty] | 10260.14 | 120.4 | 110.81034 | 111.05292 | 121.11755
[11 empty] | 10261.14 | 120.47 | 110.80885 | 111.05136 | 121.10877
[11 empty] | 10262.14 | 120.67 | 110.80735 | 111.04981 | 121.1
[11 empty] | 10263.14 | 120.79 | 110.80586 | 111.04826 | 121.09124
[11 empty] | 10264.14 | 120.54 | 110.80437 | 111.04671 | 121.08249
[11 empty] | 10265.14 | 120.31 | 110.80288 | 111.04516 | 121.07375
[11 empty] | 10266.14 | 120.48 | 110.80139 | 111.04361 | 121.06501
[11 empty] | 10267.14 | 120.62 | 110.7999 | 111.04206 | 121.05629
[11 empty] | 10268.14 | 120.65 | 110.79841 | 111.04051 | 121.04757
[11 empty] | 10269.14 | 120.59 | 110.79692 | 111.03896 | 121.03886
[11 empty] | 10270.14 | 120.59 | 110.79543 | 111.03741 | 121.03016
[11 empty] | 10271.14 | 120.49 | 110.79394 | 111.03586 | 121.02147
[11 empty] | 10272.14 | 120.85 | 110.79245 | 111.03431 | 121.01279
[11 empty] | 10273.14 | 120.7 | 110.79095 | 111.03276 | 121.00411
[11 empty] | 10274.14 | 120.75 | 110.78946 | 111.03121 | 120.99545
[11 empty] | 10275.14 | 120.81 | 110.78797 | 111.02967 | 120.98679
[11 empty] | 10276.14 | 120.82 | 110.78648 | 111.02812 | 120.97814
[11 empty] | 10277.14 | 120.82 | 110.78499 | 111.02657 | 120.9695
[11 empty] | 10278.14 | 120.66 | 110.7835 | 111.02502 | 120.96087
[11 empty] | 10279.14 | 120.72 | 110.78201 | 111.02347 | 120.95224
[11 empty] | 10280.14 | 120.64 | 110.78052 | 111.02192 | 120.94363
[11 empty] | 10281.14 | 120.66 | 110.77903 | 111.02037 | 120.93502
[11 empty] | 10282.14 | 120.54 | 110.77754 | 111.01882 | 120.92642
[11 empty] | 10283.14 | 120.6 | 110.77605 | 111.01727 | 120.91784
[11 empty] | 10284.14 | 120.71 | 110.77456 | 111.01572 | 120.90925
[11 empty] | 10285.14 | 120.65 | 110.77306 | 111.01417 | 120.90068
[11 empty] | 10286.14 | 120.78 | 110.77157 | 111.01262 | 120.89212
[11 empty] | 10287.14 | 120.85 | 110.77008 | 111.01108 | 120.88356
[11 empty] | 10288.14 | 120.85 | 110.76859 | 111.00953 | 120.87501
[11 empty] | 10289.14 | 120.75 | 110.7671 | 111.00798 | 120.86648
[11 empty] | 10290.14 | 120.69 | 110.76561 | 111.00643 | 120.85794
[11 empty] | 10291.14 | 120.69 | 110.76412 | 111.00488 | 120.84942
[11 empty] | 10292.14 | 120.65 | 110.76263 | 111.00333 | 120.84091
[11 empty] | 10293.14 | 120.69 | 110.76114 | 111.00179 | 120.8324
[11 empty] | 10294.14 | 120.64 | 110.75965 | 111.00024 | 120.82391
[11 empty] | 10295.14 | 120.52 | 110.75816 | 110.99869 | 120.81542
[11 empty] | 10296.14 | 120.7 | 110.75667 | 110.99714 | 120.80694
[11 empty] | 10297.14 | 120.5 | 110.75517 | 110.99559 | 120.79846
[11 empty] | 10298.14 | 120.44 | 110.75368 | 110.99405 | 120.79
[11 empty] | 10299.14 | 120.71 | 110.75219 | 110.9925 | 120.78154
[11 empty] | 10300.14 | 120.67 | 110.7507 | 110.99095 | 120.7731
[11 empty] | 10301.14 | 120.56 | 110.74921 | 110.9894 | 120.76466
[11 empty] | 10302.14 | 120.54 | 110.74772 | 110.98785 | 120.75623
[11 empty] | 10303.14 | 120.44 | 110.74623 | 110.98631 | 120.7478
[11 empty] | 10304.14 | 120.4 | 110.74474 | 110.98476 | 120.73939
[11 empty] | 10305.14 | 120.4 | 110.74325 | 110.98321 | 120.73098
[11 empty] | 10306.14 | 120.37 | 110.74176 | 110.98166 | 120.72258
[11 empty] | 10307.14 | 120.33 | 110.74027 | 110.98012 | 120.7142
[11 empty] | 10308.14 | 120.28 | 110.73878 | 110.97857 | 120.70581
[11 empty] | 10309.14 | 120.44 | 110.73728 | 110.97702 | 120.69744
[11 empty] | 10310.14 | 120.42 | 110.73579 | 110.97548 | 120.68907
[11 empty] | 10311.14 | 120.47 | 110.7343 | 110.97393 | 120.68072
[11 empty] | 10312.14 | 120.46 | 110.73281 | 110.97238 | 120.67237
[11 empty] | 10313.14 | 120.39 | 110.73132 | 110.97083 | 120.66403
[11 empty] | 10314.14 | 120.31 | 110.72983 | 110.96929 | 120.6557
[11 empty] | 10315.14 | 120.4 | 110.72834 | 110.96774 | 120.64737
[11 empty] | 10316.14 | 120.22 | 110.72685 | 110.96619 | 120.63905
[11 empty] | 10317.14 | 119.93 | 110.72536 | 110.96465 | 120.63075
[11 empty] | 10318.14 | 119.92 | 110.72387 | 110.9631 | 120.62245
[11 empty] | 10319.14 | 120.02 | 110.72238 | 110.96155 | 120.61415
[11 empty] | 10320.14 | 120.07 | 110.72089 | 110.96001 | 120.60587
[11 empty] | 10321.14 | 120.06 | 110.71939 | 110.95846 | 120.59759
[11 empty] | 10322.14 | 120.3 | 110.7179 | 110.95692 | 120.58933
[11 empty] | 10323.14 | 120.38 | 110.71641 | 110.95537 | 120.58107
[11 empty] | 10324.14 | 120.28 | 110.71492 | 110.95382 | 120.57282
[11 empty] | 10325.14 | 120.23 | 110.71343 | 110.95228 | 120.56457
[11 empty] | 10326.14 | 120.07 | 110.71194 | 110.95073 | 120.55634
[11 empty] | 10327.14 | 120.24 | 110.71045 | 110.94919 | 120.54811
[11 empty] | 10328.14 | 120.17 | 110.70896 | 110.94764 | 120.53989
[11 empty] | 10329.14 | 120.14 | 110.70747 | 110.94609 | 120.53168
[11 empty] | 10330.14 | 120.16 | 110.70598 | 110.94455 | 120.52347
[11 empty] | 10331.14 | 120.2 | 110.70449 | 110.943 | 120.51528
[11 empty] | 10332.14 | 120.16 | 110.703 | 110.94146 | 120.50709
[11 empty] | 10333.14 | 120.08 | 110.7015 | 110.93991 | 120.49891
[11 empty] | 10334.14 | 119.96 | 110.70001 | 110.93837 | 120.49074
[11 empty] | 10335.14 | 119.89 | 110.69852 | 110.93682 | 120.48257
[11 empty] | 10336.14 | 119.93 | 110.69703 | 110.93527 | 120.47442
[11 empty] | 10337.14 | 120.04 | 110.69554 | 110.93373 | 120.46627
[11 empty] | 10338.14 | 120.26 | 110.69405 | 110.93218 | 120.45813
[11 empty] | 10339.14 | 120.33 | 110.69256 | 110.93064 | 120.45
[11 empty] | 10340.14 | 120.31 | 110.69107 | 110.92909 | 120.44187
[11 empty] | 10341.14 | 120.18 | 110.68958 | 110.92755 | 120.43376
[11 empty] | 10342.14 | 120.08 | 110.68809 | 110.926 | 120.42565
[11 empty] | 10343.14 | 120.36 | 110.6866 | 110.92446 | 120.41755
[11 empty] | 10344.14 | 120.31 | 110.68511 | 110.92291 | 120.40946
[11 empty] | 10345.14 | 120.2 | 110.68361 | 110.92137 | 120.40137
[11 empty] | 10346.14 | 120.19 | 110.68212 | 110.91982 | 120.39329
[11 empty] | 10347.14 | 120.17 | 110.68063 | 110.91828 | 120.38522
[11 empty] | 10348.14 | 120.05 | 110.67914 | 110.91674 | 120.37716
[11 empty] | 10349.14 | 120 | 110.67765 | 110.91519 | 120.36911
[11 empty] | 10350.14 | 120.06 | 110.67616 | 110.91365 | 120.36106
[11 empty] | 10351.14 | 120.11 | 110.67467 | 110.9121 | 120.35302
[11 empty] | 10352.14 | 120.05 | 110.67318 | 110.91056 | 120.34499
[11 empty] | 10353.14 | 120.06 | 110.67169 | 110.90901 | 120.33697
[11 empty] | 10354.14 | 120.09 | 110.6702 | 110.90747 | 120.32896
[11 empty] | 10355.14 | 120.05 | 110.66871 | 110.90592 | 120.32095
[11 empty] | 10356.14 | 120.31 | 110.66722 | 110.90438 | 120.31295
[11 empty] | 10357.14 | 120.03 | 110.66573 | 110.90284 | 120.30496
[11 empty] | 10358.14 | 120.1 | 110.66423 | 110.90129 | 120.29698
[11 empty] | 10359.14 | 120 | 110.66274 | 110.89975 | 120.289
[11 empty] | 10360.14 | 120.06 | 110.66125 | 110.89821 | 120.28103
[11 empty] | 10361.14 | 120.24 | 110.65976 | 110.89666 | 120.27307
[11 empty] | 10362.14 | 120.16 | 110.65827 | 110.89512 | 120.26512
[11 empty] | 10363.14 | 120.01 | 110.65678 | 110.89357 | 120.25717
[11 empty] | 10364.14 | 120.07 | 110.65529 | 110.89203 | 120.24923
[11 empty] | 10365.14 | 119.89 | 110.6538 | 110.89049 | 120.2413
[11 empty] | 10366.14 | 119.94 | 110.65231 | 110.88894 | 120.23338
[11 empty] | 10367.14 | 119.89 | 110.65082 | 110.8874 | 120.22547
[11 empty] | 10368.14 | 120.04 | 110.64933 | 110.88586 | 120.21756
[11 empty] | 10369.14 | 119.9 | 110.64784 | 110.88431 | 120.20966
[11 empty] | 10370.14 | 119.85 | 110.64635 | 110.88277 | 120.20177
[11 empty] | 10371.14 | 120.11 | 110.64485 | 110.88123 | 120.19388
[11 empty] | 10372.14 | 119.89 | 110.64336 | 110.87968 | 120.18601
[11 empty] | 10373.14 | 119.85 | 110.64187 | 110.87814 | 120.17814
[11 empty] | 10374.14 | 119.96 | 110.64038 | 110.8766 | 120.17028
[11 empty] | 10375.14 | 119.8 | 110.63889 | 110.87506 | 120.16242
[11 empty] | 10376.14 | 119.77 | 110.6374 | 110.87351 | 120.15458
[11 empty] | 10377.14 | 119.85 | 110.63591 | 110.87197 | 120.14674
[11 empty] | 10378.14 | 119.6 | 110.63442 | 110.87043 | 120.13891
[11 empty] | 10379.14 | 119.29 | 110.63293 | 110.86888 | 120.13108
[11 empty] | 10380.14 | 119.47 | 110.63144 | 110.86734 | 120.12327
[11 empty] | 10381.14 | 119.82 | 110.62995 | 110.8658 | 120.11546
[11 empty] | 10382.14 | 119.81 | 110.62846 | 110.86426 | 120.10766
[11 empty] | 10383.14 | 119.76 | 110.62696 | 110.86271 | 120.09986
[11 empty] | 10384.14 | 119.8 | 110.62547 | 110.86117 | 120.09208
[11 empty] | 10385.14 | 119.75 | 110.62398 | 110.85963 | 120.0843
[11 empty] | 10386.14 | 119.87 | 110.62249 | 110.85809 | 120.07653
[11 empty] | 10387.14 | 119.9 | 110.621 | 110.85655 | 120.06876
[11 empty] | 10388.14 | 120.03 | 110.61951 | 110.855 | 120.06101
[11 empty] | 10389.14 | 119.71 | 110.61802 | 110.85346 | 120.05326
[11 empty] | 10390.14 | 119.88 | 110.61653 | 110.85192 | 120.04552
[11 empty] | 10391.14 | 120 | 110.61504 | 110.85038 | 120.03778
[11 empty] | 10392.14 | 119.9 | 110.61355 | 110.84884 | 120.03006
[11 empty] | 10393.14 | 119.84 | 110.61206 | 110.84729 | 120.02234
[11 empty] | 10394.14 | 119.82 | 110.61057 | 110.84575 | 120.01463
[11 empty] | 10395.14 | 119.64 | 110.60908 | 110.84421 | 120.00692
[11 empty] | 10396.14 | 119.57 | 110.60758 | 110.84267 | 119.99923
[11 empty] | 10397.14 | 119.78 | 110.60609 | 110.84113 | 119.99154
[11 empty] | 10398.14 | 119.71 | 110.6046 | 110.83959 | 119.98385
[11 empty] | 10399.14 | 119.62 | 110.60311 | 110.83805 | 119.97618
[11 empty] | 10400.14 | 119.8 | 110.60162 | 110.8365 | 119.96851
[11 empty] | 10401.14 | 119.71 | 110.60013 | 110.83496 | 119.96085
[11 empty] | 10402.14 | 119.6 | 110.59864 | 110.83342 | 119.9532
[11 empty] | 10403.14 | 119.54 | 110.59715 | 110.83188 | 119.94555
[11 empty] | 10404.14 | 119.82 | 110.59566 | 110.83034 | 119.93791
[11 empty] | 10405.14 | 119.59 | 110.59417 | 110.8288 | 119.93028
[11 empty] | 10406.14 | 119.43 | 110.59268 | 110.82726 | 119.92266
[11 empty] | 10407.14 | 119.49 | 110.59119 | 110.82572 | 119.91504
[11 empty] | 10408.14 | 119.46 | 110.5897 | 110.82418 | 119.90743
[11 empty] | 10409.14 | 119.39 | 110.58821 | 110.82263 | 119.89983
[11 empty] | 10410.14 | 119.45 | 110.58671 | 110.82109 | 119.89224
[11 empty] | 10411.14 | 119.41 | 110.58522 | 110.81955 | 119.88465
[11 empty] | 10412.14 | 119.68 | 110.58373 | 110.81801 | 119.87707
[11 empty] | 10413.14 | 119.62 | 110.58224 | 110.81647 | 119.8695
[11 empty] | 10414.14 | 119.49 | 110.58075 | 110.81493 | 119.86193
[11 empty] | 10415.14 | 119.58 | 110.57926 | 110.81339 | 119.85437
[11 empty] | 10416.14 | 119.58 | 110.57777 | 110.81185 | 119.84682
[11 empty] | 10417.14 | 119.59 | 110.57628 | 110.81031 | 119.83928
[11 empty] | 10418.14 | 119.58 | 110.57479 | 110.80877 | 119.83174
[11 empty] | 10419.14 | 119.61 | 110.5733 | 110.80723 | 119.82421
[11 empty] | 10420.14 | 119.55 | 110.57181 | 110.80569 | 119.81669
[11 empty] | 10421.14 | 119.5 | 110.57032 | 110.80415 | 119.80918
[11 empty] | 10422.14 | 119.36 | 110.56883 | 110.80261 | 119.80167
[11 empty] | 10423.14 | 119.33 | 110.56733 | 110.80107 | 119.79417
[11 empty] | 10424.14 | 119.52 | 110.56584 | 110.79953 | 119.78667
[11 empty] | 10425.14 | 119.21 | 110.56435 | 110.79799 | 119.77919
[11 empty] | 10426.14 | 119.68 | 110.56286 | 110.79645 | 119.77171
[11 empty] | 10427.14 | 119.66 | 110.56137 | 110.79491 | 119.76423
[11 empty] | 10428.14 | 119.8 | 110.55988 | 110.79337 | 119.75677
[11 empty] | 10429.14 | 119.85 | 110.55839 | 110.79183 | 119.74931
[11 empty] | 10430.14 | 119.72 | 110.5569 | 110.79029 | 119.74186
[11 empty] | 10431.14 | 119.86 | 110.55541 | 110.78875 | 119.73442
[11 empty] | 10432.14 | 119.8 | 110.55392 | 110.78721 | 119.72698
[11 empty] | 10433.14 | 119.38 | 110.55243 | 110.78567 | 119.71955
[11 empty] | 10434.14 | 119.35 | 110.55094 | 110.78414 | 119.71213
[11 empty] | 10435.14 | 119.44 | 110.54945 | 110.7826 | 119.70471
[11 empty] | 10436.14 | 119.48 | 110.54796 | 110.78106 | 119.6973
[11 empty] | 10437.14 | 119.46 | 110.54646 | 110.77952 | 119.6899
[11 empty] | 10438.14 | 119.32 | 110.54497 | 110.77798 | 119.68251
[11 empty] | 10439.14 | 119.22 | 110.54348 | 110.77644 | 119.67512
[11 empty] | 10440.14 | 119.11 | 110.54199 | 110.7749 | 119.66774
[11 empty] | 10441.14 | 119.18 | 110.5405 | 110.77336 | 119.66036
[11 empty] | 10442.14 | 119.39 | 110.53901 | 110.77182 | 119.653
[11 empty] | 10443.14 | 119.39 | 110.53752 | 110.77028 | 119.64564
[11 empty] | 10444.14 | 119.37 | 110.53603 | 110.76875 | 119.63829
[11 empty] | 10445.14 | 119.41 | 110.53454 | 110.76721 | 119.63094
[11 empty] | 10446.14 | 119.41 | 110.53305 | 110.76567 | 119.6236
[11 empty] | 10447.14 | 119.6 | 110.53156 | 110.76413 | 119.61627
[11 empty] | 10448.14 | 119.55 | 110.53007 | 110.76259 | 119.60894
[11 empty] | 10449.14 | 119.63 | 110.52858 | 110.76105 | 119.60163
[11 empty] | 10450.14 | 119.72 | 110.52708 | 110.75951 | 119.59432
[11 empty] | 10451.14 | 119.62 | 110.52559 | 110.75798 | 119.58701
[11 empty] | 10452.14 | 119.57 | 110.5241 | 110.75644 | 119.57971
[11 empty] | 10453.14 | 119.49 | 110.52261 | 110.7549 | 119.57242
[11 empty] | 10454.14 | 119.51 | 110.52112 | 110.75336 | 119.56514
[11 empty] | 10455.14 | 119.55 | 110.51963 | 110.75182 | 119.55786
[11 empty] | 10456.14 | 119.54 | 110.51814 | 110.75029 | 119.5506
[11 empty] | 10457.14 | 119.21 | 110.51665 | 110.74875 | 119.54333
[11 empty] | 10458.14 | 119.09 | 110.51516 | 110.74721 | 119.53608
[11 empty] | 10459.14 | 119.09 | 110.51367 | 110.74567 | 119.52883
[11 empty] | 10460.14 | 119.17 | 110.51218 | 110.74413 | 119.52159
[11 empty] | 10461.14 | 119.24 | 110.51069 | 110.7426 | 119.51435
[11 empty] | 10462.14 | 119.69 | 110.5092 | 110.74106 | 119.50712
[11 empty] | 10463.14 | 119.73 | 110.50771 | 110.73952 | 119.4999
[11 empty] | 10464.14 | 119.15 | 110.50621 | 110.73798 | 119.49268
[11 empty] | 10465.14 | 118.92 | 110.50472 | 110.73645 | 119.48548
[11 empty] | 10466.14 | 118.96 | 110.50323 | 110.73491 | 119.47828
[11 empty] | 10467.14 | 119.3 | 110.50174 | 110.73337 | 119.47108
[11 empty] | 10468.14 | 119.36 | 110.50025 | 110.73183 | 119.46389
[11 empty] | 10469.14 | 119.41 | 110.49876 | 110.7303 | 119.45671
[11 empty] | 10470.14 | 119.48 | 110.49727 | 110.72876 | 119.44954
[11 empty] | 10471.14 | 119.21 | 110.49578 | 110.72722 | 119.44237
[11 empty] | 10472.14 | 119.16 | 110.49429 | 110.72568 | 119.43521
[11 empty] | 10473.14 | 119.32 | 110.4928 | 110.72415 | 119.42806
[11 empty] | 10474.14 | 119.21 | 110.49131 | 110.72261 | 119.42091
[11 empty] | 10475.14 | 119.24 | 110.48982 | 110.72107 | 119.41377
[11 empty] | 10476.14 | 119.12 | 110.48833 | 110.71954 | 119.40663
[11 empty] | 10477.14 | 118.83 | 110.48684 | 110.718 | 119.39951
[11 empty] | 10478.14 | 118.86 | 110.48535 | 110.71646 | 119.39239
[11 empty] | 10479.14 | 118.89 | 110.48385 | 110.71493 | 119.38527
[11 empty] | 10480.14 | 118.9 | 110.48236 | 110.71339 | 119.37817
[11 empty] | 10481.14 | 119.1 | 110.48087 | 110.71185 | 119.37107
[11 empty] | 10482.14 | 118.92 | 110.47938 | 110.71032 | 119.36397
[11 empty] | 10483.14 | 119.3 | 110.47789 | 110.70878 | 119.35689
[11 empty] | 10484.14 | 119.2 | 110.4764 | 110.70724 | 119.34981
[11 empty] | 10485.14 | 118.81 | 110.47491 | 110.70571 | 119.34273
[11 empty] | 10486.14 | 119.32 | 110.47342 | 110.70417 | 119.33566
[11 empty] | 10487.14 | 119.14 | 110.47193 | 110.70263 | 119.3286
[11 empty] | 10488.14 | 119.25 | 110.47044 | 110.7011 | 119.32155
[11 empty] | 10489.14 | 119.27 | 110.46895 | 110.69956 | 119.3145
[11 empty] | 10490.14 | 119.15 | 110.46746 | 110.69803 | 119.30746
[11 empty] | 10491.14 | 119.26 | 110.46597 | 110.69649 | 119.30043
[11 empty] | 10492.14 | 118.87 | 110.46448 | 110.69495 | 119.2934
[11 empty] | 10493.14 | 118.89 | 110.46298 | 110.69342 | 119.28638
[11 empty] | 10494.14 | 118.87 | 110.46149 | 110.69188 | 119.27937
[11 empty] | 10495.14 | 118.86 | 110.46 | 110.69035 | 119.27236
[11 empty] | 10496.14 | 118.9 | 110.45851 | 110.68881 | 119.26536
[11 empty] | 10497.14 | 118.79 | 110.45702 | 110.68727 | 119.25836
[11 empty] | 10498.14 | 118.89 | 110.45553 | 110.68574 | 119.25137
[11 empty] | 10499.14 | 118.89 | 110.45404 | 110.6842 | 119.24439
[11 empty] | 10500.14 | 118.92 | 110.45255 | 110.68267 | 119.23742
[11 empty] | 10501.14 | 119.24 | 110.45106 | 110.68113 | 119.23045
[11 empty] | 10502.14 | 119.1 | 110.44957 | 110.6796 | 119.22349
[11 empty] | 10503.14 | 119.06 | 110.44808 | 110.67806 | 119.21653
[11 empty] | 10504.14 | 119.06 | 110.44659 | 110.67653 | 119.20958
[11 empty] | 10505.14 | 118.95 | 110.4451 | 110.67499 | 119.20264
[11 empty] | 10506.14 | 118.92 | 110.44361 | 110.67346 | 119.1957
[11 empty] | 10507.14 | 118.94 | 110.44212 | 110.67192 | 119.18878
[11 empty] | 10508.14 | 118.99 | 110.44062 | 110.67039 | 119.18185
[11 empty] | 10509.14 | 118.83 | 110.43913 | 110.66885 | 119.17494
[11 empty] | 10510.14 | 118.85 | 110.43764 | 110.66732 | 119.16803
[11 empty] | 10511.14 | 118.98 | 110.43615 | 110.66578 | 119.16112
[11 empty] | 10512.14 | 118.97 | 110.43466 | 110.66425 | 119.15422
[11 empty] | 10513.14 | 118.73 | 110.43317 | 110.66271 | 119.14733
[11 empty] | 10514.14 | 118.99 | 110.43168 | 110.66118 | 119.14045
[11 empty] | 10515.14 | 119.01 | 110.43019 | 110.65964 | 119.13357
[11 empty] | 10516.14 | 118.81 | 110.4287 | 110.65811 | 119.1267
[11 empty] | 10517.14 | 118.56 | 110.42721 | 110.65657 | 119.11983
[11 empty] | 10518.14 | 118.44 | 110.42572 | 110.65504 | 119.11298
[11 empty] | 10519.14 | 118.61 | 110.42423 | 110.6535 | 119.10612
[11 empty] | 10520.14 | 118.55 | 110.42274 | 110.65197 | 119.09928
[11 empty] | 10521.14 | 118.67 | 110.42125 | 110.65043 | 119.09244
[11 empty] | 10522.14 | 118.54 | 110.41976 | 110.6489 | 119.0856
[11 empty] | 10523.14 | 118.79 | 110.41826 | 110.64736 | 119.07878
[11 empty] | 10524.14 | 119.04 | 110.41677 | 110.64583 | 119.07196
[11 empty] | 10525.14 | 118.82 | 110.41528 | 110.6443 | 119.06514
[11 empty] | 10526.14 | 118.59 | 110.41379 | 110.64276 | 119.05833
[11 empty] | 10527.14 | 118.61 | 110.4123 | 110.64123 | 119.05153
[11 empty] | 10528.14 | 118.63 | 110.41081 | 110.63969 | 119.04474
[11 empty] | 10529.14 | 118.55 | 110.40932 | 110.63816 | 119.03795
[11 empty] | 10530.14 | 118.52 | 110.40783 | 110.63663 | 119.03116
[11 empty] | 10531.14 | 118.52 | 110.40634 | 110.63509 | 119.02439
[11 empty] | 10532.14 | 118.63 | 110.40485 | 110.63356 | 119.01762
[11 empty] | 10533.14 | 118.72 | 110.40336 | 110.63202 | 119.01085
[11 empty] | 10534.14 | 118.52 | 110.40187 | 110.63049 | 119.0041
[11 empty] | 10535.14 | 118.55 | 110.40038 | 110.62896 | 118.99734
[11 empty] | 10536.14 | 118.6 | 110.39889 | 110.62742 | 118.9906
[11 empty] | 10537.14 | 118.79 | 110.3974 | 110.62589 | 118.98386
[11 empty] | 10538.14 | 118.77 | 110.3959 | 110.62436 | 118.97713
[11 empty] | 10539.14 | 118.82 | 110.39441 | 110.62282 | 118.9704
[11 empty] | 10540.14 | 118.95 | 110.39292 | 110.62129 | 118.96368
[11 empty] | 10541.14 | 118.55 | 110.39143 | 110.61976 | 118.95697
[11 empty] | 10542.14 | 118.55 | 110.38994 | 110.61822 | 118.95026
[11 empty] | 10543.14 | 118.6 | 110.38845 | 110.61669 | 118.94356
[11 empty] | 10544.14 | 118.68 | 110.38696 | 110.61516 | 118.93686
[11 empty] | 10545.14 | 118.85 | 110.38547 | 110.61362 | 118.93017
[11 empty] | 10546.14 | 118.9 | 110.38398 | 110.61209 | 118.92349
[11 empty] | 10547.14 | 118.78 | 110.38249 | 110.61056 | 118.91681
[11 empty] | 10548.14 | 118.75 | 110.381 | 110.60902 | 118.91014
[11 empty] | 10549.14 | 118.87 | 110.37951 | 110.60749 | 118.90348
[11 empty] | 10550.14 | 118.68 | 110.37802 | 110.60596 | 118.89682
[11 empty] | 10551.14 | 118.59 | 110.37653 | 110.60442 | 118.89017
[11 empty] | 10552.14 | 118.71 | 110.37504 | 110.60289 | 118.88352
[11 empty] | 10553.14 | 118.87 | 110.37354 | 110.60136 | 118.87688
[11 empty] | 10554.14 | 118.71 | 110.37205 | 110.59983 | 118.87025
[11 empty] | 10555.14 | 118.37 | 110.37056 | 110.59829 | 118.86362
[11 empty] | 10556.14 | 118.51 | 110.36907 | 110.59676 | 118.857
[11 empty] | 10557.14 | 118.45 | 110.36758 | 110.59523 | 118.85038
[11 empty] | 10558.14 | 118.62 | 110.36609 | 110.59369 | 118.84377
[11 empty] | 10559.14 | 118.51 | 110.3646 | 110.59216 | 118.83717
[11 empty] | 10560.14 | 118.7 | 110.36311 | 110.59063 | 118.83057
[11 empty] | 10561.14 | 118.74 | 110.36162 | 110.5891 | 118.82398
[11 empty] | 10562.14 | 118.58 | 110.36013 | 110.58757 | 118.8174
[11 empty] | 10563.14 | 118.8 | 110.35864 | 110.58603 | 118.81082
[11 empty] | 10564.14 | 118.77 | 110.35715 | 110.5845 | 118.80424
[11 empty] | 10565.14 | 118.78 | 110.35566 | 110.58297 | 118.79768
[11 empty] | 10566.14 | 118.67 | 110.35417 | 110.58144 | 118.79111
[11 empty] | 10567.14 | 118.69 | 110.35268 | 110.5799 | 118.78456
[11 empty] | 10568.14 | 118.7 | 110.35118 | 110.57837 | 118.77801
[11 empty] | 10569.14 | 118.6 | 110.34969 | 110.57684 | 118.77147
[11 empty] | 10570.14 | 118.46 | 110.3482 | 110.57531 | 118.76493
[11 empty] | 10571.14 | 118.56 | 110.34671 | 110.57378 | 118.7584
[11 empty] | 10572.14 | 118.53 | 110.34522 | 110.57224 | 118.75188
[11 empty] | 10573.14 | 118.76 | 110.34373 | 110.57071 | 118.74536
[11 empty] | 10574.14 | 118.83 | 110.34224 | 110.56918 | 118.73884
[11 empty] | 10575.14 | 118.54 | 110.34075 | 110.56765 | 118.73234
[11 empty] | 10576.14 | 118.42 | 110.33926 | 110.56612 | 118.72583
[11 empty] | 10577.14 | 118.57 | 110.33777 | 110.56459 | 118.71934
[11 empty] | 10578.14 | 118.59 | 110.33628 | 110.56305 | 118.71285
[11 empty] | 10579.14 | 118.53 | 110.33479 | 110.56152 | 118.70637
[11 empty] | 10580.14 | 118.44 | 110.3333 | 110.55999 | 118.69989
[11 empty] | 10581.14 | 118.31 | 110.33181 | 110.55846 | 118.69342
[11 empty] | 10582.14 | 118.41 | 110.33032 | 110.55693 | 118.68695
[11 empty] | 10583.14 | 118.34 | 110.32883 | 110.5554 | 118.68049
[11 empty] | 10584.14 | 118.59 | 110.32733 | 110.55387 | 118.67404
[11 empty] | 10585.14 | 118.21 | 110.32584 | 110.55234 | 118.66759
[11 empty] | 10586.14 | 118.32 | 110.32435 | 110.5508 | 118.66115
[11 empty] | 10587.14 | 118.38 | 110.32286 | 110.54927 | 118.65471
[11 empty] | 10588.14 | 118.08 | 110.32137 | 110.54774 | 118.64828
[11 empty] | 10589.14 | 118.28 | 110.31988 | 110.54621 | 118.64186
[11 empty] | 10590.14 | 118.4 | 110.31839 | 110.54468 | 118.63544
[11 empty] | 10591.14 | 118.45 | 110.3169 | 110.54315 | 118.62903
[11 empty] | 10592.14 | 118.32 | 110.31541 | 110.54162 | 118.62262
[11 empty] | 10593.14 | 118.34 | 110.31392 | 110.54009 | 118.61622
[11 empty] | 10594.14 | 118.63 | 110.31243 | 110.53856 | 118.60983
[11 empty] | 10595.14 | 118.65 | 110.31094 | 110.53703 | 118.60344
[11 empty] | 10596.14 | 118.45 | 110.30945 | 110.53549 | 118.59705
[11 empty] | 10597.14 | 118.47 | 110.30796 | 110.53396 | 118.59068
[11 empty] | 10598.14 | 118.55 | 110.30647 | 110.53243 | 118.58431
[11 empty] | 10599.14 | 118.61 | 110.30498 | 110.5309 | 118.57794
[11 empty] | 10600.14 | 118.51 | 110.30348 | 110.52937 | 118.57158
[11 empty] | 10601.14 | 118.48 | 110.30199 | 110.52784 | 118.56522
[11 empty] | 10602.14 | 118.55 | 110.3005 | 110.52631 | 118.55888
[11 empty] | 10603.14 | 118.23 | 110.29901 | 110.52478 | 118.55253
[11 empty] | 10604.14 | 118.56 | 110.29752 | 110.52325 | 118.5462
[11 empty] | 10605.14 | 118.65 | 110.29603 | 110.52172 | 118.53987
[11 empty] | 10606.14 | 118.55 | 110.29454 | 110.52019 | 118.53354
[11 empty] | 10607.14 | 118.26 | 110.29305 | 110.51866 | 118.52722
[11 empty] | 10608.14 | 118.54 | 110.29156 | 110.51713 | 118.52091
[11 empty] | 10609.14 | 118.64 | 110.29007 | 110.5156 | 118.5146
[11 empty] | 10610.14 | 118.59 | 110.28858 | 110.51407 | 118.50829
[11 empty] | 10611.14 | 118.5 | 110.28709 | 110.51254 | 118.502
[11 empty] | 10612.14 | 118.46 | 110.2856 | 110.51101 | 118.49571
[11 empty] | 10613.14 | 118.46 | 110.28411 | 110.50948 | 118.48942
[11 empty] | 10614.14 | 118.27 | 110.28262 | 110.50795 | 118.48314
[11 empty] | 10615.14 | 118.15 | 110.28113 | 110.50642 | 118.47687
[11 empty] | 10616.14 | 118.11 | 110.27964 | 110.50489 | 118.4706
[11 empty] | 10617.14 | 118.58 | 110.27814 | 110.50336 | 118.46434
[11 empty] | 10618.14 | 118.44 | 110.27665 | 110.50183 | 118.45808
[11 empty] | 10619.14 | 118.25 | 110.27516 | 110.5003 | 118.45183
[11 empty] | 10620.14 | 118.44 | 110.27367 | 110.49877 | 118.44558
[11 empty] | 10621.14 | 118.43 | 110.27218 | 110.49724 | 118.43934
[11 empty] | 10622.14 | 118.38 | 110.27069 | 110.49571 | 118.43311
[11 empty] | 10623.14 | 118.36 | 110.2692 | 110.49418 | 118.42688
[11 empty] | 10624.14 | 118.52 | 110.26771 | 110.49266 | 118.42066
[11 empty] | 10625.14 | 118.23 | 110.26622 | 110.49113 | 118.41444
[11 empty] | 10626.14 | 118.35 | 110.26473 | 110.4896 | 118.40823
[11 empty] | 10627.14 | 118.23 | 110.26324 | 110.48807 | 118.40202
[11 empty] | 10628.14 | 118.22 | 110.26175 | 110.48654 | 118.39582
[11 empty] | 10629.14 | 118.11 | 110.26026 | 110.48501 | 118.38963
[11 empty] | 10630.14 | 118.23 | 110.25877 | 110.48348 | 118.38344
[11 empty] | 10631.14 | 118.21 | 110.25728 | 110.48195 | 118.37725
[11 empty] | 10632.14 | 118.3 | 110.25579 | 110.48042 | 118.37107
[11 empty] | 10633.14 | 118.48 | 110.25429 | 110.47889 | 118.3649
[11 empty] | 10634.14 | 118.17 | 110.2528 | 110.47736 | 118.35873
[11 empty] | 10635.14 | 118.09 | 110.25131 | 110.47584 | 118.35257
[11 empty] | 10636.14 | 118.15 | 110.24982 | 110.47431 | 118.34642
[11 empty] | 10637.14 | 118.32 | 110.24833 | 110.47278 | 118.34027
[11 empty] | 10638.14 | 118.16 | 110.24684 | 110.47125 | 118.33412
[11 empty] | 10639.14 | 118.03 | 110.24535 | 110.46972 | 118.32798
[11 empty] | 10640.14 | 117.98 | 110.24386 | 110.46819 | 118.32185
[11 empty] | 10641.14 | 118.01 | 110.24237 | 110.46666 | 118.31572
[11 empty] | 10642.14 | 118.02 | 110.24088 | 110.46514 | 118.3096
[11 empty] | 10643.14 | 118.25 | 110.23939 | 110.46361 | 118.30348
[11 empty] | 10644.14 | 118.21 | 110.2379 | 110.46208 | 118.29737
[11 empty] | 10645.14 | 117.83 | 110.23641 | 110.46055 | 118.29126
[11 empty] | 10646.14 | 118.02 | 110.23492 | 110.45902 | 118.28516
[11 empty] | 10647.14 | 118 | 110.23343 | 110.45749 | 118.27906
[11 empty] | 10648.14 | 117.86 | 110.23194 | 110.45597 | 118.27297
[11 empty] | 10649.14 | 117.9 | 110.23045 | 110.45444 | 118.26689
[11 empty] | 10650.14 | 117.81 | 110.22895 | 110.45291 | 118.26081
[11 empty] | 10651.14 | 117.99 | 110.22746 | 110.45138 | 118.25474
[11 empty] | 10652.14 | 117.98 | 110.22597 | 110.44985 | 118.24867
[11 empty] | 10653.14 | 118.04 | 110.22448 | 110.44832 | 118.24261
[11 empty] | 10654.14 | 118.17 | 110.22299 | 110.4468 | 118.23655
[11 empty] | 10655.14 | 118 | 110.2215 | 110.44527 | 118.2305
[11 empty] | 10656.14 | 118.02 | 110.22001 | 110.44374 | 118.22445
[11 empty] | 10657.14 | 117.99 | 110.21852 | 110.44221 | 118.21841
[11 empty] | 10658.14 | 118.01 | 110.21703 | 110.44069 | 118.21237
[11 empty] | 10659.14 | 118.05 | 110.21554 | 110.43916 | 118.20634
[11 empty] | 10660.14 | 117.94 | 110.21405 | 110.43763 | 118.20032
[11 empty] | 10661.14 | 117.63 | 110.21256 | 110.4361 | 118.1943
[11 empty] | 10662.14 | 117.71 | 110.21107 | 110.43457 | 118.18829
[11 empty] | 10663.14 | 117.93 | 110.20958 | 110.43305 | 118.18228
[11 empty] | 10664.14 | 118.01 | 110.20809 | 110.43152 | 118.17627
[11 empty] | 10665.14 | 117.84 | 110.2066 | 110.42999 | 118.17028
[11 empty] | 10666.14 | 117.96 | 110.20511 | 110.42846 | 118.16428
[11 empty] | 10667.14 | 118.02 | 110.20361 | 110.42694 | 118.1583
[11 empty] | 10668.14 | 117.94 | 110.20212 | 110.42541 | 118.15231
[11 empty] | 10669.14 | 117.85 | 110.20063 | 110.42388 | 118.14634
[11 empty] | 10670.14 | 117.91 | 110.19914 | 110.42236 | 118.14037
[11 empty] | 10671.14 | 118.09 | 110.19765 | 110.42083 | 118.1344
[11 empty] | 10672.14 | 118.28 | 110.19616 | 110.4193 | 118.12844
[11 empty] | 10673.14 | 118.34 | 110.19467 | 110.41777 | 118.12248
[11 empty] | 10674.14 | 118.1 | 110.19318 | 110.41625 | 118.11653
[11 empty] | 10675.14 | 118.22 | 110.19169 | 110.41472 | 118.11059
[11 empty] | 10676.14 | 118.28 | 110.1902 | 110.41319 | 118.10465
[11 empty] | 10677.14 | 118.31 | 110.18871 | 110.41167 | 118.09872
[11 empty] | 10678.14 | 118.19 | 110.18722 | 110.41014 | 118.09279
[11 empty] | 10679.14 | 117.92 | 110.18573 | 110.40861 | 118.08686
[11 empty] | 10680.14 | 118.22 | 110.18424 | 110.40709 | 118.08095
[11 empty] | 10681.14 | 118.1 | 110.18275 | 110.40556 | 118.07503
[11 empty] | 10682.14 | 118.38 | 110.18126 | 110.40403 | 118.06913
[11 empty] | 10683.14 | 118.34 | 110.17977 | 110.40251 | 118.06322
[11 empty] | 10684.14 | 118.41 | 110.17827 | 110.40098 | 118.05733
[11 empty] | 10685.14 | 118.37 | 110.17678 | 110.39945 | 118.05143
[11 empty] | 10686.14 | 118.27 | 110.17529 | 110.39793 | 118.04555
[11 empty] | 10687.14 | 118.15 | 110.1738 | 110.3964 | 118.03967
[11 empty] | 10688.14 | 118.05 | 110.17231 | 110.39487 | 118.03379
[11 empty] | 10689.14 | 118.28 | 110.17082 | 110.39335 | 118.02792
[11 empty] | 10690.14 | 118.02 | 110.16933 | 110.39182 | 118.02205
[11 empty] | 10691.14 | 117.92 | 110.16784 | 110.39029 | 118.01619
[11 empty] | 10692.14 | 117.64 | 110.16635 | 110.38877 | 118.01034
[11 empty] | 10693.14 | 117.53 | 110.16486 | 110.38724 | 118.00449
[11 empty] | 10694.14 | 117.46 | 110.16337 | 110.38571 | 117.99864
[11 empty] | 10695.14 | 117.73 | 110.16188 | 110.38419 | 117.9928
[11 empty] | 10696.14 | 117.94 | 110.16039 | 110.38266 | 117.98697
[11 empty] | 10697.14 | 118.15 | 110.1589 | 110.38114 | 117.98114
[11 empty] | 10698.14 | 117.91 | 110.15741 | 110.37961 | 117.97531
[11 empty] | 10699.14 | 117.64 | 110.15592 | 110.37808 | 117.96949
[11 empty] | 10700.14 | 117.77 | 110.15443 | 110.37656 | 117.96368
[11 empty] | 10701.14 | 117.84 | 110.15294 | 110.37503 | 117.95787
[11 empty] | 10702.14 | 117.79 | 110.15144 | 110.37351 | 117.95207
[11 empty] | 10703.14 | 117.87 | 110.14995 | 110.37198 | 117.94627
[11 empty] | 10704.14 | 117.74 | 110.14846 | 110.37045 | 117.94047
[11 empty] | 10705.14 | 117.73 | 110.14697 | 110.36893 | 117.93468
[11 empty] | 10706.14 | 117.84 | 110.14548 | 110.3674 | 117.9289
[11 empty] | 10707.14 | 117.8 | 110.14399 | 110.36588 | 117.92312
[11 empty] | 10708.14 | 117.71 | 110.1425 | 110.36435 | 117.91735
[11 empty] | 10709.14 | 117.65 | 110.14101 | 110.36283 | 117.91158
[11 empty] | 10710.14 | 117.85 | 110.13952 | 110.3613 | 117.90582
[11 empty] | 10711.14 | 117.84 | 110.13803 | 110.35978 | 117.90006
[11 empty] | 10712.14 | 117.5 | 110.13654 | 110.35825 | 117.89431
[11 empty] | 10713.14 | 117.36 | 110.13505 | 110.35672 | 117.88856
[11 empty] | 10714.14 | 117.46 | 110.13356 | 110.3552 | 117.88282
[11 empty] | 10715.14 | 117.64 | 110.13207 | 110.35367 | 117.87708
[11 empty] | 10716.14 | 117.78 | 110.13058 | 110.35215 | 117.87135
[11 empty] | 10717.14 | 117.61 | 110.12909 | 110.35062 | 117.86562
[11 empty] | 10718.14 | 117.66 | 110.1276 | 110.3491 | 117.8599
[11 empty] | 10719.14 | 117.63 | 110.12611 | 110.34757 | 117.85418
[11 empty] | 10720.14 | 117.62 | 110.12461 | 110.34605 | 117.84847
[11 empty] | 10721.14 | 117.67 | 110.12312 | 110.34452 | 117.84276
[11 empty] | 10722.14 | 117.64 | 110.12163 | 110.343 | 117.83706
[11 empty] | 10723.14 | 117.56 | 110.12014 | 110.34147 | 117.83136
[11 empty] | 10724.14 | 117.65 | 110.11865 | 110.33995 | 117.82567
[11 empty] | 10725.14 | 117.68 | 110.11716 | 110.33842 | 117.81998
[11 empty] | 10726.14 | 117.58 | 110.11567 | 110.3369 | 117.8143
[11 empty] | 10727.14 | 117.69 | 110.11418 | 110.33537 | 117.80862
[11 empty] | 10728.14 | 117.87 | 110.11269 | 110.33385 | 117.80295
[11 empty] | 10729.14 | 117.86 | 110.1112 | 110.33232 | 117.79728
[11 empty] | 10730.14 | 117.82 | 110.10971 | 110.3308 | 117.79162
[11 empty] | 10731.14 | 117.84 | 110.10822 | 110.32927 | 117.78596
[11 empty] | 10732.14 | 117.86 | 110.10673 | 110.32775 | 117.7803
[11 empty] | 10733.14 | 117.71 | 110.10524 | 110.32623 | 117.77466
[11 empty] | 10734.14 | 117.55 | 110.10375 | 110.3247 | 117.76901
[11 empty] | 10735.14 | 117.64 | 110.10226 | 110.32318 | 117.76338
[11 empty] | 10736.14 | 117.46 | 110.10077 | 110.32165 | 117.75774
[11 empty] | 10737.14 | 117.4 | 110.09928 | 110.32013 | 117.75212
[11 empty] | 10738.14 | 117.46 | 110.09779 | 110.3186 | 117.74649
[11 empty] | 10739.14 | 117.58 | 110.09629 | 110.31708 | 117.74087
[11 empty] | 10740.14 | 117.61 | 110.0948 | 110.31555 | 117.73526
[11 empty] | 10741.14 | 117.66 | 110.09331 | 110.31403 | 117.72965
[11 empty] | 10742.14 | 117.52 | 110.09182 | 110.31251 | 117.72405
[11 empty] | 10743.14 | 117.62 | 110.09033 | 110.31098 | 117.71845
[11 empty] | 10744.14 | 117.71 | 110.08884 | 110.30946 | 117.71286
[11 empty] | 10745.14 | 117.72 | 110.08735 | 110.30793 | 117.70727
[11 empty] | 10746.14 | 117.8 | 110.08586 | 110.30641 | 117.70168
[11 empty] | 10747.14 | 117.66 | 110.08437 | 110.30489 | 117.6961
[11 empty] | 10748.14 | 117.61 | 110.08288 | 110.30336 | 117.69053
[11 empty] | 10749.14 | 117.51 | 110.08139 | 110.30184 | 117.68496
[11 empty] | 10750.14 | 117.39 | 110.0799 | 110.30031 | 117.6794
[11 empty] | 10751.14 | 117.15 | 110.07841 | 110.29879 | 117.67384
[11 empty] | 10752.14 | 117.3 | 110.07692 | 110.29727 | 117.66828
[11 empty] | 10753.14 | 117.3 | 110.07543 | 110.29574 | 117.66273
[11 empty] | 10754.14 | 117.44 | 110.07394 | 110.29422 | 117.65719
[11 empty] | 10755.14 | 117.55 | 110.07245 | 110.29269 | 117.65165
[11 empty] | 10756.14 | 117.4 | 110.07096 | 110.29117 | 117.64611
[11 empty] | 10757.14 | 117.48 | 110.06946 | 110.28965 | 117.64058
[11 empty] | 10758.14 | 117.54 | 110.06797 | 110.28812 | 117.63505
[11 empty] | 10759.14 | 117.38 | 110.06648 | 110.2866 | 117.62953
[11 empty] | 10760.14 | 117.66 | 110.06499 | 110.28508 | 117.62402
[11 empty] | 10761.14 | 117.61 | 110.0635 | 110.28355 | 117.6185
[11 empty] | 10762.14 | 117.25 | 110.06201 | 110.28203 | 117.613
[11 empty] | 10763.14 | 117.28 | 110.06052 | 110.28051 | 117.60749
[11 empty] | 10764.14 | 117.13 | 110.05903 | 110.27898 | 117.602
[11 empty] | 10765.14 | 117.41 | 110.05754 | 110.27746 | 117.5965
[11 empty] | 10766.14 | 117.37 | 110.05605 | 110.27594 | 117.59102
[11 empty] | 10767.14 | 117.32 | 110.05456 | 110.27441 | 117.58553
[11 empty] | 10768.14 | 117.26 | 110.05307 | 110.27289 | 117.58006
[11 empty] | 10769.14 | 117.29 | 110.05158 | 110.27137 | 117.57458
[11 empty] | 10770.14 | 117.31 | 110.05009 | 110.26984 | 117.56911
[11 empty] | 10771.14 | 117.32 | 110.0486 | 110.26832 | 117.56365
[11 empty] | 10772.14 | 117.16 | 110.04711 | 110.2668 | 117.55819
[11 empty] | 10773.14 | 117.04 | 110.04562 | 110.26528 | 117.55273
[11 empty] | 10774.14 | 117.25 | 110.04413 | 110.26375 | 117.54728
[11 empty] | 10775.14 | 117.47 | 110.04264 | 110.26223 | 117.54184
[11 empty] | 10776.14 | 117.49 | 110.04114 | 110.26071 | 117.5364
[11 empty] | 10777.14 | 117.5 | 110.03965 | 110.25918 | 117.53096
[11 empty] | 10778.14 | 117.49 | 110.03816 | 110.25766 | 117.52553
[11 empty] | 10779.14 | 117.27 | 110.03667 | 110.25614 | 117.52011
[11 empty] | 10780.14 | 117.14 | 110.03518 | 110.25462 | 117.51468
[11 empty] | 10781.14 | 117.28 | 110.03369 | 110.25309 | 117.50927
[11 empty] | 10782.14 | 117.14 | 110.0322 | 110.25157 | 117.50385
[11 empty] | 10783.14 | 117.26 | 110.03071 | 110.25005 | 117.49845
[11 empty] | 10784.14 | 117.25 | 110.02922 | 110.24853 | 117.49304
[11 empty] | 10785.14 | 117.2 | 110.02773 | 110.247 | 117.48764
[11 empty] | 10786.14 | 117.38 | 110.02624 | 110.24548 | 117.48225
[11 empty] | 10787.14 | 117.02 | 110.02475 | 110.24396 | 117.47686
[11 empty] | 10788.14 | 116.96 | 110.02326 | 110.24244 | 117.47148
[11 empty] | 10789.14 | 117.07 | 110.02177 | 110.24091 | 117.4661
[11 empty] | 10790.14 | 117.19 | 110.02028 | 110.23939 | 117.46072
[11 empty] | 10791.14 | 117.16 | 110.01879 | 110.23787 | 117.45535
[11 empty] | 10792.14 | 117.31 | 110.0173 | 110.23635 | 117.44998
[11 empty] | 10793.14 | 117.8 | 110.01581 | 110.23482 | 117.44462
[11 empty] | 10794.14 | 117.8 | 110.01432 | 110.2333 | 117.43927
[11 empty] | 10795.14 | 117.53 | 110.01283 | 110.23178 | 117.43391
[11 empty] | 10796.14 | 117.16 | 110.01133 | 110.23026 | 117.42857
[11 empty] | 10797.14 | 117.18 | 110.00984 | 110.22874 | 117.42322
[11 empty] | 10798.14 | 117.31 | 110.00835 | 110.22721 | 117.41788
[11 empty] | 10799.14 | 117.33 | 110.00686 | 110.22569 | 117.41255
[11 empty] | 10800.14 | 117.31 | 110.00537 | 110.22417 | 117.40722
[11 empty] | 10801.14 | 117.71 | 110.00388 | 110.22265 | 117.4019
[11 empty] | 10802.14 | 117.58 | 110.00239 | 110.22113 | 117.39658
[11 empty] | 10803.14 | 117.52 | 110.0009 | 110.2196 | 117.39126
[11 empty] | 10804.14 | 117.44 | 109.99941 | 110.21808 | 117.38595
[11 empty] | 10805.14 | 117.5 | 109.99792 | 110.21656 | 117.38064
[11 empty] | 10806.14 | 117.22 | 109.99643 | 110.21504 | 117.37534
[11 empty] | 10807.14 | 117.24 | 109.99494 | 110.21352 | 117.37004
[11 empty] | 10808.14 | 117.15 | 109.99345 | 110.212 | 117.36475
[11 empty] | 10809.14 | 117.63 | 109.99196 | 110.21047 | 117.35946
[11 empty] | 10810.14 | 117.63 | 109.99047 | 110.20895 | 117.35418
[11 empty] | 10811.14 | 117.32 | 109.98898 | 110.20743 | 117.3489
[11 empty] | 10812.14 | 117.47 | 109.98749 | 110.20591 | 117.34362
[11 empty] | 10813.14 | 117.17 | 109.986 | 110.20439 | 117.33835
[11 empty] | 10814.14 | 117.13 | 109.98451 | 110.20287 | 117.33309
[11 empty] | 10815.14 | 117.11 | 109.98301 | 110.20135 | 117.32782
[11 empty] | 10816.14 | 117.18 | 109.98152 | 110.19982 | 117.32257
[11 empty] | 10817.14 | 117.19 | 109.98003 | 110.1983 | 117.31731
[11 empty] | 10818.14 | 117 | 109.97854 | 110.19678 | 117.31207
[11 empty] | 10819.14 | 117.19 | 109.97705 | 110.19526 | 117.30682
[11 empty] | 10820.14 | 117.23 | 109.97556 | 110.19374 | 117.30158
[11 empty] | 10821.14 | 117.46 | 109.97407 | 110.19222 | 117.29635
[11 empty] | 10822.14 | 117.49 | 109.97258 | 110.1907 | 117.29112
[11 empty] | 10823.14 | 117.11 | 109.97109 | 110.18918 | 117.28589
[11 empty] | 10824.14 | 117.12 | 109.9696 | 110.18765 | 117.28067
[11 empty] | 10825.14 | 117.04 | 109.96811 | 110.18613 | 117.27545
[11 empty] | 10826.14 | 117.1 | 109.96662 | 110.18461 | 117.27024
[11 empty] | 10827.14 | 117.35 | 109.96513 | 110.18309 | 117.26503
[11 empty] | 10828.14 | 117.27 | 109.96364 | 110.18157 | 117.25983
[11 empty] | 10829.14 | 117.27 | 109.96215 | 110.18005 | 117.25463
[11 empty] | 10830.14 | 117.38 | 109.96066 | 110.17853 | 117.24944
[11 empty] | 10831.14 | 117.19 | 109.95917 | 110.17701 | 117.24425
[11 empty] | 10832.14 | 116.98 | 109.95768 | 110.17549 | 117.23906
[11 empty] | 10833.14 | 116.95 | 109.95619 | 110.17397 | 117.23388
[11 empty] | 10834.14 | 117.23 | 109.9547 | 110.17245 | 117.2287
[11 empty] | 10835.14 | 117.16 | 109.95321 | 110.17093 | 117.22353
[11 empty] | 10836.14 | 117.2 | 109.95171 | 110.16941 | 117.21836
[11 empty] | 10837.14 | 116.97 | 109.95022 | 110.16788 | 117.21319
[11 empty] | 10838.14 | 117.03 | 109.94873 | 110.16636 | 117.20803
[11 empty] | 10839.14 | 116.97 | 109.94724 | 110.16484 | 117.20288
[11 empty] | 10840.14 | 117.14 | 109.94575 | 110.16332 | 117.19773
[11 empty] | 10841.14 | 117.12 | 109.94426 | 110.1618 | 117.19258
[11 empty] | 10842.14 | 116.96 | 109.94277 | 110.16028 | 117.18744
[11 empty] | 10843.14 | 117.13 | 109.94128 | 110.15876 | 117.1823
[11 empty] | 10844.14 | 117.01 | 109.93979 | 110.15724 | 117.17717
[11 empty] | 10845.14 | 117.03 | 109.9383 | 110.15572 | 117.17204
[11 empty] | 10846.14 | 117.17 | 109.93681 | 110.1542 | 117.16691
[11 empty] | 10847.14 | 116.95 | 109.93532 | 110.15268 | 117.16179
[11 empty] | 10848.14 | 117.1 | 109.93383 | 110.15116 | 117.15668
[11 empty] | 10849.14 | 117.15 | 109.93234 | 110.14964 | 117.15156
[11 empty] | 10850.14 | 117.39 | 109.93085 | 110.14812 | 117.14646
[11 empty] | 10851.14 | 117.53 | 109.92936 | 110.1466 | 117.14135
[11 empty] | 10852.14 | 117.52 | 109.92787 | 110.14508 | 117.13625
[11 empty] | 10853.14 | 117.52 | 109.92638 | 110.14356 | 117.13116
[11 empty] | 10854.14 | 117.45 | 109.92489 | 110.14204 | 117.12607
[11 empty] | 10855.14 | 117.38 | 109.9234 | 110.14052 | 117.12098
[11 empty] | 10856.14 | 117.32 | 109.9219 | 110.139 | 117.1159
[11 empty] | 10857.14 | 117.18 | 109.92041 | 110.13748 | 117.11082
[11 empty] | 10858.14 | 117.35 | 109.91892 | 110.13596 | 117.10575
[11 empty] | 10859.14 | 117.27 | 109.91743 | 110.13444 | 117.10068
[11 empty] | 10860.14 | 117.15 | 109.91594 | 110.13292 | 117.09561
[11 empty] | 10861.14 | 117.24 | 109.91445 | 110.1314 | 117.09055
[11 empty] | 10862.14 | 117.26 | 109.91296 | 110.12988 | 117.0855
[11 empty] | 10863.14 | 117.23 | 109.91147 | 110.12836 | 117.08044
[11 empty] | 10864.14 | 117.25 | 109.90998 | 110.12684 | 117.0754
[11 empty] | 10865.14 | 117.32 | 109.90849 | 110.12532 | 117.07035
[11 empty] | 10866.14 | 117.31 | 109.907 | 110.1238 | 117.06531
[11 empty] | 10867.14 | 117.03 | 109.90551 | 110.12228 | 117.06028
[11 empty] | 10868.14 | 116.89 | 109.90402 | 110.12076 | 117.05524
[11 empty] | 10869.14 | 116.93 | 109.90253 | 110.11925 | 117.05022
[11 empty] | 10870.14 | 116.82 | 109.90104 | 110.11773 | 117.0452
[11 empty] | 10871.14 | 117.03 | 109.89955 | 110.11621 | 117.04018
[11 empty] | 10872.14 | 117.05 | 109.89806 | 110.11469 | 117.03516
[11 empty] | 10873.14 | 117.24 | 109.89657 | 110.11317 | 117.03015
[11 empty] | 10874.14 | 117.2 | 109.89508 | 110.11165 | 117.02515
[11 empty] | 10875.14 | 117.04 | 109.89359 | 110.11013 | 117.02014
[11 empty] | 10876.14 | 117.2 | 109.8921 | 110.10861 | 117.01515
[11 empty] | 10877.14 | 117.21 | 109.8906 | 110.10709 | 117.01015
[11 empty] | 10878.14 | 117.05 | 109.88911 | 110.10557 | 117.00516
[11 empty] | 10879.14 | 117.21 | 109.88762 | 110.10405 | 117.00018
[11 empty] | 10880.14 | 117.28 | 109.88613 | 110.10253 | 116.9952
[11 empty] | 10881.14 | 117.51 | 109.88464 | 110.10101 | 116.99022
[11 empty] | 10882.14 | 117.63 | 109.88315 | 110.0995 | 116.98525
[11 empty] | 10883.14 | 117.21 | 109.88166 | 110.09798 | 116.98028
[11 empty] | 10884.14 | 117.67 | 109.88017 | 110.09646 | 116.97531
[11 empty] | 10885.14 | 117.39 | 109.87868 | 110.09494 | 116.97035
[11 empty] | 10886.14 | 117.05 | 109.87719 | 110.09342 | 116.9654
[11 empty] | 10887.14 | 117.06 | 109.8757 | 110.0919 | 116.96045
[11 empty] | 10888.14 | 117.21 | 109.87421 | 110.09038 | 116.9555
[11 empty] | 10889.14 | 117.3 | 109.87272 | 110.08886 | 116.95055
[11 empty] | 10890.14 | 117.3 | 109.87123 | 110.08735 | 116.94561
[11 empty] | 10891.14 | 117.15 | 109.86974 | 110.08583 | 116.94068
[11 empty] | 10892.14 | 117.18 | 109.86825 | 110.08431 | 116.93575
[11 empty] | 10893.14 | 117.24 | 109.86676 | 110.08279 | 116.93082
[11 empty] | 10894.14 | 117.06 | 109.86527 | 110.08127 | 116.9259
[11 empty] | 10895.14 | 117.24 | 109.86378 | 110.07975 | 116.92098
[11 empty] | 10896.14 | 117.07 | 109.86229 | 110.07823 | 116.91606
[11 empty] | 10897.14 | 117.06 | 109.8608 | 110.07672 | 116.91115
[11 empty] | 10898.14 | 116.97 | 109.8593 | 110.0752 | 116.90624
[11 empty] | 10899.14 | 117.19 | 109.85781 | 110.07368 | 116.90134
[11 empty] | 10900.14 | 117.21 | 109.85632 | 110.07216 | 116.89644
[11 empty] | 10901.14 | 117.07 | 109.85483 | 110.07064 | 116.89155
[11 empty] | 10902.14 | 116.98 | 109.85334 | 110.06912 | 116.88665
[11 empty] | 10903.14 | 116.99 | 109.85185 | 110.06761 | 116.88177
[11 empty] | 10904.14 | 116.79 | 109.85036 | 110.06609 | 116.87688
[11 empty] | 10905.14 | 116.99 | 109.84887 | 110.06457 | 116.87201
[11 empty] | 10906.14 | 117.02 | 109.84738 | 110.06305 | 116.86713
[11 empty] | 10907.14 | 116.98 | 109.84589 | 110.06153 | 116.86226
[11 empty] | 10908.14 | 117.02 | 109.8444 | 110.06001 | 116.85739
[11 empty] | 10909.14 | 117.01 | 109.84291 | 110.0585 | 116.85253
[11 empty] | 10910.14 | 116.96 | 109.84142 | 110.05698 | 116.84767
[11 empty] | 10911.14 | 116.96 | 109.83993 | 110.05546 | 116.84282
[11 empty] | 10912.14 | 116.97 | 109.83844 | 110.05394 | 116.83797
[11 empty] | 10913.14 | 116.95 | 109.83695 | 110.05242 | 116.83312
[11 empty] | 10914.14 | 116.83 | 109.83546 | 110.05091 | 116.82828
[11 empty] | 10915.14 | 116.71 | 109.83397 | 110.04939 | 116.82344
[11 empty] | 10916.14 | 116.75 | 109.83248 | 110.04787 | 116.8186
[11 empty] | 10917.14 | 116.72 | 109.83099 | 110.04635 | 116.81377
[11 empty] | 10918.14 | 116.71 | 109.8295 | 110.04484 | 116.80895
[11 empty] | 10919.14 | 116.71 | 109.82801 | 110.04332 | 116.80412
[11 empty] | 10920.14 | 117.06 | 109.82651 | 110.0418 | 116.7993
[11 empty] | 10921.14 | 116.98 | 109.82502 | 110.04028 | 116.79449
[11 empty] | 10922.14 | 116.87 | 109.82353 | 110.03876 | 116.78968
[11 empty] | 10923.14 | 116.81 | 109.82204 | 110.03725 | 116.78487
[11 empty] | 10924.14 | 116.77 | 109.82055 | 110.03573 | 116.78007
[11 empty] | 10925.14 | 116.81 | 109.81906 | 110.03421 | 116.77527
[11 empty] | 10926.14 | 116.87 | 109.81757 | 110.03269 | 116.77047
[11 empty] | 10927.14 | 116.97 | 109.81608 | 110.03118 | 116.76568
[11 empty] | 10928.14 | 116.89 | 109.81459 | 110.02966 | 116.76089
[11 empty] | 10929.14 | 116.92 | 109.8131 | 110.02814 | 116.75611
[11 empty] | 10930.14 | 116.84 | 109.81161 | 110.02662 | 116.75133
[11 empty] | 10931.14 | 116.93 | 109.81012 | 110.02511 | 116.74656
[11 empty] | 10932.14 | 116.94 | 109.80863 | 110.02359 | 116.74178
[11 empty] | 10933.14 | 116.86 | 109.80714 | 110.02207 | 116.73702
[11 empty] | 10934.14 | 116.95 | 109.80565 | 110.02056 | 116.73225
[11 empty] | 10935.14 | 116.75 | 109.80416 | 110.01904 | 116.72749
[11 empty] | 10936.14 | 116.74 | 109.80267 | 110.01752 | 116.72274
[11 empty] | 10937.14 | 116.69 | 109.80118 | 110.016 | 116.71798
[11 empty] | 10938.14 | 116.74 | 109.79969 | 110.01449 | 116.71324
[11 empty] | 10939.14 | 116.88 | 109.7982 | 110.01297 | 116.70849
[11 empty] | 10940.14 | 116.93 | 109.79671 | 110.01145 | 116.70375
[11 empty] | 10941.14 | 117.03 | 109.79522 | 110.00994 | 116.69901
[11 empty] | 10942.14 | 117.01 | 109.79372 | 110.00842 | 116.69428
[11 empty] | 10943.14 | 116.96 | 109.79223 | 110.0069 | 116.68955
[11 empty] | 10944.14 | 116.68 | 109.79074 | 110.00538 | 116.68483
[11 empty] | 10945.14 | 116.68 | 109.78925 | 110.00387 | 116.6801
[11 empty] | 10946.14 | 116.61 | 109.78776 | 110.00235 | 116.67539
[11 empty] | 10947.14 | 116.54 | 109.78627 | 110.00083 | 116.67067
[11 empty] | 10948.14 | 116.74 | 109.78478 | 109.99932 | 116.66596
[11 empty] | 10949.14 | 116.7 | 109.78329 | 109.9978 | 116.66126
[11 empty] | 10950.14 | 116.7 | 109.7818 | 109.99628 | 116.65656
[11 empty] | 10951.14 | 116.99 | 109.78031 | 109.99477 | 116.65186
[11 empty] | 10952.14 | 116.77 | 109.77882 | 109.99325 | 116.64716
[11 empty] | 10953.14 | 116.63 | 109.77733 | 109.99173 | 116.64247
[11 empty] | 10954.14 | 116.66 | 109.77584 | 109.99022 | 116.63778
[11 empty] | 10955.14 | 116.73 | 109.77435 | 109.9887 | 116.6331
[11 empty] | 10956.14 | 116.6 | 109.77286 | 109.98718 | 116.62842
[11 empty] | 10957.14 | 116.49 | 109.77137 | 109.98567 | 116.62375
[11 empty] | 10958.14 | 116.5 | 109.76988 | 109.98415 | 116.61907
[11 empty] | 10959.14 | 116.77 | 109.76839 | 109.98263 | 116.61441
[11 empty] | 10960.14 | 116.77 | 109.7669 | 109.98112 | 116.60974
[11 empty] | 10961.14 | 116.64 | 109.76541 | 109.9796 | 116.60508
[11 empty] | 10962.14 | 116.62 | 109.76392 | 109.97809 | 116.60042
[11 empty] | 10963.14 | 116.52 | 109.76243 | 109.97657 | 116.59577
[11 empty] | 10964.14 | 116.41 | 109.76094 | 109.97505 | 116.59112
[11 empty] | 10965.14 | 116.71 | 109.75944 | 109.97354 | 116.58648
[11 empty] | 10966.14 | 116.84 | 109.75795 | 109.97202 | 116.58184
[11 empty] | 10967.14 | 116.86 | 109.75646 | 109.9705 | 116.5772
[11 empty] | 10968.14 | 116.83 | 109.75497 | 109.96899 | 116.57256
[11 empty] | 10969.14 | 116.64 | 109.75348 | 109.96747 | 116.56793
[11 empty] | 10970.14 | 116.68 | 109.75199 | 109.96596 | 116.56331
[11 empty] | 10971.14 | 116.68 | 109.7505 | 109.96444 | 116.55868
[11 empty] | 10972.14 | 116.86 | 109.74901 | 109.96292 | 116.55406
[11 empty] | 10973.14 | 117.02 | 109.74752 | 109.96141 | 116.54945
[11 empty] | 10974.14 | 116.66 | 109.74603 | 109.95989 | 116.54484
[11 empty] | 10975.14 | 116.82 | 109.74454 | 109.95838 | 116.54023
[11 empty] | 10976.14 | 116.92 | 109.74305 | 109.95686 | 116.53562
[11 empty] | 10977.14 | 116.73 | 109.74156 | 109.95534 | 116.53102
[11 empty] | 10978.14 | 116.65 | 109.74007 | 109.95383 | 116.52643
[11 empty] | 10979.14 | 116.55 | 109.73858 | 109.95231 | 116.52183
[11 empty] | 10980.14 | 116.48 | 109.73709 | 109.9508 | 116.51724
[11 empty] | 10981.14 | 116.63 | 109.7356 | 109.94928 | 116.51266
[11 empty] | 10982.14 | 116.5 | 109.73411 | 109.94777 | 116.50807
[11 empty] | 10983.14 | 116.6 | 109.73262 | 109.94625 | 116.50349
[11 empty] | 10984.14 | 116.61 | 109.73113 | 109.94473 | 116.49892
[11 empty] | 10985.14 | 116.65 | 109.72964 | 109.94322 | 116.49435
[11 empty] | 10986.14 | 116.77 | 109.72815 | 109.9417 | 116.48978
[11 empty] | 10987.14 | 116.75 | 109.72666 | 109.94019 | 116.48522
[11 empty] | 10988.14 | 116.71 | 109.72516 | 109.93867 | 116.48066
[11 empty] | 10989.14 | 116.72 | 109.72367 | 109.93716 | 116.4761
[11 empty] | 10990.14 | 116.81 | 109.72218 | 109.93564 | 116.47155
[11 empty] | 10991.14 | 117.03 | 109.72069 | 109.93412 | 116.467
[11 empty] | 10992.14 | 116.97 | 109.7192 | 109.93261 | 116.46245
[11 empty] | 10993.14 | 116.89 | 109.71771 | 109.93109 | 116.45791
[11 empty] | 10994.14 | 116.47 | 109.71622 | 109.92958 | 116.45337
[11 empty] | 10995.14 | 116.6 | 109.71473 | 109.92806 | 116.44884
[11 empty] | 10996.14 | 116.43 | 109.71324 | 109.92655 | 116.4443
[11 empty] | 10997.14 | 116.49 | 109.71175 | 109.92503 | 116.43978
[11 empty] | 10998.14 | 116.47 | 109.71026 | 109.92352 | 116.43525
[11 empty] | 10999.14 | 116.61 | 109.70877 | 109.922 | 116.43073
[11 empty] | 11000.14 | 116.51 | 109.70728 | 109.92049 | 116.42622
[11 empty] | 11001.14 | 116.2 | 109.70579 | 109.91897 | 116.4217
[11 empty] | 11002.14 | 116.1 | 109.7043 | 109.91746 | 116.41719
[11 empty] | 11003.14 | 116.21 | 109.70281 | 109.91594 | 116.41269
[11 empty] | 11004.14 | 116.37 | 109.70132 | 109.91443 | 116.40818
[11 empty] | 11005.14 | 116.38 | 109.69983 | 109.91291 | 116.40369
[11 empty] | 11006.14 | 116.48 | 109.69834 | 109.9114 | 116.39919
[11 empty] | 11007.14 | 116.58 | 109.69685 | 109.90988 | 116.3947
[11 empty] | 11008.14 | 116.49 | 109.69536 | 109.90837 | 116.39021
[11 empty] | 11009.14 | 116.62 | 109.69387 | 109.90685 | 116.38573
[11 empty] | 11010.14 | 116.56 | 109.69238 | 109.90534 | 116.38124
[11 empty] | 11011.14 | 116.42 | 109.69089 | 109.90382 | 116.37677
[11 empty] | 11012.14 | 116.33 | 109.68939 | 109.90231 | 116.37229
[11 empty] | 11013.14 | 116.25 | 109.6879 | 109.90079 | 116.36782
[11 empty] | 11014.14 | 116.69 | 109.68641 | 109.89928 | 116.36336
[11 empty] | 11015.14 | 116.67 | 109.68492 | 109.89776 | 116.35889
[11 empty] | 11016.14 | 116.58 | 109.68343 | 109.89625 | 116.35443
[11 empty] | 11017.14 | 116.74 | 109.68194 | 109.89473 | 116.34998
[11 empty] | 11018.14 | 116.72 | 109.68045 | 109.89322 | 116.34552
[11 empty] | 11019.14 | 116.57 | 109.67896 | 109.8917 | 116.34107
[11 empty] | 11020.14 | 116.62 | 109.67747 | 109.89019 | 116.33663
[11 empty] | 11021.14 | 116.59 | 109.67598 | 109.88867 | 116.33219
[11 empty] | 11022.14 | 116.74 | 109.67449 | 109.88716 | 116.32775
[11 empty] | 11023.14 | 116.58 | 109.673 | 109.88565 | 116.32331
[11 empty] | 11024.14 | 116.68 | 109.67151 | 109.88413 | 116.31888
[11 empty] | 11025.14 | 116.76 | 109.67002 | 109.88262 | 116.31445
[11 empty] | 11026.14 | 116.56 | 109.66853 | 109.8811 | 116.31003
[11 empty] | 11027.14 | 116.68 | 109.66704 | 109.87959 | 116.30561
[11 empty] | 11028.14 | 116.6 | 109.66555 | 109.87807 | 116.30119
[11 empty] | 11029.14 | 116.35 | 109.66406 | 109.87656 | 116.29677
[11 empty] | 11030.14 | 116.31 | 109.66257 | 109.87504 | 116.29236
[11 empty] | 11031.14 | 116.47 | 109.66108 | 109.87353 | 116.28796
[11 empty] | 11032.14 | 116.19 | 109.65959 | 109.87202 | 116.28355
[11 empty] | 11033.14 | 116.28 | 109.6581 | 109.8705 | 116.27915
[11 empty] | 11034.14 | 116.24 | 109.65661 | 109.86899 | 116.27475
[11 empty] | 11035.14 | 116.06 | 109.65512 | 109.86747 | 116.27036
[11 empty] | 11036.14 | 116.1 | 109.65362 | 109.86596 | 116.26597
[11 empty] | 11037.14 | 116.4 | 109.65213 | 109.86445 | 116.26158
[11 empty] | 11038.14 | 116.37 | 109.65064 | 109.86293 | 116.2572
[11 empty] | 11039.14 | 116.59 | 109.64915 | 109.86142 | 116.25282
[11 empty] | 11040.14 | 116.57 | 109.64766 | 109.8599 | 116.24845
[11 empty] | 11041.14 | 116.49 | 109.64617 | 109.85839 | 116.24407
[11 empty] | 11042.14 | 116.25 | 109.64468 | 109.85688 | 116.2397
[11 empty] | 11043.14 | 116.28 | 109.64319 | 109.85536 | 116.23534
[11 empty] | 11044.14 | 116.25 | 109.6417 | 109.85385 | 116.23097
[11 empty] | 11045.14 | 116.11 | 109.64021 | 109.85233 | 116.22661
[11 empty] | 11046.14 | 116.28 | 109.63872 | 109.85082 | 116.22226
[11 empty] | 11047.14 | 116.56 | 109.63723 | 109.84931 | 116.21791
[11 empty] | 11048.14 | 116.42 | 109.63574 | 109.84779 | 116.21356
[11 empty] | 11049.14 | 116.19 | 109.63425 | 109.84628 | 116.20921
[11 empty] | 11050.14 | 116.26 | 109.63276 | 109.84476 | 116.20487
[11 empty] | 11051.14 | 116.33 | 109.63127 | 109.84325 | 116.20053
[11 empty] | 11052.14 | 116.12 | 109.62978 | 109.84174 | 116.1962
[11 empty] | 11053.14 | 116.27 | 109.62829 | 109.84022 | 116.19186
[11 empty] | 11054.14 | 116.06 | 109.6268 | 109.83871 | 116.18754
[11 empty] | 11055.14 | 116.09 | 109.62531 | 109.8372 | 116.18321
[11 empty] | 11056.14 | 116.43 | 109.62382 | 109.83568 | 116.17889
[11 empty] | 11057.14 | 116.65 | 109.62233 | 109.83417 | 116.17457
[11 empty] | 11058.14 | 116.58 | 109.62084 | 109.83266 | 116.17025
[11 empty] | 11059.14 | 116.5 | 109.61935 | 109.83114 | 116.16594
[11 empty] | 11060.14 | 116.23 | 109.61786 | 109.82963 | 116.16163
[11 empty] | 11061.14 | 116.34 | 109.61636 | 109.82812 | 116.15733
[11 empty] | 11062.14 | 116.26 | 109.61487 | 109.8266 | 116.15303
[11 empty] | 11063.14 | 116.35 | 109.61338 | 109.82509 | 116.14873
[11 empty] | 11064.14 | 116.2 | 109.61189 | 109.82357 | 116.14443
[11 empty] | 11065.14 | 116.4 | 109.6104 | 109.82206 | 116.14014
[11 empty] | 11066.14 | 116.35 | 109.60891 | 109.82055 | 116.13585
[11 empty] | 11067.14 | 116.18 | 109.60742 | 109.81904 | 116.13157
[11 empty] | 11068.14 | 116.11 | 109.60593 | 109.81752 | 116.12729
[11 empty] | 11069.14 | 116.23 | 109.60444 | 109.81601 | 116.12301
[11 empty] | 11070.14 | 115.88 | 109.60295 | 109.8145 | 116.11873
[11 empty] | 11071.14 | 116.24 | 109.60146 | 109.81298 | 116.11446
[11 empty] | 11072.14 | 116.09 | 109.59997 | 109.81147 | 116.11019
[11 empty] | 11073.14 | 116.05 | 109.59848 | 109.80996 | 116.10593
[11 empty] | 11074.14 | 116.53 | 109.59699 | 109.80844 | 116.10167
[11 empty] | 11075.14 | 116.66 | 109.5955 | 109.80693 | 116.09741
[11 empty] | 11076.14 | 116.78 | 109.59401 | 109.80542 | 116.09315
[11 empty] | 11077.14 | 116.6 | 109.59252 | 109.8039 | 116.0889
[11 empty] | 11078.14 | 116.4 | 109.59103 | 109.80239 | 116.08465
[11 empty] | 11079.14 | 116.22 | 109.58954 | 109.80088 | 116.08041
[11 empty] | 11080.14 | 116.17 | 109.58805 | 109.79936 | 116.07616
[11 empty] | 11081.14 | 115.79 | 109.58656 | 109.79785 | 116.07192
[11 empty] | 11082.14 | 116.27 | 109.58507 | 109.79634 | 116.06769
[11 empty] | 11083.14 | 116.18 | 109.58358 | 109.79483 | 116.06346
[11 empty] | 11084.14 | 115.89 | 109.58209 | 109.79331 | 116.05923
[11 empty] | 11085.14 | 115.92 | 109.5806 | 109.7918 | 116.055
[11 empty] | 11086.14 | 116.12 | 109.5791 | 109.79029 | 116.05078
[11 empty] | 11087.14 | 116.03 | 109.57761 | 109.78878 | 116.04656
[11 empty] | 11088.14 | 116.26 | 109.57612 | 109.78726 | 116.04234
[11 empty] | 11089.14 | 116.29 | 109.57463 | 109.78575 | 116.03813
[11 empty] | 11090.14 | 116.37 | 109.57314 | 109.78424 | 116.03392
[11 empty] | 11091.14 | 116.38 | 109.57165 | 109.78272 | 116.02971
[11 empty] | 11092.14 | 116.36 | 109.57016 | 109.78121 | 116.02551
[11 empty] | 11093.14 | 116.33 | 109.56867 | 109.7797 | 116.02131
[11 empty] | 11094.14 | 116.12 | 109.56718 | 109.77819 | 116.01711
[11 empty] | 11095.14 | 116.15 | 109.56569 | 109.77667 | 116.01292
[11 empty] | 11096.14 | 116.37 | 109.5642 | 109.77516 | 116.00873
[11 empty] | 11097.14 | 116.67 | 109.56271 | 109.77365 | 116.00454
[11 empty] | 11098.14 | 116.58 | 109.56122 | 109.77214 | 116.00036
[11 empty] | 11099.14 | 116.48 | 109.55973 | 109.77062 | 115.99618
[11 empty] | 11100.14 | 116.41 | 109.55824 | 109.76911 | 115.992
[11 empty] | 11101.14 | 116.22 | 109.55675 | 109.7676 | 115.98783
[11 empty] | 11102.14 | 116.05 | 109.55526 | 109.76609 | 115.98365
[11 empty] | 11103.14 | 116.04 | 109.55377 | 109.76458 | 115.97949
[11 empty] | 11104.14 | 116.28 | 109.55228 | 109.76306 | 115.97532
[11 empty] | 11105.14 | 116.22 | 109.55079 | 109.76155 | 115.97116
[11 empty] | 11106.14 | 116.16 | 109.5493 | 109.76004 | 115.967
[11 empty] | 11107.14 | 116.16 | 109.54781 | 109.75853 | 115.96285
[11 empty] | 11108.14 | 116.11 | 109.54632 | 109.75701 | 115.95869
[11 empty] | 11109.14 | 115.99 | 109.54483 | 109.7555 | 115.95455
[11 empty] | 11110.14 | 116.12 | 109.54334 | 109.75399 | 115.9504
[11 empty] | 11111.14 | 115.99 | 109.54185 | 109.75248 | 115.94626
[11 empty] | 11112.14 | 116.14 | 109.54035 | 109.75097 | 115.94212
[11 empty] | 11113.14 | 116.27 | 109.53886 | 109.74945 | 115.93798
[11 empty] | 11114.14 | 116.2 | 109.53737 | 109.74794 | 115.93385
[11 empty] | 11115.14 | 116.18 | 109.53588 | 109.74643 | 115.92972
[11 empty] | 11116.14 | 116.13 | 109.53439 | 109.74492 | 115.92559
[11 empty] | 11117.14 | 116.03 | 109.5329 | 109.74341 | 115.92147
[11 empty] | 11118.14 | 116.28 | 109.53141 | 109.74189 | 115.91735
[11 empty] | 11119.14 | 116.36 | 109.52992 | 109.74038 | 115.91323
[11 empty] | 11120.14 | 116.29 | 109.52843 | 109.73887 | 115.90911
[11 empty] | 11121.14 | 116.22 | 109.52694 | 109.73736 | 115.905
[11 empty] | 11122.14 | 116.23 | 109.52545 | 109.73585 | 115.9009
[11 empty] | 11123.14 | 116.33 | 109.52396 | 109.73433 | 115.89679
[11 empty] | 11124.14 | 116.3 | 109.52247 | 109.73282 | 115.89269
[11 empty] | 11125.14 | 116.17 | 109.52098 | 109.73131 | 115.88859
[11 empty] | 11126.14 | 116.14 | 109.51949 | 109.7298 | 115.88449
[11 empty] | 11127.14 | 116.08 | 109.518 | 109.72829 | 115.8804
[11 empty] | 11128.14 | 115.85 | 109.51651 | 109.72678 | 115.87631
[11 empty] | 11129.14 | 116.02 | 109.51502 | 109.72526 | 115.87222
[11 empty] | 11130.14 | 116.1 | 109.51353 | 109.72375 | 115.86814
[11 empty] | 11131.14 | 116.27 | 109.51204 | 109.72224 | 115.86406
[11 empty] | 11132.14 | 116.33 | 109.51055 | 109.72073 | 115.85998
[11 empty] | 11133.14 | 116.18 | 109.50906 | 109.71922 | 115.85591
[11 empty] | 11134.14 | 116.22 | 109.50757 | 109.71771 | 115.85184
[11 empty] | 11135.14 | 116.33 | 109.50608 | 109.7162 | 115.84777
[11 empty] | 11136.14 | 116.25 | 109.50459 | 109.71468 | 115.84371
[11 empty] | 11137.14 | 116.34 | 109.5031 | 109.71317 | 115.83964
[11 empty] | 11138.14 | 116.1 | 109.5016 | 109.71166 | 115.83558
[11 empty] | 11139.14 | 116.12 | 109.50011 | 109.71015 | 115.83153
[11 empty] | 11140.14 | 116.09 | 109.49862 | 109.70864 | 115.82748
[11 empty] | 11141.14 | 116.29 | 109.49713 | 109.70713 | 115.82343
[11 empty] | 11142.14 | 116.27 | 109.49564 | 109.70562 | 115.81938
[11 empty] | 11143.14 | 116 | 109.49415 | 109.7041 | 115.81534
[11 empty] | 11144.14 | 115.93 | 109.49266 | 109.70259 | 115.8113
[11 empty] | 11145.14 | 115.86 | 109.49117 | 109.70108 | 115.80726
[11 empty] | 11146.14 | 116.09 | 109.48968 | 109.69957 | 115.80322
[11 empty] | 11147.14 | 116.12 | 109.48819 | 109.69806 | 115.79919
[11 empty] | 11148.14 | 116.05 | 109.4867 | 109.69655 | 115.79516
[11 empty] | 11149.14 | 116.02 | 109.48521 | 109.69504 | 115.79114
[11 empty] | 11150.14 | 116.05 | 109.48372 | 109.69353 | 115.78712
[11 empty] | 11151.14 | 116.14 | 109.48223 | 109.69202 | 115.7831
[11 empty] | 11152.14 | 115.98 | 109.48074 | 109.6905 | 115.77908
[11 empty] | 11153.14 | 116.13 | 109.47925 | 109.68899 | 115.77507
[11 empty] | 11154.14 | 116.32 | 109.47776 | 109.68748 | 115.77106
[11 empty] | 11155.14 | 116.16 | 109.47627 | 109.68597 | 115.76705
[11 empty] | 11156.14 | 115.89 | 109.47478 | 109.68446 | 115.76304
[11 empty] | 11157.14 | 115.82 | 109.47329 | 109.68295 | 115.75904
[11 empty] | 11158.14 | 115.86 | 109.4718 | 109.68144 | 115.75504
[11 empty] | 11159.14 | 115.92 | 109.47031 | 109.67993 | 115.75105
[11 empty] | 11160.14 | 115.89 | 109.46882 | 109.67842 | 115.74706
[11 empty] | 11161.14 | 115.85 | 109.46733 | 109.67691 | 115.74307
[11 empty] | 11162.14 | 115.88 | 109.46584 | 109.6754 | 115.73908
[11 empty] | 11163.14 | 115.75 | 109.46435 | 109.67388 | 115.7351
[11 empty] | 11164.14 | 115.86 | 109.46286 | 109.67237 | 115.73112
[11 empty] | 11165.14 | 115.89 | 109.46136 | 109.67086 | 115.72714
[11 empty] | 11166.14 | 115.92 | 109.45987 | 109.66935 | 115.72316
[11 empty] | 11167.14 | 115.86 | 109.45838 | 109.66784 | 115.71919
[11 empty] | 11168.14 | 115.78 | 109.45689 | 109.66633 | 115.71522
[11 empty] | 11169.14 | 115.77 | 109.4554 | 109.66482 | 115.71126
[11 empty] | 11170.14 | 115.59 | 109.45391 | 109.66331 | 115.70729
[11 empty] | 11171.14 | 115.69 | 109.45242 | 109.6618 | 115.70333
[11 empty] | 11172.14 | 115.92 | 109.45093 | 109.66029 | 115.69938
[11 empty] | 11173.14 | 115.85 | 109.44944 | 109.65878 | 115.69542
[11 empty] | 11174.14 | 116.06 | 109.44795 | 109.65727 | 115.69147
[11 empty] | 11175.14 | 115.98 | 109.44646 | 109.65576 | 115.68752
[11 empty] | 11176.14 | 115.96 | 109.44497 | 109.65425 | 115.68358
[11 empty] | 11177.14 | 115.77 | 109.44348 | 109.65274 | 115.67964
[11 empty] | 11178.14 | 115.53 | 109.44199 | 109.65123 | 115.6757
[11 empty] | 11179.14 | 115.44 | 109.4405 | 109.64972 | 115.67176
[11 empty] | 11180.14 | 115.72 | 109.43901 | 109.6482 | 115.66783
[11 empty] | 11181.14 | 115.91 | 109.43752 | 109.64669 | 115.6639
[11 empty] | 11182.14 | 115.86 | 109.43603 | 109.64518 | 115.65997
[11 empty] | 11183.14 | 115.96 | 109.43454 | 109.64367 | 115.65604
[11 empty] | 11184.14 | 115.9 | 109.43305 | 109.64216 | 115.65212
[11 empty] | 11185.14 | 116.01 | 109.43156 | 109.64065 | 115.6482
[11 empty] | 11186.14 | 116.09 | 109.43007 | 109.63914 | 115.64428
[11 empty] | 11187.14 | 115.98 | 109.42858 | 109.63763 | 115.64037
[11 empty] | 11188.14 | 115.71 | 109.42709 | 109.63612 | 115.63646
[11 empty] | 11189.14 | 115.65 | 109.4256 | 109.63461 | 115.63255
[11 empty] | 11190.14 | 115.58 | 109.42411 | 109.6331 | 115.62865
[11 empty] | 11191.14 | 115.96 | 109.42262 | 109.63159 | 115.62475
[11 empty] | 11192.14 | 115.8 | 109.42113 | 109.63008 | 115.62085
[11 empty] | 11193.14 | 115.69 | 109.41963 | 109.62857 | 115.61695
[11 empty] | 11194.14 | 115.58 | 109.41814 | 109.62706 | 115.61306
[11 empty] | 11195.14 | 115.45 | 109.41665 | 109.62555 | 115.60917
[11 empty] | 11196.14 | 115.57 | 109.41516 | 109.62404 | 115.60528
[11 empty] | 11197.14 | 115.63 | 109.41367 | 109.62253 | 115.60139
[11 empty] | 11198.14 | 115.7 | 109.41218 | 109.62102 | 115.59751
[11 empty] | 11199.14 | 115.76 | 109.41069 | 109.61951 | 115.59363
[11 empty] | 11200.14 | 115.69 | 109.4092 | 109.618 | 115.58976
[11 empty] | 11201.14 | 115.8 | 109.40771 | 109.61649 | 115.58588
[11 empty] | 11202.14 | 115.81 | 109.40622 | 109.61498 | 115.58201
[11 empty] | 11203.14 | 115.69 | 109.40473 | 109.61347 | 115.57815
[11 empty] | 11204.14 | 115.74 | 109.40324 | 109.61196 | 115.57428
[11 empty] | 11205.14 | 115.92 | 109.40175 | 109.61045 | 115.57042
[11 empty] | 11206.14 | 115.72 | 109.40026 | 109.60894 | 115.56656
[11 empty] | 11207.14 | 115.69 | 109.39877 | 109.60743 | 115.5627
[11 empty] | 11208.14 | 115.54 | 109.39728 | 109.60592 | 115.55885
[11 empty] | 11209.14 | 115.42 | 109.39579 | 109.60441 | 115.555
[11 empty] | 11210.14 | 115.37 | 109.3943 | 109.60291 | 115.55115
[11 empty] | 11211.14 | 115.4 | 109.39281 | 109.6014 | 115.5473
[11 empty] | 11212.14 | 115.54 | 109.39132 | 109.59989 | 115.54346
[11 empty] | 11213.14 | 115.48 | 109.38983 | 109.59838 | 115.53962
[11 empty] | 11214.14 | 115.63 | 109.38834 | 109.59687 | 115.53579
[11 empty] | 11215.14 | 115.67 | 109.38685 | 109.59536 | 115.53195
[11 empty] | 11216.14 | 115.34 | 109.38536 | 109.59385 | 115.52812
[11 empty] | 11217.14 | 115.58 | 109.38387 | 109.59234 | 115.52429
[11 empty] | 11218.14 | 115.51 | 109.38238 | 109.59083 | 115.52047
[11 empty] | 11219.14 | 115.79 | 109.38089 | 109.58932 | 115.51664
[11 empty] | 11220.14 | 115.83 | 109.3794 | 109.58781 | 115.51282
[11 empty] | 11221.14 | 115.69 | 109.37791 | 109.5863 | 115.50901
[11 empty] | 11222.14 | 115.58 | 109.37641 | 109.58479 | 115.50519
[11 empty] | 11223.14 | 115.55 | 109.37492 | 109.58328 | 115.50138
[11 empty] | 11224.14 | 115.76 | 109.37343 | 109.58177 | 115.49757
[11 empty] | 11225.14 | 115.85 | 109.37194 | 109.58026 | 115.49376
[11 empty] | 11226.14 | 115.9 | 109.37045 | 109.57875 | 115.48996
[11 empty] | 11227.14 | 115.95 | 109.36896 | 109.57724 | 115.48616
[11 empty] | 11228.14 | 115.82 | 109.36747 | 109.57574 | 115.48236
[11 empty] | 11229.14 | 115.53 | 109.36598 | 109.57423 | 115.47856
[11 empty] | 11230.14 | 115.63 | 109.36449 | 109.57272 | 115.47477
[11 empty] | 11231.14 | 115.84 | 109.363 | 109.57121 | 115.47098
[11 empty] | 11232.14 | 116.07 | 109.36151 | 109.5697 | 115.4672
[11 empty] | 11233.14 | 116.08 | 109.36002 | 109.56819 | 115.46341
[11 empty] | 11234.14 | 115.69 | 109.35853 | 109.56668 | 115.45963
[11 empty] | 11235.14 | 115.79 | 109.35704 | 109.56517 | 115.45585
[11 empty] | 11236.14 | 115.65 | 109.35555 | 109.56366 | 115.45207
[11 empty] | 11237.14 | 115.48 | 109.35406 | 109.56215 | 115.4483
[11 empty] | 11238.14 | 115.62 | 109.35257 | 109.56064 | 115.44453
[11 empty] | 11239.14 | 115.77 | 109.35108 | 109.55914 | 115.44076
[11 empty] | 11240.14 | 115.91 | 109.34959 | 109.55763 | 115.437
[11 empty] | 11241.14 | 115.77 | 109.3481 | 109.55612 | 115.43323
[11 empty] | 11242.14 | 115.77 | 109.34661 | 109.55461 | 115.42947
[11 empty] | 11243.14 | 115.68 | 109.34512 | 109.5531 | 115.42572
[11 empty] | 11244.14 | 115.42 | 109.34363 | 109.55159 | 115.42196
[11 empty] | 11245.14 | 115.37 | 109.34214 | 109.55008 | 115.41821
[11 empty] | 11246.14 | 115.37 | 109.34065 | 109.54857 | 115.41446
[11 empty] | 11247.14 | 115.44 | 109.33916 | 109.54706 | 115.41071
[11 empty] | 11248.14 | 115.5 | 109.33767 | 109.54556 | 115.40697
[11 empty] | 11249.14 | 115.73 | 109.33618 | 109.54405 | 115.40323
[11 empty] | 11250.14 | 115.77 | 109.33469 | 109.54254 | 115.39949
[11 empty] | 11251.14 | 115.77 | 109.33319 | 109.54103 | 115.39575
[11 empty] | 11252.14 | 115.76 | 109.3317 | 109.53952 | 115.39202
[11 empty] | 11253.14 | 115.55 | 109.33021 | 109.53801 | 115.38829
[11 empty] | 11254.14 | 115.7 | 109.32872 | 109.5365 | 115.38456
[11 empty] | 11255.14 | 115.64 | 109.32723 | 109.53499 | 115.38084
[11 empty] | 11256.14 | 115.56 | 109.32574 | 109.53349 | 115.37711
[11 empty] | 11257.14 | 115.71 | 109.32425 | 109.53198 | 115.37339
[11 empty] | 11258.14 | 115.79 | 109.32276 | 109.53047 | 115.36968
[11 empty] | 11259.14 | 115.77 | 109.32127 | 109.52896 | 115.36596
[11 empty] | 11260.14 | 115.59 | 109.31978 | 109.52745 | 115.36225
[11 empty] | 11261.14 | 115.73 | 109.31829 | 109.52594 | 115.35854
[11 empty] | 11262.14 | 115.55 | 109.3168 | 109.52443 | 115.35483
[11 empty] | 11263.14 | 115.64 | 109.31531 | 109.52293 | 115.35113
[11 empty] | 11264.14 | 115.68 | 109.31382 | 109.52142 | 115.34743
[11 empty] | 11265.14 | 115.2 | 109.31233 | 109.51991 | 115.34373
[11 empty] | 11266.14 | 115.48 | 109.31084 | 109.5184 | 115.34003
[11 empty] | 11267.14 | 115.36 | 109.30935 | 109.51689 | 115.33634
[11 empty] | 11268.14 | 115.6 | 109.30786 | 109.51538 | 115.33265
[11 empty] | 11269.14 | 115.47 | 109.30637 | 109.51388 | 115.32896
[11 empty] | 11270.14 | 115.52 | 109.30488 | 109.51237 | 115.32527
[11 empty] | 11271.14 | 115.49 | 109.30339 | 109.51086 | 115.32159
[11 empty] | 11272.14 | 115.53 | 109.3019 | 109.50935 | 115.31791
[11 empty] | 11273.14 | 115.51 | 109.30041 | 109.50784 | 115.31423
[11 empty] | 11274.14 | 115.85 | 109.29892 | 109.50633 | 115.31056
[11 empty] | 11275.14 | 115.76 | 109.29743 | 109.50483 | 115.30689
[11 empty] | 11276.14 | 115.62 | 109.29594 | 109.50332 | 115.30322
[11 empty] | 11277.14 | 115.55 | 109.29445 | 109.50181 | 115.29955
[11 empty] | 11278.14 | 115.45 | 109.29296 | 109.5003 | 115.29588
[11 empty] | 11279.14 | 115.49 | 109.29147 | 109.49879 | 115.29222
[11 empty] | 11280.14 | 115.46 | 109.28997 | 109.49729 | 115.28856
[11 empty] | 11281.14 | 115.41 | 109.28848 | 109.49578 | 115.2849
[11 empty] | 11282.14 | 115.39 | 109.28699 | 109.49427 | 115.28125
[11 empty] | 11283.14 | 115.39 | 109.2855 | 109.49276 | 115.2776
[11 empty] | 11284.14 | 115.33 | 109.28401 | 109.49125 | 115.27395
[11 empty] | 11285.14 | 115.24 | 109.28252 | 109.48975 | 115.2703
[11 empty] | 11286.14 | 115.37 | 109.28103 | 109.48824 | 115.26666
[11 empty] | 11287.14 | 115.88 | 109.27954 | 109.48673 | 115.26301
[11 empty] | 11288.14 | 115.55 | 109.27805 | 109.48522 | 115.25938
[11 empty] | 11289.14 | 115.36 | 109.27656 | 109.48371 | 115.25574
[11 empty] | 11290.14 | 115.51 | 109.27507 | 109.48221 | 115.2521
[11 empty] | 11291.14 | 115.76 | 109.27358 | 109.4807 | 115.24847
[11 empty] | 11292.14 | 115.78 | 109.27209 | 109.47919 | 115.24484
[11 empty] | 11293.14 | 115.55 | 109.2706 | 109.47768 | 115.24122
[11 empty] | 11294.14 | 115.71 | 109.26911 | 109.47617 | 115.23759
[11 empty] | 11295.14 | 115.52 | 109.26762 | 109.47467 | 115.23397
[11 empty] | 11296.14 | 115.42 | 109.26613 | 109.47316 | 115.23035
[11 empty] | 11297.14 | 115.34 | 109.26464 | 109.47165 | 115.22674
[11 empty] | 11298.14 | 115.45 | 109.26315 | 109.47014 | 115.22312
[11 empty] | 11299.14 | 115.58 | 109.26166 | 109.46864 | 115.21951
[11 empty] | 11300.14 | 115.5 | 109.26017 | 109.46713 | 115.2159
[11 empty] | 11301.14 | 115.64 | 109.25868 | 109.46562 | 115.2123
[11 empty] | 11302.14 | 115.56 | 109.25719 | 109.46411 | 115.20869
[11 empty] | 11303.14 | 115.48 | 109.2557 | 109.46261 | 115.20509
[11 empty] | 11304.14 | 115.48 | 109.25421 | 109.4611 | 115.20149
[11 empty] | 11305.14 | 115.67 | 109.25272 | 109.45959 | 115.1979
[11 empty] | 11306.14 | 115.67 | 109.25123 | 109.45808 | 115.1943
[11 empty] | 11307.14 | 115.53 | 109.24974 | 109.45658 | 115.19071
[11 empty] | 11308.14 | 115.35 | 109.24825 | 109.45507 | 115.18712
[11 empty] | 11309.14 | 115.42 | 109.24676 | 109.45356 | 115.18354
[11 empty] | 11310.14 | 115.65 | 109.24527 | 109.45205 | 115.17995
[11 empty] | 11311.14 | 115.76 | 109.24377 | 109.45055 | 115.17637
[11 empty] | 11312.14 | 115.6 | 109.24228 | 109.44904 | 115.17279
[11 empty] | 11313.14 | 115.6 | 109.24079 | 109.44753 | 115.16922
[11 empty] | 11314.14 | 115.57 | 109.2393 | 109.44602 | 115.16564
[11 empty] | 11315.14 | 115.8 | 109.23781 | 109.44452 | 115.16207
[11 empty] | 11316.14 | 115.75 | 109.23632 | 109.44301 | 115.1585
[11 empty] | 11317.14 | 115.59 | 109.23483 | 109.4415 | 115.15494
[11 empty] | 11318.14 | 115.65 | 109.23334 | 109.43999 | 115.15137
[11 empty] | 11319.14 | 115.65 | 109.23185 | 109.43849 | 115.14781
[11 empty] | 11320.14 | 115.04 | 109.23036 | 109.43698 | 115.14425
[11 empty] | 11321.14 | 115.07 | 109.22887 | 109.43547 | 115.1407
[11 empty] | 11322.14 | 115.11 | 109.22738 | 109.43396 | 115.13714
[11 empty] | 11323.14 | 115.13 | 109.22589 | 109.43246 | 115.13359
[11 empty] | 11324.14 | 115.35 | 109.2244 | 109.43095 | 115.13004
[11 empty] | 11325.14 | 115.49 | 109.22291 | 109.42944 | 115.12649
[11 empty] | 11326.14 | 115.54 | 109.22142 | 109.42794 | 115.12295
[11 empty] | 11327.14 | 115.45 | 109.21993 | 109.42643 | 115.11941
[11 empty] | 11328.14 | 115.33 | 109.21844 | 109.42492 | 115.11587
[11 empty] | 11329.14 | 115.29 | 109.21695 | 109.42342 | 115.11233
[11 empty] | 11330.14 | 115.26 | 109.21546 | 109.42191 | 115.1088
[11 empty] | 11331.14 | 115.19 | 109.21397 | 109.4204 | 115.10526
[11 empty] | 11332.14 | 115.15 | 109.21248 | 109.41889 | 115.10173
[11 empty] | 11333.14 | 115.39 | 109.21099 | 109.41739 | 115.09821
[11 empty] | 11334.14 | 115.46 | 109.2095 | 109.41588 | 115.09468
[11 empty] | 11335.14 | 115.29 | 109.20801 | 109.41437 | 115.09116
[11 empty] | 11336.14 | 115.57 | 109.20652 | 109.41287 | 115.08764
[11 empty] | 11337.14 | 115.3 | 109.20503 | 109.41136 | 115.08412
[11 empty] | 11338.14 | 115.21 | 109.20354 | 109.40985 | 115.08061
[11 empty] | 11339.14 | 115.13 | 109.20205 | 109.40835 | 115.07709
[11 empty] | 11340.14 | 115.34 | 109.20056 | 109.40684 | 115.07358
[11 empty] | 11341.14 | 115.19 | 109.19907 | 109.40533 | 115.07008
[11 empty] | 11342.14 | 115.09 | 109.19757 | 109.40382 | 115.06657
[11 empty] | 11343.14 | 114.89 | 109.19608 | 109.40232 | 115.06307
[11 empty] | 11344.14 | 115.03 | 109.19459 | 109.40081 | 115.05957
[11 empty] | 11345.14 | 115.14 | 109.1931 | 109.3993 | 115.05607
[11 empty] | 11346.14 | 115.14 | 109.19161 | 109.3978 | 115.05257
[11 empty] | 11347.14 | 115.15 | 109.19012 | 109.39629 | 115.04908
[11 empty] | 11348.14 | 115.26 | 109.18863 | 109.39478 | 115.04559
[11 empty] | 11349.14 | 115.53 | 109.18714 | 109.39328 | 115.0421
[11 empty] | 11350.14 | 115.36 | 109.18565 | 109.39177 | 115.03861
[11 empty] | 11351.14 | 115.35 | 109.18416 | 109.39026 | 115.03513
[11 empty] | 11352.14 | 115.3 | 109.18267 | 109.38876 | 115.03165
[11 empty] | 11353.14 | 115.27 | 109.18118 | 109.38725 | 115.02817
[11 empty] | 11354.14 | 115.16 | 109.17969 | 109.38574 | 115.02469
[11 empty] | 11355.14 | 115.15 | 109.1782 | 109.38424 | 115.02122
[11 empty] | 11356.14 | 115.2 | 109.17671 | 109.38273 | 115.01774
[11 empty] | 11357.14 | 115.18 | 109.17522 | 109.38123 | 115.01427
[11 empty] | 11358.14 | 115.1 | 109.17373 | 109.37972 | 115.01081
[11 empty] | 11359.14 | 114.97 | 109.17224 | 109.37821 | 115.00734
[11 empty] | 11360.14 | 115.01 | 109.17075 | 109.37671 | 115.00388
[11 empty] | 11361.14 | 114.82 | 109.16926 | 109.3752 | 115.00042
[11 empty] | 11362.14 | 114.93 | 109.16777 | 109.37369 | 114.99696
[11 empty] | 11363.14 | 115 | 109.16628 | 109.37219 | 114.9935
[11 empty] | 11364.14 | 115.16 | 109.16479 | 109.37068 | 114.99005
[11 empty] | 11365.14 | 115.09 | 109.1633 | 109.36917 | 114.9866
[11 empty] | 11366.14 | 115.12 | 109.16181 | 109.36767 | 114.98315
[11 empty] | 11367.14 | 115 | 109.16032 | 109.36616 | 114.9797
[11 empty] | 11368.14 | 115.01 | 109.15883 | 109.36465 | 114.97626
[11 empty] | 11369.14 | 115.02 | 109.15734 | 109.36315 | 114.97282
[11 empty] | 11370.14 | 115.09 | 109.15585 | 109.36164 | 114.96938
[11 empty] | 11371.14 | 115.14 | 109.15436 | 109.36014 | 114.96594
[11 empty] | 11372.14 | 115.38 | 109.15287 | 109.35863 | 114.9625
[11 empty] | 11373.14 | 115.35 | 109.15138 | 109.35712 | 114.95907
[11 empty] | 11374.14 | 115.23 | 109.14989 | 109.35562 | 114.95564
[11 empty] | 11375.14 | 115.24 | 109.14839 | 109.35411 | 114.95221
[11 empty] | 11376.14 | 115.21 | 109.1469 | 109.35261 | 114.94879
[11 empty] | 11377.14 | 115.49 | 109.14541 | 109.3511 | 114.94536
[11 empty] | 11378.14 | 115.36 | 109.14392 | 109.34959 | 114.94194
[11 empty] | 11379.14 | 115.06 | 109.14243 | 109.34809 | 114.93852
[11 empty] | 11380.14 | 115.19 | 109.14094 | 109.34658 | 114.93511
[11 empty] | 11381.14 | 115.2 | 109.13945 | 109.34507 | 114.93169
[11 empty] | 11382.14 | 115.41 | 109.13796 | 109.34357 | 114.92828
[11 empty] | 11383.14 | 115.29 | 109.13647 | 109.34206 | 114.92487
[11 empty] | 11384.14 | 114.9 | 109.13498 | 109.34056 | 114.92146
[11 empty] | 11385.14 | 114.71 | 109.13349 | 109.33905 | 114.91806
[11 empty] | 11386.14 | 114.69 | 109.132 | 109.33754 | 114.91466
[11 empty] | 11387.14 | 114.85 | 109.13051 | 109.33604 | 114.91126
[11 empty] | 11388.14 | 114.75 | 109.12902 | 109.33453 | 114.90786
[11 empty] | 11389.14 | 114.94 | 109.12753 | 109.33303 | 114.90446
[11 empty] | 11390.14 | 114.97 | 109.12604 | 109.33152 | 114.90107
[11 empty] | 11391.14 | 115.05 | 109.12455 | 109.33002 | 114.89768
[11 empty] | 11392.14 | 114.97 | 109.12306 | 109.32851 | 114.89429
[11 empty] | 11393.14 | 115.13 | 109.12157 | 109.327 | 114.8909
[11 empty] | 11394.14 | 115.13 | 109.12008 | 109.3255 | 114.88752
[11 empty] | 11395.14 | 114.94 | 109.11859 | 109.32399 | 114.88413
[11 empty] | 11396.14 | 114.95 | 109.1171 | 109.32249 | 114.88075
[11 empty] | 11397.14 | 114.64 | 109.11561 | 109.32098 | 114.87737
[11 empty] | 11398.14 | 115.1 | 109.11412 | 109.31947 | 114.874
[11 empty] | 11399.14 | 115.05 | 109.11263 | 109.31797 | 114.87063
[11 empty] | 11400.14 | 115.04 | 109.11114 | 109.31646 | 114.86725
[11 empty] | 11401.14 | 115.1 | 109.10965 | 109.31496 | 114.86389
[11 empty] | 11402.14 | 115.17 | 109.10816 | 109.31345 | 114.86052
[11 empty] | 11403.14 | 114.96 | 109.10667 | 109.31195 | 114.85715
[11 empty] | 11404.14 | 114.89 | 109.10518 | 109.31044 | 114.85379
[11 empty] | 11405.14 | 114.85 | 109.10369 | 109.30893 | 114.85043
[11 empty] | 11406.14 | 114.85 | 109.1022 | 109.30743 | 114.84707
[11 empty] | 11407.14 | 114.53 | 109.10071 | 109.30592 | 114.84372
[11 empty] | 11408.14 | 114.67 | 109.09921 | 109.30442 | 114.84036
[11 empty] | 11409.14 | 114.8 | 109.09772 | 109.30291 | 114.83701
[11 empty] | 11410.14 | 114.63 | 109.09623 | 109.30141 | 114.83366
[11 empty] | 11411.14 | 114.82 | 109.09474 | 109.2999 | 114.83032
[11 empty] | 11412.14 | 114.88 | 109.09325 | 109.2984 | 114.82697
[11 empty] | 11413.14 | 115.28 | 109.09176 | 109.29689 | 114.82363
[11 empty] | 11414.14 | 115.24 | 109.09027 | 109.29539 | 114.82029
[11 empty] | 11415.14 | 115.1 | 109.08878 | 109.29388 | 114.81695
[11 empty] | 11416.14 | 114.87 | 109.08729 | 109.29237 | 114.81362
[11 empty] | 11417.14 | 114.89 | 109.0858 | 109.29087 | 114.81028
[11 empty] | 11418.14 | 114.75 | 109.08431 | 109.28936 | 114.80695
[11 empty] | 11419.14 | 114.92 | 109.08282 | 109.28786 | 114.80362
[11 empty] | 11420.14 | 115 | 109.08133 | 109.28635 | 114.80029
[11 empty] | 11421.14 | 114.98 | 109.07984 | 109.28485 | 114.79697
[11 empty] | 11422.14 | 114.87 | 109.07835 | 109.28334 | 114.79365
[11 empty] | 11423.14 | 115.21 | 109.07686 | 109.28184 | 114.79033
[11 empty] | 11424.14 | 114.87 | 109.07537 | 109.28033 | 114.78701
[11 empty] | 11425.14 | 115.05 | 109.07388 | 109.27883 | 114.78369
[11 empty] | 11426.14 | 115.26 | 109.07239 | 109.27732 | 114.78038
[11 empty] | 11427.14 | 115.39 | 109.0709 | 109.27582 | 114.77707
[11 empty] | 11428.14 | 115.15 | 109.06941 | 109.27431 | 114.77376
[11 empty] | 11429.14 | 114.97 | 109.06792 | 109.27281 | 114.77045
[11 empty] | 11430.14 | 115.03 | 109.06643 | 109.2713 | 114.76714
[11 empty] | 11431.14 | 114.95 | 109.06494 | 109.2698 | 114.76384
[11 empty] | 11432.14 | 115.04 | 109.06345 | 109.26829 | 114.76054
[11 empty] | 11433.14 | 115.1 | 109.06196 | 109.26679 | 114.75724
[11 empty] | 11434.14 | 114.9 | 109.06047 | 109.26528 | 114.75394
[11 empty] | 11435.14 | 114.92 | 109.05898 | 109.26378 | 114.75065
[11 empty] | 11436.14 | 114.69 | 109.05749 | 109.26227 | 114.74736
[11 empty] | 11437.14 | 114.7 | 109.056 | 109.26077 | 114.74407
[11 empty] | 11438.14 | 114.67 | 109.05451 | 109.25926 | 114.74078
[11 empty] | 11439.14 | 114.94 | 109.05302 | 109.25776 | 114.73749
[11 empty] | 11440.14 | 115 | 109.05153 | 109.25625 | 114.73421
[11 empty] | 11441.14 | 115.04 | 109.05004 | 109.25475 | 114.73093
[11 empty] | 11442.14 | 114.82 | 109.04854 | 109.25324 | 114.72765
[11 empty] | 11443.14 | 114.84 | 109.04705 | 109.25174 | 114.72437
[11 empty] | 11444.14 | 115.02 | 109.04556 | 109.25023 | 114.72109
[11 empty] | 11445.14 | 114.94 | 109.04407 | 109.24873 | 114.71782
[11 empty] | 11446.14 | 114.84 | 109.04258 | 109.24722 | 114.71455
[11 empty] | 11447.14 | 115.04 | 109.04109 | 109.24572 | 114.71128
[11 empty] | 11448.14 | 115.04 | 109.0396 | 109.24421 | 114.70801
[11 empty] | 11449.14 | 114.79 | 109.03811 | 109.24271 | 114.70475
[11 empty] | 11450.14 | 115.02 | 109.03662 | 109.2412 | 114.70149
[11 empty] | 11451.14 | 114.91 | 109.03513 | 109.2397 | 114.69823
[11 empty] | 11452.14 | 115.16 | 109.03364 | 109.23819 | 114.69497
[11 empty] | 11453.14 | 114.89 | 109.03215 | 109.23669 | 114.69171
[11 empty] | 11454.14 | 114.8 | 109.03066 | 109.23518 | 114.68846
[11 empty] | 11455.14 | 114.81 | 109.02917 | 109.23368 | 114.6852
[11 empty] | 11456.14 | 114.68 | 109.02768 | 109.23217 | 114.68195
[11 empty] | 11457.14 | 114.58 | 109.02619 | 109.23067 | 114.67871
[11 empty] | 11458.14 | 114.52 | 109.0247 | 109.22916 | 114.67546
[11 empty] | 11459.14 | 114.75 | 109.02321 | 109.22766 | 114.67222
[11 empty] | 11460.14 | 114.71 | 109.02172 | 109.22615 | 114.66897
[11 empty] | 11461.14 | 114.75 | 109.02023 | 109.22465 | 114.66574
[11 empty] | 11462.14 | 114.88 | 109.01874 | 109.22315 | 114.6625
[11 empty] | 11463.14 | 114.52 | 109.01725 | 109.22164 | 114.65926
[11 empty] | 11464.14 | 114.43 | 109.01576 | 109.22014 | 114.65603
[11 empty] | 11465.14 | 114.54 | 109.01427 | 109.21863 | 114.6528
[11 empty] | 11466.14 | 114.58 | 109.01278 | 109.21713 | 114.64957
[11 empty] | 11467.14 | 114.46 | 109.01129 | 109.21562 | 114.64634
[11 empty] | 11468.14 | 114.63 | 109.0098 | 109.21412 | 114.64312
[11 empty] | 11469.14 | 114.7 | 109.00831 | 109.21261 | 114.63989
[11 empty] | 11470.14 | 114.82 | 109.00682 | 109.21111 | 114.63667
[11 empty] | 11471.14 | 114.89 | 109.00533 | 109.2096 | 114.63345
[11 empty] | 11472.14 | 114.61 | 109.00384 | 109.2081 | 114.63024
[11 empty] | 11473.14 | 114.6 | 109.00235 | 109.2066 | 114.62702
[11 empty] | 11474.14 | 114.84 | 109.00086 | 109.20509 | 114.62381
[11 empty] | 11475.14 | 114.77 | 108.99937 | 109.20359 | 114.6206
[11 empty] | 11476.14 | 114.73 | 108.99787 | 109.20208 | 114.61739
[11 empty] | 11477.14 | 114.84 | 108.99638 | 109.20058 | 114.61418
[11 empty] | 11478.14 | 114.61 | 108.99489 | 109.19907 | 114.61098
[11 empty] | 11479.14 | 114.56 | 108.9934 | 109.19757 | 114.60777
[11 empty] | 11480.14 | 114.54 | 108.99191 | 109.19607 | 114.60457
[11 empty] | 11481.14 | 114.34 | 108.99042 | 109.19456 | 114.60138
[11 empty] | 11482.14 | 114.31 | 108.98893 | 109.19306 | 114.59818
[11 empty] | 11483.14 | 114.65 | 108.98744 | 109.19155 | 114.59498
[11 empty] | 11484.14 | 114.52 | 108.98595 | 109.19005 | 114.59179
[11 empty] | 11485.14 | 114.65 | 108.98446 | 109.18854 | 114.5886
[11 empty] | 11486.14 | 114.5 | 108.98297 | 109.18704 | 114.58541
[11 empty] | 11487.14 | 114.46 | 108.98148 | 109.18554 | 114.58223
[11 empty] | 11488.14 | 114.79 | 108.97999 | 109.18403 | 114.57904
[11 empty] | 11489.14 | 114.76 | 108.9785 | 109.18253 | 114.57586
[11 empty] | 11490.14 | 114.65 | 108.97701 | 109.18102 | 114.57268
[11 empty] | 11491.14 | 114.61 | 108.97552 | 109.17952 | 114.5695
[11 empty] | 11492.14 | 114.62 | 108.97403 | 109.17802 | 114.56632
[11 empty] | 11493.14 | 114.58 | 108.97254 | 109.17651 | 114.56315
[11 empty] | 11494.14 | 114.52 | 108.97105 | 109.17501 | 114.55998
[11 empty] | 11495.14 | 114.44 | 108.96956 | 109.1735 | 114.55681
[11 empty] | 11496.14 | 114.63 | 108.96807 | 109.172 | 114.55364
[11 empty] | 11497.14 | 114.25 | 108.96658 | 109.1705 | 114.55047
[11 empty] | 11498.14 | 114.27 | 108.96509 | 109.16899 | 114.54731
[11 empty] | 11499.14 | 114.63 | 108.9636 | 109.16749 | 114.54415
[11 empty] | 11500.14 | 114.59 | 108.96211 | 109.16598 | 114.54099
[11 empty] | 11501.14 | 114.58 | 108.96062 | 109.16448 | 114.53783
[11 empty] | 11502.14 | 114.56 | 108.95913 | 109.16298 | 114.53467
[11 empty] | 11503.14 | 114.3 | 108.95764 | 109.16147 | 114.53152
[11 empty] | 11504.14 | 114.53 | 108.95615 | 109.15997 | 114.52836
[11 empty] | 11505.14 | 114.51 | 108.95466 | 109.15846 | 114.52521
[11 empty] | 11506.14 | 114.48 | 108.95317 | 109.15696 | 114.52207
[11 empty] | 11507.14 | 114.56 | 108.95168 | 109.15546 | 114.51892
[11 empty] | 11508.14 | 114.49 | 108.95019 | 109.15395 | 114.51577
[11 empty] | 11509.14 | 114.47 | 108.9487 | 109.15245 | 114.51263
[11 empty] | 11510.14 | 114.41 | 108.94721 | 109.15094 | 114.50949
[11 empty] | 11511.14 | 114.26 | 108.94572 | 109.14944 | 114.50635
[11 empty] | 11512.14 | 114.14 | 108.94422 | 109.14794 | 114.50322
[11 empty] | 11513.14 | 114.33 | 108.94273 | 109.14643 | 114.50008
[11 empty] | 11514.14 | 114.46 | 108.94124 | 109.14493 | 114.49695
[11 empty] | 11515.14 | 114.38 | 108.93975 | 109.14343 | 114.49382
[11 empty] | 11516.14 | 114.43 | 108.93826 | 109.14192 | 114.49069
[11 empty] | 11517.14 | 114.54 | 108.93677 | 109.14042 | 114.48756
[11 empty] | 11518.14 | 114.45 | 108.93528 | 109.13892 | 114.48444
[11 empty] | 11519.14 | 114.33 | 108.93379 | 109.13741 | 114.48131
[11 empty] | 11520.14 | 114.61 | 108.9323 | 109.13591 | 114.47819
[11 empty] | 11521.14 | 114.63 | 108.93081 | 109.1344 | 114.47507
[11 empty] | 11522.14 | 114.54 | 108.92932 | 109.1329 | 114.47196
[11 empty] | 11523.14 | 114.46 | 108.92783 | 109.1314 | 114.46884
[11 empty] | 11524.14 | 114.5 | 108.92634 | 109.12989 | 114.46573
[11 empty] | 11525.14 | 114.55 | 108.92485 | 109.12839 | 114.46262
[11 empty] | 11526.14 | 114.3 | 108.92336 | 109.12689 | 114.45951
[11 empty] | 11527.14 | 114.49 | 108.92187 | 109.12538 | 114.4564
[11 empty] | 11528.14 | 114.54 | 108.92038 | 109.12388 | 114.45329
[11 empty] | 11529.14 | 114.38 | 108.91889 | 109.12238 | 114.45019
[11 empty] | 11530.14 | 114.54 | 108.9174 | 109.12087 | 114.44709
[11 empty] | 11531.14 | 114.45 | 108.91591 | 109.11937 | 114.44399
[11 empty] | 11532.14 | 114.61 | 108.91442 | 109.11787 | 114.44089
[11 empty] | 11533.14 | 114.45 | 108.91293 | 109.11636 | 114.43779
[11 empty] | 11534.14 | 114.24 | 108.91144 | 109.11486 | 114.4347
[11 empty] | 11535.14 | 114.44 | 108.90995 | 109.11336 | 114.43161
[11 empty] | 11536.14 | 114.44 | 108.90846 | 109.11185 | 114.42852
[11 empty] | 11537.14 | 114.66 | 108.90697 | 109.11035 | 114.42543
[11 empty] | 11538.14 | 114.7 | 108.90548 | 109.10885 | 114.42234
[11 empty] | 11539.14 | 114.55 | 108.90399 | 109.10734 | 114.41926
[11 empty] | 11540.14 | 114.61 | 108.9025 | 109.10584 | 114.41617
[11 empty] | 11541.14 | 114.51 | 108.90101 | 109.10434 | 114.41309
[11 empty] | 11542.14 | 114.61 | 108.89952 | 109.10283 | 114.41001
[11 empty] | 11543.14 | 114.49 | 108.89803 | 109.10133 | 114.40694
[11 empty] | 11544.14 | 114.48 | 108.89654 | 109.09983 | 114.40386
[11 empty] | 11545.14 | 114.45 | 108.89505 | 109.09832 | 114.40079
[11 empty] | 11546.14 | 114.48 | 108.89356 | 109.09682 | 114.39772
[11 empty] | 11547.14 | 114.59 | 108.89207 | 109.09532 | 114.39465
[11 empty] | 11548.14 | 114.61 | 108.89058 | 109.09381 | 114.39158
[11 empty] | 11549.14 | 114.46 | 108.88908 | 109.09231 | 114.38851
[11 empty] | 11550.14 | 114.54 | 108.88759 | 109.09081 | 114.38545
[11 empty] | 11551.14 | 114.52 | 108.8861 | 109.0893 | 114.38239
[11 empty] | 11552.14 | 114.56 | 108.88461 | 109.0878 | 114.37933
[11 empty] | 11553.14 | 114.6 | 108.88312 | 109.0863 | 114.37627
[11 empty] | 11554.14 | 114.57 | 108.88163 | 109.08479 | 114.37321
[11 empty] | 11555.14 | 114.5 | 108.88014 | 109.08329 | 114.37016
[11 empty] | 11556.14 | 114.63 | 108.87865 | 109.08179 | 114.3671
[11 empty] | 11557.14 | 114.45 | 108.87716 | 109.08028 | 114.36405
[11 empty] | 11558.14 | 114.66 | 108.87567 | 109.07878 | 114.361
[11 empty] | 11559.14 | 114.59 | 108.87418 | 109.07728 | 114.35796
[11 empty] | 11560.14 | 114.09 | 108.87269 | 109.07578 | 114.35491
[11 empty] | 11561.14 | 114.29 | 108.8712 | 109.07427 | 114.35187
[11 empty] | 11562.14 | 114.51 | 108.86971 | 109.07277 | 114.34883
[11 empty] | 11563.14 | 114.25 | 108.86822 | 109.07127 | 114.34579
[11 empty] | 11564.14 | 114.31 | 108.86673 | 109.06976 | 114.34275
[11 empty] | 11565.14 | 114.27 | 108.86524 | 109.06826 | 114.33971
[11 empty] | 11566.14 | 114.53 | 108.86375 | 109.06676 | 114.33668
[11 empty] | 11567.14 | 114.63 | 108.86226 | 109.06526 | 114.33365
[11 empty] | 11568.14 | 114.49 | 108.86077 | 109.06375 | 114.33062
[11 empty] | 11569.14 | 114.48 | 108.85928 | 109.06225 | 114.32759
[11 empty] | 11570.14 | 114.35 | 108.85779 | 109.06075 | 114.32456
[11 empty] | 11571.14 | 114.17 | 108.8563 | 109.05924 | 114.32153
[11 empty] | 11572.14 | 114.08 | 108.85481 | 109.05774 | 114.31851
[11 empty] | 11573.14 | 114.55 | 108.85332 | 109.05624 | 114.31549
[11 empty] | 11574.14 | 114.46 | 108.85183 | 109.05474 | 114.31247
[11 empty] | 11575.14 | 114.49 | 108.85034 | 109.05323 | 114.30945
[11 empty] | 11576.14 | 114.56 | 108.84885 | 109.05173 | 114.30644
[11 empty] | 11577.14 | 114.63 | 108.84736 | 109.05023 | 114.30342
[11 empty] | 11578.14 | 114.74 | 108.84587 | 109.04872 | 114.30041
[11 empty] | 11579.14 | 114.38 | 108.84438 | 109.04722 | 114.2974
[11 empty] | 11580.14 | 114.3 | 108.84289 | 109.04572 | 114.29439
[11 empty] | 11581.14 | 114.32 | 108.8414 | 109.04422 | 114.29138
[11 empty] | 11582.14 | 114.47 | 108.83991 | 109.04271 | 114.28838
[11 empty] | 11583.14 | 114.01 | 108.83842 | 109.04121 | 114.28537
[11 empty] | 11584.14 | 114.07 | 108.83693 | 109.03971 | 114.28237
[11 empty] | 11585.14 | 114.11 | 108.83544 | 109.03821 | 114.27937
[11 empty] | 11586.14 | 114.17 | 108.83395 | 109.0367 | 114.27637
[11 empty] | 11587.14 | 114.42 | 108.83245 | 109.0352 | 114.27338
[11 empty] | 11588.14 | 114.54 | 108.83096 | 109.0337 | 114.27038
[11 empty] | 11589.14 | 114.32 | 108.82947 | 109.0322 | 114.26739
[11 empty] | 11590.14 | 114.36 | 108.82798 | 109.03069 | 114.2644
[11 empty] | 11591.14 | 114.23 | 108.82649 | 109.02919 | 114.26141
[11 empty] | 11592.14 | 114.61 | 108.825 | 109.02769 | 114.25842
[11 empty] | 11593.14 | 114.58 | 108.82351 | 109.02619 | 114.25544
[11 empty] | 11594.14 | 114.35 | 108.82202 | 109.02468 | 114.25245
[11 empty] | 11595.14 | 114.19 | 108.82053 | 109.02318 | 114.24947
[11 empty] | 11596.14 | 114.12 | 108.81904 | 109.02168 | 114.24649
[11 empty] | 11597.14 | 114.17 | 108.81755 | 109.02018 | 114.24351
[11 empty] | 11598.14 | 114.12 | 108.81606 | 109.01867 | 114.24054
[11 empty] | 11599.14 | 114.28 | 108.81457 | 109.01717 | 114.23756
[11 empty] | 11600.14 | 114.22 | 108.81308 | 109.01567 | 114.23459
[11 empty] | 11601.14 | 114.2 | 108.81159 | 109.01417 | 114.23162
[11 empty] | 11602.14 | 114.4 | 108.8101 | 109.01266 | 114.22865
[11 empty] | 11603.14 | 114.39 | 108.80861 | 109.01116 | 114.22568
[11 empty] | 11604.14 | 114.41 | 108.80712 | 109.00966 | 114.22271
[11 empty] | 11605.14 | 114.26 | 108.80563 | 109.00816 | 114.21975
[11 empty] | 11606.14 | 114.26 | 108.80414 | 109.00665 | 114.21679
[11 empty] | 11607.14 | 114.39 | 108.80265 | 109.00515 | 114.21383
[11 empty] | 11608.14 | 114.43 | 108.80116 | 109.00365 | 114.21087
[11 empty] | 11609.14 | 114.19 | 108.79967 | 109.00215 | 114.20791
[11 empty] | 11610.14 | 114.41 | 108.79818 | 109.00065 | 114.20495
[11 empty] | 11611.14 | 114.41 | 108.79669 | 108.99914 | 114.202
[11 empty] | 11612.14 | 114.18 | 108.7952 | 108.99764 | 114.19905
[11 empty] | 11613.14 | 114.32 | 108.79371 | 108.99614 | 114.1961
[11 empty] | 11614.14 | 114.31 | 108.79222 | 108.99464 | 114.19315
[11 empty] | 11615.14 | 114.5 | 108.79073 | 108.99313 | 114.1902
[11 empty] | 11616.14 | 114.54 | 108.78924 | 108.99163 | 114.18726
[11 empty] | 11617.14 | 114.31 | 108.78775 | 108.99013 | 114.18431
[11 empty] | 11618.14 | 114.25 | 108.78626 | 108.98863 | 114.18137
[11 empty] | 11619.14 | 114.18 | 108.78477 | 108.98713 | 114.17843
[11 empty] | 11620.14 | 114.54 | 108.78328 | 108.98562 | 114.17549
[11 empty] | 11621.14 | 114.65 | 108.78179 | 108.98412 | 114.17256
[11 empty] | 11622.14 | 114.34 | 108.7803 | 108.98262 | 114.16962
[11 empty] | 11623.14 | 114.12 | 108.77881 | 108.98112 | 114.16669
[11 empty] | 11624.14 | 114.17 | 108.77732 | 108.97962 | 114.16376
[11 empty] | 11625.14 | 114.22 | 108.77583 | 108.97811 | 114.16083
[11 empty] | 11626.14 | 114.57 | 108.77433 | 108.97661 | 114.1579
[11 empty] | 11627.14 | 114.6 | 108.77284 | 108.97511 | 114.15497
[11 empty] | 11628.14 | 114.91 | 108.77135 | 108.97361 | 114.15205
[11 empty] | 11629.14 | 114.89 | 108.76986 | 108.97211 | 114.14913
[11 empty] | 11630.14 | 114.62 | 108.76837 | 108.9706 | 114.1462
[11 empty] | 11631.14 | 114.4 | 108.76688 | 108.9691 | 114.14329
[11 empty] | 11632.14 | 114.61 | 108.76539 | 108.9676 | 114.14037
[11 empty] | 11633.14 | 114.68 | 108.7639 | 108.9661 | 114.13745
[11 empty] | 11634.14 | 114.66 | 108.76241 | 108.9646 | 114.13454
[11 empty] | 11635.14 | 114.59 | 108.76092 | 108.96309 | 114.13162
[11 empty] | 11636.14 | 114.39 | 108.75943 | 108.96159 | 114.12871
[11 empty] | 11637.14 | 114.41 | 108.75794 | 108.96009 | 114.1258
[11 empty] | 11638.14 | 114.58 | 108.75645 | 108.95859 | 114.1229
[11 empty] | 11639.14 | 114.55 | 108.75496 | 108.95709 | 114.11999
[11 empty] | 11640.14 | 114.39 | 108.75347 | 108.95558 | 114.11709
[11 empty] | 11641.14 | 114.73 | 108.75198 | 108.95408 | 114.11418
[11 empty] | 11642.14 | 114.78 | 108.75049 | 108.95258 | 114.11128
[11 empty] | 11643.14 | 114.62 | 108.749 | 108.95108 | 114.10838
[11 empty] | 11644.14 | 114.53 | 108.74751 | 108.94958 | 114.10549
[11 empty] | 11645.14 | 114.26 | 108.74602 | 108.94808 | 114.10259
[11 empty] | 11646.14 | 114.33 | 108.74453 | 108.94657 | 114.0997
[11 empty] | 11647.14 | 114.57 | 108.74304 | 108.94507 | 114.0968
[11 empty] | 11648.14 | 114.41 | 108.74155 | 108.94357 | 114.09391
[11 empty] | 11649.14 | 114.59 | 108.74006 | 108.94207 | 114.09102
[11 empty] | 11650.14 | 114.53 | 108.73857 | 108.94057 | 114.08814
[11 empty] | 11651.14 | 114.36 | 108.73708 | 108.93907 | 114.08525
[11 empty] | 11652.14 | 114.23 | 108.73559 | 108.93756 | 114.08237
[11 empty] | 11653.14 | 114.4 | 108.7341 | 108.93606 | 114.07948
[11 empty] | 11654.14 | 114.26 | 108.73261 | 108.93456 | 114.0766
[11 empty] | 11655.14 | 114.24 | 108.73112 | 108.93306 | 114.07372
[11 empty] | 11656.14 | 114.15 | 108.72963 | 108.93156 | 114.07085
[11 empty] | 11657.14 | 114.29 | 108.72814 | 108.93006 | 114.06797
[11 empty] | 11658.14 | 114.36 | 108.72665 | 108.92855 | 114.0651
[11 empty] | 11659.14 | 113.98 | 108.72516 | 108.92705 | 114.06222
[11 empty] | 11660.14 | 114.01 | 108.72367 | 108.92555 | 114.05935
[11 empty] | 11661.14 | 114.16 | 108.72218 | 108.92405 | 114.05648
[11 empty] | 11662.14 | 114.44 | 108.72069 | 108.92255 | 114.05361
[11 empty] | 11663.14 | 114.34 | 108.7192 | 108.92105 | 114.05075
[11 empty] | 11664.14 | 114.12 | 108.71771 | 108.91954 | 114.04788
[11 empty] | 11665.14 | 114.27 | 108.71622 | 108.91804 | 114.04502
[11 empty] | 11666.14 | 114.19 | 108.71472 | 108.91654 | 114.04216
[11 empty] | 11667.14 | 114.32 | 108.71323 | 108.91504 | 114.0393
[11 empty] | 11668.14 | 114.37 | 108.71174 | 108.91354 | 114.03644
[11 empty] | 11669.14 | 114.29 | 108.71025 | 108.91204 | 114.03359
[11 empty] | 11670.14 | 114.09 | 108.70876 | 108.91054 | 114.03073
[11 empty] | 11671.14 | 113.97 | 108.70727 | 108.90903 | 114.02788
[11 empty] | 11672.14 | 114.11 | 108.70578 | 108.90753 | 114.02503
[11 empty] | 11673.14 | 114.05 | 108.70429 | 108.90603 | 114.02218
[11 empty] | 11674.14 | 114.1 | 108.7028 | 108.90453 | 114.01933
[11 empty] | 11675.14 | 113.94 | 108.70131 | 108.90303 | 114.01648
[11 empty] | 11676.14 | 114.03 | 108.69982 | 108.90153 | 114.01364
[11 empty] | 11677.14 | 114.11 | 108.69833 | 108.90003 | 114.01079
[11 empty] | 11678.14 | 114.28 | 108.69684 | 108.89853 | 114.00795
[11 empty] | 11679.14 | 114.48 | 108.69535 | 108.89702 | 114.00511
[11 empty] | 11680.14 | 114.21 | 108.69386 | 108.89552 | 114.00227
[11 empty] | 11681.14 | 114.04 | 108.69237 | 108.89402 | 113.99944
[11 empty] | 11682.14 | 114.09 | 108.69088 | 108.89252 | 113.9966
[11 empty] | 11683.14 | 114.09 | 108.68939 | 108.89102 | 113.99377
[11 empty] | 11684.14 | 114.3 | 108.6879 | 108.88952 | 113.99093
[11 empty] | 11685.14 | 114.22 | 108.68641 | 108.88802 | 113.9881
[11 empty] | 11686.14 | 114.08 | 108.68492 | 108.88652 | 113.98528
[11 empty] | 11687.14 | 113.83 | 108.68343 | 108.88501 | 113.98245
[11 empty] | 11688.14 | 113.88 | 108.68194 | 108.88351 | 113.97962
[11 empty] | 11689.14 | 113.8 | 108.68045 | 108.88201 | 113.9768
[11 empty] | 11690.14 | 113.71 | 108.67896 | 108.88051 | 113.97398
[11 empty] | 11691.14 | 113.83 | 108.67747 | 108.87901 | 113.97115
[11 empty] | 11692.14 | 114.18 | 108.67598 | 108.87751 | 113.96833
[11 empty] | 11693.14 | 114.19 | 108.67449 | 108.87601 | 113.96552
[11 empty] | 11694.14 | 114.15 | 108.673 | 108.87451 | 113.9627
[11 empty] | 11695.14 | 114.16 | 108.67151 | 108.87301 | 113.95989
[11 empty] | 11696.14 | 114.01 | 108.67002 | 108.8715 | 113.95707
[11 empty] | 11697.14 | 113.85 | 108.66853 | 108.87 | 113.95426
[11 empty] | 11698.14 | 113.92 | 108.66704 | 108.8685 | 113.95145
[11 empty] | 11699.14 | 113.97 | 108.66555 | 108.867 | 113.94864
[11 empty] | 11700.14 | 114 | 108.66406 | 108.8655 | 113.94584
[11 empty] | 11701.14 | 114.11 | 108.66257 | 108.864 | 113.94303
[11 empty] | 11702.14 | 114.11 | 108.66108 | 108.8625 | 113.94023
[11 empty] | 11703.14 | 113.94 | 108.65959 | 108.861 | 113.93742
[11 empty] | 11704.14 | 114.16 | 108.6581 | 108.8595 | 113.93462
[11 empty] | 11705.14 | 113.88 | 108.65661 | 108.85799 | 113.93182
[11 empty] | 11706.14 | 114.01 | 108.65512 | 108.85649 | 113.92903
[11 empty] | 11707.14 | 114.21 | 108.65362 | 108.85499 | 113.92623
[11 empty] | 11708.14 | 114.23 | 108.65213 | 108.85349 | 113.92344
[11 empty] | 11709.14 | 114.08 | 108.65064 | 108.85199 | 113.92064
[11 empty] | 11710.14 | 113.99 | 108.64915 | 108.85049 | 113.91785
[11 empty] | 11711.14 | 113.88 | 108.64766 | 108.84899 | 113.91506
[11 empty] | 11712.14 | 113.92 | 108.64617 | 108.84749 | 113.91227
[11 empty] | 11713.14 | 114.01 | 108.64468 | 108.84599 | 113.90949
[11 empty] | 11714.14 | 114.25 | 108.64319 | 108.84449 | 113.9067
[11 empty] | 11715.14 | 114.2 | 108.6417 | 108.84299 | 113.90392
[11 empty] | 11716.14 | 114.28 | 108.64021 | 108.84149 | 113.90114
[11 empty] | 11717.14 | 114.17 | 108.63872 | 108.83998 | 113.89836
[11 empty] | 11718.14 | 114.08 | 108.63723 | 108.83848 | 113.89558
[11 empty] | 11719.14 | 114.3 | 108.63574 | 108.83698 | 113.8928
[11 empty] | 11720.14 | 114.2 | 108.63425 | 108.83548 | 113.89002
[11 empty] | 11721.14 | 114.24 | 108.63276 | 108.83398 | 113.88725
[11 empty] | 11722.14 | 114.19 | 108.63127 | 108.83248 | 113.88448
[11 empty] | 11723.14 | 114.13 | 108.62978 | 108.83098 | 113.88171
[11 empty] | 11724.14 | 113.91 | 108.62829 | 108.82948 | 113.87894
[11 empty] | 11725.14 | 113.99 | 108.6268 | 108.82798 | 113.87617
[11 empty] | 11726.14 | 113.63 | 108.62531 | 108.82648 | 113.8734
[11 empty] | 11727.14 | 113.55 | 108.62382 | 108.82498 | 113.87064
[11 empty] | 11728.14 | 113.72 | 108.62233 | 108.82348 | 113.86787
[11 empty] | 11729.14 | 113.99 | 108.62084 | 108.82198 | 113.86511
[11 empty] | 11730.14 | 114.06 | 108.61935 | 108.82048 | 113.86235
[11 empty] | 11731.14 | 114.01 | 108.61786 | 108.81897 | 113.85959
[11 empty] | 11732.14 | 113.88 | 108.61637 | 108.81747 | 113.85683
[11 empty] | 11733.14 | 113.69 | 108.61488 | 108.81597 | 113.85408
[11 empty] | 11734.14 | 113.6 | 108.61339 | 108.81447 | 113.85132
[11 empty] | 11735.14 | 113.61 | 108.6119 | 108.81297 | 113.84857
[11 empty] | 11736.14 | 113.92 | 108.61041 | 108.81147 | 113.84582
[11 empty] | 11737.14 | 114.09 | 108.60892 | 108.80997 | 113.84307
[11 empty] | 11738.14 | 114.07 | 108.60743 | 108.80847 | 113.84032
[11 empty] | 11739.14 | 113.91 | 108.60594 | 108.80697 | 113.83757
[11 empty] | 11740.14 | 113.69 | 108.60445 | 108.80547 | 113.83482
[11 empty] | 11741.14 | 113.82 | 108.60296 | 108.80397 | 113.83208
[11 empty] | 11742.14 | 113.85 | 108.60147 | 108.80247 | 113.82934
[11 empty] | 11743.14 | 113.89 | 108.59998 | 108.80097 | 113.8266
[11 empty] | 11744.14 | 113.62 | 108.59849 | 108.79947 | 113.82386
[11 empty] | 11745.14 | 113.75 | 108.597 | 108.79797 | 113.82112
[11 empty] | 11746.14 | 113.89 | 108.59551 | 108.79647 | 113.81838
[11 empty] | 11747.14 | 113.84 | 108.59402 | 108.79497 | 113.81565
[11 empty] | 11748.14 | 113.77 | 108.59253 | 108.79347 | 113.81291
[11 empty] | 11749.14 | 113.72 | 108.59104 | 108.79197 | 113.81018
[11 empty] | 11750.14 | 113.73 | 108.58954 | 108.79047 | 113.80745
[11 empty] | 11751.14 | 113.77 | 108.58805 | 108.78896 | 113.80472
[11 empty] | 11752.14 | 113.86 | 108.58656 | 108.78746 | 113.80199
[11 empty] | 11753.14 | 113.86 | 108.58507 | 108.78596 | 113.79926
[11 empty] | 11754.14 | 113.83 | 108.58358 | 108.78446 | 113.79654
[11 empty] | 11755.14 | 114.36 | 108.58209 | 108.78296 | 113.79382
[11 empty] | 11756.14 | 114.32 | 108.5806 | 108.78146 | 113.79109
[11 empty] | 11757.14 | 113.96 | 108.57911 | 108.77996 | 113.78837
[11 empty] | 11758.14 | 113.89 | 108.57762 | 108.77846 | 113.78565
[11 empty] | 11759.14 | 113.83 | 108.57613 | 108.77696 | 113.78294
[11 empty] | 11760.14 | 113.89 | 108.57464 | 108.77546 | 113.78022
[11 empty] | 11761.14 | 114.05 | 108.57315 | 108.77396 | 113.77751
[11 empty] | 11762.14 | 113.9 | 108.57166 | 108.77246 | 113.77479
[11 empty] | 11763.14 | 113.73 | 108.57017 | 108.77096 | 113.77208
[11 empty] | 11764.14 | 113.82 | 108.56868 | 108.76946 | 113.76937
[11 empty] | 11765.14 | 113.8 | 108.56719 | 108.76796 | 113.76666
[11 empty] | 11766.14 | 114.01 | 108.5657 | 108.76646 | 113.76395
[11 empty] | 11767.14 | 113.94 | 108.56421 | 108.76496 | 113.76125
[11 empty] | 11768.14 | 114.07 | 108.56272 | 108.76346 | 113.75854
[11 empty] | 11769.14 | 114.02 | 108.56123 | 108.76196 | 113.75584
[11 empty] | 11770.14 | 113.93 | 108.55974 | 108.76046 | 113.75314
[11 empty] | 11771.14 | 113.88 | 108.55825 | 108.75896 | 113.75044
[11 empty] | 11772.14 | 113.89 | 108.55676 | 108.75746 | 113.74774
[11 empty] | 11773.14 | 114.19 | 108.55527 | 108.75596 | 113.74504
[11 empty] | 11774.14 | 114.09 | 108.55378 | 108.75446 | 113.74235
[11 empty] | 11775.14 | 113.96 | 108.55229 | 108.75296 | 113.73965
[11 empty] | 11776.14 | 114.07 | 108.5508 | 108.75146 | 113.73696
[11 empty] | 11777.14 | 114.44 | 108.54931 | 108.74996 | 113.73427
[11 empty] | 11778.14 | 113.99 | 108.54782 | 108.74846 | 113.73158
[11 empty] | 11779.14 | 114.19 | 108.54633 | 108.74696 | 113.72889
[11 empty] | 11780.14 | 114.07 | 108.54484 | 108.74546 | 113.7262
[11 empty] | 11781.14 | 114.33 | 108.54335 | 108.74396 | 113.72351
[11 empty] | 11782.14 | 114.12 | 108.54186 | 108.74246 | 113.72083
[11 empty] | 11783.14 | 114.02 | 108.54037 | 108.74096 | 113.71815
[11 empty] | 11784.14 | 113.85 | 108.53888 | 108.73946 | 113.71546
[11 empty] | 11785.14 | 113.93 | 108.53739 | 108.73796 | 113.71278
[11 empty] | 11786.14 | 114.27 | 108.5359 | 108.73646 | 113.71011
[11 empty] | 11787.14 | 114.34 | 108.53441 | 108.73496 | 113.70743
[11 empty] | 11788.14 | 114.23 | 108.53292 | 108.73346 | 113.70475
[11 empty] | 11789.14 | 114.02 | 108.53143 | 108.73196 | 113.70208
[11 empty] | 11790.14 | 114.02 | 108.52994 | 108.73046 | 113.6994
[11 empty] | 11791.14 | 114.2 | 108.52845 | 108.72896 | 113.69673
[11 empty] | 11792.14 | 114 | 108.52696 | 108.72746 | 113.69406
[11 empty] | 11793.14 | 113.94 | 108.52546 | 108.72596 | 113.69139
[11 empty] | 11794.14 | 114.12 | 108.52397 | 108.72446 | 113.68872
[11 empty] | 11795.14 | 114.11 | 108.52248 | 108.72296 | 113.68606
[11 empty] | 11796.14 | 114.12 | 108.52099 | 108.72146 | 113.68339
[11 empty] | 11797.14 | 114.27 | 108.5195 | 108.71996 | 113.68073
[11 empty] | 11798.14 | 114.15 | 108.51801 | 108.71846 | 113.67807
[11 empty] | 11799.14 | 113.76 | 108.51652 | 108.71696 | 113.67541
[11 empty] | 11800.14 | 114.12 | 108.51503 | 108.71546 | 113.67275
[11 empty] | 11801.14 | 113.93 | 108.51354 | 108.71396 | 113.67009
[11 empty] | 11802.14 | 113.96 | 108.51205 | 108.71246 | 113.66743
[11 empty] | 11803.14 | 113.99 | 108.51056 | 108.71096 | 113.66478
[11 empty] | 11804.14 | 113.65 | 108.50907 | 108.70946 | 113.66213
[11 empty] | 11805.14 | 113.72 | 108.50758 | 108.70796 | 113.65947
[11 empty] | 11806.14 | 114.02 | 108.50609 | 108.70646 | 113.65682
[11 empty] | 11807.14 | 114.26 | 108.5046 | 108.70496 | 113.65417
[11 empty] | 11808.14 | 114.03 | 108.50311 | 108.70346 | 113.65152
[11 empty] | 11809.14 | 113.94 | 108.50162 | 108.70196 | 113.64888
[11 empty] | 11810.14 | 113.85 | 108.50013 | 108.70046 | 113.64623
[11 empty] | 11811.14 | 113.85 | 108.49864 | 108.69896 | 113.64359
[11 empty] | 11812.14 | 113.88 | 108.49715 | 108.69746 | 113.64094
[11 empty] | 11813.14 | 114.03 | 108.49566 | 108.69596 | 113.6383
[11 empty] | 11814.14 | 113.93 | 108.49417 | 108.69447 | 113.63566
[11 empty] | 11815.14 | 114 | 108.49268 | 108.69297 | 113.63303
[11 empty] | 11816.14 | 113.97 | 108.49119 | 108.69147 | 113.63039
[11 empty] | 11817.14 | 113.9 | 108.4897 | 108.68997 | 113.62775
[11 empty] | 11818.14 | 113.97 | 108.48821 | 108.68847 | 113.62512
[11 empty] | 11819.14 | 113.89 | 108.48672 | 108.68697 | 113.62248
[11 empty] | 11820.14 | 114.13 | 108.48523 | 108.68547 | 113.61985
[11 empty] | 11821.14 | 113.99 | 108.48374 | 108.68397 | 113.61722
[11 empty] | 11822.14 | 113.82 | 108.48225 | 108.68247 | 113.61459
[11 empty] | 11823.14 | 113.94 | 108.48076 | 108.68097 | 113.61197
[11 empty] | 11824.14 | 113.97 | 108.47927 | 108.67947 | 113.60934
[11 empty] | 11825.14 | 113.82 | 108.47778 | 108.67797 | 113.60671
[11 empty] | 11826.14 | 113.94 | 108.47629 | 108.67647 | 113.60409
[11 empty] | 11827.14 | 113.62 | 108.4748 | 108.67497 | 113.60147
[11 empty] | 11828.14 | 113.84 | 108.47331 | 108.67347 | 113.59885
[11 empty] | 11829.14 | 113.67 | 108.47182 | 108.67197 | 113.59623
[11 empty] | 11830.14 | 113.76 | 108.47033 | 108.67047 | 113.59361
[11 empty] | 11831.14 | 113.78 | 108.46884 | 108.66897 | 113.59099
[11 empty] | 11832.14 | 113.94 | 108.46735 | 108.66747 | 113.58838
[11 empty] | 11833.14 | 113.81 | 108.46586 | 108.66597 | 113.58576
[11 empty] | 11834.14 | 113.84 | 108.46437 | 108.66447 | 113.58315
[11 empty] | 11835.14 | 114.06 | 108.46288 | 108.66298 | 113.58054
[11 empty] | 11836.14 | 114.09 | 108.46139 | 108.66148 | 113.57793
[11 empty] | 11837.14 | 114.07 | 108.4599 | 108.65998 | 113.57532
[11 empty] | 11838.14 | 114.19 | 108.4584 | 108.65848 | 113.57271
[11 empty] | 11839.14 | 114.19 | 108.45691 | 108.65698 | 113.5701
[11 empty] | 11840.14 | 113.91 | 108.45542 | 108.65548 | 113.5675
[11 empty] | 11841.14 | 113.8 | 108.45393 | 108.65398 | 113.5649
[11 empty] | 11842.14 | 113.73 | 108.45244 | 108.65248 | 113.56229
[11 empty] | 11843.14 | 113.57 | 108.45095 | 108.65098 | 113.55969
[11 empty] | 11844.14 | 113.57 | 108.44946 | 108.64948 | 113.55709
[11 empty] | 11845.14 | 113.76 | 108.44797 | 108.64798 | 113.55449
[11 empty] | 11846.14 | 113.86 | 108.44648 | 108.64648 | 113.5519
[11 empty] | 11847.14 | 113.96 | 108.44499 | 108.64498 | 113.5493
[11 empty] | 11848.14 | 113.61 | 108.4435 | 108.64348 | 113.54671
[11 empty] | 11849.14 | 113.44 | 108.44201 | 108.64199 | 113.54411
[11 empty] | 11850.14 | 113.8 | 108.44052 | 108.64049 | 113.54152
[11 empty] | 11851.14 | 113.79 | 108.43903 | 108.63899 | 113.53893
[11 empty] | 11852.14 | 113.81 | 108.43754 | 108.63749 | 113.53634
[11 empty] | 11853.14 | 113.75 | 108.43605 | 108.63599 | 113.53375
[11 empty] | 11854.14 | 114.07 | 108.43456 | 108.63449 | 113.53117
[11 empty] | 11855.14 | 113.98 | 108.43307 | 108.63299 | 113.52858
[11 empty] | 11856.14 | 113.51 | 108.43158 | 108.63149 | 113.526
[11 empty] | 11857.14 | 113.78 | 108.43009 | 108.62999 | 113.52342
[11 empty] | 11858.14 | 113.48 | 108.4286 | 108.62849 | 113.52084
[11 empty] | 11859.14 | 113.55 | 108.42711 | 108.62699 | 113.51826
[11 empty] | 11860.14 | 113.47 | 108.42562 | 108.62549 | 113.51568
[11 empty] | 11861.14 | 113.65 | 108.42413 | 108.62399 | 113.5131
[11 empty] | 11862.14 | 113.8 | 108.42264 | 108.6225 | 113.51052
[11 empty] | 11863.14 | 113.75 | 108.42115 | 108.621 | 113.50795
[11 empty] | 11864.14 | 113.84 | 108.41966 | 108.6195 | 113.50537
[11 empty] | 11865.14 | 113.86 | 108.41817 | 108.618 | 113.5028
[11 empty] | 11866.14 | 113.78 | 108.41668 | 108.6165 | 113.50023
[11 empty] | 11867.14 | 113.73 | 108.41519 | 108.615 | 113.49766
[11 empty] | 11868.14 | 113.73 | 108.4137 | 108.6135 | 113.49509
[11 empty] | 11869.14 | 113.7 | 108.41221 | 108.612 | 113.49253
[11 empty] | 11870.14 | 113.87 | 108.41072 | 108.6105 | 113.48996
[11 empty] | 11871.14 | 113.67 | 108.40923 | 108.609 | 113.48739
[11 empty] | 11872.14 | 113.66 | 108.40774 | 108.60751 | 113.48483
[11 empty] | 11873.14 | 113.77 | 108.40625 | 108.60601 | 113.48227
[11 empty] | 11874.14 | 113.69 | 108.40476 | 108.60451 | 113.47971
[11 empty] | 11875.14 | 113.86 | 108.40327 | 108.60301 | 113.47715
[11 empty] | 11876.14 | 113.67 | 108.40178 | 108.60151 | 113.47459
[11 empty] | 11877.14 | 113.63 | 108.40029 | 108.60001 | 113.47203
[11 empty] | 11878.14 | 113.64 | 108.3988 | 108.59851 | 113.46948
[11 empty] | 11879.14 | 113.65 | 108.39731 | 108.59701 | 113.46692
[11 empty] | 11880.14 | 113.74 | 108.39582 | 108.59551 | 113.46437
[11 empty] | 11881.14 | 113.72 | 108.39433 | 108.59401 | 113.46182
[11 empty] | 11882.14 | 113.68 | 108.39284 | 108.59252 | 113.45927
[11 empty] | 11883.14 | 113.77 | 108.39135 | 108.59102 | 113.45672
[11 empty] | 11884.14 | 113.66 | 108.38986 | 108.58952 | 113.45417
[11 empty] | 11885.14 | 113.74 | 108.38836 | 108.58802 | 113.45162
[11 empty] | 11886.14 | 113.72 | 108.38687 | 108.58652 | 113.44908
[11 empty] | 11887.14 | 113.66 | 108.38538 | 108.58502 | 113.44653
[11 empty] | 11888.14 | 113.8 | 108.38389 | 108.58352 | 113.44399
[11 empty] | 11889.14 | 113.78 | 108.3824 | 108.58202 | 113.44145
[11 empty] | 11890.14 | 113.78 | 108.38091 | 108.58053 | 113.43891
[11 empty] | 11891.14 | 113.91 | 108.37942 | 108.57903 | 113.43637
[11 empty] | 11892.14 | 113.87 | 108.37793 | 108.57753 | 113.43383
[11 empty] | 11893.14 | 113.96 | 108.37644 | 108.57603 | 113.43129
[11 empty] | 11894.14 | 113.87 | 108.37495 | 108.57453 | 113.42876
[11 empty] | 11895.14 | 113.76 | 108.37346 | 108.57303 | 113.42622
[11 empty] | 11896.14 | 114.03 | 108.37197 | 108.57153 | 113.42369
[11 empty] | 11897.14 | 113.69 | 108.37048 | 108.57003 | 113.42116
[11 empty] | 11898.14 | 113.9 | 108.36899 | 108.56854 | 113.41863
[11 empty] | 11899.14 | 113.88 | 108.3675 | 108.56704 | 113.4161
[11 empty] | 11900.14 | 113.53 | 108.36601 | 108.56554 | 113.41357
[11 empty] | 11901.14 | 113.29 | 108.36452 | 108.56404 | 113.41104
[11 empty] | 11902.14 | 113.29 | 108.36303 | 108.56254 | 113.40852
[11 empty] | 11903.14 | 113.51 | 108.36154 | 108.56104 | 113.40599
[11 empty] | 11904.14 | 113.5 | 108.36005 | 108.55954 | 113.40347
[11 empty] | 11905.14 | 113.38 | 108.35856 | 108.55804 | 113.40095
[11 empty] | 11906.14 | 113.56 | 108.35707 | 108.55655 | 113.39843
[11 empty] | 11907.14 | 113.54 | 108.35558 | 108.55505 | 113.39591
[11 empty] | 11908.14 | 113.37 | 108.35409 | 108.55355 | 113.39339
[11 empty] | 11909.14 | 113.28 | 108.3526 | 108.55205 | 113.39087
[11 empty] | 11910.14 | 113.23 | 108.35111 | 108.55055 | 113.38836
[11 empty] | 11911.14 | 113.41 | 108.34962 | 108.54905 | 113.38584
[11 empty] | 11912.14 | 113.41 | 108.34813 | 108.54755 | 113.38333
[11 empty] | 11913.14 | 113.47 | 108.34664 | 108.54606 | 113.38082
[11 empty] | 11914.14 | 113.54 | 108.34515 | 108.54456 | 113.3783
[11 empty] | 11915.14 | 113.3 | 108.34366 | 108.54306 | 113.37579
[11 empty] | 11916.14 | 113.21 | 108.34217 | 108.54156 | 113.37329
[11 empty] | 11917.14 | 113.4 | 108.34068 | 108.54006 | 113.37078
[11 empty] | 11918.14 | 113.35 | 108.33919 | 108.53856 | 113.36827
[11 empty] | 11919.14 | 113.43 | 108.3377 | 108.53706 | 113.36577
[11 empty] | 11920.14 | 113.41 | 108.33621 | 108.53557 | 113.36326
[11 empty] | 11921.14 | 113.41 | 108.33472 | 108.53407 | 113.36076
[11 empty] | 11922.14 | 113.44 | 108.33323 | 108.53257 | 113.35826
[11 empty] | 11923.14 | 113.58 | 108.33174 | 108.53107 | 113.35576
[11 empty] | 11924.14 | 113.59 | 108.33025 | 108.52957 | 113.35326
[11 empty] | 11925.14 | 113.7 | 108.32876 | 108.52807 | 113.35076
[11 empty] | 11926.14 | 113.61 | 108.32727 | 108.52657 | 113.34827
[11 empty] | 11927.14 | 113.49 | 108.32578 | 108.52508 | 113.34577
[11 empty] | 11928.14 | 113.22 | 108.32429 | 108.52358 | 113.34328
[11 empty] | 11929.14 | 113.24 | 108.3228 | 108.52208 | 113.34078
[11 empty] | 11930.14 | 113.19 | 108.32131 | 108.52058 | 113.33829
[11 empty] | 11931.14 | 113.56 | 108.31982 | 108.51908 | 113.3358
[11 empty] | 11932.14 | 113.51 | 108.31832 | 108.51758 | 113.33331
[11 empty] | 11933.14 | 113.43 | 108.31683 | 108.51609 | 113.33082
[11 empty] | 11934.14 | 113.38 | 108.31534 | 108.51459 | 113.32834
[11 empty] | 11935.14 | 113.3 | 108.31385 | 108.51309 | 113.32585
[11 empty] | 11936.14 | 113.2 | 108.31236 | 108.51159 | 113.32337
[11 empty] | 11937.14 | 113.25 | 108.31087 | 108.51009 | 113.32088
[11 empty] | 11938.14 | 113.29 | 108.30938 | 108.50859 | 113.3184
[11 empty] | 11939.14 | 113.22 | 108.30789 | 108.5071 | 113.31592
[11 empty] | 11940.14 | 113.4 | 108.3064 | 108.5056 | 113.31344
[11 empty] | 11941.14 | 113.31 | 108.30491 | 108.5041 | 113.31096
[11 empty] | 11942.14 | 113.18 | 108.30342 | 108.5026 | 113.30848
[11 empty] | 11943.14 | 113.14 | 108.30193 | 108.5011 | 113.30601
[11 empty] | 11944.14 | 112.67 | 108.30044 | 108.4996 | 113.30353
[11 empty] | 11945.14 | 112.77 | 108.29895 | 108.49811 | 113.30106
[11 empty] | 11946.14 | 113.02 | 108.29746 | 108.49661 | 113.29858
[11 empty] | 11947.14 | 113.28 | 108.29597 | 108.49511 | 113.29611
[11 empty] | 11948.14 | 113.4 | 108.29448 | 108.49361 | 113.29364
[11 empty] | 11949.14 | 113.51 | 108.29299 | 108.49211 | 113.29117
[11 empty] | 11950.14 | 113.51 | 108.2915 | 108.49062 | 113.2887
[11 empty] | 11951.14 | 113.41 | 108.29001 | 108.48912 | 113.28624
[11 empty] | 11952.14 | 113.28 | 108.28852 | 108.48762 | 113.28377
[11 empty] | 11953.14 | 113.38 | 108.28703 | 108.48612 | 113.28131
[11 empty] | 11954.14 | 113.34 | 108.28554 | 108.48462 | 113.27884
[11 empty] | 11955.14 | 113.27 | 108.28405 | 108.48312 | 113.27638
[11 empty] | 11956.14 | 113.28 | 108.28256 | 108.48163 | 113.27392
[11 empty] | 11957.14 | 113.42 | 108.28107 | 108.48013 | 113.27146
[11 empty] | 11958.14 | 113.41 | 108.27958 | 108.47863 | 113.269
[11 empty] | 11959.14 | 113.36 | 108.27809 | 108.47713 | 113.26654
[11 empty] | 11960.14 | 113.5 | 108.2766 | 108.47563 | 113.26408
[11 empty] | 11961.14 | 113.51 | 108.27511 | 108.47414 | 113.26163
[11 empty] | 11962.14 | 113.38 | 108.27362 | 108.47264 | 113.25917
[11 empty] | 11963.14 | 113.39 | 108.27213 | 108.47114 | 113.25672
[11 empty] | 11964.14 | 113.44 | 108.27064 | 108.46964 | 113.25427
[11 empty] | 11965.14 | 113.37 | 108.26915 | 108.46814 | 113.25182
[11 empty] | 11966.14 | 113.34 | 108.26766 | 108.46665 | 113.24937
[11 empty] | 11967.14 | 113.53 | 108.26617 | 108.46515 | 113.24692
[11 empty] | 11968.14 | 113.49 | 108.26468 | 108.46365 | 113.24447
[11 empty] | 11969.14 | 113.4 | 108.26319 | 108.46215 | 113.24202
[11 empty] | 11970.14 | 113.29 | 108.2617 | 108.46065 | 113.23958
[11 empty] | 11971.14 | 113.47 | 108.26021 | 108.45915 | 113.23714
[11 empty] | 11972.14 | 113.4 | 108.25872 | 108.45766 | 113.23469
[11 empty] | 11973.14 | 113.37 | 108.25723 | 108.45616 | 113.23225
[11 empty] | 11974.14 | 113.18 | 108.25574 | 108.45466 | 113.22981
[11 empty] | 11975.14 | 113.26 | 108.25425 | 108.45316 | 113.22737
[11 empty] | 11976.14 | 113.41 | 108.25276 | 108.45166 | 113.22493
[11 empty] | 11977.14 | 113.25 | 108.25127 | 108.45017 | 113.22249
[11 empty] | 11978.14 | 113.41 | 108.24978 | 108.44867 | 113.22006
[11 empty] | 11979.14 | 113.43 | 108.24829 | 108.44717 | 113.21762
[11 empty] | 11980.14 | 113.3 | 108.2468 | 108.44567 | 113.21519
[11 empty] | 11981.14 | 113.01 | 108.24531 | 108.44418 | 113.21276
[11 empty] | 11982.14 | 113.06 | 108.24381 | 108.44268 | 113.21032
[11 empty] | 11983.14 | 113.05 | 108.24232 | 108.44118 | 113.20789
[11 empty] | 11984.14 | 113.07 | 108.24083 | 108.43968 | 113.20546
[11 empty] | 11985.14 | 113.49 | 108.23934 | 108.43818 | 113.20304
[11 empty] | 11986.14 | 113.5 | 108.23785 | 108.43669 | 113.20061
[11 empty] | 11987.14 | 113.38 | 108.23636 | 108.43519 | 113.19818
[11 empty] | 11988.14 | 113.22 | 108.23487 | 108.43369 | 113.19576
[11 empty] | 11989.14 | 113.25 | 108.23338 | 108.43219 | 113.19333
[11 empty] | 11990.14 | 113.17 | 108.23189 | 108.43069 | 113.19091
[11 empty] | 11991.14 | 113.24 | 108.2304 | 108.4292 | 113.18849
[11 empty] | 11992.14 | 113.24 | 108.22891 | 108.4277 | 113.18607
[11 empty] | 11993.14 | 113.33 | 108.22742 | 108.4262 | 113.18365
[11 empty] | 11994.14 | 113.29 | 108.22593 | 108.4247 | 113.18123
[11 empty] | 11995.14 | 113.15 | 108.22444 | 108.42321 | 113.17881
[11 empty] | 11996.14 | 113.34 | 108.22295 | 108.42171 | 113.1764
[11 empty] | 11997.14 | 113.4 | 108.22146 | 108.42021 | 113.17398
[11 empty] | 11998.14 | 113.23 | 108.21997 | 108.41871 | 113.17157
[11 empty] | 11999.14 | 113.32 | 108.21848 | 108.41721 | 113.16915
[11 empty] | 12000.14 | 113.33 | 108.21699 | 108.41572 | 113.16674
[11 empty] | 12001.14 | 113.39 | 108.2155 | 108.41422 | 113.16433
[11 empty] | 12002.14 | 113.48 | 108.21401 | 108.41272 | 113.16192
[11 empty] | 12003.14 | 113.57 | 108.21252 | 108.41122 | 113.15951
[11 empty] | 12004.14 | 113.8 | 108.21103 | 108.40973 | 113.15711
[11 empty] | 12005.14 | 113.92 | 108.20954 | 108.40823 | 113.1547
[11 empty] | 12006.14 | 113.32 | 108.20805 | 108.40673 | 113.15229
[11 empty] | 12007.14 | 113.31 | 108.20656 | 108.40523 | 113.14989
[11 empty] | 12008.14 | 113.34 | 108.20507 | 108.40374 | 113.14749
[11 empty] | 12009.14 | 113.38 | 108.20358 | 108.40224 | 113.14509
[11 empty] | 12010.14 | 113.46 | 108.20209 | 108.40074 | 113.14268
[11 empty] | 12011.14 | 113.52 | 108.2006 | 108.39924 | 113.14028
[11 empty] | 12012.14 | 113.43 | 108.19911 | 108.39774 | 113.13789
[11 empty] | 12013.14 | 113.41 | 108.19762 | 108.39625 | 113.13549
[11 empty] | 12014.14 | 113.55 | 108.19613 | 108.39475 | 113.13309
[11 empty] | 12015.14 | 113.49 | 108.19464 | 108.39325 | 113.1307
[11 empty] | 12016.14 | 113.44 | 108.19315 | 108.39175 | 113.1283
[11 empty] | 12017.14 | 113.51 | 108.19166 | 108.39026 | 113.12591
[11 empty] | 12018.14 | 113.49 | 108.19017 | 108.38876 | 113.12352
[11 empty] | 12019.14 | 113.22 | 108.18868 | 108.38726 | 113.12112
[11 empty] | 12020.14 | 113.33 | 108.18719 | 108.38576 | 113.11873
[11 empty] | 12021.14 | 113.26 | 108.1857 | 108.38427 | 113.11635
[11 empty] | 12022.14 | 113.47 | 108.18421 | 108.38277 | 113.11396
[11 empty] | 12023.14 | 113.32 | 108.18272 | 108.38127 | 113.11157
[11 empty] | 12024.14 | 113.47 | 108.18123 | 108.37977 | 113.10918
[11 empty] | 12025.14 | 113.54 | 108.17974 | 108.37828 | 113.1068
[11 empty] | 12026.14 | 113.51 | 108.17825 | 108.37678 | 113.10442
[11 empty] | 12027.14 | 113.28 | 108.17676 | 108.37528 | 113.10203
[11 empty] | 12028.14 | 113.22 | 108.17527 | 108.37378 | 113.09965
[11 empty] | 12029.14 | 113.18 | 108.17378 | 108.37229 | 113.09727
[11 empty] | 12030.14 | 113.44 | 108.17229 | 108.37079 | 113.09489
[11 empty] | 12031.14 | 113.41 | 108.1708 | 108.36929 | 113.09251
[11 empty] | 12032.14 | 113.46 | 108.1693 | 108.36779 | 113.09014
[11 empty] | 12033.14 | 113.39 | 108.16781 | 108.3663 | 113.08776
[11 empty] | 12034.14 | 113.4 | 108.16632 | 108.3648 | 113.08538
[11 empty] | 12035.14 | 113.12 | 108.16483 | 108.3633 | 113.08301
[11 empty] | 12036.14 | 113.2 | 108.16334 | 108.3618 | 113.08064
[11 empty] | 12037.14 | 113.05 | 108.16185 | 108.36031 | 113.07826
[11 empty] | 12038.14 | 112.99 | 108.16036 | 108.35881 | 113.07589
[11 empty] | 12039.14 | 113.14 | 108.15887 | 108.35731 | 113.07352
[11 empty] | 12040.14 | 113.3 | 108.15738 | 108.35581 | 113.07115
[11 empty] | 12041.14 | 113.26 | 108.15589 | 108.35432 | 113.06879
[11 empty] | 12042.14 | 113.21 | 108.1544 | 108.35282 | 113.06642
[11 empty] | 12043.14 | 113.29 | 108.15291 | 108.35132 | 113.06405
[11 empty] | 12044.14 | 113.12 | 108.15142 | 108.34982 | 113.06169
[11 empty] | 12045.14 | 113.2 | 108.14993 | 108.34833 | 113.05932
[11 empty] | 12046.14 | 113.42 | 108.14844 | 108.34683 | 113.05696
[11 empty] | 12047.14 | 113.37 | 108.14695 | 108.34533 | 113.0546
[11 empty] | 12048.14 | 113.04 | 108.14546 | 108.34384 | 113.05224
[11 empty] | 12049.14 | 113.21 | 108.14397 | 108.34234 | 113.04988
[11 empty] | 12050.14 | 113.26 | 108.14248 | 108.34084 | 113.04752
[11 empty] | 12051.14 | 113.43 | 108.14099 | 108.33934 | 113.04516
[11 empty] | 12052.14 | 113.36 | 108.1395 | 108.33785 | 113.04281
[11 empty] | 12053.14 | 113.5 | 108.13801 | 108.33635 | 113.04045
[11 empty] | 12054.14 | 113.55 | 108.13652 | 108.33485 | 113.0381
[11 empty] | 12055.14 | 113.41 | 108.13503 | 108.33335 | 113.03574
[11 empty] | 12056.14 | 113.65 | 108.13354 | 108.33186 | 113.03339
[11 empty] | 12057.14 | 113.45 | 108.13205 | 108.33036 | 113.03104
[11 empty] | 12058.14 | 113.42 | 108.13056 | 108.32886 | 113.02869
[11 empty] | 12059.14 | 113.54 | 108.12907 | 108.32737 | 113.02634
[11 empty] | 12060.14 | 113.47 | 108.12758 | 108.32587 | 113.02399
[11 empty] | 12061.14 | 113.01 | 108.12609 | 108.32437 | 113.02164
[11 empty] | 12062.14 | 113.05 | 108.1246 | 108.32287 | 113.0193
[11 empty] | 12063.14 | 112.93 | 108.12311 | 108.32138 | 113.01695
[11 empty] | 12064.14 | 113.02 | 108.12162 | 108.31988 | 113.01461
[11 empty] | 12065.14 | 113.1 | 108.12013 | 108.31838 | 113.01226
[11 empty] | 12066.14 | 113.47 | 108.11864 | 108.31689 | 113.00992
[11 empty] | 12067.14 | 113.56 | 108.11715 | 108.31539 | 113.00758
[11 empty] | 12068.14 | 113.56 | 108.11566 | 108.31389 | 113.00524
[11 empty] | 12069.14 | 113.46 | 108.11417 | 108.31239 | 113.0029
[11 empty] | 12070.14 | 113.31 | 108.11268 | 108.3109 | 113.00056
[11 empty] | 12071.14 | 113.15 | 108.11119 | 108.3094 | 112.99823
[11 empty] | 12072.14 | 113.06 | 108.1097 | 108.3079 | 112.99589
[11 empty] | 12073.14 | 113.23 | 108.10821 | 108.30641 | 112.99356
[11 empty] | 12074.14 | 113.05 | 108.10672 | 108.30491 | 112.99122
[11 empty] | 12075.14 | 113.01 | 108.10523 | 108.30341 | 112.98889
[11 empty] | 12076.14 | 113.07 | 108.10374 | 108.30191 | 112.98656
[11 empty] | 12077.14 | 112.89 | 108.10225 | 108.30042 | 112.98422
[11 empty] | 12078.14 | 112.91 | 108.10076 | 108.29892 | 112.98189
[11 empty] | 12079.14 | 112.95 | 108.09927 | 108.29742 | 112.97957
[11 empty] | 12080.14 | 113.08 | 108.09778 | 108.29593 | 112.97724
[11 empty] | 12081.14 | 112.8 | 108.09629 | 108.29443 | 112.97491
[11 empty] | 12082.14 | 113.16 | 108.0948 | 108.29293 | 112.97258
[11 empty] | 12083.14 | 113.01 | 108.09331 | 108.29143 | 112.97026
[11 empty] | 12084.14 | 113.01 | 108.09181 | 108.28994 | 112.96793
[11 empty] | 12085.14 | 113.21 | 108.09032 | 108.28844 | 112.96561
[11 empty] | 12086.14 | 113.08 | 108.08883 | 108.28694 | 112.96329
[11 empty] | 12087.14 | 112.87 | 108.08734 | 108.28545 | 112.96097
[11 empty] | 12088.14 | 112.86 | 108.08585 | 108.28395 | 112.95865
[11 empty] | 12089.14 | 113.08 | 108.08436 | 108.28245 | 112.95633
[11 empty] | 12090.14 | 113.04 | 108.08287 | 108.28096 | 112.95401
[11 empty] | 12091.14 | 113.02 | 108.08138 | 108.27946 | 112.95169
[11 empty] | 12092.14 | 113.21 | 108.07989 | 108.27796 | 112.94938
[11 empty] | 12093.14 | 113.13 | 108.0784 | 108.27646 | 112.94706
[11 empty] | 12094.14 | 113.08 | 108.07691 | 108.27497 | 112.94475
[11 empty] | 12095.14 | 113.16 | 108.07542 | 108.27347 | 112.94243
[11 empty] | 12096.14 | 113.23 | 108.07393 | 108.27197 | 112.94012
[11 empty] | 12097.14 | 113.21 | 108.07244 | 108.27048 | 112.93781
[11 empty] | 12098.14 | 113.23 | 108.07095 | 108.26898 | 112.9355
[11 empty] | 12099.14 | 113.21 | 108.06946 | 108.26748 | 112.93319
[11 empty] | 12100.14 | 112.91 | 108.06797 | 108.26599 | 112.93088
[11 empty] | 12101.14 | 112.94 | 108.06648 | 108.26449 | 112.92857
[11 empty] | 12102.14 | 112.75 | 108.06499 | 108.26299 | 112.92627
[11 empty] | 12103.14 | 112.81 | 108.0635 | 108.2615 | 112.92396
[11 empty] | 12104.14 | 112.93 | 108.06201 | 108.26 | 112.92166
[11 empty] | 12105.14 | 112.72 | 108.06052 | 108.2585 | 112.91935
[11 empty] | 12106.14 | 112.76 | 108.05903 | 108.25701 | 112.91705
[11 empty] | 12107.14 | 112.87 | 108.05754 | 108.25551 | 112.91475
[11 empty] | 12108.14 | 113.09 | 108.05605 | 108.25401 | 112.91245
[11 empty] | 12109.14 | 113.11 | 108.05456 | 108.25251 | 112.91015
[11 empty] | 12110.14 | 113.04 | 108.05307 | 108.25102 | 112.90785
[11 empty] | 12111.14 | 112.93 | 108.05158 | 108.24952 | 112.90555
[11 empty] | 12112.14 | 112.87 | 108.05009 | 108.24802 | 112.90325
[11 empty] | 12113.14 | 112.91 | 108.0486 | 108.24653 | 112.90096
[11 empty] | 12114.14 | 112.87 | 108.04711 | 108.24503 | 112.89866
[11 empty] | 12115.14 | 112.91 | 108.04562 | 108.24353 | 112.89637
[11 empty] | 12116.14 | 113.07 | 108.04413 | 108.24204 | 112.89408
[11 empty] | 12117.14 | 113 | 108.04264 | 108.24054 | 112.89178
[11 empty] | 12118.14 | 113.01 | 108.04115 | 108.23904 | 112.88949
[11 empty] | 12119.14 | 113.02 | 108.03966 | 108.23755 | 112.8872
[11 empty] | 12120.14 | 112.96 | 108.03817 | 108.23605 | 112.88491
[11 empty] | 12121.14 | 113.22 | 108.03668 | 108.23455 | 112.88263
[11 empty] | 12122.14 | 113.06 | 108.03519 | 108.23306 | 112.88034
[11 empty] | 12123.14 | 112.64 | 108.0337 | 108.23156 | 112.87805
[11 empty] | 12124.14 | 112.66 | 108.03221 | 108.23006 | 112.87577
[11 empty] | 12125.14 | 112.74 | 108.03072 | 108.22857 | 112.87348
[11 empty] | 12126.14 | 112.9 | 108.02923 | 108.22707 | 112.8712
[11 empty] | 12127.14 | 112.84 | 108.02774 | 108.22557 | 112.86892
[11 empty] | 12128.14 | 112.94 | 108.02625 | 108.22408 | 112.86663
[11 empty] | 12129.14 | 112.94 | 108.02476 | 108.22258 | 112.86435
[11 empty] | 12130.14 | 112.76 | 108.02327 | 108.22108 | 112.86207
[11 empty] | 12131.14 | 112.78 | 108.02178 | 108.21959 | 112.85979
[11 empty] | 12132.14 | 112.73 | 108.02029 | 108.21809 | 112.85752
[11 empty] | 12133.14 | 112.91 | 108.0188 | 108.21659 | 112.85524
[11 empty] | 12134.14 | 112.92 | 108.01731 | 108.2151 | 112.85296
[11 empty] | 12135.14 | 112.77 | 108.01582 | 108.2136 | 112.85069
[11 empty] | 12136.14 | 113.23 | 108.01433 | 108.2121 | 112.84841
[11 empty] | 12137.14 | 113.36 | 108.01284 | 108.21061 | 112.84614
[11 empty] | 12138.14 | 113.05 | 108.01134 | 108.20911 | 112.84387
[11 empty] | 12139.14 | 112.87 | 108.00985 | 108.20761 | 112.8416
[11 empty] | 12140.14 | 112.71 | 108.00836 | 108.20612 | 112.83933
[11 empty] | 12141.14 | 112.61 | 108.00687 | 108.20462 | 112.83706
[11 empty] | 12142.14 | 112.82 | 108.00538 | 108.20312 | 112.83479
[11 empty] | 12143.14 | 112.72 | 108.00389 | 108.20163 | 112.83252
[11 empty] | 12144.14 | 112.79 | 108.0024 | 108.20013 | 112.83025
[11 empty] | 12145.14 | 112.81 | 108.00091 | 108.19863 | 112.82799
[11 empty] | 12146.14 | 112.84 | 107.99942 | 108.19714 | 112.82572
[11 empty] | 12147.14 | 112.8 | 107.99793 | 108.19564 | 112.82346
[11 empty] | 12148.14 | 112.83 | 107.99644 | 108.19415 | 112.8212
[11 empty] | 12149.14 | 112.94 | 107.99495 | 108.19265 | 112.81893
[11 empty] | 12150.14 | 113.01 | 107.99346 | 108.19115 | 112.81667
[11 empty] | 12151.14 | 112.86 | 107.99197 | 108.18966 | 112.81441
[11 empty] | 12152.14 | 112.83 | 107.99048 | 108.18816 | 112.81215
[11 empty] | 12153.14 | 112.65 | 107.98899 | 108.18666 | 112.80989
[11 empty] | 12154.14 | 112.73 | 107.9875 | 108.18517 | 112.80764
[11 empty] | 12155.14 | 112.84 | 107.98601 | 108.18367 | 112.80538
[11 empty] | 12156.14 | 112.95 | 107.98452 | 108.18217 | 112.80312
[11 empty] | 12157.14 | 112.84 | 107.98303 | 108.18068 | 112.80087
[11 empty] | 12158.14 | 112.77 | 107.98154 | 108.17918 | 112.79861
[11 empty] | 12159.14 | 113.21 | 107.98005 | 108.17768 | 112.79636
[11 empty] | 12160.14 | 113.21 | 107.97856 | 108.17619 | 112.79411
[11 empty] | 12161.14 | 113.04 | 107.97707 | 108.17469 | 112.79186
[11 empty] | 12162.14 | 113.02 | 107.97558 | 108.17319 | 112.78961
[11 empty] | 12163.14 | 112.93 | 107.97409 | 108.1717 | 112.78736
[11 empty] | 12164.14 | 112.89 | 107.9726 | 108.1702 | 112.78511
[11 empty] | 12165.14 | 112.92 | 107.97111 | 108.16871 | 112.78286
[11 empty] | 12166.14 | 112.64 | 107.96962 | 108.16721 | 112.78062
[11 empty] | 12167.14 | 112.83 | 107.96813 | 108.16571 | 112.77837
[11 empty] | 12168.14 | 112.68 | 107.96664 | 108.16422 | 112.77613
[11 empty] | 12169.14 | 112.85 | 107.96515 | 108.16272 | 112.77388
[11 empty] | 12170.14 | 112.91 | 107.96366 | 108.16122 | 112.77164
[11 empty] | 12171.14 | 112.81 | 107.96217 | 108.15973 | 112.7694
[11 empty] | 12172.14 | 112.97 | 107.96068 | 108.15823 | 112.76715
[11 empty] | 12173.14 | 113.06 | 107.95919 | 108.15674 | 112.76491
[11 empty] | 12174.14 | 112.78 | 107.9577 | 108.15524 | 112.76267
[11 empty] | 12175.14 | 112.65 | 107.95621 | 108.15374 | 112.76044
[11 empty] | 12176.14 | 112.6 | 107.95472 | 108.15225 | 112.7582
[11 empty] | 12177.14 | 112.62 | 107.95323 | 108.15075 | 112.75596
[11 empty] | 12178.14 | 112.96 | 107.95174 | 108.14925 | 112.75372
[11 empty] | 12179.14 | 112.82 | 107.95025 | 108.14776 | 112.75149
[11 empty] | 12180.14 | 112.71 | 107.94876 | 108.14626 | 112.74926
[11 empty] | 12181.14 | 112.77 | 107.94727 | 108.14476 | 112.74702
[11 empty] | 12182.14 | 112.62 | 107.94578 | 108.14327 | 112.74479
[11 empty] | 12183.14 | 112.54 | 107.94429 | 108.14177 | 112.74256
[11 empty] | 12184.14 | 112.7 | 107.9428 | 108.14028 | 112.74033
[11 empty] | 12185.14 | 112.73 | 107.94131 | 108.13878 | 112.7381
[11 empty] | 12186.14 | 112.81 | 107.93982 | 108.13728 | 112.73587
[11 empty] | 12187.14 | 112.67 | 107.93833 | 108.13579 | 112.73364
[11 empty] | 12188.14 | 113.12 | 107.93684 | 108.13429 | 112.73141
[11 empty] | 12189.14 | 113.03 | 107.93535 | 108.13279 | 112.72919
[11 empty] | 12190.14 | 112.83 | 107.93386 | 108.1313 | 112.72696
[11 empty] | 12191.14 | 112.95 | 107.93237 | 108.1298 | 112.72474
[11 empty] | 12192.14 | 112.89 | 107.93088 | 108.12831 | 112.72251
[11 empty] | 12193.14 | 112.76 | 107.92938 | 108.12681 | 112.72029
[11 empty] | 12194.14 | 112.66 | 107.92789 | 108.12531 | 112.71807
[11 empty] | 12195.14 | 112.65 | 107.9264 | 108.12382 | 112.71585
[11 empty] | 12196.14 | 112.6 | 107.92491 | 108.12232 | 112.71363
[11 empty] | 12197.14 | 112.33 | 107.92342 | 108.12083 | 112.71141
[11 empty] | 12198.14 | 112.48 | 107.92193 | 108.11933 | 112.70919
[11 empty] | 12199.14 | 112.45 | 107.92044 | 108.11783 | 112.70697
[11 empty] | 12200.14 | 112.46 | 107.91895 | 108.11634 | 112.70476
[11 empty] | 12201.14 | 112.58 | 107.91746 | 108.11484 | 112.70254
[11 empty] | 12202.14 | 112.72 | 107.91597 | 108.11334 | 112.70032
[11 empty] | 12203.14 | 112.69 | 107.91448 | 108.11185 | 112.69811
[11 empty] | 12204.14 | 112.81 | 107.91299 | 108.11035 | 112.6959
[11 empty] | 12205.14 | 112.56 | 107.9115 | 108.10886 | 112.69368
[11 empty] | 12206.14 | 112.66 | 107.91001 | 108.10736 | 112.69147
[11 empty] | 12207.14 | 112.66 | 107.90852 | 108.10586 | 112.68926
[11 empty] | 12208.14 | 112.67 | 107.90703 | 108.10437 | 112.68705
[11 empty] | 12209.14 | 112.58 | 107.90554 | 108.10287 | 112.68484
[11 empty] | 12210.14 | 112.5 | 107.90405 | 108.10138 | 112.68263
[11 empty] | 12211.14 | 112.41 | 107.90256 | 108.09988 | 112.68043
[11 empty] | 12212.14 | 112.38 | 107.90107 | 108.09838 | 112.67822
[11 empty] | 12213.14 | 112.58 | 107.89958 | 108.09689 | 112.67602
[11 empty] | 12214.14 | 112.87 | 107.89809 | 108.09539 | 112.67381
[11 empty] | 12215.14 | 112.65 | 107.8966 | 108.0939 | 112.67161
[11 empty] | 12216.14 | 112.85 | 107.89511 | 108.0924 | 112.6694
[11 empty] | 12217.14 | 112.95 | 107.89362 | 108.0909 | 112.6672
[11 empty] | 12218.14 | 112.66 | 107.89213 | 108.08941 | 112.665
[11 empty] | 12219.14 | 112.71 | 107.89064 | 108.08791 | 112.6628
[11 empty] | 12220.14 | 112.72 | 107.88915 | 108.08642 | 112.6606
[11 empty] | 12221.14 | 112.95 | 107.88766 | 108.08492 | 112.6584
[11 empty] | 12222.14 | 112.85 | 107.88617 | 108.08342 | 112.6562
[11 empty] | 12223.14 | 112.66 | 107.88468 | 108.08193 | 112.65401
[11 empty] | 12224.14 | 112.63 | 107.88319 | 108.08043 | 112.65181
[11 empty] | 12225.14 | 112.58 | 107.8817 | 108.07894 | 112.64961
[11 empty] | 12226.14 | 112.83 | 107.88021 | 108.07744 | 112.64742
[11 empty] | 12227.14 | 112.54 | 107.87872 | 108.07594 | 112.64523
[11 empty] | 12228.14 | 112.61 | 107.87723 | 108.07445 | 112.64303
[11 empty] | 12229.14 | 112.77 | 107.87574 | 108.07295 | 112.64084
[11 empty] | 12230.14 | 112.69 | 107.87425 | 108.07146 | 112.63865
[11 empty] | 12231.14 | 112.44 | 107.87276 | 108.06996 | 112.63646
[11 empty] | 12232.14 | 112.56 | 107.87127 | 108.06846 | 112.63427
[11 empty] | 12233.14 | 112.62 | 107.86978 | 108.06697 | 112.63208
[11 empty] | 12234.14 | 112.71 | 107.86829 | 108.06547 | 112.62989
[11 empty] | 12235.14 | 112.6 | 107.8668 | 108.06398 | 112.62771
[11 empty] | 12236.14 | 112.61 | 107.86531 | 108.06248 | 112.62552
[11 empty] | 12237.14 | 112.43 | 107.86382 | 108.06099 | 112.62333
[11 empty] | 12238.14 | 112.57 | 107.86233 | 108.05949 | 112.62115
[11 empty] | 12239.14 | 112.5 | 107.86084 | 108.05799 | 112.61897
[11 empty] | 12240.14 | 112.4 | 107.85935 | 108.0565 | 112.61678
[11 empty] | 12241.14 | 112.29 | 107.85786 | 108.055 | 112.6146
[11 empty] | 12242.14 | 112.52 | 107.85637 | 108.05351 | 112.61242
[11 empty] | 12243.14 | 112.42 | 107.85488 | 108.05201 | 112.61024
[11 empty] | 12244.14 | 112.32 | 107.85339 | 108.05051 | 112.60806
[11 empty] | 12245.14 | 112.44 | 107.8519 | 108.04902 | 112.60588
[11 empty] | 12246.14 | 112.48 | 107.85041 | 108.04752 | 112.6037
[11 empty] | 12247.14 | 112.48 | 107.84892 | 108.04603 | 112.60152
[11 empty] | 12248.14 | 112.43 | 107.84743 | 108.04453 | 112.59935
[11 empty] | 12249.14 | 112.74 | 107.84594 | 108.04304 | 112.59717
[11 empty] | 12250.14 | 112.74 | 107.84444 | 108.04154 | 112.595
[11 empty] | 12251.14 | 112.61 | 107.84295 | 108.04004 | 112.59282
[11 empty] | 12252.14 | 112.58 | 107.84146 | 108.03855 | 112.59065
[11 empty] | 12253.14 | 112.63 | 107.83997 | 108.03705 | 112.58848
[11 empty] | 12254.14 | 112.4 | 107.83848 | 108.03556 | 112.58631
[11 empty] | 12255.14 | 112.65 | 107.83699 | 108.03406 | 112.58414
[11 empty] | 12256.14 | 112.73 | 107.8355 | 108.03257 | 112.58197
[11 empty] | 12257.14 | 112.69 | 107.83401 | 108.03107 | 112.5798
[11 empty] | 12258.14 | 112.69 | 107.83252 | 108.02957 | 112.57763
[11 empty] | 12259.14 | 112.64 | 107.83103 | 108.02808 | 112.57546
[11 empty] | 12260.14 | 112.35 | 107.82954 | 108.02658 | 112.57329
[11 empty] | 12261.14 | 112.37 | 107.82805 | 108.02509 | 112.57113
[11 empty] | 12262.14 | 112.7 | 107.82656 | 108.02359 | 112.56896
[11 empty] | 12263.14 | 113.17 | 107.82507 | 108.0221 | 112.5668
[11 empty] | 12264.14 | 113.04 | 107.82358 | 108.0206 | 112.56464
[11 empty] | 12265.14 | 112.76 | 107.82209 | 108.0191 | 112.56247
[11 empty] | 12266.14 | 112.86 | 107.8206 | 108.01761 | 112.56031
[11 empty] | 12267.14 | 112.72 | 107.81911 | 108.01611 | 112.55815
[11 empty] | 12268.14 | 112.38 | 107.81762 | 108.01462 | 112.55599
[11 empty] | 12269.14 | 112.43 | 107.81613 | 108.01312 | 112.55383
[11 empty] | 12270.14 | 112.57 | 107.81464 | 108.01163 | 112.55167
[11 empty] | 12271.14 | 112.59 | 107.81315 | 108.01013 | 112.54951
[11 empty] | 12272.14 | 112.56 | 107.81166 | 108.00863 | 112.54736
[11 empty] | 12273.14 | 112.43 | 107.81017 | 108.00714 | 112.5452
[11 empty] | 12274.14 | 112.57 | 107.80868 | 108.00564 | 112.54304
[11 empty] | 12275.14 | 112.58 | 107.80719 | 108.00415 | 112.54089
[11 empty] | 12276.14 | 112.6 | 107.8057 | 108.00265 | 112.53874
[11 empty] | 12277.14 | 112.72 | 107.80421 | 108.00116 | 112.53658
[11 empty] | 12278.14 | 112.41 | 107.80272 | 107.99966 | 112.53443
[11 empty] | 12279.14 | 112.54 | 107.80123 | 107.99817 | 112.53228
[11 empty] | 12280.14 | 112.52 | 107.79974 | 107.99667 | 112.53013
[11 empty] | 12281.14 | 112.4 | 107.79825 | 107.99517 | 112.52798
[11 empty] | 12282.14 | 112.42 | 107.79676 | 107.99368 | 112.52583
[11 empty] | 12283.14 | 112.72 | 107.79527 | 107.99218 | 112.52368
[11 empty] | 12284.14 | 112.76 | 107.79378 | 107.99069 | 112.52153
[11 empty] | 12285.14 | 112.72 | 107.79229 | 107.98919 | 112.51938
[11 empty] | 12286.14 | 112.59 | 107.7908 | 107.9877 | 112.51724
[11 empty] | 12287.14 | 112.56 | 107.78931 | 107.9862 | 112.51509
[11 empty] | 12288.14 | 112.63 | 107.78782 | 107.98471 | 112.51295
[11 empty] | 12289.14 | 112.49 | 107.78633 | 107.98321 | 112.51081
[11 empty] | 12290.14 | 112.59 | 107.78484 | 107.98171 | 112.50866
[11 empty] | 12291.14 | 112.78 | 107.78335 | 107.98022 | 112.50652
[11 empty] | 12292.14 | 112.76 | 107.78186 | 107.97872 | 112.50438
[11 empty] | 12293.14 | 112.8 | 107.78037 | 107.97723 | 112.50224
[11 empty] | 12294.14 | 112.4 | 107.77888 | 107.97573 | 112.5001
[11 empty] | 12295.14 | 112.51 | 107.77739 | 107.97424 | 112.49796
[11 empty] | 12296.14 | 112.33 | 107.7759 | 107.97274 | 112.49582
[11 empty] | 12297.14 | 112.42 | 107.77441 | 107.97125 | 112.49368
[11 empty] | 12298.14 | 112.46 | 107.77292 | 107.96975 | 112.49155
[11 empty] | 12299.14 | 112.22 | 107.77143 | 107.96825 | 112.48941
[11 empty] | 12300.14 | 112.31 | 107.76994 | 107.96676 | 112.48727
[11 empty] | 12301.14 | 112.07 | 107.76845 | 107.96526 | 112.48514
[11 empty] | 12302.14 | 112.49 | 107.76696 | 107.96377 | 112.48301
[11 empty] | 12303.14 | 112.47 | 107.76547 | 107.96227 | 112.48087
[11 empty] | 12304.14 | 112.61 | 107.76398 | 107.96078 | 112.47874
[11 empty] | 12305.14 | 112.87 | 107.76249 | 107.95928 | 112.47661
[11 empty] | 12306.14 | 112.65 | 107.761 | 107.95779 | 112.47448
[11 empty] | 12307.14 | 112.46 | 107.75951 | 107.95629 | 112.47235
[11 empty] | 12308.14 | 112.37 | 107.75802 | 107.9548 | 112.47022
[11 empty] | 12309.14 | 112.23 | 107.75652 | 107.9533 | 112.46809
[11 empty] | 12310.14 | 112.41 | 107.75503 | 107.95181 | 112.46596
[11 empty] | 12311.14 | 112.37 | 107.75354 | 107.95031 | 112.46384
[11 empty] | 12312.14 | 112.19 | 107.75205 | 107.94881 | 112.46171
[11 empty] | 12313.14 | 112.39 | 107.75056 | 107.94732 | 112.45959
[11 empty] | 12314.14 | 112.27 | 107.74907 | 107.94582 | 112.45746
[11 empty] | 12315.14 | 112.5 | 107.74758 | 107.94433 | 112.45534
[11 empty] | 12316.14 | 112.44 | 107.74609 | 107.94283 | 112.45321
[11 empty] | 12317.14 | 112.06 | 107.7446 | 107.94134 | 112.45109
[11 empty] | 12318.14 | 112.22 | 107.74311 | 107.93984 | 112.44897
[11 empty] | 12319.14 | 112.25 | 107.74162 | 107.93835 | 112.44685
[11 empty] | 12320.14 | 112.06 | 107.74013 | 107.93685 | 112.44473
[11 empty] | 12321.14 | 112.34 | 107.73864 | 107.93536 | 112.44261
[11 empty] | 12322.14 | 112.41 | 107.73715 | 107.93386 | 112.44049
[11 empty] | 12323.14 | 112.52 | 107.73566 | 107.93237 | 112.43837
[11 empty] | 12324.14 | 112.39 | 107.73417 | 107.93087 | 112.43626
[11 empty] | 12325.14 | 112.14 | 107.73268 | 107.92938 | 112.43414
[11 empty] | 12326.14 | 112.07 | 107.73119 | 107.92788 | 112.43202
[11 empty] | 12327.14 | 112.26 | 107.7297 | 107.92638 | 112.42991
[11 empty] | 12328.14 | 112.49 | 107.72821 | 107.92489 | 112.42779
[11 empty] | 12329.14 | 112.54 | 107.72672 | 107.92339 | 112.42568
[11 empty] | 12330.14 | 112.49 | 107.72523 | 107.9219 | 112.42357
[11 empty] | 12331.14 | 112.48 | 107.72374 | 107.9204 | 112.42146
[11 empty] | 12332.14 | 112.36 | 107.72225 | 107.91891 | 112.41935
[11 empty] | 12333.14 | 112.29 | 107.72076 | 107.91741 | 112.41723
[11 empty] | 12334.14 | 112.22 | 107.71927 | 107.91592 | 112.41512
[11 empty] | 12335.14 | 112.13 | 107.71778 | 107.91442 | 112.41302
[11 empty] | 12336.14 | 112.25 | 107.71629 | 107.91293 | 112.41091
[11 empty] | 12337.14 | 112.58 | 107.7148 | 107.91143 | 112.4088
[11 empty] | 12338.14 | 112.46 | 107.71331 | 107.90994 | 112.40669
[11 empty] | 12339.14 | 112.32 | 107.71182 | 107.90844 | 112.40459
[11 empty] | 12340.14 | 112.12 | 107.71033 | 107.90695 | 112.40248
[11 empty] | 12341.14 | 112.21 | 107.70884 | 107.90545 | 112.40038
[11 empty] | 12342.14 | 112.22 | 107.70735 | 107.90396 | 112.39827
[11 empty] | 12343.14 | 112.06 | 107.70586 | 107.90246 | 112.39617
[11 empty] | 12344.14 | 112.23 | 107.70437 | 107.90097 | 112.39407
[11 empty] | 12345.14 | 112.12 | 107.70288 | 107.89947 | 112.39197
[11 empty] | 12346.14 | 112.37 | 107.70139 | 107.89798 | 112.38987
[11 empty] | 12347.14 | 112.33 | 107.6999 | 107.89648 | 112.38777
[11 empty] | 12348.14 | 112.34 | 107.69841 | 107.89499 | 112.38567
[11 empty] | 12349.14 | 112.47 | 107.69692 | 107.89349 | 112.38357
[11 empty] | 12350.14 | 112.48 | 107.69543 | 107.89199 | 112.38147
[11 empty] | 12351.14 | 112.55 | 107.69394 | 107.8905 | 112.37937
[11 empty] | 12352.14 | 112.82 | 107.69245 | 107.889 | 112.37727
[11 empty] | 12353.14 | 112.45 | 107.69096 | 107.88751 | 112.37518
[11 empty] | 12354.14 | 112.13 | 107.68947 | 107.88601 | 112.37308
[11 empty] | 12355.14 | 112.21 | 107.68798 | 107.88452 | 112.37099
[11 empty] | 12356.14 | 112.32 | 107.68649 | 107.88302 | 112.3689
[11 empty] | 12357.14 | 112.28 | 107.685 | 107.88153 | 112.3668
[11 empty] | 12358.14 | 112.29 | 107.68351 | 107.88003 | 112.36471
[11 empty] | 12359.14 | 112.41 | 107.68202 | 107.87854 | 112.36262
[11 empty] | 12360.14 | 112.51 | 107.68053 | 107.87704 | 112.36053
[11 empty] | 12361.14 | 112.5 | 107.67904 | 107.87555 | 112.35844
[11 empty] | 12362.14 | 112.42 | 107.67755 | 107.87405 | 112.35635
[11 empty] | 12363.14 | 112.28 | 107.67606 | 107.87256 | 112.35426
[11 empty] | 12364.14 | 112.24 | 107.67457 | 107.87106 | 112.35217
[11 empty] | 12365.14 | 112.44 | 107.67308 | 107.86957 | 112.35008
[11 empty] | 12366.14 | 112.46 | 107.67159 | 107.86807 | 112.348
[11 empty] | 12367.14 | 112.55 | 107.6701 | 107.86658 | 112.34591
[11 empty] | 12368.14 | 112.56 | 107.66861 | 107.86508 | 112.34383
[11 empty] | 12369.14 | 112.49 | 107.66711 | 107.86359 | 112.34174
[11 empty] | 12370.14 | 112.36 | 107.66562 | 107.86209 | 112.33966
[11 empty] | 12371.14 | 112.36 | 107.66413 | 107.8606 | 112.33758
[11 empty] | 12372.14 | 112.39 | 107.66264 | 107.8591 | 112.33549
[11 empty] | 12373.14 | 112.4 | 107.66115 | 107.85761 | 112.33341
[11 empty] | 12374.14 | 112.09 | 107.65966 | 107.85611 | 112.33133
[11 empty] | 12375.14 | 112.31 | 107.65817 | 107.85462 | 112.32925
[11 empty] | 12376.14 | 112.26 | 107.65668 | 107.85312 | 112.32717
[11 empty] | 12377.14 | 112.64 | 107.65519 | 107.85163 | 112.32509
[11 empty] | 12378.14 | 112.64 | 107.6537 | 107.85013 | 112.32301
[11 empty] | 12379.14 | 112.33 | 107.65221 | 107.84864 | 112.32094
[11 empty] | 12380.14 | 112.56 | 107.65072 | 107.84714 | 112.31886
[11 empty] | 12381.14 | 112.54 | 107.64923 | 107.84565 | 112.31678
[11 empty] | 12382.14 | 112.41 | 107.64774 | 107.84415 | 112.31471
[11 empty] | 12383.14 | 112.51 | 107.64625 | 107.84266 | 112.31263
[11 empty] | 12384.14 | 112.48 | 107.64476 | 107.84116 | 112.31056
[11 empty] | 12385.14 | 112.48 | 107.64327 | 107.83967 | 112.30849
[11 empty] | 12386.14 | 112.38 | 107.64178 | 107.83817 | 112.30641
[11 empty] | 12387.14 | 112.44 | 107.64029 | 107.83668 | 112.30434
[11 empty] | 12388.14 | 112.27 | 107.6388 | 107.83518 | 112.30227
[11 empty] | 12389.14 | 112.2 | 107.63731 | 107.83369 | 112.3002
[11 empty] | 12390.14 | 112.12 | 107.63582 | 107.83219 | 112.29813
[11 empty] | 12391.14 | 112.42 | 107.63433 | 107.8307 | 112.29606
[11 empty] | 12392.14 | 112.56 | 107.63284 | 107.8292 | 112.29399
[11 empty] | 12393.14 | 112.29 | 107.63135 | 107.82771 | 112.29192
[11 empty] | 12394.14 | 112.19 | 107.62986 | 107.82621 | 112.28986
[11 empty] | 12395.14 | 112.22 | 107.62837 | 107.82472 | 112.28779
[11 empty] | 12396.14 | 112.21 | 107.62688 | 107.82322 | 112.28573
[11 empty] | 12397.14 | 112.04 | 107.62539 | 107.82173 | 112.28366
[11 empty] | 12398.14 | 111.96 | 107.6239 | 107.82024 | 112.2816
[11 empty] | 12399.14 | 112.07 | 107.62241 | 107.81874 | 112.27953
[11 empty] | 12400.14 | 112.35 | 107.62092 | 107.81725 | 112.27747
[11 empty] | 12401.14 | 112.19 | 107.61943 | 107.81575 | 112.27541
[11 empty] | 12402.14 | 112.16 | 107.61794 | 107.81426 | 112.27335
[11 empty] | 12403.14 | 112.44 | 107.61645 | 107.81276 | 112.27129
[11 empty] | 12404.14 | 112.39 | 107.61496 | 107.81127 | 112.26922
[11 empty] | 12405.14 | 112.38 | 107.61347 | 107.80977 | 112.26717
[11 empty] | 12406.14 | 112.05 | 107.61198 | 107.80828 | 112.26511
[11 empty] | 12407.14 | 112.08 | 107.61049 | 107.80678 | 112.26305
[11 empty] | 12408.14 | 112.62 | 107.609 | 107.80529 | 112.26099
[11 empty] | 12409.14 | 112.49 | 107.60751 | 107.80379 | 112.25893
[11 empty] | 12410.14 | 112.23 | 107.60602 | 107.8023 | 112.25688
[11 empty] | 12411.14 | 112.31 | 107.60453 | 107.8008 | 112.25482
[11 empty] | 12412.14 | 112.32 | 107.60304 | 107.79931 | 112.25277
[11 empty] | 12413.14 | 112.26 | 107.60155 | 107.79781 | 112.25071
[11 empty] | 12414.14 | 112.24 | 107.60006 | 107.79632 | 112.24866
[11 empty] | 12415.14 | 112.34 | 107.59857 | 107.79482 | 112.24661
[11 empty] | 12416.14 | 112.22 | 107.59708 | 107.79333 | 112.24455
[11 empty] | 12417.14 | 112.15 | 107.59559 | 107.79183 | 112.2425
[11 empty] | 12418.14 | 112.27 | 107.5941 | 107.79034 | 112.24045
[11 empty] | 12419.14 | 112.48 | 107.59261 | 107.78884 | 112.2384
[11 empty] | 12420.14 | 112.38 | 107.59112 | 107.78735 | 112.23635
[11 empty] | 12421.14 | 112.08 | 107.58963 | 107.78585 | 112.2343
[11 empty] | 12422.14 | 112.24 | 107.58814 | 107.78436 | 112.23226
[11 empty] | 12423.14 | 112.34 | 107.58665 | 107.78287 | 112.23021
[11 empty] | 12424.14 | 112.22 | 107.58516 | 107.78137 | 112.22816
[11 empty] | 12425.14 | 112.26 | 107.58367 | 107.77988 | 112.22611
[11 empty] | 12426.14 | 112.3 | 107.58218 | 107.77838 | 112.22407
[11 empty] | 12427.14 | 112.25 | 107.58069 | 107.77689 | 112.22202
[11 empty] | 12428.14 | 112.16 | 107.5792 | 107.77539 | 112.21998
[11 empty] | 12429.14 | 112.07 | 107.57771 | 107.7739 | 112.21794
[11 empty] | 12430.14 | 112.08 | 107.57622 | 107.7724 | 112.21589
[11 empty] | 12431.14 | 112.15 | 107.57473 | 107.77091 | 112.21385
[11 empty] | 12432.14 | 112.25 | 107.57323 | 107.76941 | 112.21181
[11 empty] | 12433.14 | 112.29 | 107.57174 | 107.76792 | 112.20977
[11 empty] | 12434.14 | 112.43 | 107.57025 | 107.76642 | 112.20773
[11 empty] | 12435.14 | 112.34 | 107.56876 | 107.76493 | 112.20569
[11 empty] | 12436.14 | 112.12 | 107.56727 | 107.76343 | 112.20365
[11 empty] | 12437.14 | 112.29 | 107.56578 | 107.76194 | 112.20161
[11 empty] | 12438.14 | 112.26 | 107.56429 | 107.76045 | 112.19957
[11 empty] | 12439.14 | 112.14 | 107.5628 | 107.75895 | 112.19754
[11 empty] | 12440.14 | 112.39 | 107.56131 | 107.75746 | 112.1955
[11 empty] | 12441.14 | 112.34 | 107.55982 | 107.75596 | 112.19347
[11 empty] | 12442.14 | 112.15 | 107.55833 | 107.75447 | 112.19143
[11 empty] | 12443.14 | 112.28 | 107.55684 | 107.75297 | 112.1894
[11 empty] | 12444.14 | 112.3 | 107.55535 | 107.75148 | 112.18736
[11 empty] | 12445.14 | 112.16 | 107.55386 | 107.74998 | 112.18533
[11 empty] | 12446.14 | 112.29 | 107.55237 | 107.74849 | 112.1833
[11 empty] | 12447.14 | 112.22 | 107.55088 | 107.74699 | 112.18126
[11 empty] | 12448.14 | 112.23 | 107.54939 | 107.7455 | 112.17923
[11 empty] | 12449.14 | 112.04 | 107.5479 | 107.744 | 112.1772
[11 empty] | 12450.14 | 112.28 | 107.54641 | 107.74251 | 112.17517
[11 empty] | 12451.14 | 112.35 | 107.54492 | 107.74102 | 112.17314
[11 empty] | 12452.14 | 112.02 | 107.54343 | 107.73952 | 112.17112
[11 empty] | 12453.14 | 111.92 | 107.54194 | 107.73803 | 112.16909
[11 empty] | 12454.14 | 111.98 | 107.54045 | 107.73653 | 112.16706
[11 empty] | 12455.14 | 111.86 | 107.53896 | 107.73504 | 112.16503
[11 empty] | 12456.14 | 112.04 | 107.53747 | 107.73354 | 112.16301
[11 empty] | 12457.14 | 112.11 | 107.53598 | 107.73205 | 112.16098
[11 empty] | 12458.14 | 112.22 | 107.53449 | 107.73055 | 112.15896
[11 empty] | 12459.14 | 112.17 | 107.533 | 107.72906 | 112.15693
[11 empty] | 12460.14 | 112.01 | 107.53151 | 107.72756 | 112.15491
[11 empty] | 12461.14 | 112.22 | 107.53002 | 107.72607 | 112.15289
[11 empty] | 12462.14 | 111.94 | 107.52853 | 107.72458 | 112.15086
[11 empty] | 12463.14 | 111.89 | 107.52704 | 107.72308 | 112.14884
[11 empty] | 12464.14 | 111.94 | 107.52555 | 107.72159 | 112.14682
[11 empty] | 12465.14 | 111.97 | 107.52406 | 107.72009 | 112.1448
[11 empty] | 12466.14 | 112.05 | 107.52257 | 107.7186 | 112.14278
[11 empty] | 12467.14 | 112.07 | 107.52108 | 107.7171 | 112.14076
[11 empty] | 12468.14 | 111.95 | 107.51959 | 107.71561 | 112.13874
[11 empty] | 12469.14 | 111.92 | 107.5181 | 107.71411 | 112.13673
[11 empty] | 12470.14 | 111.69 | 107.51661 | 107.71262 | 112.13471
[11 empty] | 12471.14 | 111.92 | 107.51512 | 107.71113 | 112.13269
[11 empty] | 12472.14 | 111.87 | 107.51363 | 107.70963 | 112.13068
[11 empty] | 12473.14 | 112.06 | 107.51214 | 107.70814 | 112.12866
[11 empty] | 12474.14 | 112.18 | 107.51065 | 107.70664 | 112.12665
[11 empty] | 12475.14 | 112.21 | 107.50916 | 107.70515 | 112.12463
[11 empty] | 12476.14 | 112.34 | 107.50767 | 107.70365 | 112.12262
[11 empty] | 12477.14 | 112.32 | 107.50618 | 107.70216 | 112.12061
[11 empty] | 12478.14 | 112.11 | 107.50469 | 107.70066 | 112.11859
[11 empty] | 12479.14 | 112.19 | 107.5032 | 107.69917 | 112.11658
[11 empty] | 12480.14 | 112.21 | 107.50171 | 107.69768 | 112.11457
[11 empty] | 12481.14 | 112.39 | 107.50022 | 107.69618 | 112.11256
[11 empty] | 12482.14 | 112.39 | 107.49873 | 107.69469 | 112.11055
[11 empty] | 12483.14 | 112.36 | 107.49724 | 107.69319 | 112.10854
[11 empty] | 12484.14 | 112.48 | 107.49575 | 107.6917 | 112.10653
[11 empty] | 12485.14 | 112.47 | 107.49426 | 107.6902 | 112.10453
[11 empty] | 12486.14 | 112.52 | 107.49277 | 107.68871 | 112.10252
[11 empty] | 12487.14 | 112.43 | 107.49128 | 107.68721 | 112.10051
[11 empty] | 12488.14 | 112.42 | 107.48979 | 107.68572 | 112.09851
[11 empty] | 12489.14 | 112.47 | 107.4883 | 107.68423 | 112.0965
[11 empty] | 12490.14 | 112.32 | 107.48681 | 107.68273 | 112.0945
[11 empty] | 12491.14 | 112.42 | 107.48532 | 107.68124 | 112.09249
[11 empty] | 12492.14 | 112.42 | 107.48383 | 107.67974 | 112.09049
[11 empty] | 12493.14 | 112.43 | 107.48234 | 107.67825 | 112.08848
[11 empty] | 12494.14 | 112.32 | 107.48085 | 107.67675 | 112.08648
[11 empty] | 12495.14 | 112.32 | 107.47935 | 107.67526 | 112.08448
[11 empty] | 12496.14 | 112.4 | 107.47786 | 107.67377 | 112.08248
[11 empty] | 12497.14 | 112.34 | 107.47637 | 107.67227 | 112.08048
[11 empty] | 12498.14 | 112.1 | 107.47488 | 107.67078 | 112.07848
[11 empty] | 12499.14 | 112.16 | 107.47339 | 107.66928 | 112.07648
[11 empty] | 12500.14 | 112.18 | 107.4719 | 107.66779 | 112.07448
[11 empty] | 12501.14 | 112.3 | 107.47041 | 107.66629 | 112.07248
[11 empty] | 12502.14 | 112.1 | 107.46892 | 107.6648 | 112.07048
[11 empty] | 12503.14 | 112.03 | 107.46743 | 107.6633 | 112.06849
[11 empty] | 12504.14 | 112.09 | 107.46594 | 107.66181 | 112.06649
[11 empty] | 12505.14 | 111.84 | 107.46445 | 107.66032 | 112.0645
[11 empty] | 12506.14 | 111.94 | 107.46296 | 107.65882 | 112.0625
[11 empty] | 12507.14 | 112.22 | 107.46147 | 107.65733 | 112.06051
[11 empty] | 12508.14 | 112.27 | 107.45998 | 107.65583 | 112.05851
[11 empty] | 12509.14 | 112.35 | 107.45849 | 107.65434 | 112.05652
[11 empty] | 12510.14 | 112.17 | 107.457 | 107.65284 | 112.05453
[11 empty] | 12511.14 | 112.19 | 107.45551 | 107.65135 | 112.05253
[11 empty] | 12512.14 | 112.09 | 107.45402 | 107.64986 | 112.05054
[11 empty] | 12513.14 | 112.09 | 107.45253 | 107.64836 | 112.04855
[11 empty] | 12514.14 | 112.12 | 107.45104 | 107.64687 | 112.04656
[11 empty] | 12515.14 | 111.98 | 107.44955 | 107.64537 | 112.04457
[11 empty] | 12516.14 | 112.03 | 107.44806 | 107.64388 | 112.04258
[11 empty] | 12517.14 | 111.75 | 107.44657 | 107.64239 | 112.04059
[11 empty] | 12518.14 | 112.03 | 107.44508 | 107.64089 | 112.03861
[11 empty] | 12519.14 | 112.14 | 107.44359 | 107.6394 | 112.03662
[11 empty] | 12520.14 | 112.2 | 107.4421 | 107.6379 | 112.03463
[11 empty] | 12521.14 | 112.29 | 107.44061 | 107.63641 | 112.03265
[11 empty] | 12522.14 | 111.87 | 107.43912 | 107.63491 | 112.03066
[11 empty] | 12523.14 | 112.11 | 107.43763 | 107.63342 | 112.02867
[11 empty] | 12524.14 | 112.16 | 107.43614 | 107.63193 | 112.02669
[11 empty] | 12525.14 | 112.08 | 107.43465 | 107.63043 | 112.02471
[11 empty] | 12526.14 | 112.06 | 107.43316 | 107.62894 | 112.02272
[11 empty] | 12527.14 | 111.97 | 107.43167 | 107.62744 | 112.02074
[11 empty] | 12528.14 | 111.92 | 107.43018 | 107.62595 | 112.01876
[11 empty] | 12529.14 | 111.93 | 107.42869 | 107.62445 | 112.01678
[11 empty] | 12530.14 | 111.77 | 107.4272 | 107.62296 | 112.0148
[11 empty] | 12531.14 | 111.8 | 107.42571 | 107.62147 | 112.01282
[11 empty] | 12532.14 | 111.83 | 107.42422 | 107.61997 | 112.01084
[11 empty] | 12533.14 | 112.18 | 107.42273 | 107.61848 | 112.00886
[11 empty] | 12534.14 | 112.05 | 107.42124 | 107.61698 | 112.00688
[11 empty] | 12535.14 | 111.85 | 107.41975 | 107.61549 | 112.0049
[11 empty] | 12536.14 | 111.93 | 107.41826 | 107.614 | 112.00292
[11 empty] | 12537.14 | 111.86 | 107.41677 | 107.6125 | 112.00095
[11 empty] | 12538.14 | 111.8 | 107.41528 | 107.61101 | 111.99897
[11 empty] | 12539.14 | 111.79 | 107.41379 | 107.60951 | 111.99699
[11 empty] | 12540.14 | 111.86 | 107.4123 | 107.60802 | 111.99502
[11 empty] | 12541.14 | 111.9 | 107.41081 | 107.60653 | 111.99304
[11 empty] | 12542.14 | 111.86 | 107.40932 | 107.60503 | 111.99107
[11 empty] | 12543.14 | 111.91 | 107.40783 | 107.60354 | 111.9891
[11 empty] | 12544.14 | 111.84 | 107.40634 | 107.60204 | 111.98712
[11 empty] | 12545.14 | 111.84 | 107.40485 | 107.60055 | 111.98515
[11 empty] | 12546.14 | 112.1 | 107.40336 | 107.59905 | 111.98318
[11 empty] | 12547.14 | 111.95 | 107.40187 | 107.59756 | 111.98121
[11 empty] | 12548.14 | 111.73 | 107.40038 | 107.59607 | 111.97924
[11 empty] | 12549.14 | 112.12 | 107.39889 | 107.59457 | 111.97727
[11 empty] | 12550.14 | 112.11 | 107.3974 | 107.59308 | 111.9753
[11 empty] | 12551.14 | 112.24 | 107.39591 | 107.59158 | 111.97333
[11 empty] | 12552.14 | 112.22 | 107.39442 | 107.59009 | 111.97136
[11 empty] | 12553.14 | 111.78 | 107.39293 | 107.5886 | 111.96939
[11 empty] | 12554.14 | 111.72 | 107.39144 | 107.5871 | 111.96743
[11 empty] | 12555.14 | 111.8 | 107.38995 | 107.58561 | 111.96546
[11 empty] | 12556.14 | 112.1 | 107.38846 | 107.58411 | 111.96349
[11 empty] | 12557.14 | 111.88 | 107.38697 | 107.58262 | 111.96153
[11 empty] | 12558.14 | 111.96 | 107.38548 | 107.58113 | 111.95956
[11 empty] | 12559.14 | 112.07 | 107.38399 | 107.57963 | 111.9576
[11 empty] | 12560.14 | 112.06 | 107.3825 | 107.57814 | 111.95564
[11 empty] | 12561.14 | 112.1 | 107.381 | 107.57664 | 111.95367
[11 empty] | 12562.14 | 112.01 | 107.37951 | 107.57515 | 111.95171
[11 empty] | 12563.14 | 111.97 | 107.37802 | 107.57366 | 111.94975
[11 empty] | 12564.14 | 111.84 | 107.37653 | 107.57216 | 111.94779
[11 empty] | 12565.14 | 112.02 | 107.37504 | 107.57067 | 111.94583
[11 empty] | 12566.14 | 112.06 | 107.37355 | 107.56917 | 111.94387
[11 empty] | 12567.14 | 112.18 | 107.37206 | 107.56768 | 111.94191
[11 empty] | 12568.14 | 112.23 | 107.37057 | 107.56619 | 111.93995
[11 empty] | 12569.14 | 111.87 | 107.36908 | 107.56469 | 111.93799
[11 empty] | 12570.14 | 111.97 | 107.36759 | 107.5632 | 111.93603
[11 empty] | 12571.14 | 111.97 | 107.3661 | 107.5617 | 111.93407
[11 empty] | 12572.14 | 111.92 | 107.36461 | 107.56021 | 111.93212
[11 empty] | 12573.14 | 112.17 | 107.36312 | 107.55872 | 111.93016
[11 empty] | 12574.14 | 111.77 | 107.36163 | 107.55722 | 111.9282
[11 empty] | 12575.14 | 112.1 | 107.36014 | 107.55573 | 111.92625
[11 empty] | 12576.14 | 112.14 | 107.35865 | 107.55423 | 111.92429
[11 empty] | 12577.14 | 111.65 | 107.35716 | 107.55274 | 111.92234
[11 empty] | 12578.14 | 111.72 | 107.35567 | 107.55125 | 111.92039
[11 empty] | 12579.14 | 111.76 | 107.35418 | 107.54975 | 111.91843
[11 empty] | 12580.14 | 111.74 | 107.35269 | 107.54826 | 111.91648
[11 empty] | 12581.14 | 111.9 | 107.3512 | 107.54676 | 111.91453
[11 empty] | 12582.14 | 111.78 | 107.34971 | 107.54527 | 111.91258
[11 empty] | 12583.14 | 111.86 | 107.34822 | 107.54378 | 111.91063
[11 empty] | 12584.14 | 111.86 | 107.34673 | 107.54228 | 111.90867
[11 empty] | 12585.14 | 111.97 | 107.34524 | 107.54079 | 111.90672
[11 empty] | 12586.14 | 112.03 | 107.34375 | 107.53929 | 111.90478
[11 empty] | 12587.14 | 111.9 | 107.34226 | 107.5378 | 111.90283
[11 empty] | 12588.14 | 112.03 | 107.34077 | 107.53631 | 111.90088
[11 empty] | 12589.14 | 112.01 | 107.33928 | 107.53481 | 111.89893
[11 empty] | 12590.14 | 111.9 | 107.33779 | 107.53332 | 111.89698
[11 empty] | 12591.14 | 111.79 | 107.3363 | 107.53183 | 111.89504
[11 empty] | 12592.14 | 111.84 | 107.33481 | 107.53033 | 111.89309
[11 empty] | 12593.14 | 111.76 | 107.33332 | 107.52884 | 111.89115
[11 empty] | 12594.14 | 111.86 | 107.33183 | 107.52734 | 111.8892
[11 empty] | 12595.14 | 112.16 | 107.33034 | 107.52585 | 111.88726
[11 empty] | 12596.14 | 112.12 | 107.32885 | 107.52436 | 111.88531
[11 empty] | 12597.14 | 112 | 107.32736 | 107.52286 | 111.88337
[11 empty] | 12598.14 | 111.69 | 107.32587 | 107.52137 | 111.88143
[11 empty] | 12599.14 | 111.63 | 107.32438 | 107.51987 | 111.87948
[11 empty] | 12600.14 | 111.54 | 107.32289 | 107.51838 | 111.87754
[11 empty] | 12601.14 | 111.86 | 107.3214 | 107.51689 | 111.8756
[11 empty] | 12602.14 | 111.82 | 107.31991 | 107.51539 | 111.87366
[11 empty] | 12603.14 | 112.05 | 107.31842 | 107.5139 | 111.87172
[11 empty] | 12604.14 | 112.01 | 107.31693 | 107.51241 | 111.86978
[11 empty] | 12605.14 | 111.7 | 107.31544 | 107.51091 | 111.86784
[11 empty] | 12606.14 | 112.33 | 107.31395 | 107.50942 | 111.8659
[11 empty] | 12607.14 | 112.33 | 107.31246 | 107.50792 | 111.86397
[11 empty] | 12608.14 | 111.98 | 107.31097 | 107.50643 | 111.86203
[11 empty] | 12609.14 | 111.84 | 107.30948 | 107.50494 | 111.86009
[11 empty] | 12610.14 | 111.85 | 107.30799 | 107.50344 | 111.85815
[11 empty] | 12611.14 | 111.88 | 107.3065 | 107.50195 | 111.85622
[11 empty] | 12612.14 | 111.72 | 107.30501 | 107.50045 | 111.85428
[11 empty] | 12613.14 | 111.84 | 107.30352 | 107.49896 | 111.85235
[11 empty] | 12614.14 | 111.78 | 107.30203 | 107.49747 | 111.85041
[11 empty] | 12615.14 | 111.76 | 107.30054 | 107.49597 | 111.84848
[11 empty] | 12616.14 | 111.66 | 107.29905 | 107.49448 | 111.84655
[11 empty] | 12617.14 | 111.73 | 107.29756 | 107.49299 | 111.84461
[11 empty] | 12618.14 | 111.65 | 107.29607 | 107.49149 | 111.84268
[11 empty] | 12619.14 | 111.91 | 107.29458 | 107.49 | 111.84075
[11 empty] | 12620.14 | 111.9 | 107.29309 | 107.4885 | 111.83882
[11 empty] | 12621.14 | 111.65 | 107.2916 | 107.48701 | 111.83689
[11 empty] | 12622.14 | 111.69 | 107.29011 | 107.48552 | 111.83496
[11 empty] | 12623.14 | 111.53 | 107.28862 | 107.48402 | 111.83303
[11 empty] | 12624.14 | 111.83 | 107.28713 | 107.48253 | 111.8311
[11 empty] | 12625.14 | 111.9 | 107.28564 | 107.48104 | 111.82917
[11 empty] | 12626.14 | 111.86 | 107.28415 | 107.47954 | 111.82724
[11 empty] | 12627.14 | 111.69 | 107.28266 | 107.47805 | 111.82532
[11 empty] | 12628.14 | 111.65 | 107.28116 | 107.47655 | 111.82339
[11 empty] | 12629.14 | 111.68 | 107.27967 | 107.47506 | 111.82146
[11 empty] | 12630.14 | 112.09 | 107.27818 | 107.47357 | 111.81954
[11 empty] | 12631.14 | 111.65 | 107.27669 | 107.47207 | 111.81761
[11 empty] | 12632.14 | 111.89 | 107.2752 | 107.47058 | 111.81569
[11 empty] | 12633.14 | 111.95 | 107.27371 | 107.46909 | 111.81376
[11 empty] | 12634.14 | 111.85 | 107.27222 | 107.46759 | 111.81184
[11 empty] | 12635.14 | 111.63 | 107.27073 | 107.4661 | 111.80992
[11 empty] | 12636.14 | 111.74 | 107.26924 | 107.4646 | 111.80799
[11 empty] | 12637.14 | 111.77 | 107.26775 | 107.46311 | 111.80607
[11 empty] | 12638.14 | 111.66 | 107.26626 | 107.46162 | 111.80415
[11 empty] | 12639.14 | 111.9 | 107.26477 | 107.46012 | 111.80223
[11 empty] | 12640.14 | 112.17 | 107.26328 | 107.45863 | 111.80031
[11 empty] | 12641.14 | 112.04 | 107.26179 | 107.45714 | 111.79839
[11 empty] | 12642.14 | 112.26 | 107.2603 | 107.45564 | 111.79647
[11 empty] | 12643.14 | 112.33 | 107.25881 | 107.45415 | 111.79455
[11 empty] | 12644.14 | 112.1 | 107.25732 | 107.45266 | 111.79263
[11 empty] | 12645.14 | 112.51 | 107.25583 | 107.45116 | 111.79071
[11 empty] | 12646.14 | 112.27 | 107.25434 | 107.44967 | 111.78879
[11 empty] | 12647.14 | 112.02 | 107.25285 | 107.44817 | 111.78688
[11 empty] | 12648.14 | 112.13 | 107.25136 | 107.44668 | 111.78496
[11 empty] | 12649.14 | 111.85 | 107.24987 | 107.44519 | 111.78304
[11 empty] | 12650.14 | 111.83 | 107.24838 | 107.44369 | 111.78113
[11 empty] | 12651.14 | 111.77 | 107.24689 | 107.4422 | 111.77921
[11 empty] | 12652.14 | 111.83 | 107.2454 | 107.44071 | 111.7773
[11 empty] | 12653.14 | 111.8 | 107.24391 | 107.43921 | 111.77538
[11 empty] | 12654.14 | 111.95 | 107.24242 | 107.43772 | 111.77347
[11 empty] | 12655.14 | 112.18 | 107.24093 | 107.43623 | 111.77156
[11 empty] | 12656.14 | 112.02 | 107.23944 | 107.43473 | 111.76964
[11 empty] | 12657.14 | 111.85 | 107.23795 | 107.43324 | 111.76773
[11 empty] | 12658.14 | 111.8 | 107.23646 | 107.43174 | 111.76582
[11 empty] | 12659.14 | 111.74 | 107.23497 | 107.43025 | 111.76391
[11 empty] | 12660.14 | 111.83 | 107.23348 | 107.42876 | 111.762
[11 empty] | 12661.14 | 111.94 | 107.23199 | 107.42726 | 111.76009
[11 empty] | 12662.14 | 111.83 | 107.2305 | 107.42577 | 111.75818
[11 empty] | 12663.14 | 112.06 | 107.22901 | 107.42428 | 111.75627
[11 empty] | 12664.14 | 111.99 | 107.22752 | 107.42278 | 111.75436
[11 empty] | 12665.14 | 111.87 | 107.22603 | 107.42129 | 111.75245
[11 empty] | 12666.14 | 111.95 | 107.22454 | 107.4198 | 111.75055
[11 empty] | 12667.14 | 111.81 | 107.22305 | 107.4183 | 111.74864
[11 empty] | 12668.14 | 112.08 | 107.22156 | 107.41681 | 111.74673
[11 empty] | 12669.14 | 112.19 | 107.22007 | 107.41532 | 111.74483
[11 empty] | 12670.14 | 111.82 | 107.21858 | 107.41382 | 111.74292
[11 empty] | 12671.14 | 111.92 | 107.21709 | 107.41233 | 111.74101
[11 empty] | 12672.14 | 111.75 | 107.2156 | 107.41083 | 111.73911
[11 empty] | 12673.14 | 111.9 | 107.21411 | 107.40934 | 111.73721
[11 empty] | 12674.14 | 111.86 | 107.21262 | 107.40785 | 111.7353
[11 empty] | 12675.14 | 111.74 | 107.21113 | 107.40635 | 111.7334
[11 empty] | 12676.14 | 111.84 | 107.20964 | 107.40486 | 111.7315
[11 empty] | 12677.14 | 111.82 | 107.20815 | 107.40337 | 111.72959
[11 empty] | 12678.14 | 111.83 | 107.20666 | 107.40187 | 111.72769
[11 empty] | 12679.14 | 111.82 | 107.20517 | 107.40038 | 111.72579
[11 empty] | 12680.14 | 111.99 | 107.20368 | 107.39889 | 111.72389
[11 empty] | 12681.14 | 111.93 | 107.20219 | 107.39739 | 111.72199
[11 empty] | 12682.14 | 111.83 | 107.2007 | 107.3959 | 111.72009
[11 empty] | 12683.14 | 112.01 | 107.19921 | 107.39441 | 111.71819
[11 empty] | 12684.14 | 112.02 | 107.19772 | 107.39291 | 111.71629
[11 empty] | 12685.14 | 112.08 | 107.19623 | 107.39142 | 111.71439
[11 empty] | 12686.14 | 111.85 | 107.19474 | 107.38993 | 111.7125
[11 empty] | 12687.14 | 111.71 | 107.19325 | 107.38843 | 111.7106
[11 empty] | 12688.14 | 111.83 | 107.19176 | 107.38694 | 111.7087
[11 empty] | 12689.14 | 111.88 | 107.19027 | 107.38545 | 111.70681
[11 empty] | 12690.14 | 111.92 | 107.18878 | 107.38395 | 111.70491
[11 empty] | 12691.14 | 112.03 | 107.18729 | 107.38246 | 111.70301
[11 empty] | 12692.14 | 111.99 | 107.1858 | 107.38097 | 111.70112
[11 empty] | 12693.14 | 111.97 | 107.18431 | 107.37947 | 111.69922
[11 empty] | 12694.14 | 111.93 | 107.18282 | 107.37798 | 111.69733
[11 empty] | 12695.14 | 112.1 | 107.18133 | 107.37648 | 111.69544
[11 empty] | 12696.14 | 112.17 | 107.17984 | 107.37499 | 111.69354
[11 empty] | 12697.14 | 112.09 | 107.17834 | 107.3735 | 111.69165
[11 empty] | 12698.14 | 112.14 | 107.17685 | 107.372 | 111.68976
[11 empty] | 12699.14 | 112.18 | 107.17536 | 107.37051 | 111.68787
[11 empty] | 12700.14 | 111.86 | 107.17387 | 107.36902 | 111.68598
[11 empty] | 12701.14 | 111.84 | 107.17238 | 107.36752 | 111.68409
[11 empty] | 12702.14 | 111.72 | 107.17089 | 107.36603 | 111.6822
[11 empty] | 12703.14 | 111.76 | 107.1694 | 107.36454 | 111.68031
[11 empty] | 12704.14 | 111.83 | 107.16791 | 107.36304 | 111.67842
[11 empty] | 12705.14 | 111.98 | 107.16642 | 107.36155 | 111.67653
[11 empty] | 12706.14 | 111.96 | 107.16493 | 107.36006 | 111.67464
[11 empty] | 12707.14 | 111.8 | 107.16344 | 107.35856 | 111.67275
[11 empty] | 12708.14 | 111.71 | 107.16195 | 107.35707 | 111.67087
[11 empty] | 12709.14 | 111.54 | 107.16046 | 107.35558 | 111.66898
[11 empty] | 12710.14 | 111.77 | 107.15897 | 107.35408 | 111.66709
[11 empty] | 12711.14 | 111.7 | 107.15748 | 107.35259 | 111.66521
[11 empty] | 12712.14 | 111.78 | 107.15599 | 107.3511 | 111.66332
[11 empty] | 12713.14 | 111.6 | 107.1545 | 107.3496 | 111.66144
[11 empty] | 12714.14 | 111.38 | 107.15301 | 107.34811 | 111.65955
[11 empty] | 12715.14 | 111.21 | 107.15152 | 107.34662 | 111.65767
[11 empty] | 12716.14 | 111.38 | 107.15003 | 107.34512 | 111.65578
[11 empty] | 12717.14 | 111.78 | 107.14854 | 107.34363 | 111.6539
[11 empty] | 12718.14 | 111.64 | 107.14705 | 107.34214 | 111.65202
[11 empty] | 12719.14 | 111.54 | 107.14556 | 107.34064 | 111.65014
[11 empty] | 12720.14 | 111.43 | 107.14407 | 107.33915 | 111.64825
[11 empty] | 12721.14 | 111.4 | 107.14258 | 107.33766 | 111.64637
[11 empty] | 12722.14 | 111.69 | 107.14109 | 107.33616 | 111.64449
[11 empty] | 12723.14 | 112.15 | 107.1396 | 107.33467 | 111.64261
[11 empty] | 12724.14 | 112 | 107.13811 | 107.33318 | 111.64073
[11 empty] | 12725.14 | 111.73 | 107.13662 | 107.33168 | 111.63885
[11 empty] | 12726.14 | 111.78 | 107.13513 | 107.33019 | 111.63697
[11 empty] | 12727.14 | 111.71 | 107.13364 | 107.3287 | 111.6351
[11 empty] | 12728.14 | 111.75 | 107.13215 | 107.3272 | 111.63322
[11 empty] | 12729.14 | 111.78 | 107.13066 | 107.32571 | 111.63134
[11 empty] | 12730.14 | 111.6 | 107.12917 | 107.32422 | 111.62946
[11 empty] | 12731.14 | 111.66 | 107.12768 | 107.32272 | 111.62759
[11 empty] | 12732.14 | 111.42 | 107.12619 | 107.32123 | 111.62571
[11 empty] | 12733.14 | 111.55 | 107.1247 | 107.31974 | 111.62383
[11 empty] | 12734.14 | 111.71 | 107.12321 | 107.31824 | 111.62196
[11 empty] | 12735.14 | 111.62 | 107.12172 | 107.31675 | 111.62009
[11 empty] | 12736.14 | 111.49 | 107.12023 | 107.31526 | 111.61821
[11 empty] | 12737.14 | 111.53 | 107.11874 | 107.31376 | 111.61634
[11 empty] | 12738.14 | 111.31 | 107.11725 | 107.31227 | 111.61446
[11 empty] | 12739.14 | 111.29 | 107.11576 | 107.31078 | 111.61259
[11 empty] | 12740.14 | 111.66 | 107.11427 | 107.30928 | 111.61072
[11 empty] | 12741.14 | 111.71 | 107.11278 | 107.30779 | 111.60885
[11 empty] | 12742.14 | 111.75 | 107.11129 | 107.3063 | 111.60697
[11 empty] | 12743.14 | 111.48 | 107.1098 | 107.3048 | 111.6051
[11 empty] | 12744.14 | 111.58 | 107.10831 | 107.30331 | 111.60323
[11 empty] | 12745.14 | 111.77 | 107.10682 | 107.30182 | 111.60136
[11 empty] | 12746.14 | 111.71 | 107.10533 | 107.30032 | 111.59949
[11 empty] | 12747.14 | 111.65 | 107.10384 | 107.29883 | 111.59762
[11 empty] | 12748.14 | 111.69 | 107.10235 | 107.29734 | 111.59575
[11 empty] | 12749.14 | 111.55 | 107.10086 | 107.29584 | 111.59389
[11 empty] | 12750.14 | 111.45 | 107.09937 | 107.29435 | 111.59202
[11 empty] | 12751.14 | 111.79 | 107.09788 | 107.29286 | 111.59015
[11 empty] | 12752.14 | 111.69 | 107.09639 | 107.29136 | 111.58828
[11 empty] | 12753.14 | 111.42 | 107.0949 | 107.28987 | 111.58642
[11 empty] | 12754.14 | 111.57 | 107.09341 | 107.28838 | 111.58455
[11 empty] | 12755.14 | 111.49 | 107.09192 | 107.28689 | 111.58269
[11 empty] | 12756.14 | 111.49 | 107.09043 | 107.28539 | 111.58082
[11 empty] | 12757.14 | 111.52 | 107.08894 | 107.2839 | 111.57896
[11 empty] | 12758.14 | 111.4 | 107.08745 | 107.28241 | 111.57709
[11 empty] | 12759.14 | 111.19 | 107.08596 | 107.28091 | 111.57523
[11 empty] | 12760.14 | 111.18 | 107.08447 | 107.27942 | 111.57336
[11 empty] | 12761.14 | 111.43 | 107.08298 | 107.27793 | 111.5715
[11 empty] | 12762.14 | 111.35 | 107.08149 | 107.27643 | 111.56964
[11 empty] | 12763.14 | 111.63 | 107.08 | 107.27494 | 111.56778
[11 empty] | 12764.14 | 111.69 | 107.07851 | 107.27345 | 111.56591
[11 empty] | 12765.14 | 111.69 | 107.07702 | 107.27195 | 111.56405
[11 empty] | 12766.14 | 111.59 | 107.07553 | 107.27046 | 111.56219
[11 empty] | 12767.14 | 111.64 | 107.07404 | 107.26897 | 111.56033
[11 empty] | 12768.14 | 111.7 | 107.07254 | 107.26747 | 111.55847
[11 empty] | 12769.14 | 111.88 | 107.07105 | 107.26598 | 111.55661
[11 empty] | 12770.14 | 111.62 | 107.06956 | 107.26449 | 111.55475
[11 empty] | 12771.14 | 111.55 | 107.06807 | 107.26299 | 111.55289
[11 empty] | 12772.14 | 111.74 | 107.06658 | 107.2615 | 111.55104
[11 empty] | 12773.14 | 111.73 | 107.06509 | 107.26001 | 111.54918
[11 empty] | 12774.14 | 111.57 | 107.0636 | 107.25851 | 111.54732
[11 empty] | 12775.14 | 111.54 | 107.06211 | 107.25702 | 111.54546
[11 empty] | 12776.14 | 111.5 | 107.06062 | 107.25553 | 111.54361
[11 empty] | 12777.14 | 111.84 | 107.05913 | 107.25404 | 111.54175
[11 empty] | 12778.14 | 111.48 | 107.05764 | 107.25254 | 111.5399
[11 empty] | 12779.14 | 111.56 | 107.05615 | 107.25105 | 111.53804
[11 empty] | 12780.14 | 111.65 | 107.05466 | 107.24956 | 111.53619
[11 empty] | 12781.14 | 111.61 | 107.05317 | 107.24806 | 111.53433
[11 empty] | 12782.14 | 111.51 | 107.05168 | 107.24657 | 111.53248
[11 empty] | 12783.14 | 111.44 | 107.05019 | 107.24508 | 111.53062
[11 empty] | 12784.14 | 111.37 | 107.0487 | 107.24358 | 111.52877
[11 empty] | 12785.14 | 111.01 | 107.04721 | 107.24209 | 111.52692
[11 empty] | 12786.14 | 111.24 | 107.04572 | 107.2406 | 111.52507
[11 empty] | 12787.14 | 111.66 | 107.04423 | 107.2391 | 111.52322
[11 empty] | 12788.14 | 111.94 | 107.04274 | 107.23761 | 111.52136
[11 empty] | 12789.14 | 111.84 | 107.04125 | 107.23612 | 111.51951
[11 empty] | 12790.14 | 111.88 | 107.03976 | 107.23462 | 111.51766
[11 empty] | 12791.14 | 111.92 | 107.03827 | 107.23313 | 111.51581
[11 empty] | 12792.14 | 111.97 | 107.03678 | 107.23164 | 111.51396
[11 empty] | 12793.14 | 112.17 | 107.03529 | 107.23015 | 111.51211
[11 empty] | 12794.14 | 112.23 | 107.0338 | 107.22865 | 111.51027
[11 empty] | 12795.14 | 112.07 | 107.03231 | 107.22716 | 111.50842
[11 empty] | 12796.14 | 111.9 | 107.03082 | 107.22567 | 111.50657
[11 empty] | 12797.14 | 112.05 | 107.02933 | 107.22417 | 111.50472
[11 empty] | 12798.14 | 112.1 | 107.02784 | 107.22268 | 111.50288
[11 empty] | 12799.14 | 111.99 | 107.02635 | 107.22119 | 111.50103
[11 empty] | 12800.14 | 111.75 | 107.02486 | 107.21969 | 111.49918
[11 empty] | 12801.14 | 111.64 | 107.02337 | 107.2182 | 111.49734
[11 empty] | 12802.14 | 111.46 | 107.02188 | 107.21671 | 111.49549
[11 empty] | 12803.14 | 111.65 | 107.02039 | 107.21522 | 111.49365
[11 empty] | 12804.14 | 111.56 | 107.0189 | 107.21372 | 111.4918
[11 empty] | 12805.14 | 111.72 | 107.01741 | 107.21223 | 111.48996
[11 empty] | 12806.14 | 111.61 | 107.01592 | 107.21074 | 111.48811
[11 empty] | 12807.14 | 111.65 | 107.01443 | 107.20924 | 111.48627
[11 empty] | 12808.14 | 111.67 | 107.01294 | 107.20775 | 111.48443
[11 empty] | 12809.14 | 111.84 | 107.01145 | 107.20626 | 111.48259
[11 empty] | 12810.14 | 111.86 | 107.00996 | 107.20476 | 111.48074
[11 empty] | 12811.14 | 111.81 | 107.00847 | 107.20327 | 111.4789
[11 empty] | 12812.14 | 111.66 | 107.00698 | 107.20178 | 111.47706
[11 empty] | 12813.14 | 111.53 | 107.00549 | 107.20028 | 111.47522
[11 empty] | 12814.14 | 111.5 | 107.004 | 107.19879 | 111.47338
[11 empty] | 12815.14 | 111.39 | 107.00251 | 107.1973 | 111.47154
[11 empty] | 12816.14 | 111.52 | 107.00102 | 107.19581 | 111.4697
[11 empty] | 12817.14 | 111.56 | 106.99953 | 107.19431 | 111.46786
[11 empty] | 12818.14 | 111.38 | 106.99804 | 107.19282 | 111.46602
[11 empty] | 12819.14 | 111.37 | 106.99655 | 107.19133 | 111.46419
[11 empty] | 12820.14 | 111.42 | 106.99506 | 107.18983 | 111.46235
[11 empty] | 12821.14 | 111.51 | 106.99357 | 107.18834 | 111.46051
[11 empty] | 12822.14 | 111.69 | 106.99208 | 107.18685 | 111.45867
[11 empty] | 12823.14 | 111.64 | 106.99059 | 107.18536 | 111.45684
[11 empty] | 12824.14 | 111.87 | 106.9891 | 107.18386 | 111.455
[11 empty] | 12825.14 | 111.87 | 106.98761 | 107.18237 | 111.45317
[11 empty] | 12826.14 | 111.66 | 106.98612 | 107.18088 | 111.45133
[11 empty] | 12827.14 | 111.62 | 106.98463 | 107.17938 | 111.44949
[11 empty] | 12828.14 | 111.44 | 106.98314 | 107.17789 | 111.44766
[11 empty] | 12829.14 | 111.54 | 106.98165 | 107.1764 | 111.44583
[11 empty] | 12830.14 | 111.58 | 106.98016 | 107.1749 | 111.44399
[11 empty] | 12831.14 | 111.53 | 106.97867 | 107.17341 | 111.44216
[11 empty] | 12832.14 | 111.72 | 106.97718 | 107.17192 | 111.44033
[11 empty] | 12833.14 | 111.69 | 106.97569 | 107.17043 | 111.43849
[11 empty] | 12834.14 | 111.6 | 106.9742 | 107.16893 | 111.43666
[11 empty] | 12835.14 | 111.57 | 106.97271 | 107.16744 | 111.43483
[11 empty] | 12836.14 | 111.4 | 106.97122 | 107.16595 | 111.433
[11 empty] | 12837.14 | 111.36 | 106.96973 | 107.16445 | 111.43117
[11 empty] | 12838.14 | 111.29 | 106.96824 | 107.16296 | 111.42934
[11 empty] | 12839.14 | 111.33 | 106.96675 | 107.16147 | 111.42751
[11 empty] | 12840.14 | 111.45 | 106.96526 | 107.15998 | 111.42568
[11 empty] | 12841.14 | 111.47 | 106.96376 | 107.15848 | 111.42385
[11 empty] | 12842.14 | 111.61 | 106.96227 | 107.15699 | 111.42202
[11 empty] | 12843.14 | 111.72 | 106.96078 | 107.1555 | 111.42019
[11 empty] | 12844.14 | 111.46 | 106.95929 | 107.154 | 111.41836
[11 empty] | 12845.14 | 111.51 | 106.9578 | 107.15251 | 111.41654
[11 empty] | 12846.14 | 111.44 | 106.95631 | 107.15102 | 111.41471
[11 empty] | 12847.14 | 111.27 | 106.95482 | 107.14952 | 111.41288
[11 empty] | 12848.14 | 111.43 | 106.95333 | 107.14803 | 111.41106
[11 empty] | 12849.14 | 111.61 | 106.95184 | 107.14654 | 111.40923
[11 empty] | 12850.14 | 111.51 | 106.95035 | 107.14505 | 111.4074
[11 empty] | 12851.14 | 111.5 | 106.94886 | 107.14355 | 111.40558
[11 empty] | 12852.14 | 111.61 | 106.94737 | 107.14206 | 111.40375
[11 empty] | 12853.14 | 111.63 | 106.94588 | 107.14057 | 111.40193
[11 empty] | 12854.14 | 111.54 | 106.94439 | 107.13907 | 111.40011
[11 empty] | 12855.14 | 111.19 | 106.9429 | 107.13758 | 111.39828
[11 empty] | 12856.14 | 111.19 | 106.94141 | 107.13609 | 111.39646
[11 empty] | 12857.14 | 111.43 | 106.93992 | 107.1346 | 111.39464
[11 empty] | 12858.14 | 111.46 | 106.93843 | 107.1331 | 111.39281
[11 empty] | 12859.14 | 111.48 | 106.93694 | 107.13161 | 111.39099
[11 empty] | 12860.14 | 111.22 | 106.93545 | 107.13012 | 111.38917
[11 empty] | 12861.14 | 111.36 | 106.93396 | 107.12862 | 111.38735
[11 empty] | 12862.14 | 111.28 | 106.93247 | 107.12713 | 111.38553
[11 empty] | 12863.14 | 111.36 | 106.93098 | 107.12564 | 111.38371
[11 empty] | 12864.14 | 111.33 | 106.92949 | 107.12415 | 111.38189
[11 empty] | 12865.14 | 111.49 | 106.928 | 107.12265 | 111.38007
[11 empty] | 12866.14 | 111.62 | 106.92651 | 107.12116 | 111.37825
[11 empty] | 12867.14 | 111.58 | 106.92502 | 107.11967 | 111.37643
[11 empty] | 12868.14 | 111.39 | 106.92353 | 107.11817 | 111.37461
[11 empty] | 12869.14 | 111.5 | 106.92204 | 107.11668 | 111.37279
[11 empty] | 12870.14 | 111.41 | 106.92055 | 107.11519 | 111.37098
[11 empty] | 12871.14 | 111.5 | 106.91906 | 107.1137 | 111.36916
[11 empty] | 12872.14 | 111.52 | 106.91757 | 107.1122 | 111.36734
[11 empty] | 12873.14 | 111.3 | 106.91608 | 107.11071 | 111.36553
[11 empty] | 12874.14 | 111.46 | 106.91459 | 107.10922 | 111.36371
[11 empty] | 12875.14 | 111.64 | 106.9131 | 107.10773 | 111.36189
[11 empty] | 12876.14 | 111.47 | 106.91161 | 107.10623 | 111.36008
[11 empty] | 12877.14 | 111.5 | 106.91012 | 107.10474 | 111.35826
[11 empty] | 12878.14 | 111.45 | 106.90863 | 107.10325 | 111.35645
[11 empty] | 12879.14 | 111.61 | 106.90714 | 107.10175 | 111.35463
[11 empty] | 12880.14 | 111.25 | 106.90565 | 107.10026 | 111.35282
[11 empty] | 12881.14 | 111.39 | 106.90416 | 107.09877 | 111.35101
[11 empty] | 12882.14 | 111.68 | 106.90267 | 107.09728 | 111.34919
[11 empty] | 12883.14 | 111.39 | 106.90118 | 107.09578 | 111.34738
[11 empty] | 12884.14 | 111.35 | 106.89969 | 107.09429 | 111.34557
[11 empty] | 12885.14 | 111.25 | 106.8982 | 107.0928 | 111.34376
[11 empty] | 12886.14 | 111.25 | 106.89671 | 107.0913 | 111.34195
[11 empty] | 12887.14 | 111.44 | 106.89522 | 107.08981 | 111.34013
[11 empty] | 12888.14 | 111.23 | 106.89373 | 107.08832 | 111.33832
[11 empty] | 12889.14 | 111.07 | 106.89224 | 107.08683 | 111.33651
[11 empty] | 12890.14 | 111.12 | 106.89075 | 107.08533 | 111.3347
[11 empty] | 12891.14 | 111.12 | 106.88926 | 107.08384 | 111.33289
[11 empty] | 12892.14 | 111.32 | 106.88777 | 107.08235 | 111.33108
[11 empty] | 12893.14 | 111.42 | 106.88628 | 107.08086 | 111.32928
[11 empty] | 12894.14 | 111.39 | 106.88479 | 107.07936 | 111.32747
[11 empty] | 12895.14 | 111.57 | 106.8833 | 107.07787 | 111.32566
[11 empty] | 12896.14 | 111.6 | 106.88181 | 107.07638 | 111.32385
[11 empty] | 12897.14 | 111.6 | 106.88032 | 107.07488 | 111.32204
[11 empty] | 12898.14 | 111.44 | 106.87883 | 107.07339 | 111.32024
[11 empty] | 12899.14 | 111.35 | 106.87734 | 107.0719 | 111.31843
[11 empty] | 12900.14 | 111.3 | 106.87585 | 107.07041 | 111.31662
[11 empty] | 12901.14 | 111.11 | 106.87436 | 107.06891 | 111.31482
[11 empty] | 12902.14 | 111.25 | 106.87287 | 107.06742 | 111.31301
[11 empty] | 12903.14 | 111.16 | 106.87138 | 107.06593 | 111.31121
[11 empty] | 12904.14 | 111.25 | 106.86989 | 107.06444 | 111.3094
[11 empty] | 12905.14 | 111.55 | 106.8684 | 107.06294 | 111.3076
[11 empty] | 12906.14 | 111.39 | 106.86691 | 107.06145 | 111.30579
[11 empty] | 12907.14 | 111.26 | 106.86542 | 107.05996 | 111.30399
[11 empty] | 12908.14 | 111.19 | 106.86393 | 107.05846 | 111.30219
[11 empty] | 12909.14 | 111.27 | 106.86244 | 107.05697 | 111.30038
[11 empty] | 12910.14 | 111.29 | 106.86095 | 107.05548 | 111.29858
[11 empty] | 12911.14 | 111.2 | 106.85946 | 107.05399 | 111.29678
[11 empty] | 12912.14 | 111.28 | 106.85797 | 107.05249 | 111.29498
[11 empty] | 12913.14 | 111.28 | 106.85648 | 107.051 | 111.29318
[11 empty] | 12914.14 | 110.98 | 106.85499 | 107.04951 | 111.29138
[11 empty] | 12915.14 | 111.17 | 106.85349 | 107.04802 | 111.28958
[11 empty] | 12916.14 | 111.18 | 106.852 | 107.04652 | 111.28777
[11 empty] | 12917.14 | 111.07 | 106.85051 | 107.04503 | 111.28597
[11 empty] | 12918.14 | 111.26 | 106.84902 | 107.04354 | 111.28418
[11 empty] | 12919.14 | 111.14 | 106.84753 | 107.04205 | 111.28238
[11 empty] | 12920.14 | 111.04 | 106.84604 | 107.04055 | 111.28058
[11 empty] | 12921.14 | 110.8 | 106.84455 | 107.03906 | 111.27878
[11 empty] | 12922.14 | 110.82 | 106.84306 | 107.03757 | 111.27698
[11 empty] | 12923.14 | 111.22 | 106.84157 | 107.03607 | 111.27518
[11 empty] | 12924.14 | 111.42 | 106.84008 | 107.03458 | 111.27339
[11 empty] | 12925.14 | 111.38 | 106.83859 | 107.03309 | 111.27159
[11 empty] | 12926.14 | 111.52 | 106.8371 | 107.0316 | 111.26979
[11 empty] | 12927.14 | 111.26 | 106.83561 | 107.0301 | 111.268
[11 empty] | 12928.14 | 111.15 | 106.83412 | 107.02861 | 111.2662
[11 empty] | 12929.14 | 111.16 | 106.83263 | 107.02712 | 111.2644
[11 empty] | 12930.14 | 110.94 | 106.83114 | 107.02563 | 111.26261
[11 empty] | 12931.14 | 111.1 | 106.82965 | 107.02413 | 111.26081
[11 empty] | 12932.14 | 111.09 | 106.82816 | 107.02264 | 111.25902
[11 empty] | 12933.14 | 111.32 | 106.82667 | 107.02115 | 111.25723
[11 empty] | 12934.14 | 111.36 | 106.82518 | 107.01966 | 111.25543
[11 empty] | 12935.14 | 111.32 | 106.82369 | 107.01816 | 111.25364
[11 empty] | 12936.14 | 111.19 | 106.8222 | 107.01667 | 111.25185
[11 empty] | 12937.14 | 111.06 | 106.82071 | 107.01518 | 111.25005
[11 empty] | 12938.14 | 111.21 | 106.81922 | 107.01368 | 111.24826
[11 empty] | 12939.14 | 111.15 | 106.81773 | 107.01219 | 111.24647
[11 empty] | 12940.14 | 111.12 | 106.81624 | 107.0107 | 111.24468
[11 empty] | 12941.14 | 111.31 | 106.81475 | 107.00921 | 111.24289
[11 empty] | 12942.14 | 111.36 | 106.81326 | 107.00771 | 111.2411
[11 empty] | 12943.14 | 111.38 | 106.81177 | 107.00622 | 111.23931
[11 empty] | 12944.14 | 111.15 | 106.81028 | 107.00473 | 111.23752
[11 empty] | 12945.14 | 110.98 | 106.80879 | 107.00324 | 111.23573
[11 empty] | 12946.14 | 110.96 | 106.8073 | 107.00174 | 111.23394
[11 empty] | 12947.14 | 110.97 | 106.80581 | 107.00025 | 111.23215
[11 empty] | 12948.14 | 111.13 | 106.80432 | 106.99876 | 111.23036
[11 empty] | 12949.14 | 111.36 | 106.80283 | 106.99727 | 111.22857
[11 empty] | 12950.14 | 111.45 | 106.80134 | 106.99577 | 111.22678
[11 empty] | 12951.14 | 111.14 | 106.79985 | 106.99428 | 111.22499
[11 empty] | 12952.14 | 110.92 | 106.79836 | 106.99279 | 111.22321
[11 empty] | 12953.14 | 111.07 | 106.79687 | 106.9913 | 111.22142
[11 empty] | 12954.14 | 111.08 | 106.79538 | 106.9898 | 111.21963
[11 empty] | 12955.14 | 111.18 | 106.79389 | 106.98831 | 111.21785
[11 empty] | 12956.14 | 111.21 | 106.7924 | 106.98682 | 111.21606
[11 empty] | 12957.14 | 111.21 | 106.79091 | 106.98533 | 111.21428
[11 empty] | 12958.14 | 110.92 | 106.78942 | 106.98383 | 111.21249
[11 empty] | 12959.14 | 111.07 | 106.78793 | 106.98234 | 111.21071
[11 empty] | 12960.14 | 111.12 | 106.78644 | 106.98085 | 111.20892
[11 empty] | 12961.14 | 110.91 | 106.78495 | 106.97936 | 111.20714
[11 empty] | 12962.14 | 110.95 | 106.78346 | 106.97786 | 111.20535
[11 empty] | 12963.14 | 110.95 | 106.78197 | 106.97637 | 111.20357
[11 empty] | 12964.14 | 111.01 | 106.78048 | 106.97488 | 111.20179
[11 empty] | 12965.14 | 111.03 | 106.77899 | 106.97339 | 111.2
[11 empty] | 12966.14 | 111.22 | 106.7775 | 106.97189 | 111.19822
[11 empty] | 12967.14 | 111.43 | 106.77601 | 106.9704 | 111.19644
[11 empty] | 12968.14 | 111.41 | 106.77452 | 106.96891 | 111.19466
[11 empty] | 12969.14 | 111.18 | 106.77303 | 106.96742 | 111.19288
[11 empty] | 12970.14 | 111.28 | 106.77154 | 106.96592 | 111.1911
[11 empty] | 12971.14 | 111.29 | 106.77005 | 106.96443 | 111.18932
[11 empty] | 12972.14 | 111.33 | 106.76856 | 106.96294 | 111.18754
[11 empty] | 12973.14 | 111.19 | 106.76707 | 106.96145 | 111.18576
[11 empty] | 12974.14 | 111.42 | 106.76558 | 106.95995 | 111.18398
[11 empty] | 12975.14 | 111.21 | 106.76409 | 106.95846 | 111.1822
[11 empty] | 12976.14 | 111.33 | 106.7626 | 106.95697 | 111.18042
[11 empty] | 12977.14 | 111.12 | 106.76111 | 106.95548 | 111.17864
[11 empty] | 12978.14 | 111.01 | 106.75962 | 106.95398 | 111.17686
[11 empty] | 12979.14 | 111.01 | 106.75813 | 106.95249 | 111.17508
[11 empty] | 12980.14 | 111.4 | 106.75664 | 106.951 | 111.17331
[11 empty] | 12981.14 | 111.23 | 106.75515 | 106.94951 | 111.17153
[11 empty] | 12982.14 | 111.07 | 106.75366 | 106.94801 | 111.16975
[11 empty] | 12983.14 | 111.11 | 106.75217 | 106.94652 | 111.16797
[11 empty] | 12984.14 | 111.27 | 106.75068 | 106.94503 | 111.1662
[11 empty] | 12985.14 | 111.21 | 106.74919 | 106.94354 | 111.16442
[11 empty] | 12986.14 | 111.14 | 106.7477 | 106.94204 | 111.16265
[11 empty] | 12987.14 | 111.14 | 106.74621 | 106.94055 | 111.16087
[11 empty] | 12988.14 | 111.12 | 106.74472 | 106.93906 | 111.1591
[11 empty] | 12989.14 | 111.1 | 106.74323 | 106.93757 | 111.15732
[11 empty] | 12990.14 | 111.07 | 106.74174 | 106.93607 | 111.15555
[11 empty] | 12991.14 | 111.04 | 106.74024 | 106.93458 | 111.15377
[11 empty] | 12992.14 | 110.92 | 106.73875 | 106.93309 | 111.152
[11 empty] | 12993.14 | 110.7 | 106.73726 | 106.9316 | 111.15023
[11 empty] | 12994.14 | 110.84 | 106.73577 | 106.9301 | 111.14846
[11 empty] | 12995.14 | 110.97 | 106.73428 | 106.92861 | 111.14668
[11 empty] | 12996.14 | 111.02 | 106.73279 | 106.92712 | 111.14491
[11 empty] | 12997.14 | 111.04 | 106.7313 | 106.92563 | 111.14314
[11 empty] | 12998.14 | 111.13 | 106.72981 | 106.92413 | 111.14137
[11 empty] | 12999.14 | 111.01 | 106.72832 | 106.92264 | 111.1396
[11 empty] | 13000.14 | 110.98 | 106.72683 | 106.92115 | 111.13783
[11 empty] | 13001.14 | 110.95 | 106.72534 | 106.91966 | 111.13606
[11 empty] | 13002.14 | 110.79 | 106.72385 | 106.91816 | 111.13429
[11 empty] | 13003.14 | 110.87 | 106.72236 | 106.91667 | 111.13252
[11 empty] | 13004.14 | 110.87 | 106.72087 | 106.91518 | 111.13075
[11 empty] | 13005.14 | 111 | 106.71938 | 106.91369 | 111.12898
[11 empty] | 13006.14 | 110.98 | 106.71789 | 106.91219 | 111.12721
[11 empty] | 13007.14 | 110.75 | 106.7164 | 106.9107 | 111.12544
[11 empty] | 13008.14 | 110.86 | 106.71491 | 106.90921 | 111.12367
[11 empty] | 13009.14 | 110.92 | 106.71342 | 106.90772 | 111.1219
[11 empty] | 13010.14 | 111.01 | 106.71193 | 106.90623 | 111.12014
[11 empty] | 13011.14 | 111.05 | 106.71044 | 106.90473 | 111.11837
[11 empty] | 13012.14 | 110.96 | 106.70895 | 106.90324 | 111.1166
[11 empty] | 13013.14 | 111.11 | 106.70746 | 106.90175 | 111.11484
[11 empty] | 13014.14 | 110.85 | 106.70597 | 106.90026 | 111.11307
[11 empty] | 13015.14 | 110.6 | 106.70448 | 106.89876 | 111.1113
[11 empty] | 13016.14 | 110.84 | 106.70299 | 106.89727 | 111.10954
[11 empty] | 13017.14 | 111.03 | 106.7015 | 106.89578 | 111.10777
[11 empty] | 13018.14 | 110.94 | 106.70001 | 106.89429 | 111.10601
[11 empty] | 13019.14 | 111.03 | 106.69852 | 106.89279 | 111.10424
[11 empty] | 13020.14 | 111.06 | 106.69703 | 106.8913 | 111.10248
[11 empty] | 13021.14 | 110.87 | 106.69554 | 106.88981 | 111.10072
[11 empty] | 13022.14 | 111.09 | 106.69405 | 106.88832 | 111.09895
[11 empty] | 13023.14 | 110.69 | 106.69256 | 106.88682 | 111.09719
[11 empty] | 13024.14 | 110.87 | 106.69107 | 106.88533 | 111.09543
[11 empty] | 13025.14 | 110.79 | 106.68958 | 106.88384 | 111.09366
[11 empty] | 13026.14 | 110.86 | 106.68809 | 106.88235 | 111.0919
[11 empty] | 13027.14 | 110.71 | 106.6866 | 106.88085 | 111.09014
[11 empty] | 13028.14 | 110.47 | 106.68511 | 106.87936 | 111.08838
[11 empty] | 13029.14 | 110.9 | 106.68362 | 106.87787 | 111.08662
[11 empty] | 13030.14 | 110.89 | 106.68213 | 106.87638 | 111.08486
[11 empty] | 13031.14 | 110.78 | 106.68064 | 106.87489 | 111.08309
[11 empty] | 13032.14 | 110.75 | 106.67915 | 106.87339 | 111.08133
[11 empty] | 13033.14 | 110.8 | 106.67766 | 106.8719 | 111.07957
[11 empty] | 13034.14 | 110.72 | 106.67617 | 106.87041 | 111.07781
[11 empty] | 13035.14 | 110.9 | 106.67468 | 106.86892 | 111.07606
[11 empty] | 13036.14 | 111.33 | 106.67319 | 106.86742 | 111.0743
[11 empty] | 13037.14 | 111.09 | 106.6717 | 106.86593 | 111.07254
[11 empty] | 13038.14 | 111.09 | 106.67021 | 106.86444 | 111.07078
[11 empty] | 13039.14 | 110.98 | 106.66872 | 106.86295 | 111.06902
[11 empty] | 13040.14 | 111.02 | 106.66723 | 106.86145 | 111.06726
[11 empty] | 13041.14 | 110.83 | 106.66574 | 106.85996 | 111.06551
[11 empty] | 13042.14 | 110.96 | 106.66425 | 106.85847 | 111.06375
[11 empty] | 13043.14 | 110.97 | 106.66276 | 106.85698 | 111.06199
[11 empty] | 13044.14 | 110.96 | 106.66127 | 106.85549 | 111.06024
[11 empty] | 13045.14 | 110.97 | 106.65978 | 106.85399 | 111.05848
[11 empty] | 13046.14 | 110.92 | 106.65829 | 106.8525 | 111.05672
[11 empty] | 13047.14 | 111.02 | 106.6568 | 106.85101 | 111.05497
[11 empty] | 13048.14 | 110.97 | 106.65531 | 106.84952 | 111.05321
[11 empty] | 13049.14 | 110.74 | 106.65382 | 106.84802 | 111.05146
[11 empty] | 13050.14 | 110.89 | 106.65233 | 106.84653 | 111.0497
[11 empty] | 13051.14 | 110.8 | 106.65084 | 106.84504 | 111.04795
[11 empty] | 13052.14 | 111 | 106.64935 | 106.84355 | 111.0462
[11 empty] | 13053.14 | 111.05 | 106.64786 | 106.84205 | 111.04444
[11 empty] | 13054.14 | 110.81 | 106.64637 | 106.84056 | 111.04269
[11 empty] | 13055.14 | 110.84 | 106.64488 | 106.83907 | 111.04094
[11 empty] | 13056.14 | 110.89 | 106.64339 | 106.83758 | 111.03918
[11 empty] | 13057.14 | 110.64 | 106.6419 | 106.83609 | 111.03743
[11 empty] | 13058.14 | 110.8 | 106.64041 | 106.83459 | 111.03568
[11 empty] | 13059.14 | 110.95 | 106.63892 | 106.8331 | 111.03393
[11 empty] | 13060.14 | 111.06 | 106.63743 | 106.83161 | 111.03217
[11 empty] | 13061.14 | 111 | 106.63594 | 106.83012 | 111.03042
[11 empty] | 13062.14 | 110.8 | 106.63445 | 106.82862 | 111.02867
[11 empty] | 13063.14 | 110.91 | 106.63296 | 106.82713 | 111.02692
[11 empty] | 13064.14 | 110.87 | 106.63147 | 106.82564 | 111.02517
[11 empty] | 13065.14 | 111.02 | 106.62998 | 106.82415 | 111.02342
[11 empty] | 13066.14 | 110.98 | 106.62849 | 106.82265 | 111.02167
[11 empty] | 13067.14 | 110.79 | 106.627 | 106.82116 | 111.01992
[11 empty] | 13068.14 | 110.81 | 106.62551 | 106.81967 | 111.01817
[11 empty] | 13069.14 | 110.82 | 106.62401 | 106.81818 | 111.01643
[11 empty] | 13070.14 | 110.86 | 106.62252 | 106.81669 | 111.01468
[11 empty] | 13071.14 | 110.84 | 106.62103 | 106.81519 | 111.01293
[11 empty] | 13072.14 | 110.64 | 106.61954 | 106.8137 | 111.01118
[11 empty] | 13073.14 | 110.64 | 106.61805 | 106.81221 | 111.00943
[11 empty] | 13074.14 | 110.68 | 106.61656 | 106.81072 | 111.00769
[11 empty] | 13075.14 | 111.09 | 106.61507 | 106.80922 | 111.00594
[11 empty] | 13076.14 | 111.19 | 106.61358 | 106.80773 | 111.00419
[11 empty] | 13077.14 | 110.96 | 106.61209 | 106.80624 | 111.00245
[11 empty] | 13078.14 | 110.84 | 106.6106 | 106.80475 | 111.0007
[11 empty] | 13079.14 | 110.79 | 106.60911 | 106.80326 | 110.99896
[11 empty] | 13080.14 | 110.79 | 106.60762 | 106.80176 | 110.99721
[11 empty] | 13081.14 | 110.87 | 106.60613 | 106.80027 | 110.99547
[11 empty] | 13082.14 | 110.45 | 106.60464 | 106.79878 | 110.99372
[11 empty] | 13083.14 | 110.74 | 106.60315 | 106.79729 | 110.99198
[11 empty] | 13084.14 | 110.76 | 106.60166 | 106.79579 | 110.99023
[11 empty] | 13085.14 | 111.07 | 106.60017 | 106.7943 | 110.98849
[11 empty] | 13086.14 | 110.94 | 106.59868 | 106.79281 | 110.98674
[11 empty] | 13087.14 | 110.99 | 106.59719 | 106.79132 | 110.985
[11 empty] | 13088.14 | 110.63 | 106.5957 | 106.78983 | 110.98326
[11 empty] | 13089.14 | 110.54 | 106.59421 | 106.78833 | 110.98152
[11 empty] | 13090.14 | 110.61 | 106.59272 | 106.78684 | 110.97977
[11 empty] | 13091.14 | 110.59 | 106.59123 | 106.78535 | 110.97803
[11 empty] | 13092.14 | 110.65 | 106.58974 | 106.78386 | 110.97629
[11 empty] | 13093.14 | 110.75 | 106.58825 | 106.78237 | 110.97455
[11 empty] | 13094.14 | 110.75 | 106.58676 | 106.78087 | 110.97281
[11 empty] | 13095.14 | 110.68 | 106.58527 | 106.77938 | 110.97107
[11 empty] | 13096.14 | 110.79 | 106.58378 | 106.77789 | 110.96933
[11 empty] | 13097.14 | 110.81 | 106.58229 | 106.7764 | 110.96759
[11 empty] | 13098.14 | 110.87 | 106.5808 | 106.7749 | 110.96585
[11 empty] | 13099.14 | 110.74 | 106.57931 | 106.77341 | 110.96411
[11 empty] | 13100.14 | 110.83 | 106.57782 | 106.77192 | 110.96237
[11 empty] | 13101.14 | 110.87 | 106.57633 | 106.77043 | 110.96063
[11 empty] | 13102.14 | 110.78 | 106.57484 | 106.76894 | 110.95889
[11 empty] | 13103.14 | 110.73 | 106.57335 | 106.76744 | 110.95715
[11 empty] | 13104.14 | 110.77 | 106.57186 | 106.76595 | 110.95541
[11 empty] | 13105.14 | 110.76 | 106.57037 | 106.76446 | 110.95368
[11 empty] | 13106.14 | 110.78 | 106.56888 | 106.76297 | 110.95194
[11 empty] | 13107.14 | 110.74 | 106.56739 | 106.76147 | 110.9502
[11 empty] | 13108.14 | 110.78 | 106.5659 | 106.75998 | 110.94846
[11 empty] | 13109.14 | 110.89 | 106.56441 | 106.75849 | 110.94673
[11 empty] | 13110.14 | 111.12 | 106.56292 | 106.757 | 110.94499
[11 empty] | 13111.14 | 110.98 | 106.56143 | 106.75551 | 110.94325
[11 empty] | 13112.14 | 110.88 | 106.55994 | 106.75401 | 110.94152
[11 empty] | 13113.14 | 111.01 | 106.55845 | 106.75252 | 110.93978
[11 empty] | 13114.14 | 110.73 | 106.55696 | 106.75103 | 110.93805
[11 empty] | 13115.14 | 110.76 | 106.55547 | 106.74954 | 110.93631
[11 empty] | 13116.14 | 110.5 | 106.55398 | 106.74805 | 110.93458
[11 empty] | 13117.14 | 110.54 | 106.55249 | 106.74655 | 110.93284
[11 empty] | 13118.14 | 110.43 | 106.551 | 106.74506 | 110.93111
[11 empty] | 13119.14 | 110.69 | 106.54951 | 106.74357 | 110.92938
[11 empty] | 13120.14 | 110.69 | 106.54802 | 106.74208 | 110.92764
[11 empty] | 13121.14 | 110.67 | 106.54653 | 106.74058 | 110.92591
[11 empty] | 13122.14 | 111 | 106.54504 | 106.73909 | 110.92418
[11 empty] | 13123.14 | 110.95 | 106.54355 | 106.7376 | 110.92244
[11 empty] | 13124.14 | 110.62 | 106.54206 | 106.73611 | 110.92071
[11 empty] | 13125.14 | 110.65 | 106.54057 | 106.73462 | 110.91898
[11 empty] | 13126.14 | 110.89 | 106.53908 | 106.73312 | 110.91725
[11 empty] | 13127.14 | 111 | 106.53759 | 106.73163 | 110.91552
[11 empty] | 13128.14 | 110.95 | 106.5361 | 106.73014 | 110.91379
[11 empty] | 13129.14 | 111.04 | 106.53461 | 106.72865 | 110.91205
[11 empty] | 13130.14 | 111.05 | 106.53312 | 106.72716 | 110.91032
[11 empty] | 13131.14 | 111.08 | 106.53163 | 106.72566 | 110.90859
[11 empty] | 13132.14 | 110.86 | 106.53014 | 106.72417 | 110.90686
[11 empty] | 13133.14 | 110.79 | 106.52865 | 106.72268 | 110.90513
[11 empty] | 13134.14 | 110.85 | 106.52716 | 106.72119 | 110.9034
[11 empty] | 13135.14 | 111.06 | 106.52567 | 106.7197 | 110.90168
[11 empty] | 13136.14 | 111.02 | 106.52418 | 106.7182 | 110.89995
[11 empty] | 13137.14 | 111.3 | 106.52269 | 106.71671 | 110.89822
[11 empty] | 13138.14 | 111.1 | 106.5212 | 106.71522 | 110.89649
[11 empty] | 13139.14 | 110.84 | 106.51971 | 106.71373 | 110.89476
[11 empty] | 13140.14 | 110.91 | 106.51822 | 106.71224 | 110.89303
[11 empty] | 13141.14 | 110.85 | 106.51673 | 106.71074 | 110.89131
[11 empty] | 13142.14 | 111.02 | 106.51524 | 106.70925 | 110.88958
[11 empty] | 13143.14 | 111.1 | 106.51375 | 106.70776 | 110.88785
[11 empty] | 13144.14 | 111.01 | 106.51226 | 106.70627 | 110.88613
[11 empty] | 13154.14 |  | 106.49735 | 106.69135 | 110.86887
[11 empty] | 13164.14 |  | 106.48245 | 106.67643 | 110.85165
[11 empty] | 13174.14 |  | 106.46755 | 106.66151 | 110.83446
[11 empty] | 13184.14 |  | 106.45265 | 106.64659 | 110.81729
[11 empty] | 13194.14 |  | 106.43775 | 106.63167 | 110.80015
[11 empty] | 13204.14 |  | 106.42285 | 106.61675 | 110.78303
[11 empty] | 13214.14 |  | 106.40795 | 106.60183 | 110.76594
[11 empty] | 13224.14 |  | 106.39305 | 106.58691 | 110.74888
[11 empty] | 13234.14 |  | 106.37814 | 106.57199 | 110.73184
[11 empty] | 13244.14 |  | 106.36324 | 106.55707 | 110.71483
[11 empty] | 13254.14 |  | 106.34834 | 106.54215 | 110.69784
[11 empty] | 13264.14 |  | 106.33344 | 106.52724 | 110.68088
[11 empty] | 13274.14 |  | 106.31854 | 106.51232 | 110.66394
[11 empty] | 13284.14 |  | 106.30364 | 106.4974 | 110.64703
[11 empty] | 13294.14 |  | 106.28874 | 106.48248 | 110.63014
[11 empty] | 13304.14 |  | 106.27384 | 106.46757 | 110.61327
[11 empty] | 13314.14 |  | 106.25893 | 106.45265 | 110.59643
[11 empty] | 13324.14 |  | 106.24403 | 106.43773 | 110.5796
[11 empty] | 13334.14 |  | 106.22913 | 106.42281 | 110.56281
[11 empty] | 13344.14 |  | 106.21423 | 106.4079 | 110.54603
[11 empty] | 13354.14 |  | 106.19933 | 106.39298 | 110.52928
[11 empty] | 13364.14 |  | 106.18443 | 106.37807 | 110.51255
[11 empty] | 13374.14 |  | 106.16953 | 106.36315 | 110.49584
[11 empty] | 13384.14 |  | 106.15463 | 106.34823 | 110.47915
[11 empty] | 13394.14 |  | 106.13972 | 106.33332 | 110.46248
[11 empty] | 13404.14 |  | 106.12482 | 106.3184 | 110.44583
[11 empty] | 13414.14 |  | 106.10992 | 106.30349 | 110.42921
[11 empty] | 13424.14 |  | 106.09502 | 106.28857 | 110.4126
[11 empty] | 13434.14 |  | 106.08012 | 106.27366 | 110.39602
[11 empty] | 13444.14 |  | 106.06522 | 106.25874 | 110.37945
[11 empty] | 13454.14 |  | 106.05032 | 106.24383 | 110.36291
[11 empty] | 13464.14 |  | 106.03542 | 106.22891 | 110.34638
[11 empty] | 13474.14 |  | 106.02052 | 106.214 | 110.32987
[11 empty] | 13484.14 |  | 106.00561 | 106.19908 | 110.31338
[11 empty] | 13494.14 |  | 105.99071 | 106.18417 | 110.29691
[11 empty] | 13504.14 |  | 105.97581 | 106.16926 | 110.28046
[11 empty] | 13514.14 |  | 105.96091 | 106.15434 | 110.26403
[11 empty] | 13524.14 |  | 105.94601 | 106.13943 | 110.24762
[11 empty] | 13534.14 |  | 105.93111 | 106.12452 | 110.23122
[11 empty] | 13544.14 |  | 105.91621 | 106.1096 | 110.21484
[11 empty] | 13554.14 |  | 105.90131 | 106.09469 | 110.19848
[11 empty] | 13564.14 |  | 105.88641 | 106.07978 | 110.18214
[11 empty] | 13574.14 |  | 105.8715 | 106.06486 | 110.16581
[11 empty] | 13584.14 |  | 105.8566 | 106.04995 | 110.1495
[11 empty] | 13594.14 |  | 105.8417 | 106.03504 | 110.1332
[11 empty] | 13604.14 |  | 105.8268 | 106.02013 | 110.11693
[11 empty] | 13614.14 |  | 105.8119 | 106.00521 | 110.10067
[11 empty] | 13624.14 |  | 105.797 | 105.9903 | 110.08442
[11 empty] | 13634.14 |  | 105.7821 | 105.97539 | 110.06819
[11 empty] | 13644.14 |  | 105.7672 | 105.96048 | 110.05198
[11 empty] | 13654.14 |  | 105.75229 | 105.94557 | 110.03578
[11 empty] | 13664.14 |  | 105.73739 | 105.93065 | 110.0196
[11 empty] | 13674.14 |  | 105.72249 | 105.91574 | 110.00343
[11 empty] | 13684.14 |  | 105.70759 | 105.90083 | 109.98728
[11 empty] | 13694.14 |  | 105.69269 | 105.88592 | 109.97114
[11 empty] | 13704.14 |  | 105.67779 | 105.87101 | 109.95502
[11 empty] | 13714.14 |  | 105.66289 | 105.8561 | 109.93891
[11 empty] | 13724.14 |  | 105.64799 | 105.84119 | 109.92282
[11 empty] | 13734.14 |  | 105.63309 | 105.82628 | 109.90674
[11 empty] | 13744.14 |  | 105.61818 | 105.81137 | 109.89067
[11 empty] | 13754.14 |  | 105.60328 | 105.79646 | 109.87462
[11 empty] | 13764.14 |  | 105.58838 | 105.78155 | 109.85858
[11 empty] | 13774.14 |  | 105.57348 | 105.76663 | 109.84255
[11 empty] | 13784.14 |  | 105.55858 | 105.75172 | 109.82654
[11 empty] | 13794.14 |  | 105.54368 | 105.73681 | 109.81054
[11 empty] | 13804.14 |  | 105.52878 | 105.7219 | 109.79456
[11 empty] | 13814.14 |  | 105.51388 | 105.70699 | 109.77858
[11 empty] | 13824.14 |  | 105.49898 | 105.69208 | 109.76262
[11 empty] | 13834.14 |  | 105.48407 | 105.67718 | 109.74668
[11 empty] | 13844.14 |  | 105.46917 | 105.66227 | 109.73074
[11 empty] | 13854.14 |  | 105.45427 | 105.64736 | 109.71482
[11 empty] | 13864.14 |  | 105.43937 | 105.63245 | 109.69891
[11 empty] | 13874.14 |  | 105.42447 | 105.61754 | 109.68301
[11 empty] | 13884.14 |  | 105.40957 | 105.60263 | 109.66712
[11 empty] | 13894.14 |  | 105.39467 | 105.58772 | 109.65124
[11 empty] | 13904.14 |  | 105.37977 | 105.57281 | 109.63538
[11 empty] | 13914.14 |  | 105.36487 | 105.5579 | 109.61953
[11 empty] | 13924.14 |  | 105.34996 | 105.54299 | 109.60369
[11 empty] | 13934.14 |  | 105.33506 | 105.52808 | 109.58785
[11 empty] | 13944.14 |  | 105.32016 | 105.51318 | 109.57204
[11 empty] | 13954.14 |  | 105.30526 | 105.49827 | 109.55623
[11 empty] | 13964.14 |  | 105.29036 | 105.48336 | 109.54043
[11 empty] | 13974.14 |  | 105.27546 | 105.46845 | 109.52464
[11 empty] | 13984.14 |  | 105.26056 | 105.45354 | 109.50886
[11 empty] | 13994.14 |  | 105.24566 | 105.43863 | 109.4931
[11 empty] | 14004.14 |  | 105.23076 | 105.42373 | 109.47734
[11 empty] | 14014.14 |  | 105.21585 | 105.40882 | 109.4616
[11 empty] | 14024.14 |  | 105.20095 | 105.39391 | 109.44586
[11 empty] | 14034.14 |  | 105.18605 | 105.379 | 109.43013
[11 empty] | 14044.14 |  | 105.17115 | 105.36409 | 109.41442
[11 empty] | 14054.14 |  | 105.15625 | 105.34919 | 109.39871
[11 empty] | 14064.14 |  | 105.14135 | 105.33428 | 109.38301
[11 empty] | 14074.14 |  | 105.12645 | 105.31937 | 109.36732
[11 empty] | 14084.14 |  | 105.11155 | 105.30446 | 109.35165
[11 empty] | 14094.14 |  | 105.09665 | 105.28956 | 109.33598
[11 empty] | 14104.14 |  | 105.08174 | 105.27465 | 109.32032
[11 empty] | 14114.14 |  | 105.06684 | 105.25974 | 109.30466
[11 empty] | 14124.14 |  | 105.05194 | 105.24483 | 109.28902
[11 empty] | 14134.14 |  | 105.03704 | 105.22993 | 109.27339
[11 empty] | 14144.14 |  | 105.02214 | 105.21502 | 109.25776
[11 empty] | 14154.14 |  | 105.00724 | 105.20011 | 109.24215
[11 empty] | 14164.14 |  | 104.99234 | 105.18521 | 109.22654
[11 empty] | 14174.14 |  | 104.97744 | 105.1703 | 109.21094
[11 empty] | 14184.14 |  | 104.96254 | 105.15539 | 109.19535
[11 empty] | 14194.14 |  | 104.94764 | 105.14049 | 109.17976
[11 empty] | 14204.14 |  | 104.93273 | 105.12558 | 109.16419
[11 empty] | 14214.14 |  | 104.91783 | 105.11067 | 109.14862
[11 empty] | 14224.14 |  | 104.90293 | 105.09577 | 109.13306
[11 empty] | 14234.14 |  | 104.88803 | 105.08086 | 109.11751
[11 empty] | 14244.14 |  | 104.87313 | 105.06595 | 109.10197
[11 empty] | 14254.14 |  | 104.85823 | 105.05105 | 109.08643
[11 empty] | 14264.14 |  | 104.84333 | 105.03614 | 109.0709
[11 empty] | 14274.14 |  | 104.82843 | 105.02124 | 109.05538
[11 empty] | 14284.14 |  | 104.81353 | 105.00633 | 109.03987
[11 empty] | 14294.14 |  | 104.79862 | 104.99142 | 109.02436
[11 empty] | 14304.14 |  | 104.78372 | 104.97652 | 109.00886
[11 empty] | 14314.14 |  | 104.76882 | 104.96161 | 108.99337
[11 empty] | 14324.14 |  | 104.75392 | 104.94671 | 108.97788
[11 empty] | 14334.14 |  | 104.73902 | 104.9318 | 108.9624
[11 empty] | 14344.14 |  | 104.72412 | 104.91689 | 108.94693
[11 empty] | 14354.14 |  | 104.70922 | 104.90199 | 108.93147
[11 empty] | 14364.14 |  | 104.69432 | 104.88708 | 108.91601
[11 empty] | 14374.14 |  | 104.67942 | 104.87218 | 108.90055
[11 empty] | 14384.14 |  | 104.66452 | 104.85727 | 108.88511
[11 empty] | 14394.14 |  | 104.64961 | 104.84237 | 108.86967
[11 empty] | 14404.14 |  | 104.63471 | 104.82746 | 108.85424
[11 empty] | 14414.14 |  | 104.61981 | 104.81256 | 108.83881
[11 empty] | 14424.14 |  | 104.60491 | 104.79765 | 108.82339
[11 empty] | 14434.14 |  | 104.59001 | 104.78275 | 108.80798
[11 empty] | 14444.14 |  | 104.57511 | 104.76784 | 108.79257
[11 empty] | 14454.14 |  | 104.56021 | 104.75293 | 108.77717
[11 empty] | 14464.14 |  | 104.54531 | 104.73803 | 108.76177
[11 empty] | 14474.14 |  | 104.53041 | 104.72312 | 108.74638
[11 empty] | 14484.14 |  | 104.5155 | 104.70822 | 108.731
[11 empty] | 14494.14 |  | 104.5006 | 104.69331 | 108.71562
[11 empty] | 14504.14 |  | 104.4857 | 104.67841 | 108.70025
[11 empty] | 14514.14 |  | 104.4708 | 104.6635 | 108.68488
[11 empty] | 14524.14 |  | 104.4559 | 104.6486 | 108.66952
[11 empty] | 14534.14 |  | 104.441 | 104.6337 | 108.65416
[11 empty] | 14544.14 |  | 104.4261 | 104.61879 | 108.63881
[11 empty] | 14554.14 |  | 104.4112 | 104.60389 | 108.62346
[11 empty] | 14564.14 |  | 104.3963 | 104.58898 | 108.60812
[11 empty] | 14574.14 |  | 104.3814 | 104.57408 | 108.59279
[11 empty] | 14584.14 |  | 104.36649 | 104.55917 | 108.57746
[11 empty] | 14594.14 |  | 104.35159 | 104.54427 | 108.56213
[11 empty] | 14604.14 |  | 104.33669 | 104.52936 | 108.54681
[11 empty] | 14614.14 |  | 104.32179 | 104.51446 | 108.5315
[11 empty] | 14624.14 |  | 104.30689 | 104.49955 | 108.51619
[11 empty] | 14634.14 |  | 104.29199 | 104.48465 | 108.50088
[11 empty] | 14644.14 |  | 104.27709 | 104.46975 | 108.48558
[11 empty] | 14654.14 |  | 104.26219 | 104.45484 | 108.47029
[11 empty] | 14664.14 |  | 104.24729 | 104.43994 | 108.45499
[11 empty] | 14674.14 |  | 104.23238 | 104.42503 | 108.43971
[11 empty] | 14684.14 |  | 104.21748 | 104.41013 | 108.42443
[11 empty] | 14694.14 |  | 104.20258 | 104.39522 | 108.40915
[11 empty] | 14704.14 |  | 104.18768 | 104.38032 | 108.39387
[11 empty] | 14714.14 |  | 104.17278 | 104.36542 | 108.37861
[11 empty] | 14724.14 |  | 104.15788 | 104.35051 | 108.36334
[11 empty] | 14734.14 |  | 104.14298 | 104.33561 | 108.34808
[11 empty] | 14744.14 |  | 104.12808 | 104.3207 | 108.33283
[11 empty] | 14754.14 |  | 104.11318 | 104.3058 | 108.31757
[11 empty] | 14764.14 |  | 104.09828 | 104.2909 | 108.30233
[11 empty] | 14774.14 |  | 104.08337 | 104.27599 | 108.28708
[11 empty] | 14784.14 |  | 104.06847 | 104.26109 | 108.27184
[11 empty] | 14794.14 |  | 104.05357 | 104.24619 | 108.25661
[11 empty] | 14804.14 |  | 104.03867 | 104.23128 | 108.24138
[11 empty] | 14814.14 |  | 104.02377 | 104.21638 | 108.22615
[11 empty] | 14824.14 |  | 104.00887 | 104.20147 | 108.21093
[11 empty] | 14834.14 |  | 103.99397 | 104.18657 | 108.19571
[11 empty] | 14844.14 |  | 103.97907 | 104.17167 | 108.18049
[11 empty] | 14854.14 |  | 103.96417 | 104.15676 | 108.16528
[11 empty] | 14864.14 |  | 103.94926 | 104.14186 | 108.15007
[11 empty] | 14874.14 |  | 103.93436 | 104.12696 | 108.13486
[11 empty] | 14884.14 |  | 103.91946 | 104.11205 | 108.11966
[11 empty] | 14894.14 |  | 103.90456 | 104.09715 | 108.10447
[11 empty] | 14904.14 |  | 103.88966 | 104.08225 | 108.08927
[11 empty] | 14914.14 |  | 103.87476 | 104.06734 | 108.07408
[11 empty] | 14924.14 |  | 103.85986 | 104.05244 | 108.05889
[11 empty] | 14934.14 |  | 103.84496 | 104.03754 | 108.04371
[11 empty] | 14944.14 |  | 103.83006 | 104.02263 | 108.02853
[11 empty] | 14954.14 |  | 103.81516 | 104.00773 | 108.01335
[11 empty] | 14964.14 |  | 103.80025 | 103.99283 | 107.99818
[11 empty] | 14974.14 |  | 103.78535 | 103.97792 | 107.98301
[11 empty] | 14984.14 |  | 103.77045 | 103.96302 | 107.96784
[11 empty] | 14994.14 |  | 103.75555 | 103.94812 | 107.95267
[11 empty] | 15004.14 |  | 103.74065 | 103.93321 | 107.93751
[11 empty] | 15014.14 |  | 103.72575 | 103.91831 | 107.92235
[11 empty] | 15024.14 |  | 103.71085 | 103.90341 | 107.9072
[11 empty] | 15034.14 |  | 103.69595 | 103.8885 | 107.89205
[11 empty] | 15044.14 |  | 103.68105 | 103.8736 | 107.8769
[11 empty] | 15054.14 |  | 103.66615 | 103.8587 | 107.86175
[11 empty] | 15064.14 |  | 103.65124 | 103.84379 | 107.84661
[11 empty] | 15074.14 |  | 103.63634 | 103.82889 | 107.83147
[11 empty] | 15084.14 |  | 103.62144 | 103.81399 | 107.81633
[11 empty] | 15094.14 |  | 103.60654 | 103.79909 | 107.80119
[11 empty] | 15104.14 |  | 103.59164 | 103.78418 | 107.78606
[11 empty] | 15114.14 |  | 103.57674 | 103.76928 | 107.77093
[11 empty] | 15124.14 |  | 103.56184 | 103.75438 | 107.7558
[11 empty] | 15134.14 |  | 103.54694 | 103.73947 | 107.74068
[11 empty] | 15144.14 |  | 103.53204 | 103.72457 | 107.72556
[11 empty] | 15154.14 |  | 103.51714 | 103.70967 | 107.71044
[11 empty] | 15164.14 |  | 103.50223 | 103.69477 | 107.69532
[11 empty] | 15174.14 |  | 103.48733 | 103.67986 | 107.68021
[11 empty] | 15184.14 |  | 103.47243 | 103.66496 | 107.6651
[11 empty] | 15194.14 |  | 103.45753 | 103.65006 | 107.64999
[11 empty] | 15204.14 |  | 103.44263 | 103.63515 | 107.63488
[11 empty] | 15214.14 |  | 103.42773 | 103.62025 | 107.61978
[11 empty] | 15224.14 |  | 103.41283 | 103.60535 | 107.60468
[11 empty] | 15234.14 |  | 103.39793 | 103.59045 | 107.58958
[11 empty] | 15244.14 |  | 103.38303 | 103.57554 | 107.57448
[11 empty] | 15254.14 |  | 103.36812 | 103.56064 | 107.55939
[11 empty] | 15264.14 |  | 103.35322 | 103.54574 | 107.5443
[11 empty] | 15274.14 |  | 103.33832 | 103.53084 | 107.52921
[11 empty] | 15284.14 |  | 103.32342 | 103.51593 | 107.51412
[11 empty] | 15294.14 |  | 103.30852 | 103.50103 | 107.49903
[11 empty] | 15304.14 |  | 103.29362 | 103.48613 | 107.48395
[11 empty] | 15314.14 |  | 103.27872 | 103.47123 | 107.46887
[11 empty] | 15324.14 |  | 103.26382 | 103.45632 | 107.45379
[11 empty] | 15334.14 |  | 103.24892 | 103.44142 | 107.43871
[11 empty] | 15344.14 |  | 103.23402 | 103.42652 | 107.42364
[11 empty] | 15354.14 |  | 103.21911 | 103.41162 | 107.40856
[11 empty] | 15364.14 |  | 103.20421 | 103.39671 | 107.39349
[11 empty] | 15374.14 |  | 103.18931 | 103.38181 | 107.37842
[11 empty] | 15384.14 |  | 103.17441 | 103.36691 | 107.36336
[11 empty] | 15394.14 |  | 103.15951 | 103.35201 | 107.34829
[11 empty] | 15404.14 |  | 103.14461 | 103.3371 | 107.33323
[11 empty] | 15414.14 |  | 103.12971 | 103.3222 | 107.31817
[11 empty] | 15424.14 |  | 103.11481 | 103.3073 | 107.30311
[11 empty] | 15434.14 |  | 103.09991 | 103.2924 | 107.28805
[11 empty] | 15444.14 |  | 103.08501 | 103.2775 | 107.273
[11 empty] | 15454.14 |  | 103.0701 | 103.26259 | 107.25794
[11 empty] | 15464.14 |  | 103.0552 | 103.24769 | 107.24289
[11 empty] | 15474.14 |  | 103.0403 | 103.23279 | 107.22784
[11 empty] | 15484.14 |  | 103.0254 | 103.21789 | 107.21279
[11 empty] | 15494.14 |  | 103.0105 | 103.20298 | 107.19775
[11 empty] | 15504.14 |  | 102.9956 | 103.18808 | 107.1827
[11 empty] | 15514.14 |  | 102.9807 | 103.17318 | 107.16766
[11 empty] | 15524.14 |  | 102.9658 | 103.15828 | 107.15262
[11 empty] | 15534.14 |  | 102.9509 | 103.14338 | 107.13758
[11 empty] | 15544.14 |  | 102.936 | 103.12847 | 107.12254
[11 empty] | 15554.14 |  | 102.92109 | 103.11357 | 107.1075
[11 empty] | 15564.14 |  | 102.90619 | 103.09867 | 107.09247
[11 empty] | 15574.14 |  | 102.89129 | 103.08377 | 107.07744
[11 empty] | 15584.14 |  | 102.87639 | 103.06887 | 107.0624
[11 empty] | 15594.14 |  | 102.86149 | 103.05396 | 107.04737
[11 empty] | 15604.14 |  | 102.84659 | 103.03906 | 107.03235
[11 empty] | 15614.14 |  | 102.83169 | 103.02416 | 107.01732
[11 empty] | 15624.14 |  | 102.81679 | 103.00926 | 107.00229
[11 empty] | 15634.14 |  | 102.80189 | 102.99435 | 106.98727
[11 empty] | 15644.14 |  | 102.78699 | 102.97945 | 106.97225
[11 empty] | 15654.14 |  | 102.77208 | 102.96455 | 106.95723
[11 empty] | 15664.14 |  | 102.75718 | 102.94965 | 106.94221
[11 empty] | 15674.14 |  | 102.74228 | 102.93475 | 106.92719
[11 empty] | 15684.14 |  | 102.72738 | 102.91984 | 106.91217
[11 empty] | 15694.14 |  | 102.71248 | 102.90494 | 106.89715
[11 empty] | 15704.14 |  | 102.69758 | 102.89004 | 106.88214
[11 empty] | 15714.14 |  | 102.68268 | 102.87514 | 106.86713
[11 empty] | 15724.14 |  | 102.66778 | 102.86024 | 106.85212
[11 empty] | 15734.14 |  | 102.65288 | 102.84534 | 106.8371
[11 empty] | 15744.14 |  | 102.63798 | 102.83043 | 106.8221
[11 empty] | 15754.14 |  | 102.62307 | 102.81553 | 106.80709
[11 empty] | 15764.14 |  | 102.60817 | 102.80063 | 106.79208
[11 empty] | 15774.14 |  | 102.59327 | 102.78573 | 106.77708
[11 empty] | 15784.14 |  | 102.57837 | 102.77083 | 106.76207
[11 empty] | 15794.14 |  | 102.56347 | 102.75592 | 106.74707
[11 empty] | 15804.14 |  | 102.54857 | 102.74102 | 106.73207
[11 empty] | 15814.14 |  | 102.53367 | 102.72612 | 106.71707
[11 empty] | 15824.14 |  | 102.51877 | 102.71122 | 106.70207
[11 empty] | 15834.14 |  | 102.50387 | 102.69632 | 106.68707
[11 empty] | 15844.14 |  | 102.48897 | 102.68142 | 106.67207
[11 empty] | 15854.14 |  | 102.47406 | 102.66651 | 106.65708
[11 empty] | 15864.14 |  | 102.45916 | 102.65161 | 106.64208
[11 empty] | 15874.14 |  | 102.44426 | 102.63671 | 106.62709
[11 empty] | 15884.14 |  | 102.42936 | 102.62181 | 106.6121
[11 empty] | 15894.14 |  | 102.41446 | 102.60691 | 106.59711
[11 empty] | 15904.14 |  | 102.39956 | 102.592 | 106.58211
[11 empty] | 15914.14 |  | 102.38466 | 102.5771 | 106.56713
[11 empty] | 15924.14 |  | 102.36976 | 102.5622 | 106.55214
[11 empty] | 15934.14 |  | 102.35486 | 102.5473 | 106.53715
[11 empty] | 15944.14 |  | 102.33995 | 102.5324 | 106.52216
[11 empty] | 15954.14 |  | 102.32505 | 102.5175 | 106.50718
[11 empty] | 15964.14 |  | 102.31015 | 102.50259 | 106.49219
[11 empty] | 15974.14 |  | 102.29525 | 102.48769 | 106.47721
[11 empty] | 15984.14 |  | 102.28035 | 102.47279 | 106.46223
[11 empty] | 15994.14 |  | 102.26545 | 102.45789 | 106.44725
[11 empty] | 16004.14 |  | 102.25055 | 102.44299 | 106.43227
[11 empty] | 16014.14 |  | 102.23565 | 102.42809 | 106.41729
[11 empty] | 16024.14 |  | 102.22075 | 102.41318 | 106.40231
[11 empty] | 16034.14 |  | 102.20585 | 102.39828 | 106.38733
[11 empty] | 16044.14 |  | 102.19094 | 102.38338 | 106.37236
[11 empty] | 16054.14 |  | 102.17604 | 102.36848 | 106.35738
[11 empty] | 16064.14 |  | 102.16114 | 102.35358 | 106.34241
[11 empty] | 16074.14 |  | 102.14624 | 102.33868 | 106.32743
[11 empty] | 16084.14 |  | 102.13134 | 102.32377 | 106.31246
[11 empty] | 16094.14 |  | 102.11644 | 102.30887 | 106.29749
[11 empty] | 16104.14 |  | 102.10154 | 102.29397 | 106.28251
[11 empty] | 16114.14 |  | 102.08664 | 102.27907 | 106.26754
[11 empty] | 16124.14 |  | 102.07174 | 102.26417 | 106.25257
[11 empty] | 16134.14 |  | 102.05684 | 102.24927 | 106.23761
[11 empty] | 16144.14 |  | 102.04193 | 102.23437 | 106.22264
[11 empty] | 16154.14 |  | 102.02703 | 102.21946 | 106.20767
[11 empty] | 16164.14 |  | 102.01213 | 102.20456 | 106.1927
[11 empty] | 16174.14 |  | 101.99723 | 102.18966 | 106.17774
[11 empty] | 16184.14 |  | 101.98233 | 102.17476 | 106.16277
[11 empty] | 16194.14 |  | 101.96743 | 102.15986 | 106.14781
[11 empty] | 16204.14 |  | 101.95253 | 102.14496 | 106.13284
[11 empty] | 16214.14 |  | 101.93763 | 102.13005 | 106.11788
[11 empty] | 16224.14 |  | 101.92273 | 102.11515 | 106.10292
[11 empty] | 16234.14 |  | 101.90783 | 102.10025 | 106.08796
[11 empty] | 16244.14 |  | 101.89292 | 102.08535 | 106.073
[11 empty] | 16254.14 |  | 101.87802 | 102.07045 | 106.05804
[11 empty] | 16264.14 |  | 101.86312 | 102.05555 | 106.04308
[11 empty] | 16274.14 |  | 101.84822 | 102.04065 | 106.02812
[11 empty] | 16284.14 |  | 101.83332 | 102.02574 | 106.01316
[11 empty] | 16294.14 |  | 101.81842 | 102.01084 | 105.9982
[11 empty] | 16304.14 |  | 101.80352 | 101.99594 | 105.98325
[11 empty] | 16314.14 |  | 101.78862 | 101.98104 | 105.96829
[11 empty] | 16324.14 |  | 101.77372 | 101.96614 | 105.95334
[11 empty] | 16334.14 |  | 101.75882 | 101.95124 | 105.93838
[11 empty] | 16344.14 |  | 101.74391 | 101.93634 | 105.92343
[11 empty] | 16354.14 |  | 101.72901 | 101.92143 | 105.90848
[11 empty] | 16364.14 |  | 101.71411 | 101.90653 | 105.89352
[11 empty] | 16374.14 |  | 101.69921 | 101.89163 | 105.87857
[11 empty] | 16384.14 |  | 101.68431 | 101.87673 | 105.86362
[11 empty] | 16394.14 |  | 101.66941 | 101.86183 | 105.84867
[11 empty] | 16404.14 |  | 101.65451 | 101.84693 | 105.83372
[11 empty] | 16414.14 |  | 101.63961 | 101.83203 | 105.81877
[11 empty] | 16424.14 |  | 101.62471 | 101.81712 | 105.80382
[11 empty] | 16434.14 |  | 101.60981 | 101.80222 | 105.78887
[11 empty] | 16444.14 |  | 101.5949 | 101.78732 | 105.77392
[11 empty] | 16454.14 |  | 101.58 | 101.77242 | 105.75898
[11 empty] | 16464.14 |  | 101.5651 | 101.75752 | 105.74403
[11 empty] | 16474.14 |  | 101.5502 | 101.74262 | 105.72908
[11 empty] | 16484.14 |  | 101.5353 | 101.72772 | 105.71414
[11 empty] | 16494.14 |  | 101.5204 | 101.71281 | 105.69919
[11 empty] | 16504.14 |  | 101.5055 | 101.69791 | 105.68425
[11 empty] | 16514.14 |  | 101.4906 | 101.68301 | 105.6693
[11 empty] | 16524.14 |  | 101.4757 | 101.66811 | 105.65436
[11 empty] | 16534.14 |  | 101.4608 | 101.65321 | 105.63941
[11 empty] | 16544.14 |  | 101.44589 | 101.63831 | 105.62447
[11 empty] | 16554.14 |  | 101.43099 | 101.62341 | 105.60953
[11 empty] | 16564.14 |  | 101.41609 | 101.6085 | 105.59459
[11 empty] | 16574.14 |  | 101.40119 | 101.5936 | 105.57965
[11 empty] | 16584.14 |  | 101.38629 | 101.5787 | 105.56471
[11 empty] | 16594.14 |  | 101.37139 | 101.5638 | 105.54977
[11 empty] | 16604.14 |  | 101.35649 | 101.5489 | 105.53483
[11 empty] | 16614.14 |  | 101.34159 | 101.534 | 105.51989
[11 empty] | 16624.14 |  | 101.32669 | 101.5191 | 105.50495
[11 empty] | 16634.14 |  | 101.31179 | 101.5042 | 105.49001
[11 empty] | 16644.14 |  | 101.29688 | 101.48929 | 105.47507
[11 empty] | 16654.14 |  | 101.28198 | 101.47439 | 105.46013
[11 empty] | 16664.14 |  | 101.26708 | 101.45949 | 105.4452
[11 empty] | 16674.14 |  | 101.25218 | 101.44459 | 105.43026
[11 empty] | 16684.14 |  | 101.23728 | 101.42969 | 105.41532
[11 empty] | 16694.14 |  | 101.22238 | 101.41479 | 105.40039
[11 empty] | 16704.14 |  | 101.20748 | 101.39989 | 105.38545
[11 empty] | 16714.14 |  | 101.19258 | 101.38499 | 105.37052
[11 empty] | 16724.14 |  | 101.17768 | 101.37008 | 105.35558
[11 empty] | 16734.14 |  | 101.16278 | 101.35518 | 105.34065
[11 empty] | 16744.14 |  | 101.14787 | 101.34028 | 105.32571
[11 empty] | 16754.14 |  | 101.13297 | 101.32538 | 105.31078
[11 empty] | 16764.14 |  | 101.11807 | 101.31048 | 105.29585
[11 empty] | 16774.14 |  | 101.10317 | 101.29558 | 105.28091
[11 empty] | 16784.14 |  | 101.08827 | 101.28068 | 105.26598
[11 empty] | 16794.14 |  | 101.07337 | 101.26578 | 105.25105
[11 empty] | 16804.14 |  | 101.05847 | 101.25087 | 105.23612
[11 empty] | 16814.14 |  | 101.04357 | 101.23597 | 105.22119
[11 empty] | 16824.14 |  | 101.02867 | 101.22107 | 105.20626
[11 empty] | 16834.14 |  | 101.01377 | 101.20617 | 105.19133
[11 empty] | 16844.14 |  | 100.99886 | 101.19127 | 105.1764
[11 empty] | 16854.14 |  | 100.98396 | 101.17637 | 105.16147
[11 empty] | 16864.14 |  | 100.96906 | 101.16147 | 105.14654
[11 empty] | 16874.14 |  | 100.95416 | 101.14657 | 105.13161
[11 empty] | 16884.14 |  | 100.93926 | 101.13166 | 105.11668
[11 empty] | 16894.14 |  | 100.92436 | 101.11676 | 105.10175
[11 empty] | 16904.14 |  | 100.90946 | 101.10186 | 105.08682
[11 empty] | 16914.14 |  | 100.89456 | 101.08696 | 105.07189
[11 empty] | 16924.14 |  | 100.87966 | 101.07206 | 105.05697
[11 empty] | 16934.14 |  | 100.86476 | 101.05716 | 105.04204
[11 empty] | 16944.14 |  | 100.84985 | 101.04226 | 105.02711
[11 empty] | 16954.14 |  | 100.83495 | 101.02736 | 105.01218
[11 empty] | 16964.14 |  | 100.82005 | 101.01245 | 104.99726
[11 empty] | 16974.14 |  | 100.80515 | 100.99755 | 104.98233
[11 empty] | 16984.14 |  | 100.79025 | 100.98265 | 104.96741
[11 empty] | 16994.14 |  | 100.77535 | 100.96775 | 104.95248
[11 empty] | 17004.14 |  | 100.76045 | 100.95285 | 104.93756
[11 empty] | 17014.14 |  | 100.74555 | 100.93795 | 104.92263
[11 empty] | 17024.14 |  | 100.73065 | 100.92305 | 104.90771
[11 empty] | 17034.14 |  | 100.71575 | 100.90815 | 104.89278
[11 empty] | 17044.14 |  | 100.70084 | 100.89324 | 104.87786
[11 empty] | 17054.14 |  | 100.68594 | 100.87834 | 104.86293
[11 empty] | 17064.14 |  | 100.67104 | 100.86344 | 104.84801
[11 empty] | 17074.14 |  | 100.65614 | 100.84854 | 104.83309
[11 empty] | 17084.14 |  | 100.64124 | 100.83364 | 104.81816
[11 empty] | 17094.14 |  | 100.62634 | 100.81874 | 104.80324
[11 empty] | 17104.14 |  | 100.61144 | 100.80384 | 104.78832
[11 empty] | 17114.14 |  | 100.59654 | 100.78894 | 104.7734
[11 empty] | 17124.14 |  | 100.58164 | 100.77404 | 104.75848
[11 empty] | 17134.14 |  | 100.56674 | 100.75913 | 104.74355
[11 empty] | 17144.14 |  | 100.55183 | 100.74423 | 104.72863
[11 empty] | 17154.14 |  | 100.53693 | 100.72933 | 104.71371
[11 empty] | 17164.14 |  | 100.52203 | 100.71443 | 104.69879
[11 empty] | 17174.14 |  | 100.50713 | 100.69953 | 104.68387
[11 empty] | 17184.14 |  | 100.49223 | 100.68463 | 104.66895
[11 empty] | 17194.14 |  | 100.47733 | 100.66973 | 104.65403
[11 empty] | 17204.14 |  | 100.46243 | 100.65483 | 104.63911
[11 empty] | 17214.14 |  | 100.44753 | 100.63992 | 104.62419
[11 empty] | 17224.14 |  | 100.43263 | 100.62502 | 104.60927
[11 empty] | 17234.14 |  | 100.41773 | 100.61012 | 104.59435
[11 empty] | 17244.14 |  | 100.40282 | 100.59522 | 104.57943
[11 empty] | 17254.14 |  | 100.38792 | 100.58032 | 104.56451
[11 empty] | 17264.14 |  | 100.37302 | 100.56542 | 104.54959
[11 empty] | 17274.14 |  | 100.35812 | 100.55052 | 104.53467
[11 empty] | 17284.14 |  | 100.34322 | 100.53562 | 104.51976
[11 empty] | 17294.14 |  | 100.32832 | 100.52072 | 104.50484
[11 empty] | 17304.14 |  | 100.31342 | 100.50581 | 104.48992
[11 empty] | 17314.14 |  | 100.29852 | 100.49091 | 104.475
[11 empty] | 17324.14 |  | 100.28362 | 100.47601 | 104.46008
[11 empty] | 17334.14 |  | 100.26872 | 100.46111 | 104.44517
[11 empty] | 17344.14 |  | 100.25381 | 100.44621 | 104.43025
[11 empty] | 17354.14 |  | 100.23891 | 100.43131 | 104.41533
[11 empty] | 17364.14 |  | 100.22401 | 100.41641 | 104.40042
[11 empty] | 17374.14 |  | 100.20911 | 100.40151 | 104.3855
[11 empty] | 17384.14 |  | 100.19421 | 100.38661 | 104.37058
[11 empty] | 17394.14 |  | 100.17931 | 100.3717 | 104.35567
[11 empty] | 17404.14 |  | 100.16441 | 100.3568 | 104.34075
[11 empty] | 17414.14 |  | 100.14951 | 100.3419 | 104.32584
[11 empty] | 17424.14 |  | 100.13461 | 100.327 | 104.31092
[11 empty] | 17434.14 |  | 100.11971 | 100.3121 | 104.296
[11 empty] | 17444.14 |  | 100.1048 | 100.2972 | 104.28109
[11 empty] | 17454.14 |  | 100.0899 | 100.2823 | 104.26617
[11 empty] | 17464.14 |  | 100.075 | 100.2674 | 104.25126
[11 empty] | 17474.14 |  | 100.0601 | 100.2525 | 104.23634
[11 empty] | 17484.14 |  | 100.0452 | 100.23759 | 104.22143
[11 empty] | 17494.14 |  | 100.0303 | 100.22269 | 104.20652
[11 empty] | 17504.14 |  | 100.0154 | 100.20779 | 104.1916
[11 empty] | 17514.14 |  | 100.0005 | 100.19289 | 104.17669
[11 empty] | 17524.14 |  | 99.9856 | 100.17799 | 104.16177
[11 empty] | 17534.14 |  | 99.9707 | 100.16309 | 104.14686
[11 empty] | 17544.14 |  | 99.95579 | 100.14819 | 104.13195
[11 empty] | 17554.14 |  | 99.94089 | 100.13329 | 104.11703
[11 empty] | 17564.14 |  | 99.92599 | 100.11839 | 104.10212
[11 empty] | 17574.14 |  | 99.91109 | 100.10348 | 104.0872
[11 empty] | 17584.14 |  | 99.89619 | 100.08858 | 104.07229
[11 empty] | 17594.14 |  | 99.88129 | 100.07368 | 104.05738
[11 empty] | 17604.14 |  | 99.86639 | 100.05878 | 104.04247
[11 empty] | 17614.14 |  | 99.85149 | 100.04388 | 104.02755
[11 empty] | 17624.14 |  | 99.83659 | 100.02898 | 104.01264
[11 empty] | 17634.14 |  | 99.82169 | 100.01408 | 103.99773
[11 empty] | 17644.14 |  | 99.80678 | 99.99918 | 103.98282
[11 empty] | 17654.14 |  | 99.79188 | 99.98428 | 103.9679
[11 empty] | 17664.14 |  | 99.77698 | 99.96937 | 103.95299
[11 empty] | 17674.14 |  | 99.76208 | 99.95447 | 103.93808
[11 empty] | 17684.14 |  | 99.74718 | 99.93957 | 103.92317
[11 empty] | 17694.14 |  | 99.73228 | 99.92467 | 103.90826
[11 empty] | 17704.14 |  | 99.71738 | 99.90977 | 103.89335
[11 empty] | 17714.14 |  | 99.70248 | 99.89487 | 103.87843
[11 empty] | 17724.14 |  | 99.68758 | 99.87997 | 103.86352
[11 empty] | 17734.14 |  | 99.67268 | 99.86507 | 103.84861
[11 empty] | 17744.14 |  | 99.65777 | 99.85017 | 103.8337
[11 empty] | 17754.14 |  | 99.64287 | 99.83526 | 103.81879
[11 empty] | 17764.14 |  | 99.62797 | 99.82036 | 103.80388
[11 empty] | 17774.14 |  | 99.61307 | 99.80546 | 103.78897
[11 empty] | 17784.14 |  | 99.59817 | 99.79056 | 103.77406
[11 empty] | 17794.14 |  | 99.58327 | 99.77566 | 103.75915
[11 empty] | 17804.14 |  | 99.56837 | 99.76076 | 103.74424
[11 empty] | 17814.14 |  | 99.55347 | 99.74586 | 103.72933
[11 empty] | 17824.14 |  | 99.53857 | 99.73096 | 103.71442
[11 empty] | 17834.14 |  | 99.52367 | 99.71606 | 103.69951
[11 empty] | 17844.14 |  | 99.50876 | 99.70115 | 103.6846
[11 empty] | 17854.14 |  | 99.49386 | 99.68625 | 103.66969
[11 empty] | 17864.14 |  | 99.47896 | 99.67135 | 103.65478
[11 empty] | 17874.14 |  | 99.46406 | 99.65645 | 103.63987
[11 empty] | 17884.14 |  | 99.44916 | 99.64155 | 103.62496
[11 empty] | 17894.14 |  | 99.43426 | 99.62665 | 103.61005
[11 empty] | 17904.14 |  | 99.41936 | 99.61175 | 103.59514
[11 empty] | 17914.14 |  | 99.40446 | 99.59685 | 103.58023
[11 empty] | 17924.14 |  | 99.38956 | 99.58195 | 103.56532
[11 empty] | 17934.14 |  | 99.37466 | 99.56705 | 103.55041
[11 empty] | 17944.14 |  | 99.35975 | 99.55214 | 103.5355
[11 empty] | 17954.14 |  | 99.34485 | 99.53724 | 103.52059
[11 empty] | 17964.14 |  | 99.32995 | 99.52234 | 103.50569
[11 empty] | 17974.14 |  | 99.31505 | 99.50744 | 103.49078
[11 empty] | 17984.14 |  | 99.30015 | 99.49254 | 103.47587
[11 empty] | 17994.14 |  | 99.28525 | 99.47764 | 103.46096
[11 empty] | 18004.14 |  | 99.27035 | 99.46274 | 103.44605
[11 empty] | 18014.14 |  | 99.25545 | 99.44784 | 103.43114
[11 empty] | 18024.14 |  | 99.24055 | 99.43294 | 103.41624
[11 empty] | 18034.14 |  | 99.22565 | 99.41803 | 103.40133
[11 empty] | 18044.14 |  | 99.21074 | 99.40313 | 103.38642
[11 empty] | 18054.14 |  | 99.19584 | 99.38823 | 103.37151
[11 empty] | 18064.14 |  | 99.18094 | 99.37333 | 103.3566
[11 empty] | 18074.14 |  | 99.16604 | 99.35843 | 103.3417
[11 empty] | 18084.14 |  | 99.15114 | 99.34353 | 103.32679
[11 empty] | 18094.14 |  | 99.13624 | 99.32863 | 103.31188
[11 empty] | 18104.14 |  | 99.12134 | 99.31373 | 103.29697
[11 empty] | 18114.14 |  | 99.10644 | 99.29883 | 103.28207
[11 empty] | 18124.14 |  | 99.09154 | 99.28392 | 103.26716
[11 empty] | 18134.14 |  | 99.07664 | 99.26902 | 103.25225
[11 empty] | 18144.14 |  | 99.06173 | 99.25412 | 103.23734
[11 empty] | 18154.14 |  | 99.04683 | 99.23922 | 103.22244
[11 empty] | 18164.14 |  | 99.03193 | 99.22432 | 103.20753
[11 empty] | 18174.14 |  | 99.01703 | 99.20942 | 103.19262
[11 empty] | 18184.14 |  | 99.00213 | 99.19452 | 103.17772
[11 empty] | 18194.14 |  | 98.98723 | 99.17962 | 103.16281
[11 empty] | 18204.14 |  | 98.97233 | 99.16472 | 103.1479
[11 empty] | 18214.14 |  | 98.95743 | 99.14982 | 103.13299
[11 empty] | 18224.14 |  | 98.94253 | 99.13491 | 103.11809
[11 empty] | 18234.14 |  | 98.92763 | 99.12001 | 103.10318
[11 empty] | 18244.14 |  | 98.91272 | 99.10511 | 103.08827
[11 empty] | 18254.14 |  | 98.89782 | 99.09021 | 103.07337
[11 empty] | 18264.14 |  | 98.88292 | 99.07531 | 103.05846
[11 empty] | 18274.14 |  | 98.86802 | 99.06041 | 103.04356
[11 empty] | 18284.14 |  | 98.85312 | 99.04551 | 103.02865
[11 empty] | 18294.14 |  | 98.83822 | 99.03061 | 103.01374
[11 empty] | 18304.14 |  | 98.82332 | 99.01571 | 102.99884
[11 empty] | 18314.14 |  | 98.80842 | 99.00081 | 102.98393
[11 empty] | 18324.14 |  | 98.79352 | 98.9859 | 102.96902
[11 empty] | 18334.14 |  | 98.77862 | 98.971 | 102.95412
[11 empty] | 18344.14 |  | 98.76371 | 98.9561 | 102.93921
[11 empty] | 18354.14 |  | 98.74881 | 98.9412 | 102.92431
[11 empty] | 18364.14 |  | 98.73391 | 98.9263 | 102.9094
[11 empty] | 18374.14 |  | 98.71901 | 98.9114 | 102.8945
[11 empty] | 18384.14 |  | 98.70411 | 98.8965 | 102.87959
[11 empty] | 18394.14 |  | 98.68921 | 98.8816 | 102.86468
[11 empty] | 18404.14 |  | 98.67431 | 98.8667 | 102.84978
[11 empty] | 18414.14 |  | 98.65941 | 98.85179 | 102.83487
[11 empty] | 18424.14 |  | 98.64451 | 98.83689 | 102.81997
[11 empty] | 18434.14 |  | 98.62961 | 98.82199 | 102.80506
[11 empty] | 18444.14 |  | 98.6147 | 98.80709 | 102.79016
[11 empty] | 18454.14 |  | 98.5998 | 98.79219 | 102.77525
[11 empty] | 18464.14 |  | 98.5849 | 98.77729 | 102.76035
[11 empty] | 18474.14 |  | 98.57 | 98.76239 | 102.74544
[11 empty] | 18484.14 |  | 98.5551 | 98.74749 | 102.73054
[11 empty] | 18494.14 |  | 98.5402 | 98.73259 | 102.71563
[11 empty] | 18504.14 |  | 98.5253 | 98.71769 | 102.70073
[11 empty] | 18514.14 |  | 98.5104 | 98.70278 | 102.68582
[11 empty] | 18524.14 |  | 98.4955 | 98.68788 | 102.67092
[11 empty] | 18534.14 |  | 98.4806 | 98.67298 | 102.65601
[11 empty] | 18544.14 |  | 98.46569 | 98.65808 | 102.64111
[11 empty] | 18554.14 |  | 98.45079 | 98.64318 | 102.6262
[11 empty] | 18564.14 |  | 98.43589 | 98.62828 | 102.6113
[11 empty] | 18574.14 |  | 98.42099 | 98.61338 | 102.59639
[11 empty] | 18584.14 |  | 98.40609 | 98.59848 | 102.58149
[11 empty] | 18594.14 |  | 98.39119 | 98.58358 | 102.56658
[11 empty] | 18604.14 |  | 98.37629 | 98.56867 | 102.55168
[11 empty] | 18614.14 |  | 98.36139 | 98.55377 | 102.53677
[11 empty] | 18624.14 |  | 98.34649 | 98.53887 | 102.52187
[11 empty] | 18634.14 |  | 98.33159 | 98.52397 | 102.50696
[11 empty] | 18644.14 |  | 98.31668 | 98.50907 | 102.49206
[11 empty] | 18654.14 |  | 98.30178 | 98.49417 | 102.47716
[11 empty] | 18664.14 |  | 98.28688 | 98.47927 | 102.46225
[11 empty] | 18674.14 |  | 98.27198 | 98.46437 | 102.44735
[11 empty] | 18684.14 |  | 98.25708 | 98.44947 | 102.43244
[11 empty] | 18694.14 |  | 98.24218 | 98.43457 | 102.41754
[11 empty] | 18704.14 |  | 98.22728 | 98.41966 | 102.40263
[11 empty] | 18714.14 |  | 98.21238 | 98.40476 | 102.38773
[11 empty] | 18724.14 |  | 98.19748 | 98.38986 | 102.37283
[11 empty] | 18734.14 |  | 98.18258 | 98.37496 | 102.35792
[11 empty] | 18744.14 |  | 98.16767 | 98.36006 | 102.34302
[11 empty] | 18754.14 |  | 98.15277 | 98.34516 | 102.32811
[11 empty] | 18764.14 |  | 98.13787 | 98.33026 | 102.31321
[11 empty] | 18774.14 |  | 98.12297 | 98.31536 | 102.29831
[11 empty] | 18784.14 |  | 98.10807 | 98.30046 | 102.2834
[11 empty] | 18794.14 |  | 98.09317 | 98.28556 | 102.2685
[11 empty] | 18804.14 |  | 98.07827 | 98.27065 | 102.25359
[11 empty] | 18814.14 |  | 98.06337 | 98.25575 | 102.23869
[11 empty] | 18824.14 |  | 98.04847 | 98.24085 | 102.22379
[11 empty] | 18834.14 |  | 98.03357 | 98.22595 | 102.20888
[11 empty] | 18844.14 |  | 98.01866 | 98.21105 | 102.19398
[11 empty] | 18854.14 |  | 98.00376 | 98.19615 | 102.17908
[11 empty] | 18864.14 |  | 97.98886 | 98.18125 | 102.16417
[11 empty] | 18874.14 |  | 97.97396 | 98.16635 | 102.14927
[11 empty] | 18884.14 |  | 97.95906 | 98.15145 | 102.13436
[11 empty] | 18894.14 |  | 97.94416 | 98.13655 | 102.11946
[11 empty] | 18904.14 |  | 97.92926 | 98.12164 | 102.10456
[11 empty] | 18914.14 |  | 97.91436 | 98.10674 | 102.08965
[11 empty] | 18924.14 |  | 97.89946 | 98.09184 | 102.07475
[11 empty] | 18934.14 |  | 97.88456 | 98.07694 | 102.05985
[11 empty] | 18944.14 |  | 97.86965 | 98.06204 | 102.04494
[11 empty] | 18954.14 |  | 97.85475 | 98.04714 | 102.03004
[11 empty] | 18964.14 |  | 97.83985 | 98.03224 | 102.01514
[11 empty] | 18974.14 |  | 97.82495 | 98.01734 | 102.00023
[11 empty] | 18984.14 |  | 97.81005 | 98.00244 | 101.98533
[11 empty] | 18994.14 |  | 97.79515 | 97.98754 | 101.97043
[11 empty] | 19004.14 |  | 97.78025 | 97.97263 | 101.95552
[11 empty] | 19014.14 |  | 97.76535 | 97.95773 | 101.94062
[11 empty] | 19024.14 |  | 97.75045 | 97.94283 | 101.92572
[11 empty] | 19034.14 |  | 97.73555 | 97.92793 | 101.91081
[11 empty] | 19044.14 |  | 97.72064 | 97.91303 | 101.89591
[11 empty] | 19054.14 |  | 97.70574 | 97.89813 | 101.88101
[11 empty] | 19064.14 |  | 97.69084 | 97.88323 | 101.8661
[11 empty] | 19074.14 |  | 97.67594 | 97.86833 | 101.8512
[11 empty] | 19084.14 |  | 97.66104 | 97.85343 | 101.8363
[11 empty] | 19094.14 |  | 97.64614 | 97.83852 | 101.8214
[11 empty] | 19104.14 |  | 97.63124 | 97.82362 | 101.80649
[11 empty] | 19114.14 |  | 97.61634 | 97.80872 | 101.79159
[11 empty] | 19124.14 |  | 97.60144 | 97.79382 | 101.77669
[11 empty] | 19134.14 |  | 97.58654 | 97.77892 | 101.76178
[11 empty] | 19144.14 |  | 97.57163 | 97.76402 | 101.74688
[11 empty] | 19154.14 |  | 97.55673 | 97.74912 | 101.73198
[11 empty] | 19164.14 |  | 97.54183 | 97.73422 | 101.71708
[11 empty] | 19174.14 |  | 97.52693 | 97.71932 | 101.70217
[11 empty] | 19184.14 |  | 97.51203 | 97.70442 | 101.68727
[11 empty] | 19194.14 |  | 97.49713 | 97.68951 | 101.67237
[11 empty] | 19204.14 |  | 97.48223 | 97.67461 | 101.65746
[11 empty] | 19214.14 |  | 97.46733 | 97.65971 | 101.64256
[11 empty] | 19224.14 |  | 97.45243 | 97.64481 | 101.62766
[11 empty] | 19234.14 |  | 97.43753 | 97.62991 | 101.61276
[11 empty] | 19244.14 |  | 97.42262 | 97.61501 | 101.59785
[11 empty] | 19254.14 |  | 97.40772 | 97.60011 | 101.58295
[11 empty] | 19264.14 |  | 97.39282 | 97.58521 | 101.56805
[11 empty] | 19274.14 |  | 97.37792 | 97.57031 | 101.55315
[11 empty] | 19284.14 |  | 97.36302 | 97.55541 | 101.53824
[11 empty] | 19294.14 |  | 97.34812 | 97.5405 | 101.52334
[11 empty] | 19304.14 |  | 97.33322 | 97.5256 | 101.50844
[11 empty] | 19314.14 |  | 97.31832 | 97.5107 | 101.49354
[11 empty] | 19324.14 |  | 97.30342 | 97.4958 | 101.47863
[11 empty] | 19334.14 |  | 97.28852 | 97.4809 | 101.46373
[11 empty] | 19344.14 |  | 97.27361 | 97.466 | 101.44883
[11 empty] | 19354.14 |  | 97.25871 | 97.4511 | 101.43393
[11 empty] | 19364.14 |  | 97.24381 | 97.4362 | 101.41902
[11 empty] | 19374.14 |  | 97.22891 | 97.4213 | 101.40412
[11 empty] | 19384.14 |  | 97.21401 | 97.4064 | 101.38922
[11 empty] | 19394.14 |  | 97.19911 | 97.39149 | 101.37432
[11 empty] | 19404.14 |  | 97.18421 | 97.37659 | 101.35941
[11 empty] | 19414.14 |  | 97.16931 | 97.36169 | 101.34451
[11 empty] | 19424.14 |  | 97.15441 | 97.34679 | 101.32961
[11 empty] | 19434.14 |  | 97.13951 | 97.33189 | 101.31471
[11 empty] | 19444.14 |  | 97.1246 | 97.31699 | 101.2998
[11 empty] | 19454.14 |  | 97.1097 | 97.30209 | 101.2849
[11 empty] | 19464.14 |  | 97.0948 | 97.28719 | 101.27
[11 empty] | 19474.14 |  | 97.0799 | 97.27229 | 101.2551
[11 empty] | 19484.14 |  | 97.065 | 97.25739 | 101.24019
[11 empty] | 19494.14 |  | 97.0501 | 97.24248 | 101.22529
[11 empty] | 19504.14 |  | 97.0352 | 97.22758 | 101.21039
[11 empty] | 19514.14 |  | 97.0203 | 97.21268 | 101.19549
[11 empty] | 19524.14 |  | 97.0054 | 97.19778 | 101.18059
[11 empty] | 19534.14 |  | 96.9905 | 97.18288 | 101.16568
[11 empty] | 19544.14 |  | 96.97559 | 97.16798 | 101.15078
[11 empty] | 19554.14 |  | 96.96069 | 97.15308 | 101.13588
[11 empty] | 19564.14 |  | 96.94579 | 97.13818 | 101.12098
[11 empty] | 19574.14 |  | 96.93089 | 97.12328 | 101.10607
[11 empty] | 19584.14 |  | 96.91599 | 97.10838 | 101.09117
[11 empty] | 19594.14 |  | 96.90109 | 97.09347 | 101.07627
[11 empty] | 19604.14 |  | 96.88619 | 97.07857 | 101.06137
[11 empty] | 19614.14 |  | 96.87129 | 97.06367 | 101.04647
[11 empty] | 19624.14 |  | 96.85639 | 97.04877 | 101.03156
[11 empty] | 19634.14 |  | 96.84149 | 97.03387 | 101.01666
[11 empty] | 19644.14 |  | 96.82658 | 97.01897 | 101.00176
[11 empty] | 19654.14 |  | 96.81168 | 97.00407 | 100.98686
[11 empty] | 19664.14 |  | 96.79678 | 96.98917 | 100.97196
[11 empty] | 19674.14 |  | 96.78188 | 96.97427 | 100.95705
[11 empty] | 19684.14 |  | 96.76698 | 96.95937 | 100.94215
[11 empty] | 19694.14 |  | 96.75208 | 96.94446 | 100.92725
[11 empty] | 19704.14 |  | 96.73718 | 96.92956 | 100.91235
[11 empty] | 19714.14 |  | 96.72228 | 96.91466 | 100.89745
[11 empty] | 19724.14 |  | 96.70738 | 96.89976 | 100.88254
[11 empty] | 19734.14 |  | 96.69248 | 96.88486 | 100.86764
[11 empty] | 19744.14 |  | 96.67757 | 96.86996 | 100.85274
[11 empty] | 19754.14 |  | 96.66267 | 96.85506 | 100.83784
[11 empty] | 19764.14 |  | 96.64777 | 96.84016 | 100.82294
[11 empty] | 19774.14 |  | 96.63287 | 96.82526 | 100.80803
[11 empty] | 19784.14 |  | 96.61797 | 96.81036 | 100.79313
[11 empty] | 19794.14 |  | 96.60307 | 96.79545 | 100.77823
[11 empty] | 19804.14 |  | 96.58817 | 96.78055 | 100.76333
[11 empty] | 19814.14 |  | 96.57327 | 96.76565 | 100.74843
[11 empty] | 19824.14 |  | 96.55837 | 96.75075 | 100.73353
[11 empty] | 19834.14 |  | 96.54347 | 96.73585 | 100.71862
[11 empty] | 19844.14 |  | 96.52856 | 96.72095 | 100.70372
[11 empty] | 19854.14 |  | 96.51366 | 96.70605 | 100.68882
[11 empty] | 19864.14 |  | 96.49876 | 96.69115 | 100.67392
[11 empty] | 19874.14 |  | 96.48386 | 96.67625 | 100.65902
[11 empty] | 19884.14 |  | 96.46896 | 96.66135 | 100.64411
[11 empty] | 19894.14 |  | 96.45406 | 96.64644 | 100.62921
[11 empty] | 19904.14 |  | 96.43916 | 96.63154 | 100.61431
[11 empty] | 19914.14 |  | 96.42426 | 96.61664 | 100.59941
[11 empty] | 19924.14 |  | 96.40936 | 96.60174 | 100.58451
[11 empty] | 19934.14 |  | 96.39446 | 96.58684 | 100.56961
[11 empty] | 19944.14 |  | 96.37955 | 96.57194 | 100.5547
[11 empty] | 19954.14 |  | 96.36465 | 96.55704 | 100.5398
[11 empty] | 19964.14 |  | 96.34975 | 96.54214 | 100.5249
[11 empty] | 19974.14 |  | 96.33485 | 96.52724 | 100.51
[11 empty] | 19984.14 |  | 96.31995 | 96.51233 | 100.4951
[11 empty] | 19994.14 |  | 96.30505 | 96.49743 | 100.4802
[11 empty] | 20004.14 |  | 96.29015 | 96.48253 | 100.46529
[11 empty] | 20014.14 |  | 96.27525 | 96.46763 | 100.45039
[11 empty] | 20024.14 |  | 96.26035 | 96.45273 | 100.43549
[11 empty] | 20034.14 |  | 96.24545 | 96.43783 | 100.42059
[11 empty] | 20044.14 |  | 96.23054 | 96.42293 | 100.40569
[11 empty] | 20054.14 |  | 96.21564 | 96.40803 | 100.39079
[11 empty] | 20064.14 |  | 96.20074 | 96.39313 | 100.37588
[11 empty] | 20074.14 |  | 96.18584 | 96.37823 | 100.36098
[11 empty] | 20084.14 |  | 96.17094 | 96.36332 | 100.34608
[11 empty] | 20094.14 |  | 96.15604 | 96.34842 | 100.33118
[11 empty] | 20104.14 |  | 96.14114 | 96.33352 | 100.31628
[11 empty] | 20114.14 |  | 96.12624 | 96.31862 | 100.30138
[11 empty] | 20124.14 |  | 96.11134 | 96.30372 | 100.28647
[11 empty] | 20134.14 |  | 96.09644 | 96.28882 | 100.27157
[11 empty] | 20144.14 |  | 96.08153 | 96.27392 | 100.25667
[11 empty] | 20154.14 |  | 96.06663 | 96.25902 | 100.24177
[11 empty] | 20164.14 |  | 96.05173 | 96.24412 | 100.22687
[11 empty] | 20174.14 |  | 96.03683 | 96.22922 | 100.21197
[11 empty] | 20184.14 |  | 96.02193 | 96.21431 | 100.19706
[11 empty] | 20194.14 |  | 96.00703 | 96.19941 | 100.18216
[11 empty] | 20204.14 |  | 95.99213 | 96.18451 | 100.16726
[11 empty] | 20214.14 |  | 95.97723 | 96.16961 | 100.15236
[11 empty] | 20224.14 |  | 95.96233 | 96.15471 | 100.13746
[11 empty] | 20234.14 |  | 95.94743 | 96.13981 | 100.12256
[11 empty] | 20244.14 |  | 95.93252 | 96.12491 | 100.10766
[11 empty] | 20254.14 |  | 95.91762 | 96.11001 | 100.09275
[11 empty] | 20264.14 |  | 95.90272 | 96.09511 | 100.07785
[11 empty] | 20274.14 |  | 95.88782 | 96.08021 | 100.06295
[11 empty] | 20284.14 |  | 95.87292 | 96.0653 | 100.04805
[11 empty] | 20294.14 |  | 95.85802 | 96.0504 | 100.03315
[11 empty] | 20304.14 |  | 95.84312 | 96.0355 | 100.01825
[11 empty] | 20314.14 |  | 95.82822 | 96.0206 | 100.00335
[11 empty] | 20324.14 |  | 95.81332 | 96.0057 | 99.98844
[11 empty] | 20334.14 |  | 95.79842 | 95.9908 | 99.97354
[11 empty] | 20344.14 |  | 95.78351 | 95.9759 | 99.95864
[11 empty] | 20354.14 |  | 95.76861 | 95.961 | 99.94374
[11 empty] | 20364.14 |  | 95.75371 | 95.9461 | 99.92884
[11 empty] | 20374.14 |  | 95.73881 | 95.9312 | 99.91394
[11 empty] | 20384.14 |  | 95.72391 | 95.91629 | 99.89903
[11 empty] | 20394.14 |  | 95.70901 | 95.90139 | 99.88413
[11 empty] | 20404.14 |  | 95.69411 | 95.88649 | 99.86923
[11 empty] | 20414.14 |  | 95.67921 | 95.87159 | 99.85433
[11 empty] | 20424.14 |  | 95.66431 | 95.85669 | 99.83943
[11 empty] | 20434.14 |  | 95.64941 | 95.84179 | 99.82453
[11 empty] | 20444.14 |  | 95.6345 | 95.82689 | 99.80963
[11 empty] | 20454.14 |  | 95.6196 | 95.81199 | 99.79472
[11 empty] | 20464.14 |  | 95.6047 | 95.79709 | 99.77982
[11 empty] | 20474.14 |  | 95.5898 | 95.78219 | 99.76492
[11 empty] | 20484.14 |  | 95.5749 | 95.76728 | 99.75002
[11 empty] | 20494.14 |  | 95.56 | 95.75238 | 99.73512
[11 empty] | 20504.14 |  | 95.5451 | 95.73748 | 99.72022
[11 empty] | 20514.14 |  | 95.5302 | 95.72258 | 99.70532
[11 empty] | 20524.14 |  | 95.5153 | 95.70768 | 99.69042
[11 empty] | 20534.14 |  | 95.5004 | 95.69278 | 99.67551
[11 empty] | 20544.14 |  | 95.48549 | 95.67788 | 99.66061
[11 empty] | 20554.14 |  | 95.47059 | 95.66298 | 99.64571
[11 empty] | 20564.14 |  | 95.45569 | 95.64808 | 99.63081
[11 empty] | 20574.14 |  | 95.44079 | 95.63318 | 99.61591
[11 empty] | 20584.14 |  | 95.42589 | 95.61827 | 99.60101
[11 empty] | 20594.14 |  | 95.41099 | 95.60337 | 99.58611
[11 empty] | 20604.14 |  | 95.39609 | 95.58847 | 99.5712
[11 empty] | 20614.14 |  | 95.38119 | 95.57357 | 99.5563
[11 empty] | 20624.14 |  | 95.36629 | 95.55867 | 99.5414
[11 empty] | 20634.14 |  | 95.35139 | 95.54377 | 99.5265
[11 empty] | 20644.14 |  | 95.33648 | 95.52887 | 99.5116
[11 empty] | 20654.14 |  | 95.32158 | 95.51397 | 99.4967
[11 empty] | 20664.14 |  | 95.30668 | 95.49907 | 99.4818
[11 empty] | 20674.14 |  | 95.29178 | 95.48417 | 99.4669
[11 empty] | 20684.14 |  | 95.27688 | 95.46926 | 99.45199
[11 empty] | 20694.14 |  | 95.26198 | 95.45436 | 99.43709
[11 empty] | 20704.14 |  | 95.24708 | 95.43946 | 99.42219
[11 empty] | 20714.14 |  | 95.23218 | 95.42456 | 99.40729
[11 empty] | 20724.14 |  | 95.21728 | 95.40966 | 99.39239
[11 empty] | 20734.14 |  | 95.20238 | 95.39476 | 99.37749
[11 empty] | 20744.14 |  | 95.18747 | 95.37986 | 99.36259
[11 empty] | 20754.14 |  | 95.17257 | 95.36496 | 99.34768
[11 empty] | 20764.14 |  | 95.15767 | 95.35006 | 99.33278
[11 empty] | 20774.14 |  | 95.14277 | 95.33516 | 99.31788
[11 empty] | 20784.14 |  | 95.12787 | 95.32025 | 99.30298
[11 empty] | 20794.14 |  | 95.11297 | 95.30535 | 99.28808
[11 empty] | 20804.14 |  | 95.09807 | 95.29045 | 99.27318
[11 empty] | 20814.14 |  | 95.08317 | 95.27555 | 99.25828
[11 empty] | 20824.14 |  | 95.06827 | 95.26065 | 99.24338
[11 empty] | 20834.14 |  | 95.05337 | 95.24575 | 99.22847
[11 empty] | 20844.14 |  | 95.03846 | 95.23085 | 99.21357
[11 empty] | 20854.14 |  | 95.02356 | 95.21595 | 99.19867
[11 empty] | 20864.14 |  | 95.00866 | 95.20105 | 99.18377
[11 empty] | 20874.14 |  | 94.99376 | 95.18615 | 99.16887
[11 empty] | 20884.14 |  | 94.97886 | 95.17124 | 99.15397
[11 empty] | 20894.14 |  | 94.96396 | 95.15634 | 99.13907
[11 empty] | 20904.14 |  | 94.94906 | 95.14144 | 99.12417
[11 empty] | 20914.14 |  | 94.93416 | 95.12654 | 99.10926
[11 empty] | 20924.14 |  | 94.91926 | 95.11164 | 99.09436
[11 empty] | 20934.14 |  | 94.90436 | 95.09674 | 99.07946
[11 empty] | 20944.14 |  | 94.88945 | 95.08184 | 99.06456
[11 empty] | 20954.14 |  | 94.87455 | 95.06694 | 99.04966
[11 empty] | 20964.14 |  | 94.85965 | 95.05204 | 99.03476
[11 empty] | 20974.14 |  | 94.84475 | 95.03714 | 99.01986
[11 empty] | 20984.14 |  | 94.82985 | 95.02223 | 99.00496
[11 empty] | 20994.14 |  | 94.81495 | 95.00733 | 98.99006
[11 empty] | 21004.14 |  | 94.80005 | 94.99243 | 98.97515
[11 empty] | 21014.14 |  | 94.78515 | 94.97753 | 98.96025
[11 empty] | 21024.14 |  | 94.77025 | 94.96263 | 98.94535
[11 empty] | 21034.14 |  | 94.75535 | 94.94773 | 98.93045
[11 empty] | 21044.14 |  | 94.74044 | 94.93283 | 98.91555
[11 empty] | 21054.14 |  | 94.72554 | 94.91793 | 98.90065
[11 empty] | 21064.14 |  | 94.71064 | 94.90303 | 98.88575
[11 empty] | 21074.14 |  | 94.69574 | 94.88813 | 98.87085
[11 empty] | 21084.14 |  | 94.68084 | 94.87322 | 98.85594
[11 empty] | 21094.14 |  | 94.66594 | 94.85832 | 98.84104
[11 empty] | 21104.14 |  | 94.65104 | 94.84342 | 98.82614
[11 empty] | 21114.14 |  | 94.63614 | 94.82852 | 98.81124
[11 empty] | 21124.14 |  | 94.62124 | 94.81362 | 98.79634
[11 empty] | 21134.14 |  | 94.60634 | 94.79872 | 98.78144
[11 empty] | 21144.14 |  | 94.59143 | 94.78382 | 98.76654
[11 empty] | 21154.14 |  | 94.57653 | 94.76892 | 98.75164
[11 empty] | 21164.14 |  | 94.56163 | 94.75402 | 98.73673
[11 empty] | 21174.14 |  | 94.54673 | 94.73912 | 98.72183
[11 empty] | 21184.14 |  | 94.53183 | 94.72421 | 98.70693
[11 empty] | 21194.14 |  | 94.51693 | 94.70931 | 98.69203
[11 empty] | 21204.14 |  | 94.50203 | 94.69441 | 98.67713
[11 empty] | 21214.14 |  | 94.48713 | 94.67951 | 98.66223
[11 empty] | 21224.14 |  | 94.47223 | 94.66461 | 98.64733
[11 empty] | 21234.14 |  | 94.45733 | 94.64971 | 98.63243
[11 empty] | 21244.14 |  | 94.44242 | 94.63481 | 98.61753
[11 empty] | 21254.14 |  | 94.42752 | 94.61991 | 98.60262
[11 empty] | 21264.14 |  | 94.41262 | 94.60501 | 98.58772
[11 empty] | 21274.14 |  | 94.39772 | 94.59011 | 98.57282
[11 empty] | 21284.14 |  | 94.38282 | 94.5752 | 98.55792
[11 empty] | 21294.14 |  | 94.36792 | 94.5603 | 98.54302
[11 empty] | 21304.14 |  | 94.35302 | 94.5454 | 98.52812
[11 empty] | 21314.14 |  | 94.33812 | 94.5305 | 98.51322
[11 empty] | 21324.14 |  | 94.32322 | 94.5156 | 98.49832
[11 empty] | 21334.14 |  | 94.30832 | 94.5007 | 98.48342
[11 empty] | 21344.14 |  | 94.29341 | 94.4858 | 98.46851
[11 empty] | 21354.14 |  | 94.27851 | 94.4709 | 98.45361
[11 empty] | 21364.14 |  | 94.26361 | 94.456 | 98.43871
[11 empty] | 21374.14 |  | 94.24871 | 94.4411 | 98.42381
[11 empty] | 21384.14 |  | 94.23381 | 94.42619 | 98.40891
[11 empty] | 21394.14 |  | 94.21891 | 94.41129 | 98.39401
[11 empty] | 21404.14 |  | 94.20401 | 94.39639 | 98.37911
[11 empty] | 21414.14 |  | 94.18911 | 94.38149 | 98.36421
[11 empty] | 21424.14 |  | 94.17421 | 94.36659 | 98.34931
[11 empty] | 21434.14 |  | 94.15931 | 94.35169 | 98.3344
[11 empty] | 21444.14 |  | 94.1444 | 94.33679 | 98.3195
[11 empty] | 21454.14 |  | 94.1295 | 94.32189 | 98.3046
[11 empty] | 21464.14 |  | 94.1146 | 94.30699 | 98.2897
[11 empty] | 21474.14 |  | 94.0997 | 94.29209 | 98.2748
[11 empty] | 21484.14 |  | 94.0848 | 94.27718 | 98.2599
[11 empty] | 21494.14 |  | 94.0699 | 94.26228 | 98.245
[11 empty] | 21504.14 |  | 94.055 | 94.24738 | 98.2301
[11 empty] | 21514.14 |  | 94.0401 | 94.23248 | 98.2152
[11 empty] | 21524.14 |  | 94.0252 | 94.21758 | 98.20029
[11 empty] | 21534.14 |  | 94.0103 | 94.20268 | 98.18539
[11 empty] | 21544.14 |  | 93.99539 | 94.18778 | 98.17049
[11 empty] | 21554.14 |  | 93.98049 | 94.17288 | 98.15559
[11 empty] | 21564.14 |  | 93.96559 | 94.15798 | 98.14069
[11 empty] | 21574.14 |  | 93.95069 | 94.14308 | 98.12579
[11 empty] | 21584.14 |  | 93.93579 | 94.12817 | 98.11089
[11 empty] | 21594.14 |  | 93.92089 | 94.11327 | 98.09599
[11 empty] | 21604.14 |  | 93.90599 | 94.09837 | 98.08109
[11 empty] | 21614.14 |  | 93.89109 | 94.08347 | 98.06618
[11 empty] | 21624.14 |  | 93.87619 | 94.06857 | 98.05128
[11 empty] | 21634.14 |  | 93.86129 | 94.05367 | 98.03638
[11 empty] | 21644.14 |  | 93.84638 | 94.03877 | 98.02148
[11 empty] | 21654.14 |  | 93.83148 | 94.02387 | 98.00658
[11 empty] | 21664.14 |  | 93.81658 | 94.00897 | 97.99168
[11 empty] | 21674.14 |  | 93.80168 | 93.99407 | 97.97678
[11 empty] | 21684.14 |  | 93.78678 | 93.97916 | 97.96188
[11 empty] | 21694.14 |  | 93.77188 | 93.96426 | 97.94698
[11 empty] | 21704.14 |  | 93.75698 | 93.94936 | 97.93207
[11 empty] | 21714.14 |  | 93.74208 | 93.93446 | 97.91717
[11 empty] | 21724.14 |  | 93.72718 | 93.91956 | 97.90227
[11 empty] | 21734.14 |  | 93.71228 | 93.90466 | 97.88737
[11 empty] | 21744.14 |  | 93.69737 | 93.88976 | 97.87247
[11 empty] | 21754.14 |  | 93.68247 | 93.87486 | 97.85757
[11 empty] | 21764.14 |  | 93.66757 | 93.85996 | 97.84267
[11 empty] | 21774.14 |  | 93.65267 | 93.84506 | 97.82777
[11 empty] | 21784.14 |  | 93.63777 | 93.83015 | 97.81287
[11 empty] | 21794.14 |  | 93.62287 | 93.81525 | 97.79796
[11 empty] | 21804.14 |  | 93.60797 | 93.80035 | 97.78306
[11 empty] | 21814.14 |  | 93.59307 | 93.78545 | 97.76816
[11 empty] | 21824.14 |  | 93.57817 | 93.77055 | 97.75326
[11 empty] | 21834.14 |  | 93.56327 | 93.75565 | 97.73836
[11 empty] | 21844.14 |  | 93.54836 | 93.74075 | 97.72346
[11 empty] | 21854.14 |  | 93.53346 | 93.72585 | 97.70856
[11 empty] | 21864.14 |  | 93.51856 | 93.71095 | 97.69366
[11 empty] | 21874.14 |  | 93.50366 | 93.69605 | 97.67876
[11 empty] | 21884.14 |  | 93.48876 | 93.68114 | 97.66385
[11 empty] | 21894.14 |  | 93.47386 | 93.66624 | 97.64895
[11 empty] | 21904.14 |  | 93.45896 | 93.65134 | 97.63405
[11 empty] | 21914.14 |  | 93.44406 | 93.63644 | 97.61915
[11 empty] | 21924.14 |  | 93.42916 | 93.62154 | 97.60425
[11 empty] | 21934.14 |  | 93.41426 | 93.60664 | 97.58935
[11 empty] | 21944.14 |  | 93.39935 | 93.59174 | 97.57445
[11 empty] | 21954.14 |  | 93.38445 | 93.57684 | 97.55955
[11 empty] | 21964.14 |  | 93.36955 | 93.56194 | 97.54465
[11 empty] | 21974.14 |  | 93.35465 | 93.54704 | 97.52975
[11 empty] | 21984.14 |  | 93.33975 | 93.53213 | 97.51484
[11 empty] | 21994.14 |  | 93.32485 | 93.51723 | 97.49994
[11 empty] | 22004.14 |  | 93.30995 | 93.50233 | 97.48504
[11 empty] | 22014.14 |  | 93.29505 | 93.48743 | 97.47014
[11 empty] | 22024.14 |  | 93.28015 | 93.47253 | 97.45524
[11 empty] | 22034.14 |  | 93.26525 | 93.45763 | 97.44034
[11 empty] | 22044.14 |  | 93.25034 | 93.44273 | 97.42544
[11 empty] | 22054.14 |  | 93.23544 | 93.42783 | 97.41054
[11 empty] | 22064.14 |  | 93.22054 | 93.41293 | 97.39564
[11 empty] | 22074.14 |  | 93.20564 | 93.39803 | 97.38073
[11 empty] | 22084.14 |  | 93.19074 | 93.38312 | 97.36583
[11 empty] | 22094.14 |  | 93.17584 | 93.36822 | 97.35093
[11 empty] | 22104.14 |  | 93.16094 | 93.35332 | 97.33603
[11 empty] | 22114.14 |  | 93.14604 | 93.33842 | 97.32113
[11 empty] | 22124.14 |  | 93.13114 | 93.32352 | 97.30623
[11 empty] | 22134.14 |  | 93.11624 | 93.30862 | 97.29133
[11 empty] | 22144.14 |  | 93.10133 | 93.29372 | 97.27643
[11 empty] | 22154.14 |  | 93.08643 | 93.27882 | 97.26153
[11 empty] | 22164.14 |  | 93.07153 | 93.26392 | 97.24662
[11 empty] | 22174.14 |  | 93.05663 | 93.24902 | 97.23172
[11 empty] | 22184.14 |  | 93.04173 | 93.23411 | 97.21682
[11 empty] | 22194.14 |  | 93.02683 | 93.21921 | 97.20192
[11 empty] | 22204.14 |  | 93.01193 | 93.20431 | 97.18702
[11 empty] | 22214.14 |  | 92.99703 | 93.18941 | 97.17212
[11 empty] | 22224.14 |  | 92.98213 | 93.17451 | 97.15722
[11 empty] | 22234.14 |  | 92.96723 | 93.15961 | 97.14232
[11 empty] | 22244.14 |  | 92.95232 | 93.14471 | 97.12742
[11 empty] | 22254.14 |  | 92.93742 | 93.12981 | 97.11252
[11 empty] | 22264.14 |  | 92.92252 | 93.11491 | 97.09761
[11 empty] | 22274.14 |  | 92.90762 | 93.10001 | 97.08271
[11 empty] | 22284.14 |  | 92.89272 | 93.0851 | 97.06781
[11 empty] | 22294.14 |  | 92.87782 | 93.0702 | 97.05291
[11 empty] | 22304.14 |  | 92.86292 | 93.0553 | 97.03801
[11 empty] | 22314.14 |  | 92.84802 | 93.0404 | 97.02311
[11 empty] | 22324.14 |  | 92.83312 | 93.0255 | 97.00821
[11 empty] | 22334.14 |  | 92.81822 | 93.0106 | 96.99331
[11 empty] | 22344.14 |  | 92.80331 | 92.9957 | 96.97841
[11 empty] | 22354.14 |  | 92.78841 | 92.9808 | 96.96351
[11 empty] | 22364.14 |  | 92.77351 | 92.9659 | 96.9486
[11 empty] | 22374.14 |  | 92.75861 | 92.951 | 96.9337
[11 empty] | 22384.14 |  | 92.74371 | 92.93609 | 96.9188
[11 empty] | 22394.14 |  | 92.72881 | 92.92119 | 96.9039
[11 empty] | 22404.14 |  | 92.71391 | 92.90629 | 96.889
[11 empty] | 22414.14 |  | 92.69901 | 92.89139 | 96.8741
[11 empty] | 22424.14 |  | 92.68411 | 92.87649 | 96.8592
[11 empty] | 22434.14 |  | 92.66921 | 92.86159 | 96.8443
[11 empty] | 22444.14 |  | 92.6543 | 92.84669 | 96.8294
[11 empty] | 22454.14 |  | 92.6394 | 92.83179 | 96.81449
[11 empty] | 22464.14 |  | 92.6245 | 92.81689 | 96.79959
[11 empty] | 22474.14 |  | 92.6096 | 92.80199 | 96.78469
[11 empty] | 22484.14 |  | 92.5947 | 92.78708 | 96.76979
[11 empty] | 22494.14 |  | 92.5798 | 92.77218 | 96.75489
[11 empty] | 22504.14 |  | 92.5649 | 92.75728 | 96.73999
[11 empty] | 22514.14 |  | 92.55 | 92.74238 | 96.72509
[11 empty] | 22524.14 |  | 92.5351 | 92.72748 | 96.71019
[11 empty] | 22534.14 |  | 92.5202 | 92.71258 | 96.69529
[11 empty] | 22544.14 |  | 92.50529 | 92.69768 | 96.68039
[11 empty] | 22554.14 |  | 92.49039 | 92.68278 | 96.66548
[11 empty] | 22564.14 |  | 92.47549 | 92.66788 | 96.65058
[11 empty] | 22574.14 |  | 92.46059 | 92.65298 | 96.63568
[11 empty] | 22584.14 |  | 92.44569 | 92.63807 | 96.62078
[11 empty] | 22594.14 |  | 92.43079 | 92.62317 | 96.60588
[11 empty] | 22604.14 |  | 92.41589 | 92.60827 | 96.59098
[11 empty] | 22614.14 |  | 92.40099 | 92.59337 | 96.57608
[11 empty] | 22624.14 |  | 92.38609 | 92.57847 | 96.56118
[11 empty] | 22634.14 |  | 92.37119 | 92.56357 | 96.54628
[11 empty] | 22644.14 |  | 92.35628 | 92.54867 | 96.53138
[11 empty] | 22654.14 |  | 92.34138 | 92.53377 | 96.51647
[11 empty] | 22664.14 |  | 92.32648 | 92.51887 | 96.50157
[11 empty] | 22674.14 |  | 92.31158 | 92.50397 | 96.48667
[11 empty] | 22684.14 |  | 92.29668 | 92.48906 | 96.47177
[11 empty] | 22694.14 |  | 92.28178 | 92.47416 | 96.45687
[11 empty] | 22704.14 |  | 92.26688 | 92.45926 | 96.44197
[11 empty] | 22714.14 |  | 92.25198 | 92.44436 | 96.42707
[11 empty] | 22724.14 |  | 92.23708 | 92.42946 | 96.41217
[11 empty] | 22734.14 |  | 92.22218 | 92.41456 | 96.39727
[11 empty] | 22744.14 |  | 92.20727 | 92.39966 | 96.38236
[11 empty] | 22754.14 |  | 92.19237 | 92.38476 | 96.36746
[11 empty] | 22764.14 |  | 92.17747 | 92.36986 | 96.35256
[11 empty] | 22774.14 |  | 92.16257 | 92.35496 | 96.33766
[11 empty] | 22784.14 |  | 92.14767 | 92.34005 | 96.32276
[11 empty] | 22794.14 |  | 92.13277 | 92.32515 | 96.30786
[11 empty] | 22804.14 |  | 92.11787 | 92.31025 | 96.29296
[11 empty] | 22814.14 |  | 92.10297 | 92.29535 | 96.27806
[11 empty] | 22824.14 |  | 92.08807 | 92.28045 | 96.26316
[11 empty] | 22834.14 |  | 92.07317 | 92.26555 | 96.24826
[11 empty] | 22844.14 |  | 92.05826 | 92.25065 | 96.23335
[11 empty] | 22854.14 |  | 92.04336 | 92.23575 | 96.21845
[11 empty] | 22864.14 |  | 92.02846 | 92.22085 | 96.20355
[11 empty] | 22874.14 |  | 92.01356 | 92.20595 | 96.18865
[11 empty] | 22884.14 |  | 91.99866 | 92.19104 | 96.17375
[11 empty] | 22894.14 |  | 91.98376 | 92.17614 | 96.15885
[11 empty] | 22904.14 |  | 91.96886 | 92.16124 | 96.14395
[11 empty] | 22914.14 |  | 91.95396 | 92.14634 | 96.12905
[11 empty] | 22924.14 |  | 91.93906 | 92.13144 | 96.11415
[11 empty] | 22934.14 |  | 91.92416 | 92.11654 | 96.09925
[11 empty] | 22944.14 |  | 91.90925 | 92.10164 | 96.08434
[11 empty] | 22954.14 |  | 91.89435 | 92.08674 | 96.06944
[11 empty] | 22964.14 |  | 91.87945 | 92.07184 | 96.05454
[11 empty] | 22974.14 |  | 91.86455 | 92.05694 | 96.03964
[11 empty] | 22984.14 |  | 91.84965 | 92.04203 | 96.02474
[11 empty] | 22994.14 |  | 91.83475 | 92.02713 | 96.00984
[11 empty] | 23004.14 |  | 91.81985 | 92.01223 | 95.99494
[11 empty] | 23014.14 |  | 91.80495 | 91.99733 | 95.98004
[11 empty] | 23024.14 |  | 91.79005 | 91.98243 | 95.96514
[11 empty] | 23034.14 |  | 91.77515 | 91.96753 | 95.95024
[11 empty] | 23044.14 |  | 91.76024 | 91.95263 | 95.93533
[11 empty] | 23054.14 |  | 91.74534 | 91.93773 | 95.92043
[11 empty] | 23064.14 |  | 91.73044 | 91.92283 | 95.90553
[11 empty] | 23074.14 |  | 91.71554 | 91.90793 | 95.89063
[11 empty] | 23084.14 |  | 91.70064 | 91.89302 | 95.87573
[11 empty] | 23094.14 |  | 91.68574 | 91.87812 | 95.86083
[11 empty] | 23104.14 |  | 91.67084 | 91.86322 | 95.84593
[11 empty] | 23114.14 |  | 91.65594 | 91.84832 | 95.83103
[11 empty] | 23124.14 |  | 91.64104 | 91.83342 | 95.81613
[11 empty] | 23134.14 |  | 91.62614 | 91.81852 | 95.80122
[11 empty] | 23144.14 |  | 91.61123 | 91.80362 | 95.78632
[11 empty] | 23154.14 |  | 91.59633 | 91.78872 | 95.77142
[11 empty] | 23164.14 |  | 91.58143 | 91.77382 | 95.75652
[11 empty] | 23174.14 |  | 91.56653 | 91.75892 | 95.74162
[11 empty] | 23184.14 |  | 91.55163 | 91.74401 | 95.72672
[11 empty] | 23194.14 |  | 91.53673 | 91.72911 | 95.71182
[11 empty] | 23204.14 |  | 91.52183 | 91.71421 | 95.69692
[11 empty] | 23214.14 |  | 91.50693 | 91.69931 | 95.68202
[11 empty] | 23224.14 |  | 91.49203 | 91.68441 | 95.66712
[11 empty] | 23234.14 |  | 91.47713 | 91.66951 | 95.65221
[11 empty] | 23244.14 |  | 91.46222 | 91.65461 | 95.63731
[11 empty] | 23254.14 |  | 91.44732 | 91.63971 | 95.62241
[11 empty] | 23264.14 |  | 91.43242 | 91.62481 | 95.60751
[11 empty] | 23274.14 |  | 91.41752 | 91.60991 | 95.59261
[11 empty] | 23284.14 |  | 91.40262 | 91.595 | 95.57771
[11 empty] | 23294.14 |  | 91.38772 | 91.5801 | 95.56281
[11 empty] | 23304.14 |  | 91.37282 | 91.5652 | 95.54791
[11 empty] | 23314.14 |  | 91.35792 | 91.5503 | 95.53301
[11 empty] | 23324.14 |  | 91.34302 | 91.5354 | 95.51811
[11 empty] | 23334.14 |  | 91.32812 | 91.5205 | 95.5032
[11 empty] | 23344.14 |  | 91.31321 | 91.5056 | 95.4883
[11 empty] | 23354.14 |  | 91.29831 | 91.4907 | 95.4734
[11 empty] | 23364.14 |  | 91.28341 | 91.4758 | 95.4585
[11 empty] | 23374.14 |  | 91.26851 | 91.4609 | 95.4436
[11 empty] | 23384.14 |  | 91.25361 | 91.44599 | 95.4287
[11 empty] | 23394.14 |  | 91.23871 | 91.43109 | 95.4138
[11 empty] | 23404.14 |  | 91.22381 | 91.41619 | 95.3989
[11 empty] | 23414.14 |  | 91.20891 | 91.40129 | 95.384
[11 empty] | 23424.14 |  | 91.19401 | 91.38639 | 95.3691
[11 empty] | 23434.14 |  | 91.17911 | 91.37149 | 95.35419
[11 empty] | 23444.14 |  | 91.1642 | 91.35659 | 95.33929
[11 empty] | 23454.14 |  | 91.1493 | 91.34169 | 95.32439
[11 empty] | 23464.14 |  | 91.1344 | 91.32679 | 95.30949
[11 empty] | 23474.14 |  | 91.1195 | 91.31189 | 95.29459
[11 empty] | 23484.14 |  | 91.1046 | 91.29698 | 95.27969
[11 empty] | 23494.14 |  | 91.0897 | 91.28208 | 95.26479
[11 empty] | 23504.14 |  | 91.0748 | 91.26718 | 95.24989
[11 empty] | 23514.14 |  | 91.0599 | 91.25228 | 95.23499
[11 empty] | 23524.14 |  | 91.045 | 91.23738 | 95.22009
[11 empty] | 23534.14 |  | 91.0301 | 91.22248 | 95.20518
[11 empty] | 23544.14 |  | 91.01519 | 91.20758 | 95.19028
[11 empty] | 23554.14 |  | 91.00029 | 91.19268 | 95.17538
[11 empty] | 23564.14 |  | 90.98539 | 91.17778 | 95.16048
[11 empty] | 23574.14 |  | 90.97049 | 91.16288 | 95.14558
[11 empty] | 23584.14 |  | 90.95559 | 91.14797 | 95.13068
[11 empty] | 23594.14 |  | 90.94069 | 91.13307 | 95.11578
[11 empty] | 23604.14 |  | 90.92579 | 91.11817 | 95.10088
[11 empty] | 23614.14 |  | 90.91089 | 91.10327 | 95.08598
[11 empty] | 23624.14 |  | 90.89599 | 91.08837 | 95.07108
[11 empty] | 23634.14 |  | 90.88109 | 91.07347 | 95.05617
[11 empty] | 23644.14 |  | 90.86618 | 91.05857 | 95.04127
[11 empty] | 23654.14 |  | 90.85128 | 91.04367 | 95.02637
[11 empty] | 23664.14 |  | 90.83638 | 91.02877 | 95.01147
[11 empty] | 23674.14 |  | 90.82148 | 91.01387 | 94.99657
[11 empty] | 23684.14 |  | 90.80658 | 90.99896 | 94.98167
[11 empty] | 23694.14 |  | 90.79168 | 90.98406 | 94.96677
[11 empty] | 23704.14 |  | 90.77678 | 90.96916 | 94.95187
[11 empty] | 23714.14 |  | 90.76188 | 90.95426 | 94.93697
[11 empty] | 23724.14 |  | 90.74698 | 90.93936 | 94.92207
[11 empty] | 23734.14 |  | 90.73208 | 90.92446 | 94.90716