## Cover
ODYM-RECC Parameter File |  |  |  | # Fields highlighted in grey are mandatory. Fields highlighted in blue are linked to other tables and databases. Order of fields and field naming is fixed, do not change!
Format_Version | V0.2 |  |  | # Specify the version number of the formatting used for this file
Dataset_Name | 4_PY_MaterialProductionRemelting |  |  | # Name of dataset, short and descriptive
Dataset_Description | Process efficiencies of material production |  |  | # Description of dataset
Dataset_Unit | LIST |  |  | # Unit of dataset, cf. UNITS sheet in classification master file, GLOBAL, LIST, or TABLE
Dataset_Uncertainty | LIST |  |  | # Uncertainty in form of stats_array string (http://stats-arrays.readthedocs.io/en/latest/), GLOBAL, LIST, or TABLE
Dataset_Comment | LIST |  |  | # Comment, GLOBAL, LIST, or TABLE
Dataset_System_Location | Material_Production_i2 |  |  | # Points to processes and flows in a general system definition, optional
Dataset_ID | 4_PY_MaterialProductionRemelting |  |  | # ID of dataset, optional, establish link to IEDI
Dataset_UUID | 67c3bf6f-ccb3-4d9d-89dc-1e62df664b7e |  |  | # UUID of dataset, can be generated manually, for archiving and reference purposes
Date created | 2018-07-21 |  |  | # Date when dataset was first obtained/created/released
Last modified | 2020-07-26 |  |  | # Date of last modification
Last modified by | Pauliuk |  |  | # Name of researcher responsible for last modification
Dataset_Version | V2.3 |  |  | # Version number of dataset
Dataset_Classification_version_number | RECC_Classifications_Master_V2.0 |  |  | # Version number of classifications used for this dataset
[Empty on purpose]
[Empty on purpose]
[Empty on purpose]
[Empty on purpose]
[Empty on purpose]
Dataset_RecordType | LIST | No_Rows | 28 | # Two types are supported: list and table
Aspects_classifications | Aspects_Meaning | DATA | DATA_Info
Waste_Scrap_m5 | scrap types | values | Process material yield, mean estimate | # Aspects: Specify aspects in order of appearance in data table.
Engineering_Materials_m2 | material | unit | Unit of mean process material yield, | # Aspects_Meaning: Describe meaning of each aspect
Chemical_Elements | elements | stats_array_string | String describing uncertainty distribution (http://stats-arrays.readthedocs.io/en/latest/) | # DATA: Specify the different quantification layers given: Value, Error, etc, or different scenarios. Must be identical to column names in sheet "Values_Master"
Waste_Mgt_Industries_i5 | remelting processes | comment | Comment on data proxy choice | # DATA_Info: Describe each data layer
Time | time
SSP_Regions_1 | regions: World

## Values_Master
Waste_Scrap_m5 | Engineering_Materials_m2 | Chemical_Elements | Waste_Mgt_Industries_i5 | Time | SSP_Regions_32 | value | unit | stats_array_string | comment
steel shred | construction grade steel | Fe | remelting of steel shred | 2015 | World | 0.94 | 1 | none | Pauliuk et al. (2017), DOI: 10.1016/j.resconrec.2016.09.029
steel shred | construction grade steel | Cu | remelting of steel shred | 2015 | World | 1 | 1 | none | Cu is not oxidised in steel remelting
steel shred | construction grade steel | Cr | remelting of steel shred | 2015 | World | 0.5 | 1 | none | Typical value chosen from range 0.3…0.95 in DOI: 10.1021/acs.est.7b01683
heavy melt, plate, and structural steel scrap | construction grade steel | Fe | remelting of heavy melt, plate, and structural steel scrap | 2015 | World | 0.94 | 1 | none | Pauliuk et al. (2017), DOI: 10.1016/j.resconrec.2016.09.029
heavy melt, plate, and structural steel scrap | construction grade steel | Cu | remelting of heavy melt, plate, and structural steel scrap | 2015 | World | 1 | 1 | none | Cu is not oxidised in steel remelting
heavy melt, plate, and structural steel scrap | construction grade steel | Cr | remelting of heavy melt, plate, and structural steel scrap | 2015 | World | 0.5 | 1 | none | Typical value chosen from range 0.3…0.95 in DOI: 10.1021/acs.est.7b01683
Al old sheet and construction waste | cast Al | Al | remelting of Al old sheet and construction waste | 2015 | World | 0.64722 | 1 | none | 67% * 2002 EU remelter balance, as 1/3 goes to wrought Al. http://recycling.world-aluminium.org/fileadmin/_migrated/content_uploads/aluminium_scrap_recy_1192024928_03.pdf
Al old sheet and construction waste | cast Al | Cu | remelting of Al old sheet and construction waste | 2015 | World | 0.67 | 1 | none | 0.67 only, as 1/3 goes to wrought Al. Cu is not oxidised in Al remelting, https://www.totalmateria.com/page.aspx?ID=CheckArticle&site=ktn&NM=199
Al old sheet and construction waste | cast Al | Fe | remelting of Al old sheet and construction waste | 2015 | World | 0.67 | 1 | none | 0.67 only, as 1/3 goes to wrought Al. Fe is not oxidised in standard Al remelting, https://www.totalmateria.com/page.aspx?ID=CheckArticle&site=ktn&NM=199
Al extrusion scrap, auto rims, clean | cast Al | Al | remelting of Al extrusion scrap, auto rims, clean | 2015 | World | 0.32373 | 1 | none | 33% * 2002 EU remelter balance, as only 1/3 goes to cast Al. http://recycling.world-aluminium.org/fileadmin/_migrated/content_uploads/aluminium_scrap_recy_1192024928_03.pdf
Al extrusion scrap, auto rims, clean | cast Al | Cu | remelting of Al extrusion scrap, auto rims, clean | 2015 | World | 0.33 | 1 | none | 33% only, as only 1/3 goes to cast Al. Cu is not oxidised in Al remelting, https://www.totalmateria.com/page.aspx?ID=CheckArticle&site=ktn&NM=199
Al extrusion scrap, auto rims, clean | cast Al | Fe | remelting of Al extrusion scrap, auto rims, clean | 2015 | World | 0.33 | 1 | none | 33% only, as only 1/3 goes to cast Al. Fe is not oxidised in standard Al remelting, https://www.totalmateria.com/page.aspx?ID=CheckArticle&site=ktn&NM=199
Al old cast | cast Al | Al | remelting of Al old cast | 2015 | World | 0.966 | 1 | none | 2002 EU remelter balance, http://recycling.world-aluminium.org/fileadmin/_migrated/content_uploads/aluminium_scrap_recy_1192024928_03.pdf
Al old cast | cast Al | Cu | remelting of Al old cast | 2015 | World | 1 | 1 | none | Cu is not oxidised in Al remelting, https://www.totalmateria.com/page.aspx?ID=CheckArticle&site=ktn&NM=199
Al old cast | cast Al | Fe | remelting of Al old cast | 2015 | World | 1 | 1 | none | Fe is not oxidised in standard Al remelting, https://www.totalmateria.com/page.aspx?ID=CheckArticle&site=ktn&NM=199
copper wire scrap | copper electric grade | Cu | remelting of copper wire scrap | 2015 | World | 1 | 1 | none | Cu is hardly oxidised in Cu remelting
copper wire scrap | copper electric grade | Al | remelting of copper wire scrap | 2015 | World | 0 | 1 | none | https://www.totalmateria.com/page.aspx?ID=CheckArticle&site=ktn&NM=199
copper wire scrap | copper electric grade | Fe | remelting of copper wire scrap | 2015 | World | 0 | 1 | none | https://www.totalmateria.com/page.aspx?ID=CheckArticle&site=ktn&NM=199
thermoplastic waste | plastics | Ot | plastics recycling | 2015 | World | 1 | 1 | none | assumption: no material loss as no oxidation is happening
used wood | wood and wood products | Ot | wood recycling | 2015 | World | 1 | 1 | none | assumption: no material loss as no oxidation is happening
#1 Copper scrap | copper electric grade | Cu | remelting of #1 Copper scrap | 2015 | World | 0.97 | 1 | none | Schleßinger/ Glöser (2013) remelting efficiencies, ref. [5]
used wood | wood and wood products | C | wood recycling | 2015 | World | 1 | 1 | none | assumption: no material loss as no oxidation is happening
Al old sheet and construction waste | wrought Al | Al | remelting of Al old sheet and construction waste | 2015 | World | 0.31878 | 1 | none | 33% * 2002 EU remelter balance, as only 1/3 goes to wrought Al. http://recycling.world-aluminium.org/fileadmin/_migrated/content_uploads/aluminium_scrap_recy_1192024928_03.pdf
Al old sheet and construction waste | wrought Al | Cu | remelting of Al old sheet and construction waste | 2015 | World | 0.33 | 1 | none | 0.33 only, as 1/3 goes to wrought Al. Cu is not oxidised in Al remelting, https://www.totalmateria.com/page.aspx?ID=CheckArticle&site=ktn&NM=199
Al old sheet and construction waste | wrought Al | Fe | remelting of Al old sheet and construction waste | 2015 | World | 0.33 | 1 | none | 0.33 only, as 1/3 goes to wrought Al. Fe is not oxidised in standard Al remelting, https://www.totalmateria.com/page.aspx?ID=CheckArticle&site=ktn&NM=199
Al extrusion scrap, auto rims, clean | wrought Al | Al | remelting of Al extrusion scrap, auto rims, clean | 2015 | World | 0.65727 | 1 | none | 67% * 2002 EU remelter balance, as only 2/3 goes to wrought Al. http://recycling.world-aluminium.org/fileadmin/_migrated/content_uploads/aluminium_scrap_recy_1192024928_03.pdf
Al extrusion scrap, auto rims, clean | wrought Al | Cu | remelting of Al extrusion scrap, auto rims, clean | 2015 | World | 0.67 | 1 | none | 67% here, as only 1/3 goes to cast Al. Cu is not oxidised in Al remelting, https://www.totalmateria.com/page.aspx?ID=CheckArticle&site=ktn&NM=199
Al extrusion scrap, auto rims, clean | wrought Al | Fe | remelting of Al extrusion scrap, auto rims, clean | 2015 | World | 0.67 | 1 | none | 67% here, as only 1/3 goes to cast Al. Fe is not oxidised in standard Al remelting, https://www.totalmateria.com/page.aspx?ID=CheckArticle&site=ktn&NM=199

## Ancillary data mapping
scrap types used | materials used | products used
steel shred | construction grade steel | Internal Combustion Engine, gasoline (ICEG)
heavy melt, plate, and structural steel scrap | automotive steel | Internal Combustion Engine, diesel (ICED)
construction waste, concrete, bricks, tiles, ceramics | stainless steel | Hybrid Electric Vehicles (HEV)
Al old sheet and construction waste | cast iron | Plugin Hybrid Electric Vehicles (PHEV)
copper wire scrap | wrought Al | Battery Electric Vehicles (BEV)
Al extrusion scrap, auto rims, clean | cast Al | Fuel Cell Vehicles (FCV)
Al old cast | copper electric grade | SFH_non-standard
| copper lower grade | SFH_standard
| plastics | SFH_efficient
| paper and cardboard | SFH_ZEB
| cement | MFH_non-standard
| wood and wood products | MFH_standard
| zinc | MFH_efficient
| concrete | MFH_ZEB
| concrete aggregates | informal_non-standard
Information needed
remelting yield of element in scrap in remelting process for material.
yield loss for material in manufacturing process for product, unit: 1
|  | Internal Combustion Engine, gasoline (ICEG) | Internal Combustion Engine, diesel (ICED) | Hybrid Electric Vehicles (HEV) | Plugin Hybrid Electric Vehicles (PHEV) | Battery Electric Vehicles (BEV) | Fuel Cell Vehicles (FCV) | SFH_non-standard | SFH_standard | SFH_efficient | SFH_ZEB | MFH_non-standard | MFH_standard | MFH_efficient | MFH_ZEB | informal_non-standard
| Construction grade steel | 0 | 0 | 0 | 0 | 0 | 0 | 0.05 | 0.05 | 0.05 | 0.05 | 0.05 | 0.05 | 0.05 | 0.05 | 0.05
| Automotive steel | 0.2 | 0.2 | 0.2 | 0.2 | 0.2 | 0.2 | 0 | 0 | 0 | 0 | 0 | 0 | 0 | 0 | 0
| stainless steel | 0.2 | 0.2 | 0.2 | 0.2 | 0.2 | 0.2 | 0.1 | 0.1 | 0.1 | 0.1 | 0.1 | 0.1 | 0.1 | 0.1 | 0.1
| Cast iron | 0 | 0 | 0 | 0 | 0 | 0 | 0 | 0 | 0 | 0 | 0 | 0 | 0 | 0 | 0
| Wrought Al | 0.16 | 0.16 | 0.16 | 0.16 | 0.16 | 0.16 | 0.1 | 0.1 | 0.1 | 0.1 | 0.1 | 0.1 | 0.1 | 0.1 | 0.1
| Cast Al | 0.16 | 0.16 | 0.16 | 0.16 | 0.16 | 0.16 | 0.1 | 0.1 | 0.1 | 0.1 | 0.1 | 0.1 | 0.1 | 0.1 | 0.1
| Copper electric grade | 0.1 | 0.1 | 0.1 | 0.1 | 0.1 | 0.1 | 0.1 | 0.1 | 0.1 | 0.1 | 0.1 | 0.1 | 0.1 | 0.1 | 0.1
| Copper lower grade | 0.1 | 0.1 | 0.1 | 0.1 | 0.1 | 0.1 | 0.1 | 0.1 | 0.1 | 0.1 | 0.1 | 0.1 | 0.1 | 0.1 | 0.1
| Plastics | 1 | 1 | 1 | 1 | 1 | 1 | 1 | 1 | 1 | 1 | 1 | 1 | 1 | 1 | 1
| Paper and Cardboard | 1 | 1 | 1 | 1 | 1 | 1 | 1 | 1 | 1 | 1 | 1 | 1 | 1 | 1 | 1
| Concrete | 0 | 0 | 0 | 0 | 0 | 0 | 1 | 1 | 1 | 1 | 1 | 1 | 1 | 1 | 1
| Wood and wood products | 0 | 0 | 0 | 0 | 0 | 0 | 1 | 1 | 1 | 1 | 1 | 1 | 1 | 1 | 1
| Zinc | 1 | 1 | 1 | 1 | 1 | 1 | 1 | 1 | 1 | 1 | 1 | 1 | 1 | 1 | 1
|  | Internal Combustion Engine, gasoline (ICEG) | Internal Combustion Engine, diesel (ICED) | Hybrid Electric Vehicles (HEV) | Plugin Hybrid Electric Vehicles (PHEV) | Battery Electric Vehicles (BEV) | Fuel Cell Vehicles (FCV) | SFH_non-standard | SFH_standard | SFH_efficient | SFH_ZEB | MFH_non-standard | MFH_standard | MFH_efficient | MFH_ZEB | informal_non-standard
| Construction grade steel | by definition | by definition | by definition | by definition | by definition | by definition | From manufacturing yield table for global steel cycle, DOIs 10.1021/es303149z and 10.1021/es3031424 | From manufacturing yield table for global steel cycle, DOIs 10.1021/es303149z and 10.1021/es3031424 | From manufacturing yield table for global steel cycle, DOIs 10.1021/es303149z and 10.1021/es3031424 | From manufacturing yield table for global steel cycle, DOIs 10.1021/es303149z and 10.1021/es3031424 | From manufacturing yield table for global steel cycle, DOIs 10.1021/es303149z and 10.1021/es3031424 | From manufacturing yield table for global steel cycle, DOIs 10.1021/es303149z and 10.1021/es3031424 | From manufacturing yield table for global steel cycle, DOIs 10.1021/es303149z and 10.1021/es3031424 | From manufacturing yield table for global steel cycle, DOIs 10.1021/es303149z and 10.1021/es3031424 | From manufacturing yield table for global steel cycle, DOIs 10.1021/es303149z and 10.1021/es3031424
| Automotive steel | From manufacturing yield table for global steel cycle, DOIs 10.1021/es303149z and 10.1021/es3031424 | From manufacturing yield table for global steel cycle, DOIs 10.1021/es303149z and 10.1021/es3031424 | From manufacturing yield table for global steel cycle, DOIs 10.1021/es303149z and 10.1021/es3031424 | From manufacturing yield table for global steel cycle, DOIs 10.1021/es303149z and 10.1021/es3031424 | From manufacturing yield table for global steel cycle, DOIs 10.1021/es303149z and 10.1021/es3031424 | From manufacturing yield table for global steel cycle, DOIs 10.1021/es303149z and 10.1021/es3031424 | by definition | by definition | by definition | by definition | by definition | by definition | by definition | by definition | by definition
| stainless steel | From manufacturing yield table for global steel cycle, DOIs 10.1021/es303149z and 10.1021/es3031424 | From manufacturing yield table for global steel cycle, DOIs 10.1021/es303149z and 10.1021/es3031424 | From manufacturing yield table for global steel cycle, DOIs 10.1021/es303149z and 10.1021/es3031424 | From manufacturing yield table for global steel cycle, DOIs 10.1021/es303149z and 10.1021/es3031424 | From manufacturing yield table for global steel cycle, DOIs 10.1021/es303149z and 10.1021/es3031424 | From manufacturing yield table for global steel cycle, DOIs 10.1021/es303149z and 10.1021/es3031424 | From manufacturing yield table for global steel cycle, DOIs 10.1021/es303149z and 10.1021/es3031424 | From manufacturing yield table for global steel cycle, DOIs 10.1021/es303149z and 10.1021/es3031424 | From manufacturing yield table for global steel cycle, DOIs 10.1021/es303149z and 10.1021/es3031424 | From manufacturing yield table for global steel cycle, DOIs 10.1021/es303149z and 10.1021/es3031424 | From manufacturing yield table for global steel cycle, DOIs 10.1021/es303149z and 10.1021/es3031424 | From manufacturing yield table for global steel cycle, DOIs 10.1021/es303149z and 10.1021/es3031424 | From manufacturing yield table for global steel cycle, DOIs 10.1021/es303149z and 10.1021/es3031424 | From manufacturing yield table for global steel cycle, DOIs 10.1021/es303149z and 10.1021/es3031424 | From manufacturing yield table for global steel cycle, DOIs 10.1021/es303149z and 10.1021/es3031424
| Cast iron | From manufacturing yield table for global steel cycle, DOIs 10.1021/es303149z and 10.1021/es3031424 | From manufacturing yield table for global steel cycle, DOIs 10.1021/es303149z and 10.1021/es3031424 | From manufacturing yield table for global steel cycle, DOIs 10.1021/es303149z and 10.1021/es3031424 | From manufacturing yield table for global steel cycle, DOIs 10.1021/es303149z and 10.1021/es3031424 | From manufacturing yield table for global steel cycle, DOIs 10.1021/es303149z and 10.1021/es3031424 | From manufacturing yield table for global steel cycle, DOIs 10.1021/es303149z and 10.1021/es3031424 | From manufacturing yield table for global steel cycle, DOIs 10.1021/es303149z and 10.1021/es3031424 | From manufacturing yield table for global steel cycle, DOIs 10.1021/es303149z and 10.1021/es3031424 | From manufacturing yield table for global steel cycle, DOIs 10.1021/es303149z and 10.1021/es3031424 | From manufacturing yield table for global steel cycle, DOIs 10.1021/es303149z and 10.1021/es3031424 | From manufacturing yield table for global steel cycle, DOIs 10.1021/es303149z and 10.1021/es3031424 | From manufacturing yield table for global steel cycle, DOIs 10.1021/es303149z and 10.1021/es3031424 | From manufacturing yield table for global steel cycle, DOIs 10.1021/es303149z and 10.1021/es3031424 | From manufacturing yield table for global steel cycle, DOIs 10.1021/es303149z and 10.1021/es3031424 | From manufacturing yield table for global steel cycle, DOIs 10.1021/es303149z and 10.1021/es3031424
| Wrought Al | From Dataset 4_PY_FabricationYield_Alu_Liu_2012 | From Dataset 4_PY_FabricationYield_Alu_Liu_2012 | From Dataset 4_PY_FabricationYield_Alu_Liu_2012 | From Dataset 4_PY_FabricationYield_Alu_Liu_2012 | From Dataset 4_PY_FabricationYield_Alu_Liu_2012 | From Dataset 4_PY_FabricationYield_Alu_Liu_2012 | From Dataset 4_PY_FabricationYield_Alu_Liu_2012 | From Dataset 4_PY_FabricationYield_Alu_Liu_2012 | From Dataset 4_PY_FabricationYield_Alu_Liu_2012 | From Dataset 4_PY_FabricationYield_Alu_Liu_2012 | From Dataset 4_PY_FabricationYield_Alu_Liu_2012 | From Dataset 4_PY_FabricationYield_Alu_Liu_2012 | From Dataset 4_PY_FabricationYield_Alu_Liu_2012 | From Dataset 4_PY_FabricationYield_Alu_Liu_2012 | From Dataset 4_PY_FabricationYield_Alu_Liu_2012
| Cast Al | From Dataset 4_PY_FabricationYield_Alu_Liu_2012 | From Dataset 4_PY_FabricationYield_Alu_Liu_2012 | From Dataset 4_PY_FabricationYield_Alu_Liu_2012 | From Dataset 4_PY_FabricationYield_Alu_Liu_2012 | From Dataset 4_PY_FabricationYield_Alu_Liu_2012 | From Dataset 4_PY_FabricationYield_Alu_Liu_2012 | From Dataset 4_PY_FabricationYield_Alu_Liu_2012 | From Dataset 4_PY_FabricationYield_Alu_Liu_2012 | From Dataset 4_PY_FabricationYield_Alu_Liu_2012 | From Dataset 4_PY_FabricationYield_Alu_Liu_2012 | From Dataset 4_PY_FabricationYield_Alu_Liu_2012 | From Dataset 4_PY_FabricationYield_Alu_Liu_2012 | From Dataset 4_PY_FabricationYield_Alu_Liu_2012 | From Dataset 4_PY_FabricationYield_Alu_Liu_2012 | From Dataset 4_PY_FabricationYield_Alu_Liu_2012
| Copper electric grade | assumption | assumption | assumption | assumption | assumption | assumption | assumption | assumption | assumption | assumption | assumption | assumption | assumption | assumption | assumption
| Copper lower grade | assumption | assumption | assumption | assumption | assumption | assumption | assumption | assumption | assumption | assumption | assumption | assumption | assumption | assumption | assumption
| Plastics | assumption | assumption | assumption | assumption | assumption | assumption | assumption | assumption | assumption | assumption | assumption | assumption | assumption | assumption | assumption
| Paper and Cardboard | assumption | assumption | assumption | assumption | assumption | assumption | assumption | assumption | assumption | assumption | assumption | assumption | assumption | assumption | assumption
| Concrete | assumption | assumption | assumption | assumption | assumption | assumption | assumption | assumption | assumption | assumption | assumption | assumption | assumption | assumption | assumption
| Wood and wood products | assumption | assumption | assumption | assumption | assumption | assumption | assumption | assumption | assumption | assumption | assumption | assumption | assumption | assumption | assumption
| Zinc | assumption | assumption | assumption | assumption | assumption | assumption | assumption | assumption | assumption | assumption | assumption | assumption | assumption | assumption | assumption
Fabrication scrap: material to scrap group mapping (assumption)
|  | steel shred | heavy melt, plate, and structural steel scrap | construction waste, concrete, bricks, tiles, ceramics | Al old sheet and construction waste | copper wire scrap | Al extrusion scrap, auto rims, clean | Al old cast
| Construction grade steel | 0 | 1 | 0 | 0 | 0 | 0 | 0
| Automotive steel | 1 | 0 | 0 | 0 | 0 | 0 | 0
| stainless steel | 1 | 0 | 0 | 0 | 0 | 0 | 0
| Cast iron | 0 | 1 | 0 | 0 | 0 | 0 | 0
| Wrought Al | 0 | 0 | 0 | 0 | 0 | 1 | 0
| Cast Al | 0 | 0 | 0 | 0 | 0 | 0 | 1
| Copper electric grade | 0 | 0 | 0 | 0 | 1 | 0 | 0
| Copper lower grade | 0 | 0 | 0 | 0 | 1 | 0 | 0
| Plastics | 0 | 0 | 0 | 0 | 0 | 0 | 0
| Paper and Cardboard | 0 | 0 | 0 | 0 | 0 | 0 | 0
| Concrete | 0 | 0 | 0 | 0 | 0 | 0 | 0
| Wood and wood products | 0 | 0 | 0 | 0 | 0 | 0 | 0
| Zinc | 0 | 0 | 0 | 0 | 0 | 0 | 0

## Raw Data
Manufacturing yield table for global steel cycle, DOIs 10.1021/es303149z and 10.1021/es3031424
| vehicles | machinery | buildings and construction | products and packaging
cold rolled coil | 0 | 0.4 | 0.1 | 0.241769843
cold rolled coil coated | 0 | 0 | 0 | 0.25
cold rolled coil galvanized | 0.4 | 0 | 0 | 0
tin plated | 0 | 0 | 0 | 0.3
electrical strip | 0 | 0.2 | 0 | 0
hot rolled coil galvanized | 0 | 0 | 0.1 | 0
hot rolled coil | 0.2 | 0.2 | 0.1 | 0.25
hot rolled narrow strip | 0 | 0 | 0.1 | 0.3
plate | 0.2 | 0.2 | 0.1 | 0.25
welded pipe | 0.05 | 0.05 | 0.05 | 0.05
seamless tube | 0.05 | 0.05 | 0.05 | 0.05
rebar | 0 | 0 | 0.05 | 0
wire rod | 0.1 | 0.1 | 0.05 | 0.2
hot rolled bar | 0.2 | 0.2 | 0.1 | 0.3
rail section | 0 | 0.05 | 0.05 | 0
light section | 0 | 0 | 0.05 | 0
heavy section | 0 | 0 | 0.05 | 0
cast steel | 0 | 0 | 0 | 0
cast iron | 0 | 0 | 0 | 0

## log
Date | Version number before edit | Version number after edit | old UUID | new UUID | Who | What | Ref1 | Ref2 | Ref3 | Ref4 | Ref5
2019-07-26 | V2.0 | V2.1 | affd2976-8d97-4e7e-b56c-f55292581f65 | affd2976-8d97-4e7e-b56c-f55292581f65 | sp | changed region classification to SSP_regions_1, added log and ref sheets and completed the latter.
2019-09-26 | V2.1 | V2.2 | affd2976-8d97-4e7e-b56c-f55292581f65 | 26720421-3b0c-4d6c-b3ca-010be568aa2e | sp | added values for wood and plastics.
2020-02-24 | V2.2 | V2.2 | 26720421-3b0c-4d6c-b3ca-010be568aa2e | 26720421-3b0c-4d6c-b3ca-010be568aa2e | sp | added values for #1 Cu scrap
2020-06-23 | V2.2 | V2.2 | 26720421-3b0c-4d6c-b3ca-010be568aa2e | 26720421-3b0c-4d6c-b3ca-010be568aa2e | sp | added C-yield (100%) for used wood
2020-07-26 | V2.2 | V2.3 | 26720421-3b0c-4d6c-b3ca-010be568aa2e | 67c3bf6f-ccb3-4d9d-89dc-1e62df664b7e | sp | introduced closed-loop recycling for aluminium. Before, all Al scrap would go to cast, for which there is little demand.
Now, 2/3 of extrusion scrap and 1/3 of sheet scrap go to wrought alloys, rest to cast as before.

## ref
Dataset | literature_id | literature_key | iedc_dataset_name (dataset ID of industrial ecology data commons (IEDC), replaces detailed description here, available under http://www.database.industrialecology.uni-freiburg.de/) | iedc_dataset_version_number (dataset version number of industrial ecology data commons (IEDC)) | authors | title | year | journal_outlet_institution | city | DOI | URL | copyright | other | notes
2_S_RECC_FinalProducts_2015_vehicles | 1 | DOI: 10.1016/j.resconrec.2016.09.029 | [7 empty] | 10.1016/j.resconrec.2016.09.029
2_S_RECC_FinalProducts_2015_vehicles | 2 | DOI: 10.1021/acs.est.7b01683 | [7 empty] | 10.1021/acs.est.7b01683
2_S_RECC_FinalProducts_2015_vehicles | 3 | [9 empty] | http://recycling.world-aluminium.org/fileadmin/_migrated/content_uploads/aluminium_scrap_recy_1192024928_03.pdf
2_S_RECC_FinalProducts_2015_vehicles | 4 | [9 empty] | https://www.totalmateria.com/page.aspx?ID=CheckArticle&site=ktn&NM=199
2_S_RECC_FinalProducts_2015_vehicles | 5 | DOI: 10.1021/es400069b |  |  | Glöser et al. |  | 2013 | ESnT |  | 10.1021/es400069b