## Sheet1
Table S1
Experimental Conditions and Results
Run # | Starting materiala | P (GPa) | T (K)b | Liquidus phase | Liquid |  | Solid Fe |  | Solid Fe-Si |  | Solid Fe3C
[5 empty] | Si (wt%) | C (wt%) | Si (wt%) | C (wt%) | Si (wt%) | C (wt%) | Si (wt%) | C (wt%)
1 | F | 46(5) | 2700(170) | Fe | 2.8(1) | 2.6(1) | 4.2(2) | 0.4(0)
2 | G | 47(5) | 2900(160) | Fe-Si | 7.5(1) | 2.8(0) |  |  | 14.6(2) | 0.1(0)
HO08c | C | 34(6) | >2550 | Fe | 9.2(1) | 1.1(0) | 8.8(2) | ND
3 | A | 48(5) | 2750(280) | Fee | 2.3(1) | 4.2(4) | 5.0(0) | 0.0(0)
4 | C | 51(5) | 2950(160) | Fe | 9.3(1) | 0.8(1) | 10.3(0) | 0.1(1)
KHc | A | 127(4) | <3910(20) | Fe | 1.5(0) | 3.7(1) | 3.8(0) | ND
5 | F | 131(13) | 3230(120) | Fe | 2.0(0) | 4.0(1) | 4.7(3) | 0.3(2)
6 | B | 140(14) | 3480(150) | Fe | 4.1(1) | 2.8(3) | 6.7(1) | 0.4(1)
7 | D | 135(14) | 3420(190) | Fe-Si | 10.8(2) | 0.1(1) |  |  | 15.5(2) | 0.2(2)
8 | E | 146(15) | 3550d | Fe-Sie | 14.9(2) | 0.1(0) |  |  | ND | ND
9 | E | 125(13) | 3550(360) | Fe-Sie | 15.6(1) | 0.1(0) |  |  | 20.0(5) | 0.2(2)
10 | A | 188(19) | 3400(260) | Fe+Fe3C | 1.6(0) | 4.7(1) | 6.2(3) | 0.2(2) |  |  | 3.3(6) | 5.9(2)
11 | G | 199(20) | 3400d | Fe+Fe-Si | 3.7(1) | 4.2(3) | 7.9(5) | 0.5(0) | 15.1(1) | 0.1(1)
12 | E | 190(19) | 4000(290) | Fe-Sie | 15.9(2) | 0.1(1) |  |  | 19.2(4) | 0.4(1)
13 | E | 185(19) | 4000d | Fe-Sie | 16.6(2) | 0.2(2) |  |  | ND | ND
Note. ND, not determined.
aA, Fe-3.9wt%Si; B, Fe-6.6wt%Si; C, Fe-8.7wt%Si; D, Fe-13.0wt%Si; E, Fe-17.0wt%Si; F, Fe-3.9wt%Si-1.9wt%C-0.7wt%O; G, Fe-8.3wt%Si-2.0wt%C-0.2wt%O.
bTemperature at the solid/liquid boundary.
cOriginally reported in Ozawa et al. (2016). The C contents in liquids were obtained in this study.
dAssumed.
eFcc or B2 structure was identified with XRD measurements.