## Figure1
LiLuF4: 2% Er3+, 18% Yb3+
| JCPDS No. 027-1251 | bulk | spheres | cubes | diamonds
2θ / ° | Intensity / a.u. | Intensity / a.u. | Intensity / a.u. | Intensity / a.u. | Intensity / a.u.
15 | 0 | 72.75 | 114.5 | 66 | 79
15.02 | 0 | 64.5 | 124 | 97 | 87
15.04 | 0 | 63.75 | 105 | 92 | 86
15.06 | 0 | 56.25 | 113 | 99 | 93
15.08 | 0 | 69 | 117.5 | 120 | 110
15.1 | 0 | 75.75 | 120 | 83 | 102
15.12 | 0 | 97.5 | 115 | 79 | 107
15.14 | 0 | 66.75 | 121 | 80 | 126
15.16 | 0 | 75.75 | 124.5 | 66 | 105
15.18 | 0 | 70.5 | 104 | 109 | 84
15.2 | 0 | 68.25 | 124.5 | 89 | 93
15.22 | 0 | 80.25 | 121.5 | 86 | 99
15.24 | 0 | 81 | 118 | 112 | 99
15.26 | 0 | 57.75 | 127.5 | 87 | 93
15.28 | 0 | 69.75 | 104 | 80 | 101
15.3 | 0 | 69 | 101 | 85 | 76
15.32 | 0 | 79.5 | 124.5 | 103 | 113
15.34 | 0 | 71.25 | 106.5 | 102 | 104
15.36 | 0 | 51 | 114 | 91 | 99
15.38 | 0 | 66 | 115.5 | 91 | 105
15.4 | 0 | 82.5 | 110 | 71 | 89
15.42 | 0 | 69 | 109 | 80 | 112
15.44 | 0 | 80.25 | 114.5 | 111 | 118
15.46 | 0 | 76.5 | 127.5 | 74 | 94
15.48 | 0 | 69.75 | 126.5 | 96 | 97
15.5 | 0 | 63.75 | 108.5 | 91 | 111
15.52 | 0 | 68.25 | 112.5 | 63 | 132
15.54 | 0 | 61.5 | 126 | 89 | 132
15.56 | 0 | 66 | 113 | 86 | 111
15.58 | 0 | 91.5 | 112 | 96 | 105
15.6 | 0 | 77.25 | 137 | 91 | 126
15.62 | 0 | 72 | 131.5 | 73 | 95
15.64 | 0 | 63.75 | 112.5 | 44 | 99
15.66 | 0 | 74.25 | 108.5 | 95 | 103
15.68 | 0 | 60.75 | 123.5 | 72 | 95
15.7 | 0 | 66 | 113 | 84 | 116
15.72 | 0 | 62.25 | 126 | 117 | 106
15.74 | 0 | 82.5 | 117.5 | 77 | 99
15.76 | 0 | 69 | 132.5 | 51 | 88
15.78 | 0 | 70.5 | 113 | 99 | 93
15.8 | 0 | 91.5 | 119.5 | 100 | 86
15.82 | 0 | 81.75 | 128 | 71 | 98
15.84 | 0 | 73.5 | 143.5 | 82 | 90
15.86 | 0 | 63 | 124 | 89 | 106
15.88 | 0 | 60 | 131 | 106 | 116
15.9 | 0 | 77.25 | 120 | 67 | 92
15.92 | 0 | 70.5 | 139.5 | 66 | 115
15.94 | 0 | 90 | 122.5 | 82 | 118
15.96 | 0 | 76.5 | 133.5 | 103 | 93
15.98 | 0 | 68.25 | 115 | 68 | 90
16 | 0 | 79.5 | 123.5 | 90 | 88
16.02 | 0 | 82.5 | 125.5 | 100 | 105
16.04 | 0 | 73.5 | 107.5 | 118 | 110
16.06 | 0 | 68.25 | 110.5 | 112 | 135
16.08 | 0 | 66 | 102 | 80 | 112
16.1 | 0 | 89.25 | 111.5 | 81 | 96
16.12 | 0 | 55.5 | 106 | 124 | 128
16.14 | 0 | 69 | 111 | 78 | 117
16.16 | 0 | 69.75 | 129 | 107 | 87
16.18 | 0 | 79.5 | 126 | 83 | 73
16.2 | 0 | 69.75 | 153 | 85 | 75
16.22 | 0 | 81 | 139.5 | 92 | 101
16.24 | 0 | 72 | 105.5 | 79 | 108
16.26 | 0 | 61.5 | 137.5 | 77 | 85
16.28 | 0 | 75 | 123.5 | 62 | 88
16.3 | 0 | 69 | 120 | 90 | 108
16.32 | 0 | 57 | 134 | 81 | 97
16.34 | 0 | 76.5 | 131 | 87 | 80
16.36 | 0 | 78.75 | 143.5 | 104 | 103
16.38 | 0 | 59.25 | 129 | 104 | 98
16.4 | 0 | 72 | 114.5 | 66 | 111
16.42 | 0 | 63 | 126 | 76 | 98
16.44 | 0 | 65.25 | 122.5 | 86 | 102
16.46 | 0 | 75.75 | 126 | 91 | 108
16.48 | 0 | 86.25 | 119 | 97 | 97
16.5 | 0 | 87 | 104.5 | 95 | 105
16.52 | 0 | 77.25 | 113.5 | 86 | 93
16.54 | 0 | 58.5 | 117 | 101 | 119
16.56 | 0 | 73.5 | 124.5 | 108 | 96
16.58 | 0 | 87 | 116 | 90 | 96
16.6 | 0 | 86.25 | 126 | 93 | 93
16.62 | 0 | 64.5 | 133 | 75 | 100
16.64 | 0 | 77.25 | 126 | 103 | 108
16.66 | 0 | 65.25 | 138.5 | 100 | 112
16.68 | 0 | 84.75 | 114 | 91 | 97
16.7 | 0 | 78 | 128.5 | 74 | 97
16.72 | 0 | 76.5 | 132.5 | 121 | 115
16.74 | 0 | 64.5 | 136.5 | 82 | 102
16.76 | 0 | 72 | 121.5 | 75 | 127
16.78 | 0 | 84.75 | 130 | 99 | 83
16.8 | 0 | 90.75 | 131.5 | 111 | 104
16.82 | 0 | 84 | 135.5 | 75 | 68
16.84 | 0 | 82.5 | 121 | 86 | 103
16.86 | 0 | 87 | 127 | 95 | 93
16.88 | 0 | 78.75 | 116 | 100 | 106
16.9 | 0 | 86.25 | 140 | 80 | 95
16.92 | 0 | 81 | 137.5 | 61 | 133
16.94 | 0 | 75.75 | 118.5 | 86 | 130
16.96 | 0 | 83.25 | 109.5 | 80 | 117
16.98 | 0 | 87 | 124 | 100 | 116
17 | 0 | 48.75 | 139.5 | 92 | 116
17.02 | 0 | 68.25 | 123 | 119 | 128
17.04 | 0 | 70.5 | 120.5 | 72 | 85
17.06 | 0 | 83.25 | 136.5 | 89 | 127
17.08 | 0 | 75.75 | 137 | 113 | 95
17.1 | 0 | 79.5 | 122 | 104 | 113
17.12 | 0 | 77.25 | 139.5 | 76 | 104
17.14 | 0 | 73.5 | 136.5 | 98 | 114
17.16 | 0 | 74.25 | 126.5 | 101 | 108
17.18 | 0 | 83.25 | 127 | 110 | 102
17.2 | 0 | 73.5 | 138 | 85 | 111
17.22 | 0 | 61.5 | 107.5 | 91 | 109
17.24 | 0 | 78.75 | 145 | 102 | 141
17.26 | 0 | 86.25 | 139.5 | 102 | 112
17.28 | 0 | 69.75 | 140.5 | 99 | 104
17.3 | 0 | 81.75 | 146.5 | 72 | 112
17.32 | 0 | 79.5 | 152 | 99 | 98
17.34 | 0 | 84.75 | 149.5 | 100 | 116
17.36 | 0 | 87 | 155.5 | 90 | 99
17.38 | 0 | 67.5 | 139 | 96 | 102
17.4 | 0 | 72.75 | 133 | 94 | 117
17.42 | 0 | 88.5 | 129.5 | 109 | 119
17.44 | 0 | 80.25 | 153 | 110 | 118
17.46 | 0 | 75 | 134.5 | 98 | 99
17.48 | 0 | 70.5 | 152 | 110 | 116
17.5 | 0 | 65.25 | 133.5 | 89 | 124
17.52 | 0 | 68.25 | 124.5 | 66 | 101
17.54 | 0 | 78.75 | 146.5 | 74 | 107
17.56 | 0.4946135 | 63.75 | 138.5 | 96 | 111
17.58 | 0.50834 | 90.75 | 145 | 118 | 123
17.6 | 0.52264 | 63 | 134.5 | 97 | 101
17.62 | 0.537555 | 74.25 | 124.5 | 83 | 111
17.64 | 0.55312 | 68.25 | 158 | 97 | 105
17.66 | 0.56937 | 76.5 | 136 | 114 | 119
17.68 | 0.586345 | 73.5 | 159 | 111 | 104
17.7 | 0.60409 | 69 | 137 | 94 | 104
17.72 | 0.62265 | 81 | 153.5 | 125 | 134
17.74 | 0.64208 | 85.5 | 126.5 | 90 | 126
17.76 | 0.662435 | 90 | 152.5 | 128 | 123
17.78 | 0.683775 | 80.25 | 124.5 | 86 | 107
17.8 | 0.70616 | 66.75 | 129.5 | 114 | 123
17.82 | 0.72966 | 78 | 118 | 92 | 120
17.84 | 0.754355 | 81.75 | 155 | 75 | 145
17.86 | 0.78032 | 87.75 | 136 | 100 | 150
17.88 | 0.807655 | 75 | 132.5 | 95 | 151
17.9 | 0.836445 | 74.25 | 135.5 | 129 | 131
17.92 | 0.866805 | 87.75 | 155 | 115 | 134
17.94 | 0.898845 | 72 | 154 | 100 | 140
17.96 | 0.932695 | 75.75 | 157.5 | 114 | 155
17.98 | 0.96849 | 60 | 140 | 126 | 188
18 | 1.006385 | 82.5 | 150.5 | 104 | 193
18.02 | 1.04655 | 81.75 | 162 | 119 | 162
18.04 | 1.08916 | 85.5 | 150 | 116 | 200
18.06 | 1.13443 | 91.5 | 131 | 112 | 165
18.08 | 1.182575 | 90 | 149 | 123 | 199
18.1 | 1.23385 | 96.75 | 154.5 | 119 | 182
18.12 | 1.28853 | 102 | 174 | 136 | 218
18.14 | 1.346925 | 92.25 | 141.5 | 118 | 214
18.16 | 1.409375 | 94.5 | 139.5 | 114 | 237
18.18 | 1.476265 | 98.25 | 156 | 101 | 213
18.2 | 1.548025 | 105.75 | 169 | 142 | 201
18.22 | 1.625145 | 95.25 | 164.5 | 154 | 213
18.24 | 1.708165 | 106.5 | 173 | 166 | 207
18.26 | 1.7977 | 119.25 | 158 | 151 | 158
18.28 | 1.894455 | 104.25 | 169 | 194 | 168
18.3 | 1.999225 | 144 | 184 | 183 | 181
18.32 | 2.11292 | 142.5 | 190.5 | 208 | 127
18.34 | 2.236575 | 164.25 | 196 | 197 | 158
18.36 | 2.37139 | 165 | 203.5 | 241 | 126
18.38 | 2.51875 | 189 | 205.5 | 258 | 156
18.4 | 2.68025 | 184.5 | 183 | 272 | 163
18.42 | 2.85776 | 285 | 197 | 244 | 128
18.44 | 3.053465 | 225 | 172 | 279 | 163
18.46 | 3.269925 | 234 | 197 | 230 | 160
18.48 | 3.51018 | 222 | 178 | 214 | 173
18.5 | 3.777835 | 201 | 201 | 217 | 173
18.52 | 4.077205 | 136.5 | 173 | 193 | 185
18.54 | 4.413485 | 129 | 183 | 255 | 167
18.56 | 4.79299 | 120 | 179 | 219 | 205
18.58 | 5.2234 | 137.25 | 194.5 | 182 | 182
18.6 | 5.71425 | 113.25 | 185 | 189 | 205
18.62 | 6.27725 | 127.5 | 194 | 180 | 195
18.64 | 6.9273 | 100.5 | 173.5 | 152 | 245
18.66 | 7.6831 | 119.25 | 197.5 | 174 | 253
18.68 | 8.5688 | 94.5 | 203 | 167 | 324
18.7 | 9.6156 | 98.25 | 213 | 154 | 321
18.72 | 10.8648 | 85.5 | 182.5 | 123 | 326
18.74 | 12.3715 | 81.75 | 211.5 | 164 | 390
18.76 | 14.2107 | 96 | 206.5 | 164 | 486
18.78 | 16.48645 | 87.75 | 203.5 | 155 | 557
18.8 | 19.3461 | 97.5 | 246.5 | 168 | 523
18.82 | 23.00365 | 86.25 | 203 | 133 | 625
18.84 | 27.7802 | 93.75 | 213.5 | 154 | 717
18.86 | 34.1834 | 112.5 | 238 | 159 | 714
18.88 | 43.08725 | 141.75 | 251.5 | 205 | 880
18.9 | 56.1575 | 159.75 | 269.5 | 209 | 911
18.92 | 76.7185 | 163.5 | 262 | 242 | 896
18.94 | 110.9725 | 142.5 | 320.5 | 195 | 858
18.96 | 168.5845 | 165 | 336.5 | 227 | 872
18.98 | 260.327 | 197.25 | 329 | 252 | 858
19 | 386.4605 | 214.5 | 353 | 298 | 730
19.02 | 500 | 243.75 | 403 | 341 | 666
19.04 | 498.3075 | 261 | 439.5 | 395 | 638
19.06 | 383.3445 | 282.75 | 464 | 521 | 537
19.08 | 257.764 | 357 | 495 | 507 | 530
19.1 | 166.8995 | 423.75 | 548.5 | 683 | 501
19.12 | 109.957 | 455.25 | 581.5 | 686 | 357
19.14 | 76.1175 | 504.75 | 592 | 759 | 341
19.16 | 55.787 | 552 | 641.5 | 863 | 274
19.18 | 42.84245 | 742.5 | 680.5 | 1053 | 284
19.2 | 34.0111 | 917.25 | 660 | 936 | 294
19.22 | 27.6535 | 1190.25 | 590 | 1002 | 199
19.24 | 22.9077 | 1374.75 | 684 | 1053 | 185
19.26 | 19.27175 | 1515.75 | 615 | 1042 | 183
19.28 | 16.42775 | 1355.25 | 588 | 978 | 208
19.3 | 14.1636 | 1317.75 | 475 | 870 | 164
19.32 | 12.33315 | 975.75 | 547 | 889 | 172
19.34 | 10.8332 | 606 | 481.5 | 790 | 153
19.36 | 9.58925 | 410.25 | 415 | 723 | 149
19.38 | 8.5466 | 285.75 | 416.5 | 646 | 165
19.4 | 7.66425 | 177 | 354 | 606 | 148
19.42 | 6.91115 | 181.5 | 330.5 | 505 | 143
19.44 | 6.2633 | 159.75 | 284 | 415 | 160
19.46 | 5.7021 | 120.75 | 294.5 | 379 | 151
19.48 | 5.2128 | 108.75 | 276.5 | 328 | 150
19.5 | 4.78365 | 113.25 | 291.5 | 278 | 156
19.52 | 4.40523 | 105 | 245.5 | 239 | 158
19.54 | 4.06987 | 95.25 | 242 | 242 | 150
19.56 | 3.77129 | 104.25 | 231 | 195 | 136
19.58 | 3.504315 | 99 | 212.5 | 174 | 118
19.6 | 3.26465 | 90.75 | 220.5 | 209 | 157
19.62 | 3.048705 | 84.75 | 211.5 | 186 | 144
19.64 | 2.85345 | 92.25 | 220 | 162 | 123
19.66 | 2.676335 | 86.25 | 197 | 169 | 148
19.68 | 2.51518 | 111 | 184.5 | 135 | 124
19.7 | 2.36813 | 94.5 | 202.5 | 136 | 107
19.72 | 2.23359 | 74.25 | 203 | 132 | 119
19.74 | 2.110175 | 89.25 | 203 | 137 | 127
19.76 | 1.9967 | 92.25 | 200 | 110 | 99
19.78 | 1.892125 | 90 | 180 | 157 | 121
19.8 | 1.795545 | 92.25 | 155 | 125 | 119
19.82 | 1.70617 | 100.5 | 190 | 121 | 147
19.84 | 1.62329 | 94.5 | 171.5 | 123 | 120
19.86 | 1.546305 | 84 | 191.5 | 123 | 98
19.88 | 1.47466 | 86.25 | 162.5 | 112 | 106
19.9 | 1.407875 | 68.25 | 196 | 147 | 144
19.92 | 1.345525 | 90.75 | 184.5 | 146 | 137
19.94 | 1.28722 | 96.75 | 199 | 142 | 113
19.96 | 1.232625 | 83.25 | 169.5 | 113 | 100
19.98 | 1.181425 | 90 | 167.5 | 129 | 125
20 | 1.13335 | 87.75 | 175 | 101 | 123
20.02 | 1.088145 | 94.5 | 163 | 103 | 104
20.04 | 1.04559 | 99 | 179.5 | 133 | 114
20.06 | 1.00548 | 81 | 149 | 95 | 105
20.08 | 0.967635 | 97.5 | 186 | 105 | 109
20.1 | 0.931885 | 70.5 | 175.5 | 127 | 102
20.12 | 0.89808 | 83.25 | 175.5 | 129 | 125
20.14 | 0.86608 | 97.5 | 167.5 | 126 | 118
20.16 | 0.83576 | 85.5 | 149.5 | 137 | 136
20.18 | 0.807005 | 81.75 | 169 | 119 | 106
20.2 | 0.779705 | 57.75 | 170 | 129 | 133
20.22 | 0.753765 | 90 | 171 | 123 | 114
20.24 | 0.7291 | 84 | 161.5 | 104 | 103
20.26 | 0.705625 | 94.5 | 156 | 130 | 146
20.28 | 0.68327 | 86.25 | 148 | 126 | 110
20.3 | 0.661955 | 81 | 171 | 122 | 133
20.32 | 0.64162 | 93.75 | 155.5 | 127 | 136
20.34 | 0.62221 | 80.25 | 168.5 | 91 | 134
20.36 | 0.60367 | 89.25 | 173.5 | 137 | 134
20.38 | 0.58594 | 97.5 | 166.5 | 116 | 124
20.4 | 0.568985 | 79.5 | 155.5 | 104 | 103
20.42 | 0.55275 | 72 | 143.5 | 90 | 116
20.44 | 0.537205 | 105.75 | 193 | 112 | 95
20.46 | 0.522305 | 81.75 | 181.5 | 124 | 128
20.48 | 0.508015 | 76.5 | 151.5 | 139 | 95
20.5 | 0.494302 | 75.75 | 169.5 | 115 | 97
20.52 | 0 | 76.5 | 150.5 | 85 | 91
20.54 | 0 | 92.25 | 186 | 138 | 118
20.56 | 0 | 82.5 | 154.5 | 92 | 137
20.58 | 0 | 59.25 | 162.5 | 84 | 96
20.6 | 0 | 91.5 | 179 | 111 | 84
20.62 | 0 | 85.5 | 184.5 | 144 | 141
20.64 | 0 | 77.25 | 197 | 112 | 84
20.66 | 0 | 109.5 | 176 | 108 | 100
20.68 | 0 | 102.75 | 180.5 | 111 | 125
20.7 | 0 | 75 | 160 | 104 | 119
20.72 | 0 | 90 | 139 | 118 | 103
20.74 | 0 | 78 | 173 | 98 | 105
20.76 | 0 | 70.5 | 198.5 | 101 | 119
20.78 | 0 | 94.5 | 168 | 108 | 117
20.8 | 0 | 78.75 | 194.5 | 109 | 115
20.82 | 0 | 66.75 | 162.5 | 149 | 93
20.84 | 0 | 92.25 | 164.5 | 100 | 113
20.86 | 0 | 70.5 | 150.5 | 126 | 125
20.88 | 0 | 77.25 | 187.5 | 93 | 108
20.9 | 0 | 90.75 | 169.5 | 134 | 114
20.92 | 0 | 96 | 169 | 109 | 103
20.94 | 0 | 75 | 154 | 103 | 142
20.96 | 0 | 78.75 | 175 | 128 | 111
20.98 | 0 | 78.75 | 160 | 128 | 101
21 | 0 | 117 | 165.5 | 90 | 100
21.02 | 0 | 93.75 | 163.5 | 82 | 103
21.04 | 0 | 104.25 | 141.5 | 93 | 93
21.06 | 0 | 87.75 | 155 | 88 | 89
21.08 | 0 | 75.75 | 164 | 116 | 112
21.1 | 0 | 78 | 181.5 | 102 | 81
21.12 | 0 | 87.75 | 165 | 98 | 89
21.14 | 0 | 61.5 | 155.5 | 83 | 120
21.16 | 0 | 78 | 195 | 119 | 101
21.18 | 0 | 56.25 | 166.5 | 111 | 85
21.2 | 0 | 70.5 | 177 | 132 | 123
21.22 | 0 | 71.25 | 170.5 | 122 | 96
21.24 | 0 | 83.25 | 184 | 110 | 72
21.26 | 0 | 72.75 | 169 | 126 | 123
21.28 | 0 | 80.25 | 169 | 108 | 88
21.3 | 0 | 72.75 | 172 | 103 | 73
21.32 | 0 | 66 | 166.5 | 94 | 111
21.34 | 0 | 90.75 | 159.5 | 109 | 81
21.36 | 0 | 78.75 | 161 | 131 | 108
21.38 | 0 | 73.5 | 172 | 99 | 95
21.4 | 0 | 95.25 | 154.5 | 80 | 111
21.42 | 0 | 90.75 | 179 | 83 | 112
21.44 | 0 | 75.75 | 171.5 | 110 | 106
21.46 | 0 | 87.75 | 156.5 | 114 | 85
21.48 | 0 | 88.5 | 167.5 | 100 | 95
21.5 | 0 | 73.5 | 144.5 | 110 | 131
21.52 | 0 | 87 | 161 | 71 | 87
21.54 | 0 | 81.75 | 165.5 | 86 | 102
21.56 | 0 | 68.25 | 160 | 75 | 122
21.58 | 0 | 65.25 | 160.5 | 114 | 91
21.6 | 0 | 82.5 | 169.5 | 98 | 100
21.62 | 0 | 73.5 | 172 | 121 | 88
21.64 | 0 | 76.5 | 174 | 73 | 101
21.66 | 0 | 85.5 | 161.5 | 100 | 128
21.68 | 0 | 76.5 | 189.5 | 90 | 135
21.7 | 0 | 76.5 | 166.5 | 89 | 116
21.72 | 0 | 91.5 | 174.5 | 68 | 106
21.74 | 0 | 57 | 172.5 | 84 | 71
21.76 | 0 | 84.75 | 181.5 | 91 | 107
21.78 | 0 | 52.5 | 162 | 110 | 92
21.8 | 0 | 76.5 | 171 | 109 | 122
21.82 | 0 | 71.25 | 154.5 | 95 | 85
21.84 | 0 | 75 | 175.5 | 103 | 105
21.86 | 0 | 59.25 | 181.5 | 93 | 110
21.88 | 0 | 75.75 | 169.5 | 86 | 89
21.9 | 0 | 75.75 | 162 | 90 | 138
21.92 | 0 | 91.5 | 166 | 88 | 83
21.94 | 0 | 78.75 | 155 | 84 | 119
21.96 | 0 | 86.25 | 186 | 118 | 119
21.98 | 0 | 82.5 | 155.5 | 95 | 99
22 | 0 | 89.25 | 164.5 | 89 | 119
22.02 | 0 | 66.75 | 171 | 78 | 87
22.04 | 0 | 65.25 | 167.5 | 92 | 112
22.06 | 0 | 69.75 | 194.5 | 91 | 137
22.08 | 0 | 76.5 | 166.5 | 87 | 111
22.1 | 0 | 62.25 | 176 | 104 | 95
22.12 | 0 | 79.5 | 181.5 | 113 | 98
22.14 | 0 | 72.75 | 149.5 | 96 | 93
22.16 | 0 | 93 | 158.5 | 77 | 86
22.18 | 0 | 64.5 | 159 | 91 | 102
22.2 | 0 | 55.5 | 166 | 70 | 118
22.22 | 0 | 72 | 168 | 99 | 97
22.24 | 0 | 76.5 | 156 | 85 | 99
22.26 | 0 | 85.5 | 172.5 | 73 | 96
22.28 | 0 | 83.25 | 175.5 | 116 | 90
22.3 | 0 | 100.5 | 167.5 | 94 | 113
22.32 | 0 | 93 | 155.5 | 121 | 85
22.34 | 0 | 88.5 | 158.5 | 86 | 97
22.36 | 0 | 73.5 | 163.5 | 106 | 78
22.38 | 0 | 70.5 | 151 | 105 | 96
22.4 | 0 | 57 | 174 | 87 | 125
22.42 | 0 | 84 | 166 | 93 | 123
22.44 | 0 | 92.25 | 168.5 | 89 | 135
22.46 | 0 | 75 | 175.5 | 74 | 92
22.48 | 0 | 59.25 | 165.5 | 109 | 83
22.5 | 0 | 88.5 | 161 | 122 | 134
22.52 | 0 | 78.75 | 179.5 | 74 | 93
22.54 | 0 | 102 | 153.5 | 103 | 133
22.56 | 0 | 63 | 154.5 | 101 | 113
22.58 | 0 | 75 | 179.5 | 88 | 119
22.6 | 0 | 87 | 175 | 87 | 109
22.62 | 0 | 81.75 | 155 | 109 | 116
22.64 | 0 | 83.25 | 159.5 | 81 | 116
22.66 | 0 | 78 | 169 | 90 | 110
22.68 | 0 | 71.25 | 194 | 96 | 109
22.7 | 0 | 75 | 176.5 | 105 | 87
22.72 | 0 | 84 | 148 | 103 | 104
22.74 | 0 | 63.75 | 163 | 113 | 91
22.76 | 0 | 88.5 | 176 | 84 | 82
22.78 | 0 | 65.25 | 161.5 | 90 | 89
22.8 | 0 | 96 | 173 | 112 | 74
22.82 | 0 | 66.75 | 182.5 | 109 | 99
22.84 | 0 | 72 | 162.5 | 97 | 126
22.86 | 0 | 78.75 | 180.5 | 102 | 100
22.88 | 0 | 73.5 | 175 | 68 | 95
22.9 | 0 | 72 | 171 | 82 | 101
22.92 | 0 | 69.75 | 173 | 95 | 119
22.94 | 0 | 64.5 | 158 | 84 | 95
22.96 | 0 | 75 | 188 | 83 | 97
22.98 | 0 | 67.5 | 189.5 | 84 | 104
23 | 0 | 81 | 189.5 | 114 | 96
23.02 | 0 | 92.25 | 168.5 | 70 | 92
23.04 | 0 | 82.5 | 149 | 92 | 103
23.06 | 0 | 53.25 | 174 | 105 | 106
23.08 | 0 | 64.5 | 184 | 135 | 88
23.1 | 0 | 60.75 | 175 | 107 | 97
23.12 | 0 | 73.5 | 186.5 | 85 | 112
23.14 | 0 | 90 | 154 | 79 | 127
23.16 | 0 | 81.75 | 178.5 | 94 | 104
23.18 | 0 | 75.75 | 159 | 84 | 95
23.2 | 0 | 66 | 149 | 76 | 98
23.22 | 0 | 81.75 | 189 | 116 | 97
23.24 | 0 | 74.25 | 185.5 | 96 | 132
23.26 | 0 | 69 | 154 | 92 | 98
23.28 | 0 | 92.25 | 177.5 | 95 | 88
23.3 | 0 | 84.75 | 167 | 51 | 114
23.32 | 0 | 84.75 | 175.5 | 107 | 84
23.34 | 0 | 93.75 | 184.5 | 103 | 90
23.36 | 0 | 58.5 | 161 | 108 | 94
23.38 | 0 | 84 | 172 | 73 | 93
23.4 | 0 | 78.75 | 172 | 92 | 97
23.42 | 0 | 82.5 | 171.5 | 114 | 119
23.44 | 0 | 64.5 | 167 | 76 | 120
23.46 | 0 | 72.75 | 181.5 | 73 | 87
23.48 | 0 | 72.75 | 193 | 82 | 95
23.5 | 0 | 83.25 | 184 | 111 | 109
23.52 | 0 | 72.75 | 165.5 | 86 | 98
23.54 | 0 | 78.75 | 185 | 114 | 93
23.56 | 0 | 60 | 159 | 80 | 89
23.58 | 0 | 63.75 | 189 | 100 | 91
23.6 | 0 | 83.25 | 158 | 106 | 97
23.62 | 0 | 86.25 | 162.5 | 86 | 100
23.64 | 0 | 60.75 | 177 | 94 | 111
23.66 | 0 | 82.5 | 178.5 | 112 | 101
23.68 | 0 | 76.5 | 168 | 110 | 93
23.7 | 0 | 84 | 148 | 96 | 103
23.72 | 0 | 75 | 159 | 101 | 125
23.74 | 0 | 60 | 176 | 101 | 75
23.76 | 0 | 85.5 | 191 | 95 | 83
23.78 | 0 | 75.75 | 179 | 92 | 95
23.8 | 0 | 84 | 160.5 | 86 | 99
23.82 | 0 | 79.5 | 166.5 | 89 | 95
23.84 | 0 | 76.5 | 179 | 113 | 93
23.86 | 0 | 85.5 | 184 | 104 | 97
23.88 | 0 | 99 | 161.5 | 108 | 114
23.9 | 0 | 87 | 177.5 | 77 | 102
23.92 | 0 | 75 | 170.5 | 60 | 74
23.94 | 0 | 70.5 | 191.5 | 87 | 113
23.96 | 0 | 76.5 | 179.5 | 107 | 94
23.98 | 0 | 83.25 | 155 | 79 | 91
24 | 0 | 88.5 | 182.5 | 106 | 92
24.02 | 0 | 99 | 179 | 87 | 95
24.04 | 0 | 89.25 | 169.5 | 62 | 94
24.06 | 0 | 79.5 | 187.5 | 62 | 108
24.08 | 0 | 57.75 | 164.5 | 88 | 96
24.1 | 0 | 84.75 | 196 | 88 | 107
24.12 | 0 | 81.75 | 173.5 | 87 | 106
24.14 | 0 | 71.25 | 181.5 | 87 | 95
24.16 | 0 | 61.5 | 170.5 | 98 | 108
24.18 | 0 | 78 | 163 | 75 | 122
24.2 | 0 | 75 | 155 | 92 | 106
24.22 | 0 | 68.25 | 173.5 | 98 | 87
24.24 | 0 | 87.75 | 179.5 | 96 | 84
24.26 | 0 | 68.25 | 153.5 | 101 | 114
24.28 | 0 | 90 | 197.5 | 87 | 122
24.3 | 0 | 66 | 166.5 | 67 | 97
24.32 | 0 | 68.25 | 151 | 107 | 93
24.34 | 0 | 92.25 | 180 | 100 | 101
24.36 | 0 | 66.75 | 157 | 102 | 84
24.38 | 0 | 76.5 | 165.5 | 90 | 90
24.4 | 0 | 76.5 | 188 | 98 | 79
24.42 | 0 | 78.75 | 177.5 | 116 | 100
24.44 | 0 | 79.5 | 175 | 104 | 104
24.46 | 0 | 75 | 175 | 95 | 77
24.48 | 0 | 85.5 | 184 | 87 | 99
24.5 | 0 | 76.5 | 155.5 | 87 | 102
24.52 | 0 | 78.75 | 158 | 103 | 109
24.54 | 0 | 62.25 | 158.5 | 107 | 92
24.56 | 0 | 76.5 | 197 | 95 | 112
24.58 | 0 | 72 | 181 | 94 | 121
24.6 | 0 | 72.75 | 189.5 | 103 | 121
24.62 | 0 | 63 | 177.5 | 106 | 104
24.64 | 0 | 76.5 | 168.5 | 117 | 120
24.66 | 0 | 94.5 | 157.5 | 104 | 110
24.68 | 0 | 66 | 179 | 72 | 83
24.7 | 0 | 103.5 | 178 | 94 | 95
24.72 | 0 | 84.75 | 171 | 87 | 86
24.74 | 0 | 66.75 | 162 | 134 | 87
24.76 | 0 | 88.5 | 181.5 | 109 | 99
24.78 | 0 | 81.75 | 170.5 | 102 | 104
24.8 | 0 | 61.5 | 189.5 | 77 | 90
24.82 | 0 | 87 | 168 | 115 | 92
24.84 | 0 | 56.25 | 158.5 | 98 | 96
24.86 | 0 | 80.25 | 182 | 91 | 103
24.88 | 0 | 83.25 | 150 | 122 | 131
24.9 | 0 | 78 | 183.5 | 76 | 100
24.92 | 0 | 91.5 | 175 | 96 | 106
24.94 | 0 | 80.25 | 162.5 | 78 | 114
24.96 | 0 | 78 | 174 | 77 | 106
24.98 | 0 | 87 | 165 | 112 | 70
25 | 0 | 79.5 | 160.5 | 108 | 91
25.02 | 0 | 75.75 | 175.5 | 109 | 113
25.04 | 0 | 93 | 175 | 109 | 85
25.06 | 0 | 81.75 | 163 | 79 | 108
25.08 | 0 | 70.5 | 159.5 | 90 | 85
25.1 | 0 | 64.5 | 169.5 | 83 | 110
25.12 | 0 | 81 | 177 | 96 | 112
25.14 | 0 | 69 | 160 | 98 | 76
25.16 | 0 | 80.25 | 171.5 | 83 | 85
25.18 | 0 | 67.5 | 145.5 | 74 | 104
25.2 | 0 | 81 | 162.5 | 86 | 86
25.22 | 0 | 78.75 | 162 | 92 | 98
25.24 | 0 | 86.25 | 163 | 115 | 93
25.26 | 0 | 70.5 | 157.5 | 100 | 116
25.28 | 0 | 81 | 174 | 90 | 105
25.3 | 0 | 69.75 | 169 | 75 | 98
25.32 | 0 | 63.75 | 163.5 | 95 | 97
25.34 | 0 | 71.25 | 172.5 | 93 | 100
25.36 | 0 | 91.5 | 169 | 101 | 97
25.38 | 0 | 62.25 | 164 | 96 | 114
25.4 | 0 | 84 | 149 | 96 | 97
25.42 | 0 | 87.75 | 173.5 | 90 | 105
25.44 | 0 | 93.75 | 171.5 | 120 | 84
25.46 | 0 | 88.5 | 162.5 | 89 | 93
25.48 | 0 | 79.5 | 157.5 | 105 | 119
25.5 | 0 | 77.25 | 175 | 88 | 93
25.52 | 0 | 74.25 | 166.5 | 108 | 89
25.54 | 0 | 65.25 | 174 | 100 | 87
25.56 | 0 | 89.25 | 133.5 | 118 | 88
25.58 | 0 | 79.5 | 162 | 87 | 99
25.6 | 0 | 58.5 | 172.5 | 69 | 117
25.62 | 0 | 63.75 | 160 | 114 | 85
25.64 | 0 | 70.5 | 145 | 84 | 75
25.66 | 0 | 66.75 | 170.5 | 121 | 105
25.68 | 0 | 91.5 | 164 | 97 | 98
25.7 | 0 | 85.5 | 157.5 | 84 | 108
25.72 | 0 | 73.5 | 158.5 | 106 | 104
25.74 | 0 | 89.25 | 164 | 94 | 90
25.76 | 0 | 70.5 | 169 | 108 | 96
25.78 | 0 | 78 | 165.5 | 82 | 107
25.8 | 0 | 77.25 | 152.5 | 100 | 108
25.82 | 0 | 71.25 | 157 | 102 | 91
25.84 | 0 | 72 | 174 | 103 | 106
25.86 | 0 | 70.5 | 169 | 117 | 91
25.88 | 0 | 75.75 | 155.5 | 91 | 91
25.9 | 0 | 82.5 | 146 | 118 | 106
25.92 | 0 | 74.25 | 162 | 113 | 90
25.94 | 0 | 75 | 168.5 | 103 | 93
25.96 | 0 | 70.5 | 161 | 103 | 101
25.98 | 0 | 80.25 | 184.5 | 125 | 81
26 | 0 | 66 | 166 | 80 | 103
26.02 | 0 | 75.75 | 180.5 | 108 | 99
26.04 | 0 | 74.25 | 153 | 109 | 92
26.06 | 0 | 69.75 | 151 | 97 | 109
26.08 | 0 | 67.5 | 158.5 | 106 | 82
26.1 | 0 | 63.75 | 159 | 85 | 79
26.12 | 0 | 74.25 | 156.5 | 120 | 79
26.14 | 0 | 71.25 | 155.5 | 110 | 97
26.16 | 0 | 70.5 | 187 | 96 | 82
26.18 | 0 | 72.75 | 140 | 92 | 95
26.2 | 0 | 70.5 | 148 | 97 | 73
26.22 | 0 | 62.25 | 149.5 | 103 | 109
26.24 | 0 | 73.5 | 150 | 70 | 84
26.26 | 0 | 81.75 | 146 | 78 | 101
26.28 | 0 | 81.75 | 185 | 109 | 68
26.3 | 0 | 51 | 161.5 | 111 | 83
26.32 | 0 | 100.5 | 156 | 130 | 81
26.34 | 0 | 60 | 176.5 | 90 | 100
26.36 | 0 | 78.75 | 160.5 | 96 | 106
26.38 | 0 | 90.75 | 154 | 85 | 72
26.4 | 0 | 88.5 | 154 | 75 | 110
26.42 | 0 | 61.5 | 139.5 | 105 | 84
26.44 | 0 | 75 | 170 | 131 | 107
26.46 | 0 | 87 | 169 | 101 | 109
26.48 | 0 | 87.75 | 152 | 96 | 83
26.5 | 0 | 84 | 145 | 98 | 112
26.52 | 0 | 84.75 | 168.5 | 110 | 84
26.54 | 0 | 72.75 | 154 | 107 | 94
26.56 | 0 | 101.25 | 146.5 | 122 | 137
26.58 | 0 | 74.25 | 160.5 | 87 | 105
26.6 | 0 | 68.25 | 153 | 111 | 97
26.62 | 0 | 66 | 149 | 102 | 91
26.64 | 0 | 78 | 172 | 100 | 80
26.66 | 0 | 66 | 150.5 | 107 | 93
26.68 | 0 | 66 | 159 | 119 | 102
26.7 | 0 | 78.75 | 159.5 | 110 | 83
26.72 | 0 | 78.75 | 148.5 | 86 | 86
26.74 | 0 | 72.75 | 178 | 103 | 84
26.76 | 0 | 75 | 148.5 | 120 | 101
26.78 | 0 | 77.25 | 175 | 88 | 108
26.8 | 0 | 75 | 151 | 89 | 91
26.82 | 0 | 72.75 | 170.5 | 91 | 96
26.84 | 0 | 76.5 | 179 | 117 | 93
26.86 | 0 | 81 | 165.5 | 95 | 83
26.88 | 0 | 76.5 | 151.5 | 95 | 109
26.9 | 0 | 75 | 144.5 | 109 | 89
26.92 | 0 | 90 | 161.5 | 102 | 81
26.94 | 0 | 90.75 | 170 | 98 | 67
26.96 | 0 | 78 | 165 | 107 | 89
26.98 | 0 | 75 | 151.5 | 107 | 74
27 | 0 | 88.5 | 155.5 | 113 | 95
27.02 | 0 | 81.75 | 159.5 | 128 | 94
27.04 | 0 | 65.25 | 166.5 | 102 | 82
27.06 | 0 | 80.25 | 147.5 | 114 | 105
27.08 | 0 | 80.25 | 145.5 | 85 | 99
27.1 | 0 | 75.75 | 150 | 103 | 126
27.12 | 0 | 62.25 | 175.5 | 112 | 91
27.14 | 0 | 70.5 | 166.5 | 96 | 72
27.16 | 0 | 68.25 | 158.5 | 115 | 102
27.18 | 0 | 76.5 | 165 | 92 | 108
27.2 | 0 | 66.75 | 183.5 | 66 | 81
27.22 | 0 | 72 | 151 | 83 | 75
27.24 | 0 | 75 | 165.5 | 107 | 100
27.26 | 0 | 68.25 | 170.5 | 118 | 94
27.28 | 0 | 71.25 | 156.5 | 101 | 116
27.3 | 0 | 81 | 165 | 127 | 108
27.32 | 0 | 74.25 | 137 | 100 | 91
27.34 | 0 | 99 | 129 | 89 | 84
27.36 | 0 | 105.75 | 170 | 82 | 99
27.38 | 0 | 87 | 168.5 | 101 | 103
27.4 | 0 | 77.25 | 138.5 | 97 | 93
27.42 | 0 | 88.5 | 160.5 | 137 | 105
27.44 | 0 | 81 | 173 | 106 | 91
27.46 | 0 | 62.25 | 167 | 101 | 98
27.48 | 0 | 84 | 156.5 | 102 | 116
27.5 | 0 | 80.25 | 161 | 86 | 85
27.52 | 0 | 68.25 | 160 | 82 | 94
27.54 | 0 | 57 | 148.5 | 123 | 94
27.56 | 0 | 81 | 161.5 | 113 | 77
27.58 | 0 | 84.75 | 140.5 | 133 | 84
27.6 | 0 | 58.5 | 154.5 | 110 | 82
27.62 | 0 | 76.5 | 148 | 118 | 114
27.64 | 0 | 69.75 | 163.5 | 98 | 98
27.66 | 0 | 69 | 166 | 89 | 82
27.68 | 0 | 69.75 | 176 | 118 | 99
27.7 | 0 | 68.25 | 134.5 | 87 | 92
27.72 | 0 | 57 | 164 | 131 | 113
27.74 | 0 | 86.25 | 158 | 87 | 109
27.76 | 0 | 93 | 162.5 | 127 | 78
27.78 | 0 | 71.25 | 157 | 105 | 95
27.8 | 0 | 81.75 | 150.5 | 114 | 94
27.82 | 0 | 68.25 | 157.5 | 131 | 91
27.84 | 0 | 84.75 | 158.5 | 111 | 91
27.86 | 0 | 65.25 | 163.5 | 123 | 86
27.88 | 0 | 73.5 | 142 | 118 | 104
27.9 | 0 | 91.5 | 162.5 | 123 | 87
27.92 | 0 | 80.25 | 145.5 | 97 | 105
27.94 | 0 | 89.25 | 144 | 100 | 100
27.96 | 0 | 69 | 160.5 | 136 | 110
27.98 | 0 | 79.5 | 147.5 | 81 | 101
28 | 0 | 90 | 170.5 | 103 | 91
28.02 | 0 | 84.75 | 151.5 | 120 | 82
28.04 | 0 | 81.75 | 151.5 | 137 | 117
28.06 | 0 | 81.75 | 168 | 106 | 112
28.08 | 0.3651395 | 81 | 175 | 104 | 123
28.1 | 0.3754605 | 96.75 | 160.5 | 133 | 103
28.12 | 0.3862255 | 78 | 138 | 128 | 126
28.14 | 0.3974595 | 91.5 | 155.5 | 110 | 133
28.16 | 0.409191 | 71.25 | 164.5 | 109 | 146
28.18 | 0.421449 | 87.75 | 163 | 139 | 152
28.2 | 0.4342665 | 87 | 160 | 108 | 133
28.22 | 0.447677 | 85.5 | 149 | 119 | 156
28.24 | 0.4617185 | 54.75 | 165 | 131 | 154
28.26 | 0.4764305 | 81 | 170.5 | 108 | 152
28.28 | 0.4918565 | 93 | 169.5 | 111 | 137
28.3 | 0.508045 | 91.5 | 184.5 | 108 | 161
28.32 | 0.525045 | 78.75 | 194.5 | 144 | 118
28.34 | 0.54291 | 75.75 | 184 | 143 | 143
28.36 | 0.561705 | 102 | 156 | 131 | 111
28.38 | 0.58149 | 99.75 | 176 | 126 | 138
28.4 | 0.60234 | 83.25 | 186 | 151 | 121
28.42 | 0.62433 | 111.75 | 174 | 174 | 183
28.44 | 0.647545 | 99.75 | 174 | 153 | 118
28.46 | 0.67208 | 106.5 | 204 | 166 | 77
28.48 | 0.698035 | 141 | 200 | 194 | 144
28.5 | 0.72552 | 120.75 | 210 | 155 | 126
28.52 | 0.75466 | 129 | 191.5 | 189 | 110
28.54 | 0.785595 | 163.5 | 211 | 241 | 114
28.56 | 0.818465 | 172.5 | 210.5 | 198 | 116
28.58 | 0.85344 | 209.25 | 218.5 | 247 | 101
28.6 | 0.890705 | 220.5 | 196 | 222 | 81
28.62 | 0.93046 | 228.75 | 190.5 | 251 | 120
28.64 | 0.972935 | 218.25 | 199 | 228 | 100
28.66 | 1.018385 | 240 | 227 | 198 | 95
28.68 | 1.067095 | 148.5 | 192 | 203 | 122
28.7 | 1.119375 | 134.25 | 189.5 | 198 | 90
28.72 | 1.17559 | 136.5 | 175 | 172 | 92
28.74 | 1.23614 | 96.75 | 168 | 183 | 102
28.76 | 1.301485 | 122.25 | 181.5 | 162 | 86
28.78 | 1.372145 | 100.5 | 204 | 160 | 87
28.8 | 1.44871 | 99 | 170.5 | 170 | 109
28.82 | 1.53186 | 111 | 164.5 | 128 | 118
28.84 | 1.62236 | 87.75 | 170.5 | 138 | 105
28.86 | 1.72111 | 99.75 | 174.5 | 134 | 98
28.88 | 1.89502 | 96.75 | 151 | 160 | 107
28.9 | 2.01538 | 99 | 180.5 | 147 | 102
28.92 | 2.1477 | 89.25 | 164.5 | 141 | 89
28.94 | 2.293605 | 93.75 | 185.5 | 130 | 108
28.96 | 2.455045 | 92.25 | 185.5 | 141 | 122
28.98 | 2.63429 | 72 | 159 | 147 | 121
29 | 2.83408 | 87 | 161 | 139 | 119
29.02 | 3.05768 | 83.25 | 172 | 109 | 129
29.04 | 3.309025 | 72 | 178 | 129 | 123
29.06 | 3.592905 | 86.25 | 177 | 107 | 141
29.08 | 3.915195 | 88.5 | 151.5 | 122 | 157
29.1 | 4.283145 | 108 | 165.5 | 132 | 138
29.12 | 4.70578 | 84.75 | 157 | 120 | 111
29.14 | 5.1945 | 80.25 | 188.5 | 129 | 161
29.16 | 5.76375 | 97.5 | 183.5 | 108 | 149
29.18 | 6.43215 | 78.75 | 181 | 123 | 160
29.2 | 7.2241 | 81 | 194.5 | 150 | 191
29.22 | 8.17175 | 78.75 | 187.5 | 138 | 167
29.24 | 9.3184 | 84 | 169 | 137 | 184
29.26 | 10.72325 | 104.25 | 191.5 | 150 | 199
29.28 | 12.46905 | 112.5 | 196 | 150 | 189
29.3 | 14.67375 | 79.5 | 192.5 | 135 | 212
29.32 | 17.51045 | 99 | 233 | 137 | 202
29.34 | 21.24225 | 102 | 205.5 | 183 | 199
29.36 | 26.2953 | 107.25 | 231.5 | 173 | 235
29.38 | 33.4282 | 114 | 240.5 | 157 | 224
29.4 | 44.1234 | 113.25 | 252 | 143 | 309
29.42 | 61.314 | 102.75 | 221.5 | 196 | 327
29.44 | 90.2245 | 132.75 | 280.5 | 183 | 368
29.46 | 138.346 | 108 | 271.5 | 168 | 376
29.48 | 212.424 | 126.75 | 309 | 180 | 409
29.5 | 305.689 | 115.5 | 331.5 | 187 | 445
29.52 | 367.5265 | 146.25 | 339 | 194 | 497
29.54 | 333.7295 | 147.75 | 370 | 225 | 538
29.56 | 242.4295 | 146.25 | 375 | 209 | 572
29.58 | 159.8585 | 156 | 439.5 | 213 | 550
29.6 | 103.687 | 174 | 458 | 255 | 560
29.62 | 69.349 | 189.75 | 443 | 259 | 600
29.64 | 49.0136 | 225.75 | 516 | 312 | 531
29.66 | 36.6178 | 231.75 | 547 | 331 | 431
29.68 | 28.5502 | 241.5 | 547 | 353 | 531
29.7 | 22.9454 | 252.75 | 599.5 | 455 | 447
29.72 | 18.86445 | 267 | 667.5 | 507 | 393
29.74 | 15.7981 | 307.5 | 697.5 | 538 | 329
29.76 | 13.4407 | 318.75 | 739 | 568 | 335
29.78 | 11.59495 | 351.75 | 772.5 | 703 | 237
29.8 | 10.12785 | 409.5 | 713 | 765 | 249
29.82 | 8.9473 | 520.5 | 806.5 | 850 | 222
29.84 | 7.9879 | 702 | 749 | 837 | 218
29.86 | 7.2027 | 857.25 | 768.5 | 929 | 195
29.88 | 6.55725 | 996 | 757 | 989 | 175
29.9 | 6.02625 | 1055.25 | 787.5 | 891 | 170
29.92 | 5.591 | 971.25 | 698.5 | 964 | 135
29.94 | 5.2378 | 844.5 | 650.5 | 827 | 142
29.96 | 4.95689 | 774.75 | 664 | 881 | 141
29.98 | 4.741865 | 588 | 623.5 | 763 | 157
30 | 4.58925 | 477.75 | 603.5 | 721 | 127
30.02 | 4.498445 | 404.25 | 498.5 | 627 | 84
30.04 | 4.47198 | 253.5 | 492.5 | 593 | 115
30.06 | 4.5161 | 197.25 | 459 | 536 | 130
30.08 | 4.64189 | 166.5 | 415.5 | 475 | 98
30.1 | 4.867175 | 141.75 | 437.5 | 393 | 119
30.12 | 5.21985 | 138 | 366.5 | 374 | 142
30.14 | 5.7438 | 109.5 | 316.5 | 341 | 106
30.16 | 6.51125 | 99.75 | 291.5 | 299 | 129
30.18 | 7.6512 | 108.75 | 276 | 241 | 116
30.2 | 9.41605 | 111 | 299.5 | 219 | 123
30.22 | 12.3082 | 93 | 256.5 | 217 | 121
30.24 | 17.23485 | 99.75 | 233.5 | 208 | 97
30.26 | 25.5261 | 90 | 227.5 | 189 | 119
30.28 | 38.45855 | 86.25 | 232 | 201 | 111
30.3 | 55.174 | 94.5 | 238 | 138 | 137
30.32 | 67.2905 | 91.5 | 211 | 193 | 115
30.34 | 62.518 | 78.75 | 197.5 | 143 | 142
30.36 | 46.23535 | 96 | 197.5 | 134 | 162
30.38 | 30.91335 | 100.5 | 211.5 | 156 | 163
30.4 | 20.3361 | 81.75 | 192.5 | 172 | 156
30.42 | 13.8192 | 96 | 200 | 182 | 170
30.44 | 9.943 | 96.75 | 186.5 | 154 | 199
30.46 | 7.5751 | 103.5 | 204.5 | 151 | 192
30.48 | 6.03015 | 92.25 | 206 | 176 | 234
30.5 | 4.951475 | 113.25 | 190 | 148 | 224
30.52 | 4.159855 | 114 | 189.5 | 167 | 246
30.54 | 3.558765 | 92.25 | 209.5 | 183 | 203
30.56 | 3.09062 | 108 | 214.5 | 166 | 214
30.58 | 2.718345 | 126.75 | 212.5 | 186 | 237
30.6 | 2.41695 | 116.25 | 199 | 205 | 176
30.62 | 2.16908 | 130.5 | 189.5 | 207 | 171
30.64 | 1.962385 | 126 | 210.5 | 230 | 164
30.66 | 1.787905 | 141.75 | 209 | 210 | 144
30.68 | 1.639005 | 159.75 | 208.5 | 259 | 137
30.7 | 1.51068 | 152.25 | 191 | 252 | 124
30.72 | 1.399115 | 174 | 182 | 272 | 104
30.74 | 1.30135 | 182.25 | 198 | 334 | 99
30.76 | 1.215065 | 231 | 170 | 345 | 106
30.78 | 1.13841 | 290.25 | 205 | 345 | 86
30.8 | 1.069915 | 315.75 | 220.5 | 355 | 90
30.82 | 1.008375 | 313.5 | 200 | 356 | 86
30.84 | 0.952805 | 331.5 | 197 | 325 | 98
30.86 | 0.902405 | 280.5 | 166 | 351 | 104
30.88 | 0.8565 | 281.25 | 176.5 | 330 | 107
30.9 | 0.814525 | 217.5 | 183.5 | 295 | 93
30.92 | 0.776015 | 180 | 182 | 288 | 109
30.94 | 0.740555 | 149.25 | 159.5 | 285 | 84
30.96 | 0.707815 | 128.25 | 156 | 235 | 104
30.98 | 0.677495 | 128.25 | 136 | 240 | 104
31 | 0.3005065 | 108.75 | 148.5 | 191 | 87
31.02 | 0.2835505 | 97.5 | 152.5 | 207 | 76
31.04 | 0.2679875 | 92.25 | 179 | 211 | 78
31.06 | 0.2536695 | 100.5 | 156 | 164 | 85
31.08 | 0.240468 | 76.5 | 150 | 154 | 92
31.1 | 0.228269 | 88.5 | 177.5 | 161 | 102
31.12 | 0.2169745 | 92.25 | 143.5 | 132 | 100
31.14 | 0.206497 | 75 | 170.5 | 137 | 78
31.16 | 0.196759 | 84.75 | 145.5 | 132 | 96
31.18 | 0.187694 | 85.5 | 159 | 120 | 103
31.2 | 0.17924 | 66.75 | 140 | 113 | 95
31.22 | 0.1713445 | 71.25 | 133.5 | 113 | 81
31.24 | 0.1639585 | 86.25 | 133 | 142 | 93
31.26 | 0.15704 | 69.75 | 150 | 117 | 57
31.28 | 0.1505495 | 63 | 143.5 | 147 | 110
31.3 | 0.1444535 | 69.75 | 146.5 | 131 | 90
31.32 | 0.1387195 | 108 | 134 | 129 | 80
31.34 | 0.1333205 | 72.75 | 138 | 121 | 62
31.36 | 0.12823 | 81.75 | 155.5 | 90 | 69
31.38 | 0.1234255 | 69.75 | 131 | 140 | 106
31.4 | 0.118886 | 60.75 | 139 | 103 | 67
31.42 | 0.114592 | 90.75 | 146.5 | 130 | 72
31.44 | 0.1105265 | 113.25 | 150.5 | 121 | 106
31.46 | 0.1066735 | 84.75 | 140.5 | 127 | 70
31.48 | 0.1030185 | 63 | 122.5 | 147 | 77
31.5 | 0.0995475 | 107.25 | 132 | 135 | 96
31.52 | 0.0962495 | 80.25 | 131 | 103 | 96
31.54 | 0.0931125 | 69 | 143 | 126 | 90
31.56 | 0.090126 | 85.5 | 129 | 143 | 88
31.58 | 0.0872815 | 93 | 137 | 104 | 90
31.6 | 0.084569 | 63.75 | 121.5 | 108 | 70
31.62 | 0.081981 | 63 | 141.5 | 141 | 94
31.64 | 0.07951 | 74.25 | 146.5 | 79 | 90
31.66 | 0.077149 | 67.5 | 157.5 | 114 | 67
31.68 | 0.0748915 | 78 | 166.5 | 124 | 80
31.7 | 0.072732 | 75 | 167.5 | 83 | 77
31.72 | 0.070664 | 105.75 | 148 | 128 | 85
31.74 | 0.068683 | 81.75 | 168.5 | 119 | 108
31.76 | 0.0667845 | 72.75 | 143 | 139 | 66
31.78 | 0.0649635 | 90.75 | 150.5 | 126 | 93
31.8 | 0 | 92.25 | 146.5 | 102 | 70
31.82 | 0 | 83.25 | 143 | 119 | 80
31.84 | 0 | 86.25 | 142.5 | 123 | 90
31.86 | 0.02775965 | 93.75 | 127 | 134 | 88
31.88 | 0.0285373 | 75 | 129 | 115 | 88
31.9 | 0.0293481 | 73.5 | 113.5 | 125 | 100
31.92 | 0.03019395 | 95.25 | 139.5 | 126 | 77
31.94 | 0.0310769 | 99.75 | 136 | 124 | 67
31.96 | 0.0319991 | 93 | 120.5 | 111 | 85
31.98 | 0.032963 | 80.25 | 134 | 112 | 90
32 | 0.03397105 | 77.25 | 119.5 | 121 | 91
32.02 | 0.03502605 | 80.25 | 114 | 107 | 70
32.04 | 0.03613095 | 65.25 | 125 | 102 | 71
32.06 | 0.0372889 | 87.75 | 135.5 | 92 | 87
32.08 | 0.0385034 | 93 | 134.5 | 121 | 96
32.1 | 0.0397782 | 92.25 | 108 | 139 | 110
32.12 | 0.04111735 | 84.75 | 136 | 116 | 97
32.14 | 0.04252525 | 93 | 118 | 119 | 88
32.16 | 0.0440066 | 71.25 | 104.5 | 92 | 81
32.18 | 0.04556675 | 78.75 | 123 | 93 | 86
32.2 | 0.04721125 | 66.75 | 145.5 | 114 | 117
32.22 | 0.0489464 | 69.75 | 145 | 121 | 83
32.24 | 0.050779 | 79.5 | 133 | 132 | 110
32.26 | 0.052716 | 89.25 | 106.5 | 101 | 88
32.28 | 0.0547665 | 101.25 | 124 | 105 | 92
32.3 | 0.0569385 | 81.75 | 127.5 | 131 | 76
32.32 | 0.059242 | 86.25 | 128.5 | 114 | 95
32.34 | 0.0616885 | 76.5 | 134.5 | 101 | 80
32.36 | 0.0642895 | 83.25 | 126.5 | 128 | 99
32.38 | 0.0670585 | 126 | 127.5 | 103 | 83
32.4 | 0.07001 | 99.75 | 134 | 123 | 73
32.42 | 0.07316 | 79.5 | 110.5 | 90 | 92
32.44 | 0.076528 | 90 | 128.5 | 128 | 80
32.46 | 0.0801335 | 79.5 | 135 | 137 | 60
32.48 | 0.0839995 | 108 | 120.5 | 118 | 103
32.5 | 0.088152 | 88.5 | 111 | 126 | 87
32.52 | 0.0926195 | 81.75 | 121 | 135 | 76
32.54 | 0.097435 | 90 | 148.5 | 140 | 100
32.56 | 0.102636 | 100.5 | 133 | 122 | 90
32.58 | 0.1082635 | 72 | 133 | 119 | 88
32.6 | 0.1143665 | 95.25 | 119 | 125 | 74
32.62 | 0.120999 | 93 | 137.5 | 148 | 93
32.64 | 0.128225 | 105.75 | 119.5 | 130 | 75
32.66 | 0.1361165 | 79.5 | 113.5 | 128 | 95
32.68 | 0.1447585 | 86.25 | 135 | 107 | 84
32.7 | 0.154248 | 69.75 | 121.5 | 119 | 73
32.72 | 0.1647 | 89.25 | 109.5 | 131 | 71
32.74 | 0.176249 | 97.5 | 123 | 112 | 61
32.76 | 0.1890525 | 103.5 | 115.5 | 119 | 92
32.78 | 0.2033 | 87 | 128.5 | 163 | 71
32.8 | 0.219215 | 67.5 | 127 | 108 | 52
32.82 | 0.237068 | 84 | 125.5 | 84 | 62
32.84 | 0.257185 | 83.25 | 131.5 | 110 | 84
32.86 | 0.279965 | 66 | 131.5 | 131 | 69
32.88 | 0.305897 | 78 | 129.5 | 153 | 68
32.9 | 0.335587 | 100.5 | 126 | 118 | 77
32.92 | 0.3697935 | 91.5 | 119 | 143 | 75
32.94 | 0.409476 | 84 | 111.5 | 163 | 86
32.96 | 0.4558595 | 87.75 | 127 | 148 | 97
32.98 | 0.51053 | 94.5 | 120 | 123 | 108
33 | 0.575565 | 81 | 110.5 | 147 | 86
33.02 | 0.65374 | 71.25 | 112.5 | 134 | 83
33.04 | 0.74879 | 70.5 | 128.5 | 141 | 98
33.06 | 0.865885 | 78.75 | 117 | 122 | 98
33.08 | 1.01228 | 68.25 | 140.5 | 133 | 94
33.1 | 1.19844 | 75 | 135.5 | 135 | 100
33.12 | 1.43987 | 86.25 | 108.5 | 147 | 124
33.14 | 1.76063 | 99 | 138 | 131 | 120
33.16 | 2.200885 | 75.75 | 119 | 102 | 70
33.18 | 2.83495 | 85.5 | 104 | 99 | 81
33.2 | 3.810585 | 74.25 | 121.5 | 109 | 67
33.22 | 5.43665 | 82.5 | 110 | 110 | 78
33.24 | 8.14205 | 90.75 | 103.5 | 138 | 86
33.26 | 12.55665 | 68.25 | 106.5 | 130 | 115
33.28 | 19.00905 | 83.25 | 130.5 | 137 | 110
33.3 | 26.02765 | 72.75 | 133 | 100 | 94
33.32 | 28.3932 | 71.25 | 108 | 132 | 71
33.34 | 23.42445 | 78 | 113.5 | 110 | 86
33.36 | 16.2221 | 69 | 103.5 | 121 | 71
33.38 | 10.5628 | 86.25 | 103 | 125 | 99
33.4 | 6.90165 | 82.5 | 115 | 117 | 110
33.42 | 4.705835 | 90 | 132 | 125 | 92
33.44 | 3.39986 | 99 | 107 | 142 | 93
33.46 | 2.58619 | 81.75 | 107 | 122 | 107
33.48 | 2.04284 | 92.25 | 145.5 | 126 | 88
33.5 | 1.657775 | 95.25 | 122.5 | 100 | 110
33.52 | 1.37354 | 87.75 | 135 | 88 | 104
33.54 | 1.15776 | 86.25 | 96.5 | 118 | 117
33.56 | 0.990375 | 72 | 113 | 98 | 88
33.58 | 0.85819 | 78.75 | 115.5 | 126 | 105
33.6 | 0.752195 | 100.5 | 135.5 | 122 | 126
33.62 | 0.66607 | 82.5 | 128 | 121 | 107
33.64 | 0.59529 | 91.5 | 101 | 159 | 111
33.66 | 0.53655 | 95.25 | 131 | 132 | 107
33.68 | 0.487396 | 100.5 | 101.5 | 120 | 118
33.7 | 0.445972 | 99 | 111.5 | 171 | 113
33.72 | 0.4108595 | 102.75 | 133.5 | 136 | 136
33.74 | 0.380961 | 103.5 | 133.5 | 118 | 106
33.76 | 0.3554165 | 93.75 | 129 | 162 | 110
33.78 | 0.333548 | 111 | 149 | 133 | 90
33.8 | 0.3148155 | 93 | 145 | 172 | 91
33.82 | 0.298787 | 120 | 128 | 164 | 91
33.84 | 0.285115 | 115.5 | 131.5 | 176 | 93
33.86 | 0.273521 | 120 | 129.5 | 182 | 87
33.88 | 0.2637795 | 118.5 | 140.5 | 197 | 76
33.9 | 0.2557105 | 156.75 | 124 | 217 | 83
33.92 | 0.249172 | 141 | 115 | 200 | 93
33.94 | 0.2440535 | 171.75 | 147 | 183 | 77
33.96 | 0.2402725 | 155.25 | 137 | 203 | 67
33.98 | 0.2377705 | 168 | 116 | 185 | 76
34 | 0.236513 | 190.5 | 135 | 180 | 82
34.02 | 0.2364865 | 161.25 | 132 | 209 | 78
34.04 | 0.237699 | 126 | 130.5 | 167 | 86
34.06 | 0.2401795 | 119.25 | 112.5 | 186 | 82
34.08 | 0.2439805 | 123 | 114 | 168 | 79
34.1 | 0.2491795 | 88.5 | 111 | 170 | 101
34.12 | 0.255882 | 93 | 125.5 | 151 | 81
34.14 | 0.2642265 | 83.25 | 117.5 | 159 | 56
34.16 | 0.2743885 | 111 | 115 | 175 | 75
34.18 | 0.2865915 | 79.5 | 92 | 151 | 97
34.2 | 0.301114 | 78 | 115 | 123 | 72
34.22 | 0.3183065 | 96.75 | 106.5 | 137 | 79
34.24 | 0.3386085 | 82.5 | 111.5 | 138 | 78
34.26 | 0.3625735 | 71.25 | 101.5 | 127 | 78
34.28 | 0.3909055 | 86.25 | 128.5 | 137 | 73
34.3 | 0.4245025 | 69 | 112.5 | 127 | 81
34.32 | 0.464528 | 67.5 | 104.5 | 113 | 65
34.34 | 0.5125 | 65.25 | 87 | 131 | 97
34.36 | 0.57043 | 59.25 | 98 | 104 | 98
34.38 | 0.64102 | 63.75 | 112.5 | 123 | 96
34.4 | 0.72797 | 78.75 | 112.5 | 133 | 98
34.42 | 0.83643 | 69.75 | 107.5 | 100 | 84
34.44 | 0.97373 | 78.75 | 94.5 | 110 | 87
34.46 | 1.150585 | 65.25 | 112.5 | 90 | 101
34.48 | 1.383215 | 87.75 | 108 | 120 | 98
34.5 | 1.697615 | 77.25 | 99.5 | 139 | 107
34.52 | 2.139495 | 101.25 | 103 | 132 | 105
34.54 | 2.79738 | 68.25 | 107 | 139 | 110
34.56 | 3.847295 | 82.5 | 115.5 | 112 | 109
34.58 | 5.60885 | 86.25 | 110 | 104 | 132
34.6 | 8.55615 | 63.75 | 128 | 113 | 113
34.62 | 13.1589 | 81.75 | 110 | 140 | 100
34.64 | 19.17635 | 90.75 | 103.5 | 122 | 137
34.66 | 23.74805 | 89.25 | 111 | 125 | 104
34.68 | 22.3403 | 90.75 | 131 | 108 | 126
34.7 | 16.56645 | 88.5 | 101.5 | 135 | 163
34.72 | 11.00055 | 69 | 102.5 | 125 | 133
34.74 | 7.13145 | 88.5 | 100 | 143 | 112
34.76 | 4.745075 | 111.75 | 126 | 143 | 153
34.78 | 3.303 | 100.5 | 115.5 | 153 | 130
34.8 | 2.4461 | 117.75 | 97 | 121 | 91
34.82 | 1.89278 | 121.5 | 124.5 | 153 | 122
34.84 | 1.51064 | 134.25 | 131.5 | 189 | 122
34.86 | 1.233225 | 108.75 | 118 | 183 | 107
34.88 | 1.02494 | 126.75 | 134.5 | 182 | 108
34.9 | 0.86466 | 133.5 | 123.5 | 198 | 72
34.92 | 0.73882 | 147 | 127 | 228 | 93
34.94 | 0.638315 | 174.75 | 136.5 | 217 | 91
34.96 | 0.556835 | 219.75 | 135 | 248 | 80
34.98 | 0.4898975 | 224.25 | 111 | 230 | 88
35 | 0.4342625 | 219 | 116.5 | 209 | 80
35.02 | 0.3875375 | 205.5 | 133 | 210 | 79
35.04 | 0.347926 | 204.75 | 117.5 | 207 | 65
35.06 | 0.3140625 | 180 | 116.5 | 217 | 88
35.08 | 0.2848905 | 156.75 | 116.5 | 216 | 78
35.1 | 0.2595855 | 131.25 | 104 | 186 | 99
35.12 | 0.237496 | 144 | 98.5 | 184 | 94
35.14 | 0.2181005 | 117 | 110 | 153 | 81
35.16 | 0.2009805 | 92.25 | 101 | 172 | 84
35.18 | 0.1857935 | 78.75 | 101 | 162 | 84
35.2 | 0.172261 | 84 | 103 | 175 | 77
35.22 | 0.1601505 | 81 | 109 | 138 | 67
35.24 | 0.149271 | 93 | 102 | 117 | 58
35.26 | 0.139461 | 66.75 | 91.5 | 112 | 66
35.28 | 0.1305855 | 86.25 | 115 | 147 | 71
35.3 | 0.1225295 | 79.5 | 103.5 | 120 | 64
35.32 | 0.115195 | 75 | 91 | 118 | 59
35.34 | 0.1084985 | 87 | 103.5 | 137 | 96
35.36 | 0.1023685 | 86.25 | 109.5 | 103 | 95
35.38 | 0.0967435 | 71.25 | 96 | 134 | 94
35.4 | 0.0915685 | 84 | 109.5 | 148 | 74
35.42 | 0.0867975 | 52.5 | 107.5 | 122 | 81
35.44 | 0.082389 | 71.25 | 93.5 | 94 | 92
35.46 | 0.078308 | 76.5 | 88 | 114 | 98
35.48 | 0.0745225 | 72 | 86 | 126 | 76
35.5 | 0.0710045 | 105.75 | 93 | 114 | 69
35.52 | 0.06773 | 79.5 | 87.5 | 128 | 77
35.54 | 0.064676 | 88.5 | 91 | 112 | 73
35.56 | 0.0618245 | 66 | 96.5 | 119 | 76
35.58 | 0.059157 | 69 | 101.5 | 106 | 64
35.6 | 0.056658 | 78 | 94 | 105 | 52
35.62 | 0.0543145 | 78.75 | 101.5 | 105 | 51
35.64 | 0.052113 | 60 | 98 | 105 | 58
35.66 | 0.0500425 | 78 | 102.5 | 109 | 59
35.68 | 0.0480932 | 66 | 103.5 | 106 | 61
35.7 | 0.04625535 | 81 | 81 | 121 | 59
35.72 | 0.04452085 | 91.5 | 87 | 115 | 77
35.74 | 0.042882 | 66.75 | 95 | 112 | 90
35.76 | 0.04133195 | 79.5 | 93 | 92 | 67
35.78 | 0.0398644 | 80.25 | 95.5 | 104 | 68
35.8 | 0.0384736 | 93 | 101.5 | 84 | 70
35.82 | 0.0371543 | 79.5 | 88 | 83 | 87
35.84 | 0.03590165 | 65.25 | 102 | 97 | 39
35.86 | 0.0347113 | 71.25 | 118 | 88 | 90
35.88 | 0.0335791 | 62.25 | 106.5 | 119 | 41
35.9 | 0.0325014 | 78 | 92 | 122 | 66
35.92 | 0.03147475 | 78.75 | 91 | 89 | 75
35.94 | 0.03049595 | 77.25 | 95.5 | 123 | 57
35.96 | 0.0295621 | 80.25 | 79 | 116 | 83
35.98 | 0.02867045 | 61.5 | 105.5 | 116 | 82
36 | 0.02781855 | 82.5 | 101 | 114 | 58
36.02 | 0.02700405 | 57 | 118.5 | 120 | 88
36.04 | 0.02622475 | 66 | 83 | 131 | 66
36.06 | 0.0254787 | 68.25 | 89.5 | 115 | 96
36.08 | 0.02476405 | 72 | 81 | 90 | 76
36.1 | 0.02407905 | 69.75 | 103.5 | 107 | 81
36.12 | 0.02342205 | 47.25 | 96 | 101 | 74
36.14 | 0 | 62.25 | 81 | 114 | 61
36.16 | 0 | 78 | 77.5 | 136 | 74
36.18 | 0 | 82.5 | 66 | 103 | 66
36.2 | 0 | 76.5 | 86.5 | 124 | 54
36.22 | 0 | 102 | 90 | 95 | 54
36.24 | 0 | 72.75 | 96 | 134 | 72
36.26 | 0 | 87.75 | 92 | 117 | 68
36.28 | 0 | 71.25 | 94.5 | 102 | 64
36.3 | 0 | 96.75 | 94 | 132 | 78
36.32 | 0 | 58.5 | 87.5 | 77 | 84
36.34 | 0 | 84.75 | 95 | 95 | 81
36.36 | 0 | 90 | 90.5 | 117 | 58
36.38 | 0 | 77.25 | 95 | 95 | 78
36.4 | 0 | 81 | 88.5 | 87 | 56
36.42 | 0 | 87.75 | 104.5 | 95 | 67
36.44 | 0 | 68.25 | 78.5 | 110 | 85
36.46 | 0 | 69 | 103 | 98 | 56
36.48 | 0 | 73.5 | 85.5 | 103 | 73
36.5 | 0 | 75.75 | 97.5 | 116 | 84
36.52 | 0 | 70.5 | 90 | 116 | 71
36.54 | 0 | 90.75 | 93.5 | 121 | 57
36.56 | 0 | 75.75 | 95 | 101 | 66
36.58 | 0 | 82.5 | 83 | 106 | 70
36.6 | 0 | 75.75 | 87.5 | 95 | 60
36.62 | 0 | 72.75 | 81 | 99 | 89
36.64 | 0 | 76.5 | 74.5 | 97 | 87
36.66 | 0 | 77.25 | 81.5 | 98 | 70
36.68 | 0 | 72 | 83.5 | 99 | 80
36.7 | 0 | 79.5 | 103 | 115 | 75
36.72 | 0 | 87 | 82 | 119 | 78
36.74 | 0 | 81.75 | 85 | 123 | 78
36.76 | 0 | 73.5 | 88 | 140 | 66
36.78 | 0 | 79.5 | 91.5 | 105 | 71
36.8 | 0 | 75.75 | 91.5 | 97 | 77
36.82 | 0 | 67.5 | 86 | 101 | 62
36.84 | 0 | 75 | 85 | 101 | 82
36.86 | 0 | 70.5 | 69.5 | 100 | 78
36.88 | 0 | 83.25 | 85.5 | 87 | 88
36.9 | 0 | 75.75 | 106 | 99 | 81
36.92 | 0 | 73.5 | 98 | 119 | 75
36.94 | 0 | 84 | 98 | 115 | 64
36.96 | 0 | 79.5 | 92 | 101 | 65
36.98 | 0 | 98.25 | 82.5 | 95 | 72
37 | 0 | 80.25 | 85 | 87 | 62
37.02 | 0 | 79.5 | 83 | 100 | 63
37.04 | 0 | 74.25 | 87 | 92 | 48
37.06 | 0 | 83.25 | 87 | 88 | 74
37.08 | 0 | 87 | 75.5 | 109 | 63
37.1 | 0 | 77.25 | 76 | 91 | 47
37.12 | 0 | 83.25 | 80.5 | 114 | 61
37.14 | 0.004186925 | 66.75 | 71 | 91 | 68
37.16 | 0.00430298 | 68.25 | 76 | 94 | 65
37.18 | 0.004423925 | 80.25 | 85 | 94 | 76
37.2 | 0.00455004 | 73.5 | 69 | 105 | 72
37.22 | 0.00468162 | 69.75 | 94 | 96 | 77
37.24 | 0.00481899 | 83.25 | 71 | 99 | 87
37.26 | 0.004962495 | 80.25 | 86.5 | 103 | 67
37.28 | 0.0051125 | 81.75 | 80 | 118 | 64
37.3 | 0.0052694 | 73.5 | 87 | 116 | 75
37.32 | 0.00543365 | 75 | 74 | 97 | 75
37.34 | 0.0056057 | 78.75 | 96.5 | 110 | 73
37.36 | 0.00578605 | 67.5 | 74.5 | 87 | 90
37.38 | 0.0059752 | 71.25 | 70.5 | 67 | 70
37.4 | 0.0061738 | 82.5 | 77.5 | 118 | 72
37.42 | 0.0063825 | 72.75 | 82 | 99 | 75
37.44 | 0.0066019 | 66 | 67 | 114 | 72
37.46 | 0.0068328 | 73.5 | 88.5 | 99 | 83
37.48 | 0.00707605 | 76.5 | 87.5 | 86 | 87
37.5 | 0.00733255 | 81 | 76.5 | 98 | 74
37.52 | 0.0076032 | 73.5 | 88 | 112 | 68
37.54 | 0.0078891 | 93 | 65 | 105 | 64
37.56 | 0.00819145 | 64.5 | 83 | 103 | 82
37.58 | 0.00851145 | 75.75 | 97.5 | 96 | 79
37.6 | 0.0088506 | 69.75 | 78.5 | 111 | 88
37.62 | 0.0092104 | 79.5 | 94.5 | 119 | 53
37.64 | 0.0095926 | 77.25 | 80 | 113 | 74
37.66 | 0.00999905 | 65.25 | 87 | 111 | 61
37.68 | 0.0104319 | 68.25 | 70 | 101 | 62
37.7 | 0.0108934 | 76.5 | 67.5 | 104 | 67
37.72 | 0.0113862 | 66.75 | 72.5 | 119 | 89
37.74 | 0.01191315 | 68.25 | 84 | 91 | 54
37.76 | 0.01247755 | 77.25 | 86 | 109 | 88
37.78 | 0.01308295 | 71.25 | 74 | 110 | 79
37.8 | 0.01373345 | 94.5 | 93 | 104 | 85
37.82 | 0.01443365 | 67.5 | 86.5 | 119 | 77
37.84 | 0.0151887 | 78 | 79 | 130 | 73
37.86 | 0.01600445 | 65.25 | 87.5 | 122 | 60
37.88 | 0.0168877 | 62.25 | 89 | 79 | 69
37.9 | 0.01784595 | 68.25 | 63 | 97 | 94
37.92 | 0.018888 | 92.25 | 82.5 | 88 | 122
37.94 | 0.0200239 | 73.5 | 87 | 115 | 48
37.96 | 0.0212652 | 75.75 | 88 | 77 | 62
37.98 | 0.02262535 | 55.5 | 57.5 | 121 | 89
38 | 0.02412 | 75.75 | 66 | 105 | 87
38.02 | 0.02576745 | 74.25 | 92.5 | 84 | 81
38.04 | 0.0275891 | 90 | 98.5 | 95 | 90
38.06 | 0.0296105 | 93 | 85.5 | 151 | 92
38.08 | 0.0318617 | 74.25 | 81 | 115 | 81
38.1 | 0.03437885 | 72 | 94 | 108 | 88
38.12 | 0.03720545 | 80.25 | 73.5 | 91 | 81
38.14 | 0.0403941 | 75.75 | 82.5 | 97 | 84
38.16 | 0.04400915 | 102.75 | 77.5 | 119 | 110
38.18 | 0.04812975 | 61.5 | 76.5 | 135 | 88
38.2 | 0.052854 | 93.75 | 67.5 | 109 | 108
38.22 | 0.058306 | 78 | 68.5 | 116 | 86
38.24 | 0.064641 | 87 | 71 | 111 | 80
38.26 | 0.07206 | 87.75 | 94 | 112 | 115
38.28 | 0.080823 | 106.5 | 73 | 135 | 78
38.3 | 0.0912715 | 100.5 | 80.5 | 146 | 108
38.32 | 0.103863 | 104.25 | 73 | 115 | 70
38.34 | 0.119218 | 111 | 85 | 141 | 97
38.36 | 0.1381965 | 123 | 71 | 147 | 69
38.38 | 0.162014 | 115.5 | 81.5 | 155 | 71
38.4 | 0.3889005 | 108.75 | 86.5 | 145 | 96
38.42 | 0.4341205 | 132 | 91.5 | 135 | 59
38.44 | 0.4929615 | 115.5 | 82.5 | 117 | 85
38.46 | 0.57252 | 149.25 | 76 | 170 | 60
38.48 | 0.68621 | 167.25 | 89 | 142 | 81
38.5 | 0.8608 | 117.75 | 104.5 | 134 | 75
38.52 | 1.14669 | 152.25 | 71.5 | 129 | 58
38.54 | 1.62383 | 116.25 | 73.5 | 171 | 90
38.56 | 2.384775 | 108 | 83.5 | 152 | 83
38.58 | 3.44628 | 100.5 | 89.5 | 113 | 65
38.6 | 4.456005 | 85.5 | 91.5 | 156 | 67
38.62 | 4.546445 | 105.75 | 80.5 | 152 | 83
38.64 | 3.62302 | 80.25 | 84 | 107 | 71
38.66 | 2.55246 | 83.25 | 84 | 123 | 98
38.68 | 1.766815 | 100.5 | 75 | 120 | 82
38.7 | 1.27523 | 120 | 71 | 142 | 85
38.72 | 0.987485 | 87.75 | 67.5 | 138 | 72
38.74 | 0.820245 | 107.25 | 100.5 | 123 | 65
38.76 | 0.719355 | 120 | 79 | 123 | 93
38.78 | 0.65561 | 81 | 85 | 138 | 74
38.8 | 0.614395 | 126 | 78.5 | 125 | 73
38.82 | 0.58811 | 87 | 90 | 129 | 73
38.84 | 0.5724 | 90.75 | 74 | 131 | 74
38.86 | 0.56455 | 78.75 | 74 | 119 | 85
38.88 | 0.56279 | 83.25 | 73.5 | 91 | 62
38.9 | 0.56593 | 71.25 | 89 | 101 | 89
38.92 | 0.573175 | 84 | 65 | 117 | 77
38.94 | 0.583985 | 72.75 | 64 | 109 | 69
38.96 | 0.59801 | 93 | 76 | 105 | 68
38.98 | 0.615035 | 101.25 | 80 | 111 | 87
39 | 0.634945 | 81 | 69 | 111 | 53
39.02 | 0.657705 | 74.25 | 88.5 | 111 | 94
39.04 | 0.683345 | 95.25 | 70.5 | 111 | 70
39.06 | 0.711965 | 57.75 | 73 | 109 | 64
39.08 | 0.74371 | 92.25 | 78.5 | 109 | 66
39.1 | 0.778785 | 87 | 87.5 | 115 | 70
39.12 | 0.817445 | 84.75 | 88 | 80 | 81
39.14 | 0.860005 | 81 | 73 | 90 | 91
39.16 | 0.906845 | 96.75 | 64 | 96 | 70
39.18 | 0.958415 | 82.5 | 72.5 | 112 | 76
39.2 | 1.015255 | 87.75 | 63.5 | 128 | 70
39.22 | 1.077985 | 87.75 | 74.5 | 92 | 60
39.24 | 1.14736 | 89.25 | 84 | 121 | 66
39.26 | 1.22425 | 83.25 | 70 | 113 | 52
39.28 | 1.309705 | 81.75 | 74 | 105 | 82
39.3 | 1.40496 | 67.5 | 78 | 135 | 69
39.32 | 1.51151 | 73.5 | 77.5 | 113 | 92
39.34 | 1.63113 | 74.25 | 73.5 | 96 | 69
39.36 | 1.76599 | 80.25 | 77.5 | 116 | 63
39.38 | 1.91872 | 78.75 | 91 | 99 | 81
39.4 | 2.09255 | 72.75 | 83.5 | 114 | 85
39.42 | 2.29149 | 78 | 88.5 | 96 | 86
39.44 | 2.520525 | 61.5 | 75.5 | 111 | 88
39.46 | 2.78597 | 68.25 | 79.5 | 115 | 106
39.48 | 3.09586 | 85.5 | 81 | 129 | 86
39.5 | 3.46058 | 63.75 | 78 | 132 | 88
39.52 | 3.893695 | 74.25 | 67 | 94 | 95
39.54 | 4.413205 | 82.5 | 69 | 139 | 100
39.56 | 5.0434 | 82.5 | 78 | 85 | 95
39.58 | 5.81755 | 56.25 | 87 | 131 | 93
39.6 | 6.7824 | 72 | 92 | 112 | 83
39.62 | 8.00465 | 77.25 | 92 | 119 | 87
39.64 | 9.58285 | 99.75 | 78.5 | 112 | 108
39.66 | 11.66785 | 99.75 | 82 | 107 | 112
39.68 | 14.50685 | 90.75 | 92 | 141 | 120
39.7 | 18.5471 | 79.5 | 83.5 | 136 | 140
39.72 | 24.6704 | 85.5 | 80.5 | 126 | 128
39.74 | 34.60685 | 101.25 | 75 | 103 | 144
39.76 | 51.361 | 70.5 | 77.5 | 145 | 128
39.78 | 79.0535 | 78.75 | 87.5 | 137 | 163
39.8 | 120.8705 | 81.75 | 91 | 144 | 137
39.82 | 170.812 | 82.5 | 95 | 111 | 160
39.84 | 197.6325 | 87 | 87 | 144 | 188
39.86 | 172.2095 | 106.5 | 84 | 122 | 201
39.88 | 122.359 | 88.5 | 90.5 | 120 | 242
39.9 | 80.1165 | 95.25 | 102.5 | 139 | 201
39.92 | 52.0225 | 116.25 | 87.5 | 138 | 262
39.94 | 34.9978 | 116.25 | 90 | 191 | 258
39.96 | 24.9039 | 137.25 | 102 | 172 | 223
39.98 | 18.69475 | 156 | 102.5 | 214 | 228
40 | 14.6064 | 166.5 | 96.5 | 198 | 226
40.02 | 11.7383 | 154.5 | 103.5 | 218 | 213
40.04 | 9.63415 | 171.75 | 106 | 268 | 225
40.06 | 8.04255 | 190.5 | 110.5 | 269 | 191
40.08 | 6.81055 | 207 | 99.5 | 326 | 196
40.1 | 5.83435 | 219.75 | 130 | 346 | 210
40.12 | 5.0547 | 255.75 | 113 | 328 | 141
40.14 | 4.42024 | 285 | 122.5 | 422 | 135
40.16 | 3.89727 | 312.75 | 131 | 422 | 103
40.18 | 3.46131 | 418.5 | 120 | 434 | 156
40.2 | 3.09419 | 489 | 107.5 | 453 | 111
40.22 | 2.782215 | 558.75 | 124.5 | 427 | 93
40.24 | 2.56717 | 525.75 | 122.5 | 568 | 113
40.26 | 2.337945 | 533.25 | 112.5 | 520 | 118
40.28 | 2.13901 | 477 | 120 | 481 | 113
40.3 | 1.965325 | 411 | 115 | 431 | 97
40.32 | 1.812865 | 372 | 125 | 434 | 93
40.34 | 1.678375 | 357 | 103 | 343 | 91
40.36 | 1.559195 | 309 | 104.5 | 337 | 94
40.38 | 1.45315 | 245.25 | 111 | 334 | 95
40.4 | 1.358445 | 209.25 | 101.5 | 262 | 76
40.42 | 1.273575 | 148.5 | 105 | 315 | 80
40.44 | 1.19728 | 128.25 | 105 | 237 | 81
40.46 | 1.128515 | 120.75 | 97.5 | 255 | 72
40.48 | 1.06637 | 119.25 | 103 | 243 | 91
40.5 | 1.010095 | 99 | 82 | 204 | 88
40.52 | 0.959035 | 100.5 | 96.5 | 197 | 77
40.54 | 0.91263 | 96 | 94.5 | 172 | 76
40.56 | 0.870405 | 99 | 85 | 175 | 64
40.58 | 0.831935 | 82.5 | 92.5 | 141 | 67
40.6 | 0.796875 | 90.75 | 84.5 | 135 | 78
40.62 | 0.764905 | 93.75 | 77 | 152 | 81
40.64 | 0.73576 | 90 | 87.5 | 121 | 70
40.66 | 0.7092 | 77.25 | 73.5 | 93 | 61
40.68 | 0.685025 | 83.25 | 87 | 130 | 56
40.7 | 0.66306 | 74.25 | 85.5 | 117 | 81
40.72 | 0.64315 | 71.25 | 78.5 | 153 | 72
40.74 | 0.625165 | 76.5 | 87 | 148 | 104
40.76 | 0.60899 | 84.75 | 71.5 | 109 | 79
40.78 | 0.59454 | 69.75 | 85.5 | 138 | 55
40.8 | 0.58173 | 82.5 | 82 | 122 | 73
40.82 | 0.570495 | 89.25 | 72 | 131 | 67
40.84 | 0.56079 | 83.25 | 75.5 | 121 | 71
40.86 | 0.552575 | 81 | 75.5 | 121 | 80
40.88 | 0.54584 | 75.75 | 85 | 102 | 89
40.9 | 0.540565 | 93 | 73 | 113 | 67
40.92 | 0.536765 | 75 | 72.5 | 123 | 67
40.94 | 0.534455 | 85.5 | 63 | 108 | 84
40.96 | 0.533675 | 71.25 | 64.5 | 127 | 73
40.98 | 0.534475 | 84 | 75 | 113 | 71
41 | 0.53693 | 80.25 | 73.5 | 103 | 67
41.02 | 0.541135 | 80.25 | 77 | 132 | 76
41.04 | 0.5472 | 90 | 73.5 | 112 | 53
41.06 | 0.55528 | 81 | 74.5 | 119 | 69
41.08 | 0.56554 | 85.5 | 88 | 113 | 64
41.1 | 0.578205 | 79.5 | 73.5 | 111 | 86
41.12 | 0.593535 | 84.75 | 77.5 | 99 | 73
41.14 | 0.61184 | 91.5 | 81 | 126 | 77
41.16 | 0.633505 | 99 | 77.5 | 88 | 72
41.18 | 0.659005 | 99.75 | 80 | 115 | 76
41.2 | 0.6889 | 79.5 | 68.5 | 122 | 85
41.22 | 0.7239 | 81 | 87.5 | 142 | 72
41.24 | 0.76486 | 76.5 | 70.5 | 98 | 96
41.26 | 0.812865 | 88.5 | 80 | 100 | 86
41.28 | 0.869255 | 84 | 66.5 | 90 | 67
41.3 | 0.74446 | 83.25 | 83 | 113 | 69
41.32 | 0.82837 | 81 | 64.5 | 104 | 72
41.34 | 0.927195 | 90.75 | 84.5 | 134 | 79
41.36 | 1.044655 | 92.25 | 64 | 89 | 83
41.38 | 1.1857 | 82.5 | 81 | 77 | 85
41.4 | 1.35701 | 68.25 | 74.5 | 121 | 72
41.42 | 1.56779 | 85.5 | 76.5 | 121 | 58
41.44 | 1.830945 | 96 | 69.5 | 114 | 88
41.46 | 2.165035 | 78 | 71.5 | 102 | 74
41.48 | 2.59749 | 71.25 | 68.5 | 125 | 67
41.5 | 3.170645 | 87.75 | 72 | 118 | 58
41.52 | 3.954615 | 70.5 | 86 | 120 | 64
41.54 | 5.07795 | 78 | 77 | 119 | 82
41.56 | 6.7954 | 77.25 | 65.5 | 92 | 75
41.58 | 9.60245 | 83.25 | 93.5 | 112 | 66
41.6 | 14.3401 | 72.75 | 81 | 117 | 82
41.62 | 22.11595 | 73.5 | 75 | 85 | 69
41.64 | 33.64695 | 77.25 | 54.5 | 110 | 85
41.66 | 46.7287 | 75 | 67.5 | 134 | 76
41.68 | 52.275 | 86.25 | 80 | 112 | 57
41.7 | 44.09215 | 76.5 | 85 | 107 | 65
41.72 | 30.8333 | 97.5 | 73.5 | 113 | 73
41.74 | 20.1037 | 78.75 | 77.5 | 151 | 78
41.76 | 13.08565 | 70.5 | 77.5 | 118 | 67
41.78 | 8.85925 | 78.75 | 80 | 113 | 79
41.8 | 6.3492 | 81.75 | 83.5 | 121 | 78
41.82 | 4.793465 | 73.5 | 71.5 | 108 | 67
41.84 | 3.76017 | 90 | 68.5 | 112 | 76
41.86 | 3.030475 | 92.25 | 62.5 | 95 | 67
41.88 | 2.49278 | 81.75 | 86 | 116 | 70
41.9 | 2.08478 | 81 | 73 | 95 | 81
41.92 | 1.768155 | 69.75 | 66 | 120 | 84
41.94 | 1.51779 | 84 | 70.5 | 117 | 96
41.96 | 1.316585 | 97.5 | 92 | 95 | 69
41.98 | 1.152565 | 81.75 | 72 | 88 | 89
42 | 1.017175 | 70.5 | 78 | 111 | 60
42.02 | 0.90416 | 87.75 | 83 | 104 | 50
42.04 | 0.808875 | 78.75 | 76.5 | 82 | 91
42.06 | 0.72782 | 79.5 | 80 | 117 | 83
42.08 | 0.658305 | 86.25 | 73 | 136 | 77
42.1 | 0.598255 | 84.75 | 80 | 118 | 82
42.12 | 0.54603 | 90 | 80.5 | 99 | 83
42.14 | 0.50033 | 87 | 74 | 152 | 73
42.16 | 0.460118 | 77.25 | 88 | 139 | 107
42.18 | 0.424551 | 84 | 84 | 113 | 86
42.2 | 0.3929425 | 93.75 | 85 | 155 | 77
42.22 | 0.3647275 | 117 | 74 | 153 | 85
42.24 | 0.3394385 | 95.25 | 85 | 119 | 82
42.26 | 0.316685 | 112.5 | 80.5 | 126 | 79
42.28 | 0.2961405 | 102 | 73 | 164 | 84
42.3 | 0.2775275 | 115.5 | 76 | 160 | 70
42.32 | 0.260613 | 112.5 | 84.5 | 148 | 66
42.34 | 0.245196 | 111.75 | 76.5 | 123 | 67
42.36 | 0.2311055 | 126.75 | 77 | 164 | 73
42.38 | 0.2181935 | 110.25 | 70 | 145 | 92
42.4 | 0.2063325 | 100.5 | 71.5 | 170 | 66
42.42 | 0.1954115 | 105.75 | 76 | 159 | 68
42.44 | 0.185334 | 128.25 | 79 | 166 | 67
42.46 | 0.1760155 | 87 | 89 | 158 | 71
42.48 | 0.1673815 | 115.5 | 73 | 115 | 101
42.5 | 0.159367 | 115.5 | 69 | 114 | 65
42.52 | 0.151914 | 105 | 76 | 175 | 56
42.54 | 0.1449715 | 62.25 | 78.5 | 138 | 66
42.56 | 0.1384935 | 85.5 | 77 | 140 | 62
42.58 | 0.1324395 | 73.5 | 86 | 105 | 90
42.6 | 0.126774 | 72 | 70.5 | 148 | 64
42.62 | 0.121464 | 84.75 | 65.5 | 132 | 69
42.64 | 0.1164805 | 90.75 | 80 | 136 | 44
42.66 | 0.111797 | 94.5 | 69 | 111 | 65
42.68 | 0.1073905 | 75 | 79 | 113 | 82
42.7 | 0.103239 | 70.5 | 74 | 136 | 57
42.72 | 0.0993235 | 57.75 | 69.5 | 105 | 67
42.74 | 0.0956265 | 69 | 72.5 | 123 | 96
42.76 | 0.0921325 | 72.75 | 68 | 120 | 62
42.78 | 0.088826 | 74.25 | 57 | 114 | 65
42.8 | 0.085694 | 80.25 | 78 | 128 | 74
42.82 | 0.082725 | 76.5 | 77.5 | 104 | 95
42.84 | 0.0799075 | 95.25 | 65 | 80 | 70
42.86 | 0.0772315 | 74.25 | 70.5 | 112 | 80
42.88 | 0.0746875 | 66.75 | 64 | 87 | 57
42.9 | 0.072267 | 96 | 73 | 121 | 64
42.92 | 0.0699625 | 81.75 | 61 | 104 | 67
42.94 | 0.0677665 | 83.25 | 67.5 | 103 | 60
42.96 | 0.065672 | 79.5 | 66.5 | 97 | 80
42.98 | 0.063673 | 81 | 74.5 | 104 | 41
43 | 0.061764 | 81 | 71 | 123 | 61
43.02 | 0.0599395 | 74.25 | 77.5 | 84 | 64
43.04 | 0.058195 | 60.75 | 75.5 | 104 | 70
43.06 | 0.056525 | 83.25 | 70 | 126 | 76
43.08 | 0.054926 | 81 | 68.5 | 123 | 93
43.1 | 0.053394 | 85.5 | 64 | 97 | 57
43.12 | 0.051925 | 66.75 | 65 | 100 | 80
43.14 | 0 | 84.75 | 66.5 | 89 | 80
43.16 | 0 | 84.75 | 71.5 | 116 | 70
43.18 | 0 | 88.5 | 67.5 | 101 | 64
43.2 | 0 | 80.25 | 78.5 | 96 | 53
43.22 | 0 | 85.5 | 72.5 | 126 | 57
43.24 | 0 | 93.75 | 78 | 96 | 70
43.26 | 0 | 75 | 69.5 | 114 | 58
43.28 | 0 | 68.25 | 77 | 127 | 66
43.3 | 0 | 78 | 80.5 | 100 | 72
43.32 | 0 | 90.75 | 92 | 114 | 47
43.34 | 0 | 72.75 | 63.5 | 117 | 68
43.36 | 0 | 81.75 | 61 | 120 | 69
43.38 | 0 | 83.25 | 71.5 | 104 | 53
43.4 | 0 | 87.75 | 82 | 74 | 53
43.42 | 0 | 76.5 | 68 | 96 | 70
43.44 | 0 | 78.75 | 81.5 | 104 | 62
43.46 | 0 | 84.75 | 65 | 105 | 49
43.48 | 0 | 92.25 | 80 | 122 | 54
43.5 | 0 | 63 | 78 | 115 | 60
43.52 | 0 | 72 | 71 | 126 | 55
43.54 | 0 | 75.75 | 75 | 95 | 61
43.56 | 0 | 75.75 | 79.5 | 91 | 67
43.58 | 0 | 88.5 | 67.5 | 90 | 74
43.6 | 0 | 79.5 | 67 | 96 | 64
43.62 | 0 | 84.75 | 79 | 107 | 54
43.64 | 0 | 75.75 | 80 | 135 | 77
43.66 | 0 | 76.5 | 74.5 | 111 | 91
43.68 | 0 | 87.75 | 84.5 | 94 | 53
43.7 | 0 | 73.5 | 68 | 93 | 53
43.72 | 0 | 90 | 63 | 90 | 40
43.74 | 0 | 65.25 | 82 | 102 | 53
43.76 | 0 | 76.5 | 78.5 | 112 | 92
43.78 | 0 | 84.75 | 69 | 122 | 54
43.8 | 0 | 88.5 | 72 | 94 | 91
43.82 | 0 | 72 | 59 | 110 | 66
43.84 | 0 | 87 | 78.5 | 123 | 71
43.86 | 0 | 60.75 | 84 | 122 | 70
43.88 | 0 | 87 | 62.5 | 119 | 64
43.9 | 0 | 94.5 | 64 | 101 | 72
43.92 | 0 | 71.25 | 74 | 94 | 62
43.94 | 0 | 78 | 79 | 103 | 79
43.96 | 0 | 77.25 | 74.5 | 108 | 61
43.98 | 0 | 90.75 | 68.5 | 83 | 67
44 | 0 | 74.25 | 58 | 112 | 62
44.02 | 0 | 87 | 70 | 110 | 69
44.04 | 0 | 75.75 | 90.5 | 131 | 65
44.06 | 0 | 68.25 | 67.5 | 104 | 51
44.08 | 0 | 93.75 | 72.5 | 90 | 70
44.1 | 0 | 78 | 71.5 | 110 | 67
44.12 | 0 | 77.25 | 71.5 | 118 | 73
44.14 | 0 | 63 | 59.5 | 132 | 69
44.16 | 0 | 78 | 89 | 107 | 76
44.18 | 0 | 69 | 73 | 106 | 77
44.2 | 0.075214 | 75 | 79 | 104 | 54
44.22 | 0.0773055 | 88.5 | 71.5 | 101 | 74
44.24 | 0.079485 | 76.5 | 77 | 131 | 90
44.26 | 0.0817585 | 80.25 | 74.5 | 86 | 84
44.28 | 0.0841305 | 87 | 63.5 | 118 | 60
44.3 | 0.0866075 | 93.75 | 75 | 130 | 80
44.32 | 0.089195 | 99 | 76.5 | 86 | 57
44.34 | 0.0919005 | 84.75 | 77.5 | 133 | 55
44.36 | 0.094731 | 102 | 81.5 | 144 | 89
44.38 | 0.0976945 | 108.75 | 68 | 124 | 61
44.4 | 0.1007985 | 103.5 | 73 | 144 | 65
44.42 | 0.104053 | 88.5 | 81 | 139 | 52
44.44 | 0.107468 | 82.5 | 56 | 109 | 46
44.46 | 0.1110535 | 111 | 67.5 | 162 | 74
44.48 | 0.114821 | 108 | 82.5 | 146 | 55
44.5 | 0.118784 | 110.25 | 73.5 | 163 | 61
44.52 | 0.1229555 | 124.5 | 84.5 | 144 | 60
44.54 | 0.12735 | 94.5 | 73 | 85 | 63
44.56 | 0.131985 | 97.5 | 71.5 | 113 | 46
44.58 | 0.136877 | 95.25 | 62 | 135 | 68
44.6 | 0.142046 | 50.25 | 61.5 | 129 | 54
44.62 | 0.1475135 | 67.5 | 71 | 100 | 70
44.64 | 0.153302 | 81 | 68 | 88 | 52
44.66 | 0.1594385 | 77.25 | 73.5 | 121 | 68
44.68 | 0.16595 | 78.75 | 77 | 98 | 58
44.7 | 0.1728685 | 79.5 | 69 | 115 | 67
44.72 | 0.1802285 | 84 | 61 | 109 | 84
44.74 | 0.1880685 | 73.5 | 67.5 | 104 | 64
44.76 | 0.1964305 | 109.5 | 75.5 | 118 | 71
44.78 | 0.2053625 | 102 | 66.5 | 132 | 71
44.8 | 0.214917 | 99 | 60.5 | 101 | 66
44.82 | 0.225153 | 105 | 64 | 129 | 72
44.84 | 0.2361375 | 107.25 | 80.5 | 123 | 72
44.86 | 0.247945 | 73.5 | 72.5 | 137 | 79
44.88 | 0.2606595 | 87.75 | 73.5 | 134 | 75
44.9 | 0.274376 | 97.5 | 80.5 | 109 | 87
44.92 | 0.2892025 | 84.75 | 61 | 127 | 50
44.94 | 0.3052625 | 100.5 | 73 | 129 | 83
44.96 | 0.3226955 | 139.5 | 70 | 159 | 58
44.98 | 0.341663 | 142.5 | 74 | 111 | 61
45 | 0.3623505 | 144.75 | 79 | 110 | 68
45.02 | 0.384971 | 131.25 | 63.5 | 106 | 79
45.04 | 0.409773 | 132 | 83.5 | 123 | 80
45.06 | 0.4370455 | 155.25 | 81 | 148 | 86
45.08 | 0.4671275 | 110.25 | 69 | 115 | 60
45.1 | 0.500415 | 151.5 | 72.5 | 144 | 80
45.12 | 0.537385 | 132.75 | 67.5 | 140 | 54
45.14 | 0.578595 | 133.5 | 67.5 | 177 | 77
45.16 | 0.624715 | 141.75 | 80 | 138 | 71
45.18 | 0.676555 | 151.5 | 67 | 124 | 57
45.2 | 0.7351 | 138.75 | 65 | 152 | 66
45.22 | 0.801555 | 129.75 | 71.5 | 159 | 56
45.24 | 0.877395 | 141 | 77 | 162 | 61
45.26 | 1.100335 | 120 | 80 | 134 | 59
45.28 | 1.20479 | 107.25 | 58 | 130 | 92
45.3 | 1.325915 | 91.5 | 64 | 122 | 72
45.32 | 1.46751 | 84.75 | 85 | 120 | 60
45.34 | 1.634515 | 86.25 | 72.5 | 149 | 43
45.36 | 1.83346 | 72 | 61 | 113 | 62
45.38 | 2.07308 | 94.5 | 64 | 140 | 60
45.4 | 2.365305 | 82.5 | 69 | 129 | 81
45.42 | 2.72672 | 71.25 | 67 | 116 | 58
45.44 | 3.180895 | 93 | 54.5 | 126 | 60
45.46 | 3.76219 | 95.25 | 70.5 | 127 | 54
45.48 | 4.522495 | 81 | 91 | 126 | 77
45.5 | 5.54465 | 86.25 | 80.5 | 114 | 74
45.52 | 6.97355 | 78 | 71.5 | 151 | 59
45.54 | 9.08875 | 82.5 | 82.5 | 120 | 69
45.56 | 12.44675 | 91.5 | 76.5 | 110 | 69
45.58 | 18.0653 | 111.75 | 63 | 106 | 58
45.6 | 27.4735 | 96 | 79 | 115 | 67
45.62 | 42.2367 | 87 | 67.5 | 112 | 63
45.64 | 61.798 | 90.75 | 79.5 | 128 | 65
45.66 | 77.3775 | 69.75 | 58 | 134 | 71
45.68 | 73.857 | 77.25 | 62.5 | 104 | 62
45.7 | 55.3035 | 66.75 | 56 | 121 | 52
45.72 | 36.9069 | 93 | 63.5 | 130 | 51
45.74 | 24.0044 | 81.75 | 70.5 | 114 | 70
45.76 | 16.0231 | 63 | 70 | 109 | 67
45.78 | 11.29685 | 78.75 | 71 | 121 | 80
45.8 | 8.44535 | 78.75 | 86 | 110 | 63
45.82 | 6.61675 | 72 | 64.5 | 105 | 77
45.84 | 5.3635 | 90 | 70.5 | 136 | 69
45.86 | 4.461295 | 86.25 | 80.5 | 118 | 74
45.88 | 3.790615 | 75 | 64 | 103 | 63
45.9 | 3.28089 | 78.75 | 68.5 | 113 | 70
45.92 | 2.88705 | 82.5 | 80 | 103 | 82
45.94 | 2.57892 | 69 | 67 | 145 | 78
45.96 | 2.33571 | 81.75 | 91 | 117 | 63
45.98 | 2.14275 | 60 | 73 | 131 | 77
46 | 1.989525 | 83.25 | 61 | 98 | 70
46.02 | 1.868375 | 86.25 | 86.5 | 118 | 69
46.04 | 1.773675 | 57 | 65 | 123 | 76
46.06 | 1.70125 | 87 | 83.5 | 108 | 97
46.08 | 1.64804 | 75 | 73 | 109 | 99
46.1 | 1.611805 | 100.5 | 77 | 107 | 98
46.12 | 1.59096 | 94.5 | 68.5 | 121 | 94
46.14 | 1.584465 | 92.25 | 81.5 | 140 | 90
46.16 | 1.59173 | 95.25 | 84.5 | 146 | 111
46.18 | 1.61257 | 89.25 | 94.5 | 126 | 132
46.2 | 1.64719 | 117.75 | 95.5 | 175 | 115
46.22 | 1.696195 | 102 | 84.5 | 125 | 111
46.24 | 1.76059 | 92.25 | 95 | 135 | 149
46.26 | 1.84186 | 90 | 77.5 | 138 | 110
46.28 | 1.94203 | 104.25 | 85.5 | 138 | 118
46.3 | 2.063795 | 121.5 | 82 | 171 | 131
46.32 | 2.21068 | 117 | 100.5 | 158 | 99
46.34 | 2.387285 | 119.25 | 84 | 201 | 117
46.36 | 2.599615 | 132.75 | 63 | 199 | 104
46.38 | 2.855555 | 109.5 | 90.5 | 212 | 89
46.4 | 3.165585 | 148.5 | 86.5 | 221 | 139
46.42 | 3.543745 | 132.75 | 93.5 | 200 | 94
46.44 | 4.009195 | 174 | 80 | 229 | 93
46.46 | 4.588475 | 207.75 | 96 | 238 | 92
46.48 | 5.31915 | 211.5 | 87 | 208 | 97
46.5 | 6.2556 | 206.25 | 92 | 247 | 90
46.52 | 7.47915 | 234.75 | 73.5 | 277 | 75
46.54 | 9.11715 | 205.5 | 73 | 251 | 82
46.56 | 11.38605 | 207 | 88.5 | 236 | 80
46.58 | 14.6935 | 183.75 | 83 | 286 | 92
46.6 | 19.8527 | 176.25 | 78.5 | 242 | 78
46.62 | 28.4055 | 163.5 | 74.5 | 214 | 57
46.64 | 42.8297 | 149.25 | 81 | 244 | 91
46.66 | 66.069 | 119.25 | 81.5 | 202 | 91
46.68 | 98.957 | 106.5 | 75 | 181 | 83
46.7 | 131.389 | 98.25 | 77.5 | 164 | 88
46.72 | 136.202 | 107.25 | 85 | 188 | 90
46.74 | 107.831 | 87 | 67 | 192 | 84
46.76 | 73.365 | 93.75 | 82 | 165 | 77
46.78 | 47.6072 | 94.5 | 73.5 | 140 | 124
46.8 | 31.25735 | 84 | 79 | 181 | 113
46.82 | 21.50745 | 114.75 | 84 | 149 | 112
46.84 | 15.6767 | 99 | 66 | 204 | 123
46.86 | 11.99735 | 90.75 | 77 | 163 | 126
46.88 | 9.5079 | 78 | 75.5 | 164 | 129
46.9 | 7.72585 | 94.5 | 77 | 142 | 110
46.92 | 6.40035 | 82.5 | 86 | 164 | 151
46.94 | 5.38735 | 99 | 79.5 | 149 | 165
46.96 | 4.59649 | 115.5 | 77.5 | 169 | 163
46.98 | 3.967795 | 114 | 64.5 | 150 | 179
47 | 3.460085 | 122.25 | 98.5 | 200 | 200
47.02 | 3.044375 | 131.25 | 77 | 152 | 149
47.04 | 2.69981 | 115.5 | 87.5 | 180 | 173
47.06 | 2.41108 | 138 | 91 | 203 | 179
47.08 | 2.166775 | 146.25 | 96 | 223 | 160
47.1 | 1.958235 | 149.25 | 90 | 231 | 156
47.12 | 1.778805 | 194.25 | 84.5 | 250 | 164
47.14 | 1.54875 | 159 | 93 | 223 | 184
47.16 | 1.415085 | 189.75 | 85.5 | 267 | 146
47.18 | 1.297945 | 232.5 | 93.5 | 294 | 134
47.2 | 1.194725 | 212.25 | 83.5 | 324 | 119
47.22 | 1.103305 | 261 | 86.5 | 351 | 100
47.24 | 1.021965 | 325.5 | 84.5 | 323 | 98
47.26 | 0.949275 | 369.75 | 99.5 | 398 | 105
47.28 | 0.884055 | 428.25 | 91 | 426 | 101
47.3 | 0.825315 | 403.5 | 90.5 | 413 | 115
47.32 | 0.77223 | 366 | 97.5 | 358 | 112
47.34 | 0.7241 | 348.75 | 99 | 463 | 85
47.36 | 0.68032 | 327 | 87 | 380 | 103
47.38 | 0.64039 | 288 | 97 | 377 | 86
47.4 | 0.75007 | 292.5 | 79.5 | 344 | 65
47.42 | 0.720715 | 252 | 84 | 302 | 76
47.44 | 0.694245 | 234 | 83.5 | 306 | 64
47.46 | 0.67039 | 205.5 | 76 | 310 | 72
47.48 | 0.648905 | 168.75 | 82.5 | 245 | 73
47.5 | 0.629595 | 156 | 83 | 248 | 76
47.52 | 0.612275 | 126 | 72 | 286 | 72
47.54 | 0.596795 | 132.75 | 79 | 208 | 52
47.56 | 0.58302 | 109.5 | 83 | 190 | 86
47.58 | 0.570835 | 118.5 | 77.5 | 195 | 67
47.6 | 0.560135 | 101.25 | 71.5 | 177 | 51
47.62 | 0.550845 | 97.5 | 72 | 161 | 61
47.64 | 0.542885 | 96.75 | 77.5 | 175 | 57
47.66 | 0.5362 | 115.5 | 71.5 | 139 | 68
47.68 | 0.53073 | 114.75 | 60.5 | 149 | 92
47.7 | 0.526435 | 96.75 | 81 | 162 | 42
47.72 | 0.52329 | 95.25 | 64.5 | 142 | 69
47.74 | 0.521265 | 104.25 | 75 | 131 | 69
47.76 | 0.520345 | 93.75 | 48.5 | 162 | 87
47.78 | 0.520525 | 96.75 | 86.5 | 120 | 79
47.8 | 0.5218 | 92.25 | 74.5 | 118 | 81
47.82 | 0.52418 | 86.25 | 64 | 143 | 69
47.84 | 0.52768 | 109.5 | 72.5 | 119 | 64
47.86 | 0.53232 | 84 | 70 | 165 | 73
47.88 | 0.538135 | 108.75 | 78.5 | 115 | 74
47.9 | 0.545165 | 88.5 | 55 | 127 | 89
47.92 | 0.55346 | 94.5 | 80 | 117 | 67
47.94 | 0.56308 | 94.5 | 66.5 | 145 | 72
47.96 | 0.574095 | 98.25 | 67.5 | 134 | 67
47.98 | 0.586585 | 93 | 63 | 143 | 52
48 | 0.60065 | 98.25 | 67 | 126 | 56
48.02 | 0.616405 | 100.5 | 63.5 | 154 | 65
48.04 | 0.633975 | 95.25 | 63 | 135 | 69
48.06 | 0.65351 | 121.5 | 61 | 127 | 50
48.08 | 0.675185 | 105.75 | 56.5 | 137 | 58
48.1 | 0.69919 | 96 | 74.5 | 135 | 58
48.12 | 0.72576 | 109.5 | 63.5 | 140 | 70
48.14 | 0.755155 | 87.75 | 64.5 | 129 | 77
48.16 | 0.78767 | 104.25 | 70.5 | 143 | 67
48.18 | 0.82367 | 92.25 | 56 | 167 | 105
48.2 | 0.734015 | 87.75 | 64 | 124 | 61
48.22 | 0.781665 | 83.25 | 70 | 129 | 66
48.24 | 0.834105 | 84 | 69 | 110 | 60
48.26 | 0.89199 | 81 | 70 | 138 | 58
48.28 | 0.956095 | 97.5 | 66.5 | 113 | 51
48.3 | 1.02735 | 88.5 | 74.5 | 112 | 58
48.32 | 1.10685 | 84 | 63 | 146 | 67
48.34 | 1.19592 | 78.75 | 69 | 119 | 81
48.36 | 1.29614 | 87 | 65.5 | 107 | 55
48.38 | 1.48627 | 75.75 | 60 | 102 | 76
48.4 | 1.617205 | 90.75 | 78.5 | 101 | 53
48.42 | 1.76664 | 89.25 | 59.5 | 129 | 53
48.44 | 1.93823 | 66 | 61 | 136 | 63
48.46 | 2.1366 | 71.25 | 50 | 126 | 29
48.48 | 2.36763 | 90.75 | 74.5 | 104 | 63
48.5 | 2.6389 | 69.75 | 60.5 | 105 | 56
48.52 | 2.960305 | 69 | 79 | 141 | 54
48.54 | 3.34496 | 83.25 | 61 | 97 | 57
48.56 | 3.81051 | 63.75 | 55 | 106 | 57
48.58 | 4.381135 | 75.75 | 67 | 112 | 60
48.6 | 5.09065 | 97.5 | 53 | 112 | 59
48.62 | 5.98735 | 87 | 71.5 | 119 | 60
48.64 | 7.14215 | 106.5 | 52.5 | 120 | 65
48.66 | 8.6634 | 77.25 | 63.5 | 121 | 76
48.68 | 10.7273 | 82.5 | 73 | 103 | 75
48.7 | 13.64975 | 81 | 75.5 | 118 | 41
48.72 | 18.0505 | 81.75 | 57 | 106 | 51
48.74 | 25.15185 | 98.25 | 49 | 108 | 68
48.76 | 37.10795 | 95.25 | 73.5 | 117 | 55
48.78 | 56.9505 | 87.75 | 66 | 121 | 66
48.8 | 87.251 | 91.5 | 70.5 | 98 | 62
48.82 | 124.5825 | 78.75 | 67.5 | 118 | 75
48.84 | 147.357 | 84 | 65.5 | 134 | 66
48.86 | 131.4365 | 72.75 | 67.5 | 123 | 64
48.88 | 94.576 | 77.25 | 77 | 154 | 69
48.9 | 62.209 | 71.25 | 66 | 100 | 72
48.92 | 40.41455 | 75 | 61.5 | 119 | 62
48.94 | 27.14625 | 80.25 | 61.5 | 109 | 65
48.96 | 19.2886 | 78.75 | 71 | 114 | 67
48.98 | 14.48305 | 72.75 | 68.5 | 133 | 74
49 | 11.34215 | 103.5 | 93.5 | 124 | 73
49.02 | 9.15305 | 94.5 | 68.5 | 118 | 77
49.04 | 7.55605 | 91.5 | 63.5 | 133 | 95
49.06 | 6.3548 | 81.75 | 73 | 119 | 78
49.08 | 5.4307 | 96.75 | 60 | 131 | 92
49.1 | 4.706915 | 86.25 | 71.5 | 112 | 76
49.12 | 4.131515 | 91.5 | 72.5 | 140 | 128
49.14 | 3.668415 | 70.5 | 72.5 | 129 | 115
49.16 | 3.291965 | 84.75 | 73 | 116 | 116
49.18 | 2.983605 | 90 | 82 | 141 | 156
49.2 | 2.72967 | 93.75 | 72 | 171 | 143
49.22 | 2.51998 | 107.25 | 75.5 | 115 | 125
49.24 | 2.34686 | 111.75 | 62.5 | 160 | 154
49.26 | 2.20451 | 108 | 104.5 | 137 | 167
49.28 | 2.088525 | 114 | 82.5 | 173 | 181
49.3 | 1.995595 | 111.75 | 84.5 | 164 | 166
49.32 | 1.923265 | 136.5 | 76.5 | 238 | 161
49.34 | 1.869805 | 141.75 | 93 | 194 | 134
49.36 | 1.8341 | 158.25 | 72.5 | 195 | 144
49.38 | 1.815585 | 175.5 | 94 | 262 | 151
49.4 | 1.81424 | 201 | 80.5 | 265 | 165
49.42 | 1.83058 | 172.5 | 93.5 | 295 | 128
49.44 | 1.865745 | 232.5 | 91 | 253 | 173
49.46 | 1.92156 | 221.25 | 89.5 | 297 | 118
49.48 | 2.0007 | 258.75 | 101 | 367 | 96
49.5 | 2.106935 | 300.75 | 90 | 344 | 117
49.52 | 2.245465 | 366.75 | 78.5 | 347 | 99
49.54 | 2.423445 | 348.75 | 103 | 353 | 95
49.56 | 2.650765 | 382.5 | 80 | 339 | 94
49.58 | 2.941215 | 267 | 88 | 381 | 86
49.6 | 3.31438 | 307.5 | 79 | 382 | 56
49.62 | 3.798565 | 232.5 | 86 | 331 | 86
49.64 | 4.43587 | 261.75 | 85 | 299 | 119
49.66 | 5.2916 | 256.5 | 83.5 | 367 | 82
49.68 | 6.4745 | 236.25 | 70 | 258 | 63
49.7 | 8.18525 | 213.75 | 79 | 293 | 64
49.72 | 10.82255 | 197.25 | 76.5 | 287 | 88
49.74 | 15.1586 | 171.75 | 75 | 228 | 77
49.76 | 22.49075 | 132 | 81.5 | 236 | 72
49.78 | 34.4966 | 98.25 | 84.5 | 210 | 92
49.8 | 52.1615 | 84.75 | 78.5 | 211 | 71
49.82 | 71.7275 | 90 | 76 | 144 | 89
49.84 | 79.0305 | 87.75 | 66.5 | 196 | 80
49.86 | 65.8235 | 113.25 | 72 | 170 | 88
49.88 | 45.826 | 105 | 66 | 159 | 97
49.9 | 29.9232 | 98.25 | 68.5 | 165 | 105
49.92 | 19.58575 | 81 | 73 | 176 | 106
49.94 | 13.3714 | 96.75 | 79.5 | 145 | 96
49.96 | 9.67375 | 105.75 | 64.5 | 139 | 105
49.98 | 7.37135 | 99 | 79 | 162 | 108
50 | 5.8342 | 92.25 | 72 | 155 | 94
50.02 | 4.743825 | 103.5 | 68.5 | 162 | 122
50.04 | 3.937285 | 117 | 70 | 166 | 107
50.06 | 3.3231 | 117.75 | 75.5 | 152 | 100
50.08 | 2.84476 | 113.25 | 75.5 | 157 | 128
50.1 | 2.465115 | 131.25 | 68.5 | 179 | 99
50.12 | 2.15884 | 112.5 | 67 | 217 | 113
50.14 | 1.908175 | 118.5 | 69 | 190 | 104
50.16 | 1.700395 | 112.5 | 83 | 177 | 93
50.18 | 1.526205 | 153 | 68.5 | 215 | 95
50.2 | 1.37869 | 126.75 | 77 | 215 | 97
50.22 | 1.252625 | 163.5 | 67 | 237 | 96
50.24 | 1.14399 | 177 | 76 | 227 | 91
50.26 | 1.049685 | 206.25 | 78.5 | 237 | 68
50.28 | 0.967255 | 231.75 | 69.5 | 232 | 92
50.3 | 0.751735 | 225 | 69.5 | 241 | 101
50.32 | 0.69144 | 241.5 | 61.5 | 251 | 89
50.34 | 0.6381 | 201.75 | 71 | 238 | 97
50.36 | 0.590685 | 177.75 | 70.5 | 233 | 70
50.38 | 0.54835 | 195 | 70 | 203 | 55
50.4 | 0.5104 | 165.75 | 58 | 211 | 54
50.42 | 0.4762445 | 155.25 | 82 | 198 | 82
50.44 | 0.4454005 | 148.5 | 73.5 | 197 | 96
50.46 | 0.417453 | 135.75 | 67.5 | 195 | 66
50.48 | 0.3920505 | 160.5 | 66 | 176 | 80
50.5 | 0.368894 | 134.25 | 72.5 | 185 | 75
50.52 | 0.3477265 | 113.25 | 62 | 188 | 58
50.54 | 0.328327 | 127.5 | 74 | 174 | 46
50.56 | 0.3105045 | 81.75 | 57.5 | 182 | 78
50.58 | 0.294093 | 93 | 66.5 | 160 | 70
50.6 | 0.278947 | 90.75 | 57.5 | 158 | 81
50.62 | 0.26494 | 108 | 90 | 136 | 59
50.64 | 0.251961 | 85.5 | 67.5 | 132 | 54
50.66 | 0.2399115 | 75 | 59.5 | 125 | 68
50.68 | 0.2287055 | 79.5 | 51 | 122 | 52
50.7 | 0.2182655 | 79.5 | 48.5 | 144 | 54
50.72 | 0.208524 | 85.5 | 67 | 133 | 66
50.74 | 0.1994195 | 96 | 59.5 | 131 | 64
50.76 | 0.190898 | 71.25 | 57 | 119 | 68
50.78 | 0.182911 | 87.75 | 56.5 | 132 | 49
50.8 | 0.1754145 | 81.75 | 61 | 107 | 68
50.82 | 0.168369 | 93.75 | 61.5 | 105 | 49
50.84 | 0.161739 | 89.25 | 49.5 | 118 | 58
50.86 | 0.1554935 | 86.25 | 61 | 119 | 58
50.88 | 0.149602 | 79.5 | 57.5 | 156 | 46
50.9 | 0.144039 | 86.25 | 80.5 | 118 | 68
50.92 | 0.1387805 | 83.25 | 67.5 | 112 | 48
50.94 | 0.1338045 | 79.5 | 68 | 103 | 57
50.96 | 0.1290915 | 90.75 | 70.5 | 111 | 56
50.98 | 0.124623 | 76.5 | 73.5 | 118 | 64
51 | 0.120382 | 75.75 | 80 | 131 | 46
51.02 | 0.116354 | 78.75 | 59 | 131 | 84
51.04 | 0.112525 | 96.75 | 66 | 124 | 57
51.06 | 0.1088815 | 70.5 | 73 | 99 | 54
51.08 | 0.105412 | 93.75 | 70.5 | 96 | 71
51.1 | 0.102106 | 78.75 | 62.5 | 128 | 86
51.12 | 0.0989525 | 72 | 65.5 | 142 | 63
51.14 | 0.095943 | 86.25 | 51.5 | 111 | 66
51.16 | 0.093069 | 78.75 | 54.5 | 100 | 70
51.18 | 0.090322 | 61.5 | 56.5 | 99 | 41
51.2 | 0.0876945 | 86.25 | 73 | 101 | 66
51.22 | 0.0851805 | 83.25 | 50 | 124 | 60
51.24 | 0.0827725 | 86.25 | 59.5 | 94 | 71
51.26 | 0.0804655 | 87 | 59.5 | 111 | 47
51.28 | 0.0782535 | 88.5 | 61 | 106 | 59
51.3 | 0 | 75.75 | 57 | 112 | 53
51.32 | 0 | 87 | 78.5 | 121 | 64
51.34 | 0 | 75.75 | 53.5 | 115 | 54
51.36 | 0 | 68.25 | 62 | 100 | 64
51.38 | 0.003008555 | 96 | 71.5 | 106 | 63
51.4 | 0.003091925 | 81 | 59.5 | 134 | 50
51.42 | 0.003178815 | 84 | 57 | 96 | 59
51.44 | 0.00326941 | 95.25 | 61 | 102 | 61
51.46 | 0.003363935 | 87.75 | 44 | 130 | 43
51.48 | 0.00346262 | 87 | 60.5 | 109 | 89
51.5 | 0.00356571 | 74.25 | 52 | 96 | 66
51.52 | 0.00367347 | 81 | 51.5 | 121 | 75
51.54 | 0.003786185 | 87 | 61.5 | 98 | 69
51.56 | 0.00390417 | 81 | 59.5 | 111 | 76
51.58 | 0.00402775 | 96.75 | 70.5 | 98 | 56
51.6 | 0.00415729 | 89.25 | 59.5 | 111 | 39
51.62 | 0.00429318 | 90 | 69.5 | 96 | 53
51.64 | 0.004435835 | 66.75 | 70 | 97 | 35
51.66 | 0.00458572 | 81 | 59 | 113 | 63
51.68 | 0.004743325 | 99.75 | 64 | 134 | 45
51.7 | 0.004909195 | 85.5 | 65 | 132 | 56
51.72 | 0.0050839 | 98.25 | 57.5 | 111 | 44
51.74 | 0.0052681 | 72.75 | 59 | 98 | 52
51.76 | 0.0054625 | 85.5 | 54 | 88 | 65
51.78 | 0.00566785 | 107.25 | 56.5 | 95 | 61
51.8 | 0.005885 | 90.75 | 65.5 | 96 | 43
51.82 | 0.00611485 | 82.5 | 54 | 135 | 41
51.84 | 0.00635845 | 81 | 59.5 | 113 | 77
51.86 | 0.00661685 | 87 | 46.5 | 110 | 67
51.88 | 0.0068913 | 87 | 56.5 | 94 | 33
51.9 | 0.0071832 | 87 | 66.5 | 129 | 60
51.92 | 0.00749405 | 88.5 | 63.5 | 123 | 62
51.94 | 0.00782545 | 97.5 | 68.5 | 129 | 79
51.96 | 0.00817935 | 76.5 | 55 | 91 | 52
51.98 | 0.00855775 | 84 | 77.5 | 124 | 41
52 | 0.008963 | 86.25 | 47.5 | 88 | 48
52.02 | 0.00939775 | 75.75 | 60 | 98 | 77
52.04 | 0.0098648 | 89.25 | 57 | 126 | 48
52.06 | 0.01036755 | 65.25 | 61.5 | 124 | 47
52.08 | 0.01090965 | 81 | 65.5 | 120 | 49
52.1 | 0.01149535 | 78.75 | 64 | 114 | 41
52.12 | 0.01212945 | 93 | 57.5 | 111 | 81
52.14 | 0.01281745 | 60.75 | 52 | 108 | 60
52.16 | 0.0135655 | 87.75 | 57 | 118 | 52
52.18 | 0.0143809 | 87.75 | 72 | 91 | 72
52.2 | 0.01527195 | 63 | 62.5 | 117 | 52
52.22 | 0.0162483 | 86.25 | 53.5 | 128 | 47
52.24 | 0.0173211 | 75 | 64 | 105 | 65
52.26 | 0.0185035 | 84.75 | 70 | 118 | 48
52.28 | 0.0198109 | 93.75 | 52.5 | 104 | 43
52.3 | 0.0212615 | 75 | 54 | 126 | 53
52.32 | 0.022877 | 84.75 | 56.5 | 127 | 47
52.34 | 0.02468325 | 78.75 | 59.5 | 130 | 55
52.36 | 0.0267113 | 71.25 | 57.5 | 101 | 73
52.38 | 0.0496164 | 94.5 | 45.5 | 119 | 60
52.4 | 0.0527935 | 81 | 56.5 | 101 | 45
52.42 | 0.0563585 | 78 | 65 | 98 | 53
52.44 | 0.060383 | 81 | 63.5 | 96 | 58
52.46 | 0.0649565 | 65.25 | 55 | 92 | 55
52.48 | 0.0701935 | 95.25 | 69 | 145 | 46
52.5 | 0.0762385 | 84.75 | 64.5 | 110 | 63
52.52 | 0.0832795 | 96.75 | 53.5 | 107 | 53
52.54 | 0.0915635 | 71.25 | 54.5 | 125 | 57
52.56 | 0.10142 | 70.5 | 52.5 | 110 | 69
52.58 | 0.1132955 | 81.75 | 61 | 111 | 56
52.6 | 0.1278075 | 84 | 56.5 | 104 | 65
52.62 | 0.145827 | 90.75 | 70 | 109 | 55
52.64 | 0.1686165 | 94.5 | 55 | 131 | 82
52.66 | 0.1980615 | 75 | 52 | 99 | 69
52.68 | 0.237121 | 70.5 | 57 | 113 | 49
52.7 | 0.2908425 | 68.25 | 47.5 | 88 | 65
52.72 | 0.36876 | 78 | 44 | 84 | 51
52.74 | 0.4898965 | 76.5 | 48.5 | 100 | 50
52.76 | 0.690145 | 87 | 51.5 | 122 | 51
52.78 | 1.026665 | 70.5 | 60 | 100 | 57
52.8 | 1.566105 | 65.25 | 79 | 103 | 50
52.82 | 2.32251 | 103.5 | 50.5 | 116 | 52
52.84 | 3.049305 | 94.5 | 79.5 | 105 | 74
52.86 | 3.124205 | 78.75 | 55.5 | 103 | 48
52.88 | 2.4627 | 84.75 | 59 | 115 | 75
52.9 | 1.68626 | 75.75 | 63.5 | 113 | 55
52.92 | 1.112695 | 70.5 | 49.5 | 106 | 82
52.94 | 0.751115 | 80.25 | 57.5 | 101 | 78
52.96 | 0.53692 | 86.25 | 48 | 124 | 48
52.98 | 0.409899 | 71.25 | 63 | 143 | 41
53 | 0.330768 | 71.25 | 65 | 92 | 57
53.02 | 0.2782865 | 85.5 | 53 | 126 | 50
53.04 | 0.2418165 | 82.5 | 51.5 | 78 | 46
53.06 | 0.215823 | 76.5 | 52.5 | 120 | 42
53.08 | 0.19713 | 77.25 | 54.5 | 108 | 44
53.1 | 0.183753 | 83.25 | 44 | 108 | 80
53.12 | 0.174389 | 79.5 | 67.5 | 110 | 50
53.14 | 0.1681605 | 66.75 | 64.5 | 80 | 52
53.16 | 0.1644695 | 93.75 | 52.5 | 115 | 76
53.18 | 0.1629075 | 84.75 | 63.5 | 123 | 50
53.2 | 0.1631995 | 81.75 | 64.5 | 112 | 61
53.22 | 0.1651695 | 89.25 | 63.5 | 112 | 58
53.24 | 0.1687175 | 85.5 | 51 | 118 | 50
53.26 | 0.173804 | 60 | 50 | 115 | 90
53.28 | 0.1804455 | 82.5 | 53 | 104 | 63
53.3 | 0.1887055 | 67.5 | 66 | 122 | 38
53.32 | 0.1987005 | 90.75 | 59 | 100 | 52
53.34 | 0.2105985 | 93 | 59.5 | 118 | 52
53.36 | 0.224628 | 78 | 60.5 | 97 | 63
53.38 | 0.2410905 | 66.75 | 60 | 82 | 51
53.4 | 0.260373 | 86.25 | 57.5 | 110 | 71
53.42 | 0.2829725 | 92.25 | 52 | 115 | 35
53.44 | 0.309528 | 78 | 58.5 | 112 | 51
53.46 | 0.3408625 | 104.25 | 58.5 | 110 | 57
53.48 | 0.378048 | 72.75 | 71.5 | 113 | 63
53.5 | 0.422491 | 87.75 | 53 | 109 | 43
53.52 | 0.4760645 | 78.75 | 53.5 | 108 | 60
53.54 | 0.5413 | 75 | 57.5 | 94 | 47
53.56 | 0.621675 | 85.5 | 53 | 155 | 37
53.58 | 0.72206 | 90.75 | 65 | 118 | 52
53.6 | 0.849435 | 69.75 | 44 | 101 | 63
53.62 | 1.014095 | 80.25 | 50.5 | 104 | 54
53.64 | 1.23179 | 85.5 | 54 | 92 | 50
53.66 | 1.528325 | 66 | 55.5 | 94 | 47
53.68 | 1.95035 | 66 | 56 | 123 | 54
53.7 | 2.58975 | 72.75 | 50 | 118 | 43
53.72 | 3.626975 | 87 | 68.5 | 150 | 40
53.74 | 5.37595 | 81 | 59 | 128 | 56
53.76 | 8.26855 | 57 | 53.5 | 113 | 67
53.78 | 12.6429 | 80.25 | 66.5 | 84 | 66
53.8 | 17.8874 | 93 | 70.5 | 112 | 41
53.82 | 20.75045 | 63.75 | 60 | 134 | 73
53.84 | 18.13115 | 98.25 | 59 | 87 | 64
53.86 | 12.90205 | 87.75 | 68.5 | 106 | 65
53.88 | 8.4529 | 68.25 | 62.5 | 110 | 59
53.9 | 5.4896 | 63.75 | 53 | 104 | 64
53.92 | 3.692745 | 78 | 58.5 | 111 | 55
53.94 | 2.62745 | 72.75 | 67 | 126 | 86
53.96 | 1.97247 | 72.75 | 54 | 122 | 70
53.98 | 1.54147 | 69.75 | 63.5 | 107 | 68
54 | 1.23923 | 79.5 | 55 | 101 | 61
54.02 | 1.01754 | 81 | 74 | 106 | 70
54.04 | 0.84987 | 86.25 | 59.5 | 95 | 70
54.06 | 0.720085 | 73.5 | 61 | 135 | 90
54.08 | 0.617675 | 92.25 | 45 | 133 | 89
54.1 | 0.53552 | 87 | 56.5 | 123 | 64
54.12 | 0.468655 | 84.75 | 61.5 | 127 | 81
54.14 | 0.4135295 | 93.75 | 65 | 113 | 92
54.16 | 0.3675655 | 92.25 | 58.5 | 117 | 67
54.18 | 0.3288495 | 96 | 62 | 141 | 73
54.2 | 0.2959405 | 99 | 67 | 131 | 52
54.22 | 0.2677365 | 94.5 | 58 | 151 | 48
54.24 | 0.243384 | 96 | 73.5 | 156 | 87
54.26 | 0.222215 | 90 | 66 | 134 | 58
54.28 | 0.203698 | 96 | 54.5 | 201 | 79
54.3 | 0.187409 | 119.25 | 55 | 150 | 45
54.32 | 0.173005 | 147.75 | 58.5 | 179 | 69
54.34 | 0.157264 | 155.25 | 60.5 | 152 | 65
54.36 | 0.1459175 | 130.5 | 53.5 | 168 | 74
54.38 | 0.135753 | 147 | 71.5 | 145 | 55
54.4 | 0.1266125 | 136.5 | 63 | 137 | 53
54.42 | 0.1183625 | 114.75 | 64.5 | 169 | 64
54.44 | 0.110892 | 111 | 69 | 144 | 76
54.46 | 0.1041055 | 114.75 | 73.5 | 162 | 51
54.48 | 0.0979225 | 112.5 | 70.5 | 174 | 52
54.5 | 0.0922735 | 121.5 | 57 | 135 | 50
54.52 | 0.087099 | 112.5 | 63 | 160 | 50
54.54 | 0.082347 | 117 | 64 | 161 | 67
54.56 | 0.077973 | 105.75 | 60.5 | 133 | 53
54.58 | 0.073938 | 80.25 | 53 | 179 | 46
54.6 | 0.0702075 | 93 | 55.5 | 142 | 35
54.62 | 0.0667525 | 99 | 61.5 | 112 | 55
54.64 | 0.063546 | 87 | 58 | 144 | 58
54.66 | 0.060565 | 83.25 | 61 | 119 | 49
54.68 | 0.0577885 | 85.5 | 58 | 164 | 60
54.7 | 0.0551985 | 76.5 | 57.5 | 108 | 47
54.72 | 0.0527785 | 81 | 61 | 127 | 47
54.74 | 0.050514 | 83.25 | 66 | 109 | 50
54.76 | 0.0483923 | 83.25 | 65.5 | 102 | 46
54.78 | 0.0464013 | 84 | 45.5 | 120 | 47
54.8 | 0.0445306 | 72.75 | 56.5 | 130 | 61
54.82 | 0.0427707 | 84.75 | 63 | 135 | 47
54.84 | 0.04111305 | 92.25 | 60 | 99 | 41
54.86 | 0.03954985 | 70.5 | 56 | 109 | 62
54.88 | 0.03807405 | 76.5 | 36 | 105 | 70
54.9 | 0.0366793 | 63 | 55 | 93 | 47
54.92 | 0.03535975 | 81.75 | 68.5 | 101 | 55
54.94 | 0.0341101 | 69.75 | 61 | 109 | 56
54.96 | 0.0329255 | 74.25 | 52.5 | 122 | 49
54.98 | 0.03180155 | 60.75 | 66 | 90 | 47
55 | 0.0307341 | 60.75 | 51 | 86 | 66
55.02 | 0.0297195 | 62.25 | 57.5 | 101 | 47
55.04 | 0.0287543 | 99 | 66 | 95 | 59
55.06 | 0.02783535 | 92.25 | 55 | 129 | 62
55.08 | 0.02695975 | 76.5 | 70.5 | 116 | 57
55.1 | 0.02612475 | 81 | 46.5 | 82 | 48
55.12 | 0.025328 | 92.25 | 64 | 119 | 53
55.14 | 0.0245671 | 79.5 | 49.5 | 142 | 73
55.16 | 0.02383995 | 82.5 | 59 | 117 | 43
55.18 | 0.0231446 | 97.5 | 51.5 | 92 | 51
55.2 | 0.02247925 | 87.75 | 50 | 112 | 75
55.22 | 0.02184215 | 77.25 | 57.5 | 127 | 63
55.24 | 0.02123175 | 81.75 | 56.5 | 120 | 60
55.26 | 0.0206466 | 70.5 | 67 | 135 | 51
55.28 | 0 | 69.75 | 74 | 126 | 48
55.3 | 0 | 93 | 52.5 | 88 | 49
55.32 | 0 | 71.25 | 79 | 124 | 72
55.34 | 0 | 75.75 | 49.5 | 98 | 60
55.36 | 0 | 81 | 52.5 | 116 | 74
55.38 | 0 | 93.75 | 64 | 113 | 60
55.4 | 0 | 97.5 | 56.5 | 112 | 51
55.42 | 0 | 91.5 | 63.5 | 113 | 48
55.44 | 0 | 95.25 | 59 | 106 | 46
55.46 | 0 | 97.5 | 56 | 123 | 57
55.48 | 0 | 91.5 | 70 | 128 | 73
55.5 | 0 | 81.75 | 67 | 112 | 74
55.52 | 0 | 84 | 54.5 | 135 | 63
55.54 | 0 | 81 | 59 | 113 | 53
55.56 | 0 | 83.25 | 74 | 151 | 60
55.58 | 0 | 92.25 | 42.5 | 118 | 58
55.6 | 0 | 95.25 | 63 | 132 | 50
55.62 | 0 | 97.5 | 55.5 | 118 | 45
55.64 | 0 | 90 | 60.5 | 120 | 61
55.66 | 0 | 78 | 62.5 | 121 | 59
55.68 | 0 | 90 | 62.5 | 126 | 44
55.7 | 0 | 87 | 59.5 | 97 | 62
55.72 | 0 | 93.75 | 60.5 | 127 | 50
55.74 | 0 | 76.5 | 65.5 | 107 | 43
55.76 | 0.0641765 | 89.25 | 60.5 | 92 | 46
55.78 | 0.0659735 | 95.25 | 51.5 | 102 | 59
55.8 | 0.067847 | 82.5 | 63 | 112 | 44
55.82 | 0.0698015 | 90.75 | 58.5 | 99 | 42
55.84 | 0.0718415 | 99 | 55.5 | 106 | 54
55.86 | 0.0739725 | 88.5 | 63 | 115 | 62
55.88 | 0.0761995 | 80.25 | 61 | 133 | 40
55.9 | 0.0785285 | 90.75 | 54 | 101 | 56
55.92 | 0.080966 | 71.25 | 57.5 | 85 | 50
55.94 | 0.0835185 | 75 | 76.5 | 95 | 57
55.96 | 0.086194 | 88.5 | 59.5 | 85 | 59
55.98 | 0.0889995 | 98.25 | 61.5 | 128 | 54
56 | 0.0919445 | 98.25 | 60.5 | 101 | 76
56.02 | 0.095038 | 84.75 | 55 | 91 | 43
56.04 | 0.09829 | 76.5 | 51 | 119 | 48
56.06 | 0.101712 | 93 | 63 | 88 | 53
56.08 | 0.105316 | 81 | 76.5 | 105 | 41
56.1 | 0.1091145 | 91.5 | 59.5 | 93 | 42
56.12 | 0.113122 | 86.25 | 58 | 117 | 61
56.14 | 0.1173545 | 80.25 | 53 | 92 | 59
56.16 | 0.1218285 | 93 | 59.5 | 76 | 57
56.18 | 0.1265635 | 96.75 | 61 | 133 | 61
56.2 | 0.1315795 | 82.5 | 49 | 110 | 61
56.22 | 0.1369 | 85.5 | 75.5 | 113 | 45
56.24 | 0.142549 | 67.5 | 45.5 | 89 | 52
56.26 | 0.148555 | 97.5 | 60 | 118 | 49
56.28 | 0.154948 | 83.25 | 58 | 134 | 70
56.3 | 0.1617625 | 104.25 | 49 | 176 | 59
56.32 | 0.169036 | 75 | 55.5 | 206 | 45
56.34 | 0.176811 | 83.25 | 65.5 | 205 | 65
56.36 | 0.1851345 | 107.25 | 59 | 166 | 66
56.38 | 0.194059 | 85.5 | 66 | 160 | 78
56.4 | 0.203644 | 74.25 | 67.5 | 150 | 59
56.42 | 0.2139555 | 80.25 | 59.5 | 125 | 50
56.44 | 0.22507 | 81.75 | 65.5 | 119 | 60
56.46 | 0.237072 | 75.75 | 52 | 99 | 71
56.48 | 0.250059 | 91.5 | 52 | 146 | 58
56.5 | 0.264141 | 92.25 | 53.5 | 98 | 71
56.52 | 0.2794445 | 84 | 52 | 102 | 75
56.54 | 0.2961155 | 84.75 | 66 | 99 | 56
56.56 | 0.314321 | 87.75 | 58 | 111 | 54
56.58 | 0.3342545 | 99 | 49.5 | 122 | 50
56.6 | 0.356142 | 92.25 | 61.5 | 96 | 67
56.62 | 0.3802465 | 69 | 66 | 102 | 47
56.64 | 0.4068765 | 105.75 | 66 | 128 | 81
56.66 | 0.436398 | 95.25 | 71.5 | 153 | 52
56.68 | 0.4692425 | 97.5 | 75 | 111 | 71
56.7 | 0.505925 | 99.75 | 60.5 | 131 | 52
56.72 | 0.547075 | 108 | 52 | 125 | 31
56.74 | 0.59343 | 93.75 | 60.5 | 126 | 68
56.76 | 0.64591 | 113.25 | 54 | 124 | 58
56.78 | 0.705645 | 120 | 46.5 | 130 | 55
56.8 | 0.77402 | 92.25 | 60 | 162 | 46
56.82 | 0.85278 | 117.75 | 71.5 | 169 | 69
56.84 | 0.944125 | 118.5 | 58.5 | 122 | 49
56.86 | 1.050865 | 96.75 | 57 | 159 | 70
56.88 | 1.176635 | 121.5 | 63 | 112 | 52
56.9 | 1.326205 | 119.25 | 59 | 147 | 74
56.92 | 1.505915 | 132 | 54.5 | 122 | 63
56.94 | 1.724335 | 132.75 | 59.5 | 149 | 63
56.96 | 1.993275 | 101.25 | 65 | 102 | 68
56.98 | 2.32934 | 103.5 | 61 | 114 | 50
57 | 2.75641 | 95.25 | 71 | 115 | 72
57.02 | 3.30987 | 101.25 | 64 | 116 | 47
57.04 | 4.04449 | 87 | 63.5 | 125 | 52
57.06 | 5.0514 | 93 | 52 | 115 | 86
57.08 | 6.49875 | 93.75 | 60 | 113 | 53
57.1 | 8.7202 | 96 | 55 | 133 | 56
57.12 | 12.36205 | 87 | 70 | 112 | 64
57.14 | 18.53775 | 88.5 | 76.5 | 121 | 77
57.16 | 28.59335 | 76.5 | 62 | 119 | 30
57.18 | 43.37545 | 96 | 55.5 | 115 | 60
57.2 | 59.727 | 101.25 | 54 | 129 | 52
57.22 | 65.7975 | 85.5 | 58 | 114 | 81
57.24 | 54.7415 | 102.75 | 62.5 | 138 | 57
57.26 | 38.0457 | 95.25 | 63.5 | 132 | 49
57.28 | 24.7812 | 102.75 | 67.5 | 133 | 43
57.3 | 16.1643 | 97.5 | 67 | 130 | 47
57.32 | 10.9882 | 100.5 | 51.5 | 122 | 63
57.34 | 7.91145 | 87.75 | 50 | 109 | 40
57.36 | 5.9983 | 117.75 | 56 | 158 | 55
57.38 | 4.723235 | 103.5 | 52.5 | 133 | 52
57.4 | 3.82074 | 93.75 | 66.5 | 124 | 34
57.42 | 3.15489 | 78.75 | 55.5 | 133 | 57
57.44 | 2.64938 | 80.25 | 64 | 108 | 51
57.46 | 2.25708 | 101.25 | 43.5 | 125 | 70
57.48 | 1.947005 | 99 | 52.5 | 118 | 47
57.5 | 1.698035 | 89.25 | 57.5 | 124 | 37
57.52 | 1.495375 | 73.5 | 64.5 | 110 | 67
57.54 | 1.451645 | 75 | 63 | 85 | 69
57.56 | 1.31611 | 84.75 | 66.5 | 109 | 56
57.58 | 1.20294 | 81 | 58.5 | 125 | 64
57.6 | 1.10779 | 72 | 53 | 103 | 68
57.62 | 1.027355 | 86.25 | 78 | 105 | 43
57.64 | 0.95906 | 81 | 65 | 131 | 56
57.66 | 0.9009 | 82.5 | 60 | 126 | 53
57.68 | 0.85128 | 96 | 49 | 120 | 68
57.7 | 0.80894 | 88.5 | 56.5 | 136 | 61
57.72 | 0.77286 | 82.5 | 70.5 | 117 | 65
57.74 | 0.74222 | 99 | 62 | 99 | 82
57.76 | 0.716355 | 84.75 | 64 | 114 | 66
57.78 | 0.69473 | 81 | 65 | 126 | 55
57.8 | 0.676905 | 94.5 | 64.5 | 127 | 69
57.82 | 0.66253 | 100.5 | 65.5 | 103 | 57
57.84 | 0.65132 | 79.5 | 53.5 | 134 | 73
57.86 | 0.64305 | 72.75 | 60 | 118 | 68
57.88 | 0.63755 | 114 | 68 | 85 | 82
57.9 | 0.6347 | 95.25 | 71 | 107 | 51
57.92 | 0.63441 | 90 | 67 | 120 | 84
57.94 | 0.636635 | 75.75 | 68.5 | 118 | 77
57.96 | 0.641375 | 84 | 55 | 124 | 100
57.98 | 0.648655 | 105.75 | 66 | 129 | 85
58 | 0.65854 | 128.25 | 76 | 139 | 77
58.02 | 0.722055 | 102.75 | 67 | 131 | 115
58.04 | 0.738975 | 100.5 | 61 | 159 | 101
58.06 | 0.75903 | 119.25 | 69 | 161 | 77
58.08 | 0.782495 | 95.25 | 65.5 | 170 | 75
58.1 | 0.8097 | 122.25 | 71.5 | 141 | 103
58.12 | 0.841065 | 117 | 70.5 | 180 | 100
58.14 | 0.877105 | 123.75 | 56 | 184 | 92
58.16 | 0.91848 | 128.25 | 77 | 160 | 81
58.18 | 0.965995 | 157.5 | 66 | 184 | 75
58.2 | 1.020675 | 164.25 | 80.5 | 193 | 70
58.22 | 1.083805 | 210 | 64.5 | 191 | 74
58.24 | 1.15705 | 213.75 | 68 | 226 | 64
58.26 | 1.24256 | 258 | 62 | 239 | 76
58.28 | 1.34316 | 243.75 | 67 | 271 | 90
58.3 | 1.46262 | 183 | 66 | 242 | 64
58.32 | 1.606085 | 157.5 | 70 | 173 | 65
58.34 | 1.78069 | 179.25 | 62 | 223 | 58
58.36 | 1.99658 | 153 | 60 | 214 | 38
58.38 | 2.268605 | 146.25 | 73 | 235 | 54
58.4 | 2.619405 | 150.75 | 58 | 218 | 87
58.42 | 3.08596 | 138 | 65 | 188 | 35
58.44 | 3.735055 | 155.25 | 78.5 | 213 | 53
58.46 | 4.697995 | 116.25 | 73 | 193 | 53
58.48 | 6.23115 | 113.25 | 53.5 | 188 | 50
58.5 | 8.7764 | 117 | 67 | 152 | 51
58.52 | 12.9326 | 81 | 57 | 195 | 47
58.54 | 19.14295 | 99 | 58.5 | 165 | 68
58.56 | 26.4514 | 87.75 | 46.5 | 142 | 72
58.58 | 30.2184 | 93 | 61 | 151 | 51
58.6 | 26.4702 | 75.75 | 68 | 133 | 60
58.62 | 19.44595 | 92.25 | 72.5 | 124 | 71
58.64 | 13.6378 | 78 | 68 | 141 | 47
58.66 | 9.90475 | 80.25 | 57.5 | 122 | 43
58.68 | 7.7302 | 72 | 59 | 121 | 83
58.7 | 6.6617 | 98.25 | 67.5 | 113 | 80
58.72 | 6.2186 | 82.5 | 56 | 140 | 68
58.74 | 6.1758 | 83.25 | 64.5 | 105 | 69
58.76 | 6.43975 | 60 | 71 | 124 | 35
58.78 | 6.99415 | 90 | 61 | 108 | 77
58.8 | 7.87465 | 95.25 | 57.5 | 128 | 72
58.82 | 9.17055 | 75.75 | 57 | 122 | 71
58.84 | 11.05445 | 79.5 | 54.5 | 117 | 59
58.86 | 13.865 | 72 | 57.5 | 109 | 61
58.88 | 18.2893 | 93 | 61 | 135 | 57
58.9 | 25.6507 | 84.75 | 71.5 | 102 | 74
58.92 | 38.123 | 84.75 | 58 | 102 | 62
58.94 | 58.3935 | 104.25 | 69.5 | 129 | 74
58.96 | 87.613 | 87.75 | 71.5 | 108 | 69
58.98 | 118.046 | 90.75 | 60.5 | 120 | 75
59 | 125.685 | 78 | 70.5 | 132 | 65
59.02 | 101.783 | 91.5 | 72 | 124 | 76
59.04 | 70.119 | 96 | 57 | 114 | 106
59.06 | 45.86895 | 83.25 | 69.5 | 112 | 79
59.08 | 30.35285 | 77.25 | 65 | 94 | 72
59.1 | 21.10795 | 105.75 | 75 | 150 | 94
59.12 | 15.63775 | 79.5 | 74.5 | 168 | 92
59.14 | 12.25795 | 99 | 86.5 | 142 | 96
59.16 | 10.04265 | 93.75 | 75 | 138 | 118
59.18 | 8.53005 | 99 | 62 | 171 | 148
59.2 | 7.4871 | 115.5 | 77.5 | 131 | 115
59.22 | 6.7886 | 111 | 85 | 192 | 109
59.24 | 6.36635 | 126.75 | 96 | 172 | 146
59.26 | 6.1894 | 120 | 63.5 | 169 | 137
59.28 | 6.25855 | 143.25 | 74.5 | 212 | 152
59.3 | 6.61155 | 148.5 | 64.5 | 176 | 146
59.32 | 7.3467 | 151.5 | 69 | 197 | 117
59.34 | 8.6825 | 143.25 | 67 | 228 | 147
59.36 | 11.06425 | 160.5 | 71.5 | 252 | 133
59.38 | 15.2718 | 156 | 66.5 | 252 | 118
59.4 | 22.3699 | 167.25 | 80.5 | 239 | 156
59.42 | 33.1532 | 200.25 | 86.5 | 269 | 139
59.44 | 45.93515 | 207 | 72 | 273 | 121
59.46 | 52.4335 | 217.5 | 72.5 | 284 | 139
59.48 | 45.41795 | 272.25 | 89 | 289 | 145
59.5 | 32.40185 | 272.25 | 78 | 313 | 125
59.52 | 21.4889 | 258 | 82.5 | 328 | 102
59.54 | 14.24165 | 311.25 | 80 | 346 | 117
59.56 | 9.8361 | 294 | 71.5 | 310 | 95
59.58 | 7.204 | 409.5 | 79.5 | 349 | 98
59.6 | 5.5659 | 393.75 | 73.5 | 350 | 95
59.62 | 4.47253 | 417.75 | 71.5 | 384 | 113
59.64 | 3.694675 | 423 | 71.5 | 361 | 67
59.66 | 3.115875 | 336 | 70.5 | 364 | 78
59.68 | 2.67163 | 292.5 | 82.5 | 379 | 76
59.7 | 2.32248 | 275.25 | 71 | 323 | 84
59.72 | 2.042615 | 234.75 | 80 | 312 | 82
59.74 | 1.81444 | 243 | 73 | 358 | 72
59.76 | 1.62564 | 212.25 | 79 | 268 | 60
59.78 | 1.467375 | 211.5 | 71.5 | 266 | 85
59.8 | 1.333175 | 199.5 | 69 | 296 | 71
59.82 | 1.218215 | 202.5 | 61.5 | 241 | 95
59.84 | 1.11884 | 165 | 51.5 | 214 | 95
59.86 | 1.032235 | 141.75 | 80 | 228 | 100
59.88 | 0.956205 | 148.5 | 88 | 208 | 78
59.9 | 0.889015 | 146.25 | 78 | 225 | 79
59.92 | 0.829285 | 117.75 | 70 | 209 | 66
59.94 | 0.77589 | 109.5 | 75 | 215 | 78
59.96 | 0.72792 | 117.75 | 60.5 | 237 | 75
59.98 | 0.684635 | 122.25 | 65 | 219 | 66
60 | 0.64541 | 132 | 71.5 | 182 | 75
60.02 |  | 0 | 82.5
60.04 |  | 0 | 78.5
60.06 |  | 66.5625 | 67
60.08 |  | 63.12375 | 61.5
60.1 |  | 66.87375 | 54.5
60.12 |  | 71.87625 | 78.5
60.14 |  | 73.75125 | 59.5
60.16 |  | 82.18875 | 65
60.18 |  | 76.875 | 68
60.2 |  | 73.43625 | 65.5
60.22 |  | 68.12625 | 69
60.24 |  | 73.125 | 55.5
60.26 |  | 62.18625 | 72
60.28 |  | 86.87625 | 69.5
60.3 |  | 64.06125 | 53.5
60.32 |  | 67.81125 | 52
60.34 |  | 73.43625 | 67.5
60.36 |  | 69.06375 | 49.5
60.38 |  | 76.56375 | 76.5
60.4 |  | 78.43875 | 45.5
60.42 |  | 73.75125 | 58.5
60.44 |  | 75 | 51
60.46 |  | 84.06375 | 54.5
60.48 |  | 80.625 | 69
60.5 |  | 73.43625 | 63
60.52 |  | 87.81375 | 70
60.54 |  | 75 | 60
60.56 |  | 84.375 | 72
60.58 |  | 76.875 | 61.5
60.6 |  | 83.12625 | 61.5
60.62 |  | 90.9375 | 63
60.64 |  | 100.93875 | 59
60.66 |  | 142.18875 | 57
60.68 |  | 169.06125 | 68.5
60.7 |  | 201.5625 | 61
60.72 |  | 179.0625 | 63.5
60.74 |  | 212.18625 | 56
60.76 |  | 213.43875 | 65
60.78 |  | 227.50125 | 54.5
60.8 |  | 236.87625 | 53.5
60.82 |  | 265.3125 | 54
60.84 |  | 271.24875 | 46.5
60.86 |  | 274.37625 | 55.5
60.88 |  | 254.37375 | 55.5
60.9 |  | 226.875 | 60.5
60.92 |  | 203.74875 | 59
60.94 |  | 188.12625 | 70
60.96 |  | 180.62625 | 62
60.98 |  | 180.62625 | 49
61 |  | 165.9375 | 59
61.02 |  | 150.9375 | 68.5
61.04 |  | 135.62625 | 45
61.06 |  | 122.8125 | 50.5
61.08 |  | 95.625 | 48
61.1 |  | 105.9375 | 61.5
61.12 |  | 94.06125 | 68
61.14 |  | 94.37625 | 62.5
61.16 |  | 75.62625 | 68.5
61.18 |  | 74.37375 | 51
61.2 |  | 88.75125 | 67.5
61.22 |  | 90.31125 | 61.5
61.24 |  | 78.43875 | 64.5
61.26 |  | 79.6875 | 62.5
61.28 |  | 87.49875 | 67.5
61.3 |  | 69.375 | 62.5
61.32 |  | 70.3125 | 74
61.34 |  | 75.9375 | 58
61.36 |  | 75 | 69
61.38 |  | 77.18625 | 56.5
61.4 |  | 68.4375 | 68
61.42 |  | 64.37625 | 63
61.44 |  | 72.1875 | 67.5
61.46 |  | 80.31375 | 61.5
61.48 |  | 76.56375 | 75
61.5 |  | 82.18875 | 70
61.52 |  | 73.75125 | 56
61.54 |  | 92.8125 | 74.5
61.56 |  | 83.4375 | 56
61.58 |  | 72.49875 | 56.5
61.6 |  | 87.49875 | 64
61.62 |  | 88.125 | 64.5
61.64 |  | 90.31125 | 70
61.66 |  | 71.25 | 69.5
61.68 |  | 77.18625 | 59.5
61.7 |  | 81.25125 | 81
61.72 |  | 80.31375 | 75
61.74 |  | 82.18875 | 61.5
61.76 |  | 105 | 71.5
61.78 |  | 80.93625 | 77.5
61.8 |  | 87.1875 | 68.5
61.82 |  | 113.4375 | 80
61.84 |  | 118.43625 | 71
61.86 |  | 134.68875 | 71
61.88 |  | 143.12625 | 86.5
61.9 |  | 148.75125 | 73
61.92 |  | 146.56125 | 90.5
61.94 |  | 113.4375 | 84.5
61.96 |  | 127.5 | 74
61.98 |  | 105 | 104
62 |  | 118.125 | 87
62.02 |  | 118.75125 | 76.5
62.04 |  | 119.37375 | 80.5
62.06 |  | 113.4375 | 88.5
62.08 |  | 105.62625 | 68
62.1 |  | 102.81375 | 77.5
62.12 |  | 102.1875 | 89.5
62.14 |  | 91.24875 | 61.5
62.16 |  | 76.875 | 71
62.18 |  | 88.125 | 66.5
62.2 |  | 87.1875 | 91.5
62.22 |  | 85.93875 | 65
62.24 |  | 76.24875 | 69
62.26 |  | 74.0625 | 75.5
62.28 |  | 73.125 | 80
62.3 |  | 64.6875 | 70.5
62.32 |  | 70.3125 | 77
62.34 |  | 70.93875 | 68
62.36 |  | 64.6875 | 55
62.38 |  | 65.93625 | 57
62.4 |  | 76.875 | 50
62.42 |  | 71.87625 | 65.5
62.44 |  | 74.37375 | 50.5
62.46 |  | 72.1875 | 75.5
62.48 |  | 76.875 | 44
62.5 |  | 67.81125 | 49
62.52 |  | 67.81125 | 60.5
62.54 |  | 61.875 | 58
62.56 |  | 74.68875 | 51.5
62.58 |  | 73.43625 | 56
62.6 |  | 73.43625 | 52.5
62.62 |  | 70.62375 | 71
62.64 |  | 70.93875 | 55
62.66 |  | 63.43875 | 62.5
62.68 |  | 73.43625 | 51
62.7 |  | 69.68625 | 60
62.72 |  | 70.93875 | 53.5
62.74 |  | 69.375 | 73
62.76 |  | 66.87375 | 50
62.78 |  | 75.9375 | 54
62.8 |  | 77.8125 | 51
62.82 |  | 84.375 | 60.5
62.84 |  | 84.68625 | 75
62.86 |  | 84.375 | 56.5
62.88 |  | 89.0625 | 57.5
62.9 |  | 96.87375 | 67
62.92 |  | 95.93625 | 56.5
62.94 |  | 111.25125 | 56
62.96 |  | 113.74875 | 56
62.98 |  | 106.56375 | 52
63 |  | 97.18875 | 61
63.02 |  | 90.9375 | 59.5
63.04 |  | 101.56125 | 54
63.06 |  | 80.31375 | 50
63.08 |  | 85.3125 | 62.5
63.1 |  | 78.12375 | 61
63.12 |  | 82.5 | 75.5
63.14 |  | 96.25125 | 49
63.16 |  | 97.5 | 51
63.18 |  | 88.125 | 55
63.2 |  | 80.625 | 55.5
63.22 |  | 69.68625 | 54.5
63.24 |  | 64.6875 | 55
63.26 |  | 68.74875 | 51.5
63.28 |  | 68.74875 | 59
63.3 |  | 65.625 | 47.5
63.32 |  | 69.68625 | 53
63.34 |  | 67.81125 | 63
63.36 |  | 72.1875 | 58.5
63.38 |  | 70.93875 | 62
63.4 |  | 73.43625 | 57
63.42 |  | 66.5625 | 48
63.44 |  | 69.06375 | 66
63.46 |  | 56.56125 | 49.5
63.48 |  | 62.18625 | 58
63.5 |  | 62.8125 | 61
63.52 |  | 65.93625 | 54.5
63.54 |  | 67.5 | 69
63.56 |  | 62.8125 | 54
63.58 |  | 65.625 | 43.5
63.6 |  | 66.25125 | 47.5
63.62 |  | 75 | 54
63.64 |  | 60.31125 | 56.5
63.66 |  | 74.37375 | 62.5
63.68 |  | 77.18625 | 50.5
63.7 |  | 76.56375 | 52.5
63.72 |  | 90 | 66
63.74 |  | 70.3125 | 49.5
63.76 |  | 75.62625 | 61
63.78 |  | 89.37375 | 55
63.8 |  | 78.12375 | 59
63.82 |  | 85.3125 | 65
63.84 |  | 112.18875 | 68
63.86 |  | 129.375 | 57
63.88 |  | 115.00125 | 47
63.9 |  | 136.56375 | 62.5
63.92 |  | 137.50125 | 59
63.94 |  | 132.1875 | 63
63.96 |  | 106.875 | 57
63.98 |  | 123.75 | 52
64 |  | 109.37625 | 52.5
64.02 |  | 104.68875 | 64.5
64.04 |  | 117.1875 | 57
64.06 |  | 117.1875 | 53.5
64.08 |  | 119.0625 | 39.5
64.1 |  | 109.6875 | 67
64.12 |  | 109.37625 | 63
64.14 |  | 118.125 | 53.5
64.16 |  | 102.49875 | 50.5
64.18 |  | 120.9375 | 66.5
64.2 |  | 116.87625 | 37.5
64.22 |  | 120.9375 | 70
64.24 |  | 135.9375 | 50
64.26 |  | 122.50125 | 62
64.28 |  | 122.50125 | 48
64.3 |  | 143.74875 | 59
64.32 |  | 141.5625 | 63.5
64.34 |  | 158.12625 | 55.5
64.36 |  | 162.81375 | 57
64.38 |  | 141.5625 | 47
64.4 |  | 138.75 | 63.5
64.42 |  | 137.50125 | 65
64.44 |  | 113.74875 | 62.5
64.46 |  | 115.62375 | 60
64.48 |  | 120.31125 | 49
64.5 |  | 118.75125 | 62.5
64.52 |  | 124.6875 | 43
64.54 |  | 104.0625 | 44
64.56 |  | 91.875 | 46.5
64.58 |  | 87.1875 | 55.5
64.6 |  | 81.5625 | 51
64.62 |  | 90.9375 | 55.5
64.64 |  | 93.75 | 55.5
64.66 |  | 84.06375 | 55
64.68 |  | 76.56375 | 74.5
64.7 |  | 78.75 | 61
64.72 |  | 87.1875 | 62
64.74 |  | 77.18625 | 44.5
64.76 |  | 77.8125 | 62.5
64.78 |  | 74.0625 | 62.5
64.8 |  | 82.81125 | 48
64.82 |  | 86.87625 | 62.5
64.84 |  | 101.25 | 55
64.86 |  | 103.43625 | 59.5
64.88 |  | 83.4375 | 59.5
64.9 |  | 84.68625 | 50
64.92 |  | 100.00125 | 59
64.94 |  | 75 | 55
64.96 |  | 77.18625 | 53.5
64.98 |  | 88.75125 | 51
65 |  | 78.12375 | 57
65.02 |  |  | 63.5
65.04 |  |  | 68
65.06 |  |  | 52
65.08 |  |  | 58
65.1 |  |  | 55
65.12 |  |  | 52.5
65.14 |  |  | 62.5
65.16 |  |  | 43.5
65.18 |  |  | 61
65.2 |  |  | 58
65.22 |  |  | 49.5
65.24 |  |  | 58.5
65.26 |  |  | 46
65.28 |  |  | 47
65.3 |  |  | 48.5
65.32 |  |  | 57.5
65.34 |  |  | 57
65.36 |  |  | 51.5
65.38 |  |  | 52
65.4 |  |  | 49
65.42 |  |  | 51.5
65.44 |  |  | 55
65.46 |  |  | 57.5
65.48 |  |  | 55.5
65.5 |  |  | 43
65.52 |  |  | 52.5
65.54 |  |  | 56
65.56 |  |  | 60.5
65.58 |  |  | 61.5
65.6 |  |  | 53
65.62 |  |  | 56.5
65.64 |  |  | 56.5
65.66 |  |  | 65
65.68 |  |  | 50.5
65.7 |  |  | 54.5
65.72 |  |  | 62.5
65.74 |  |  | 53.5
65.76 |  |  | 60
65.78 |  |  | 57
65.8 |  |  | 61
65.82 |  |  | 51.5
65.84 |  |  | 61.5
65.86 |  |  | 63
65.88 |  |  | 56.5
65.9 |  |  | 51.5
65.92 |  |  | 49
65.94 |  |  | 54.5
65.96 |  |  | 55
65.98 |  |  | 69
66 |  |  | 58
66.02 |  |  | 67.5
66.04 |  |  | 60.5
66.06 |  |  | 76
66.08 |  |  | 49.5
66.1 |  |  | 51.5
66.12 |  |  | 55
66.14 |  |  | 67.5
66.16 |  |  | 52.5
66.18 |  |  | 63.5
66.2 |  |  | 50.5
66.22 |  |  | 55.5
66.24 |  |  | 55.5
66.26 |  |  | 53
66.28 |  |  | 58.5
66.3 |  |  | 69.5
66.32 |  |  | 50
66.34 |  |  | 53.5
66.36 |  |  | 51
66.38 |  |  | 57
66.4 |  |  | 53.5
66.42 |  |  | 65
66.44 |  |  | 57.5
66.46 |  |  | 60
66.48 |  |  | 47.5
66.5 |  |  | 53.5
66.52 |  |  | 56
66.54 |  |  | 64
66.56 |  |  | 45.5
66.58 |  |  | 58.5
66.6 |  |  | 65
66.62 |  |  | 52
66.64 |  |  | 60
66.66 |  |  | 50.5
66.68 |  |  | 51
66.7 |  |  | 59.5
66.72 |  |  | 45.5
66.74 |  |  | 47
66.76 |  |  | 63
66.78 |  |  | 64
66.8 |  |  | 50.5
66.82 |  |  | 44.5
66.84 |  |  | 49
66.86 |  |  | 51
66.88 |  |  | 61
66.9 |  |  | 36.5
66.92 |  |  | 53
66.94 |  |  | 49.5
66.96 |  |  | 48.5
66.98 |  |  | 45.5
67 |  |  | 55.5
67.02 |  |  | 41.5
67.04 |  |  | 60.5
67.06 |  |  | 55
67.08 |  |  | 64.5
67.1 |  |  | 49
67.12 |  |  | 41.5
67.14 |  |  | 52
67.16 |  |  | 55
67.18 |  |  | 40.5
67.2 |  |  | 68
67.22 |  |  | 52.5
67.24 |  |  | 52.5
67.26 |  |  | 45.5
67.28 |  |  | 49
67.3 |  |  | 52.5
67.32 |  |  | 62
67.34 |  |  | 46.5
67.36 |  |  | 47
67.38 |  |  | 50.5
67.4 |  |  | 60.5
67.42 |  |  | 67.5
67.44 |  |  | 52
67.46 |  |  | 48.5
67.48 |  |  | 62
67.5 |  |  | 57
67.52 |  |  | 48.5
67.54 |  |  | 54.5
67.56 |  |  | 65
67.58 |  |  | 55
67.6 |  |  | 56.5
67.62 |  |  | 48.5
67.64 |  |  | 49
67.66 |  |  | 51.5
67.68 |  |  | 59
67.7 |  |  | 63
67.72 |  |  | 54
67.74 |  |  | 64
67.76 |  |  | 40
67.78 |  |  | 59.5
67.8 |  |  | 53
67.82 |  |  | 55.5
67.84 |  |  | 48
67.86 |  |  | 54.5
67.88 |  |  | 52.5
67.9 |  |  | 50.5
67.92 |  |  | 41
67.94 |  |  | 45
67.96 |  |  | 54
67.98 |  |  | 68
68 |  |  | 50.5
68.02 |  |  | 48
68.04 |  |  | 68.5
68.06 |  |  | 51
68.08 |  |  | 53
68.1 |  |  | 53
68.12 |  |  | 51.5
68.14 |  |  | 45
68.16 |  |  | 43.5
68.18 |  |  | 59
68.2 |  |  | 54.5
68.22 |  |  | 58
68.24 |  |  | 52.5
68.26 |  |  | 63
68.28 |  |  | 52
68.3 |  |  | 51
68.32 |  |  | 51
68.34 |  |  | 45
68.36 |  |  | 48
68.38 |  |  | 52
68.4 |  |  | 43.5
68.42 |  |  | 45.5
68.44 |  |  | 57
68.46 |  |  | 52.5
68.48 |  |  | 40.5
68.5 |  |  | 53
68.52 |  |  | 37
68.54 |  |  | 50
68.56 |  |  | 37
68.58 |  |  | 53
68.6 |  |  | 42
68.62 |  |  | 57.5
68.64 |  |  | 57.5
68.66 |  |  | 56.5
68.68 |  |  | 46.5
68.7 |  |  | 47.5
68.72 |  |  | 33
68.74 |  |  | 50
68.76 |  |  | 51.5
68.78 |  |  | 51
68.8 |  |  | 38
68.82 |  |  | 57.5
68.84 |  |  | 41.5
68.86 |  |  | 54.5
68.88 |  |  | 53
68.9 |  |  | 43
68.92 |  |  | 47.5
68.94 |  |  | 43
68.96 |  |  | 53.5
68.98 |  |  | 41
69 |  |  | 52.5
69.02 |  |  | 60
69.04 |  |  | 52.5
69.06 |  |  | 45.5
69.08 |  |  | 49
69.1 |  |  | 52
69.12 |  |  | 47.5
69.14 |  |  | 54.5
69.16 |  |  | 42.5
69.18 |  |  | 58.5
69.2 |  |  | 56.5
69.22 |  |  | 45
69.24 |  |  | 47.5
69.26 |  |  | 63
69.28 |  |  | 40.5
69.3 |  |  | 57
69.32 |  |  | 49
69.34 |  |  | 48
69.36 |  |  | 44.5
69.38 |  |  | 54.5
69.4 |  |  | 48.5
69.42 |  |  | 58
69.44 |  |  | 42
69.46 |  |  | 47.5
69.48 |  |  | 67
69.5 |  |  | 46.5
69.52 |  |  | 43.5
69.54 |  |  | 63
69.56 |  |  | 51.5
69.58 |  |  | 51
69.6 |  |  | 45.5
69.62 |  |  | 46
69.64 |  |  | 52
69.66 |  |  | 41
69.68 |  |  | 42
69.7 |  |  | 33.5
69.72 |  |  | 51.5
69.74 |  |  | 50.5
69.76 |  |  | 53
69.78 |  |  | 65
69.8 |  |  | 48.5
69.82 |  |  | 50.5
69.84 |  |  | 38.5
69.86 |  |  | 47
69.88 |  |  | 49
69.9 |  |  | 53
69.92 |  |  | 46.5
69.94 |  |  | 60
69.96 |  |  | 52
69.98 |  |  | 57.5
70 |  |  | 48

## Figure5a
LiLuF4:2% Er3+,18% Yb3+ (core-only)
| 303 K | 324 K | 346 K | 368 K | 390 K | 412 K | 434 K | 456 K | 478 K | 500 K | 523 K
Wavelength / nm | Average photon counts | Average photon counts | Average photon counts | Average photon counts | Average photon counts | Average photon counts | Average photon counts | Average photon counts | Average photon counts | Average photon counts | Average photon counts
500 | 449.30246 | 415.37076 | 401.33008 | 455.15274 | 375.58878 | 400.16 | 367.39838 | 401.33008 | 381.43906 | 411.8606 | 453.9827
501 | 380.14761 | 430.5993 | 367.24136 | 471.66461 | 402.44022 | 369.58795 | 396.57373 | 442.33224 | 420.03964 | 431.77258 | 404.7868
502 | 462.10327 | 424.28409 | 433.73889 | 427.82962 | 352.19125 | 445.55737 | 364.00973 | 453.83032 | 426.64777 | 395.91968 | 431.37518
503 | 396.88251 | 427.68533 | 372.0033 | 456.11868 | 462.0423 | 470.33539 | 434.79367 | 422.94641 | 426.50061 | 478.62845 | 464.41177
504 | 451.62509 | 420.64291 | 459.96646 | 358.6785 | 452.81671 | 442.09213 | 467.11621 | 403.96017 | 427.79263 | 452.81671 | 470.69107
505 | 420.3682 | 403.60138 | 432.34451 | 449.11133 | 459.89002 | 464.68051 | 540.13123 | 461.08765 | 514.98102 | 494.62128 | 553.30518
506 | 411.15982 | 426.78873 | 522.96643 | 484.49536 | 462.85538 | 484.49536 | 554.22424 | 604.71753 | 549.41534 | 585.48199 | 638.37976
507 | 481.67972 | 426.00821 | 478.04898 | 515.56677 | 494.99249 | 571.23828 | 612.38678 | 593.02277 | 636.5918 | 755.19635 | 801.18585
508 | 456.37595 | 534.2641 | 551.30212 | 479.49899 | 585.37824 | 567.12317 | 547.65112 | 623.10529 | 677.87042 | 761.84357 | 805.6557
509 | 458.78845 | 521.18366 | 504.05557 | 552.99304 | 557.88678 | 608.04761 | 681.4538 | 743.849 | 842.94733 | 874.75665 | 970.18463
510 | 501.78012 | 489.48157 | 606.31763 | 598.93854 | 694.86707 | 650.59235 | 732.99249 | 815.3927 | 889.1839 | 1010.93933 | 1105.63806
511 | 497.49985 | 603.66608 | 638.23181 | 703.65985 | 874.01959 | 812.29504 | 871.5506 | 983.88928 | 1066.60022 | 1203.62866 | 1392.50574
512 | 620.33173 | 666.23627 | 734.47272 | 831.24451 | 851.09509 | 966.47681 | 1096.74646 | 1169.94556 | 1298.97461 | 1441.65088 | 1501.20276
513 | 635.49359 | 699.04297 | 776.29907 | 831.12598 | 1049.1875 | 985.63812 | 1197.46936 | 1419.26904 | 1434.22192 | 1751.96863 | 1789.35071
514 | 857.49719 | 703.29816 | 1098.19812 | 1284.99219 | 1414.11816 | 1693.68237 | 1742.57471 | 2055.98755 | 2123.68457 | 2542.40405 | 2751.76367
515 | 2594.60254 | 3109.49463 | 3546.33447 | 4245.02637 | 4767.47217 | 5440.98584 | 5788.44385 | 6300.81787 | 6926.49365 | 7615.11426 | 7841.71729
516 | 5738.49121 | 6821.4165 | 8240.8584 | 9678.01172 | 10786.2383 | 11900.791 | 13035.5859 | 14202.0068 | 15061.0098 | 16897.9336 | 17768.3223
517 | 4568.30518 | 5372 | 6651.53369 | 7853.24951 | 8554.8877 | 9696.64551 | 11125.4365 | 11277.2461 | 12528.7139 | 17039.6113 | 14567.293
518 | 3817.33667 | 4253.45703 | 5312.97314 | 6100.55518 | 6809.89258 | 7661.60986 | 8726.25684 | 9365.04492 | 12597.4668 | 11151.8564 | 12349.9043
519 | 6513.90723 | 7203.85791 | 8503.80176 | 9909.49609 | 10986.334 | 11868.4395 | 13377.3037 | 14299.3867 | 15467.7891 | 16699.3828 | 17981.2734
520 | 11016.8066 | 12123.4063 | 14440.1455 | 16307.7734 | 18215.5234 | 19728.5234 | 20686.2813 | 22282.1133 | 23791.2285 | 25761.1055 | 27008.7793
521 | 11684.9287 | 13165.6387 | 15352.0703 | 17888.75 | 19168.1973 | 20431.9629 | 21685.2734 | 22865.3965 | 23592.0293 | 26143.084 | 26988.6445
522 | 6492.83057 | 7266.97559 | 8595.77148 | 9423.80469 | 10605.3945 | 11395.3115 | 21808.8125 | 12672.8486 | 13153.8955 | 14226.3955 | 15129.3457
523 | 3253.63647 | 3677.96655 | 4368.49121 | 5244.8252 | 5949.84521 | 6652.23047 | 7316.39893 | 7590.50049 | 8321.87695 | 9756.95605 | 10208.96
524 | 2945.53027 | 3320.34375 | 3928.25659 | 4724.23877 | 5979.79736 | 6138.729 | 6464.53857 | 7122.77979 | 7811.48291 | 8512.10547 | 9179.61816
525 | 3444.56372 | 3767.65845 | 4817.04883 | 5443.21143 | 5969.2417 | 6740.93115 | 7309.68457 | 7935.84766 | 8790.3125 | 9416.47559 | 9975.88379
526 | 3893.06543 | 4609.3252 | 5425.02783 | 6349.58057 | 6965.05273 | 7774.03662 | 8518.5166 | 9322.125 | 9820.68457 | 10898.4336 | 11681.8838
527 | 6327.57227 | 7253.52539 | 8529.58301 | 9312.25 | 10738.3535 | 11256.0762 | 12057.668 | 12905.2188 | 13698.7002 | 14653.04 | 15707.4102
528 | 6459.11816 | 7632.14404 | 8546.91406 | 10105.9648 | 10864.4219 | 11451.6143 | 12534.9307 | 13263.4844 | 13892.8135 | 15061.7617 | 15960.2207
529 | 5617.00293 | 6184.70801 | 7511.17236 | 8478.72754 | 8859.47168 | 11497.3887 | 10351.0615 | 11120.7383 | 11408.6846 | 12871.6162 | 13238.7139
530 | 3466.30542 | 3844.27271 | 4558.9751 | 5200.83252 | 5839.94092 | 6222.03174 | 6628.8623 | 7082.42334 | 7335.31787 | 8100.87354 | 8364.76367
531 | 2542.7019 | 2674.19702 | 3153.11646 | 3597.43164 | 3867.34302 | 3944.85596 | 4498.52002 | 4866.70654 | 4967.75 | 5614.15283 | 5872.99072
532 | 2371.52417 | 2514.78931 | 3094.8042 | 3455.05322 | 3452.27148 | 3884.84863 | 4201.979 | 4400.88135 | 4855.71289 | 5114.4248 | 5142.24316
533 | 3937.38745 | 4120.74951 | 4750.61963 | 4968.97461 | 5177.53125 | 5502.26416 | 5629.63818 | 5601.64404 | 6119.53711 | 6690.61914 | 6659.82568
534 | 4441.61133 | 4614.82617 | 5066.87354 | 5651.2959 | 5941.39502 | 6182.20508 | 6611.72021 | 6624.39453 | 7397.52246 | 7652.41504 | 7701.70361
535 | 4583.18604 | 4784.17773 | 4979.5083 | 5347.52197 | 5656.0874 | 6094.87305 | 6319.92725 | 6547.8125 | 7046.04688 | 7653.26904 | 7422.55273
536 | 5663.68018 | 6098.13867 | 6734.10596 | 6734.10596 | 7551.57373 | 7494.4082 | 7708.7793 | 6611.19971 | 8093.21777 | 8723.46875 | 8431.92383
537 | 6047.92676 | 6494.80371 | 7141.41016 | 7341.13965 | 7431.66455 | 7548.05371 | 8105.57227 | 8361.3418 | 8562.50781 | 8877.18945 | 9013.69531
538 | 13353.8037 | 13080.6572 | 7182.72754 | 13757.0195 | 13374.0371 | 13752.6836 | 13564.8057 | 13332.125 | 13204.9463 | 13655.8535 | 13820.6084
539 | 50153.8516 | 47480.2422 | 46262.0547 | 44189.5313 | 42278.5625 | 39562.7461 | 37094.3477 | 35251.7852 | 32770.2891 | 32524.3223 | 31263.9258
540 | 40559.918 | 39334.957 | 40124.7344 | 39009.668 | 37345.1328 | 35759.7188 | 34618.2813 | 33497.3555 | 31778.6016 | 31838.6777 | 31210.0801
541 | 28338.8574 | 27842.8457 | 27524.9277 | 26783.1191 | 25785.2109 | 24977.1699 | 24392.8477 | 23549.4824 | 22470.6211 | 22464.7344 | 21840.6719
542 | 17864.6367 | 17909.0137 | 18218.1719 | 17682.6914 | 17419.3887 | 17127.9805 | 17154.6074 | 16265.5908 | 15980.0996 | 16287.7793 | 15969.7451
543 | 14312.0449 | 14291.1992 | 14471.3652 | 14303.1113 | 13701.5645 | 13272.7393 | 13333.7871 | 12818.6016 | 12601.2109 | 12840.9365 | 12724.7959
544 | 6658.99707 | 6984.15527 | 7199.92822 | 7928.1626 | 7662.94141 | 7769.32959 | 7617.98877 | 7782.81543 | 7998.58838 | 8455.60742 | 8313.25781
545 | 6970.89063 | 6436.87305 | 7237.89941 | 7257.51025 | 7403.8374 | 7307.2915 | 7462.66992 | 7643.69287 | 7397.80322 | 7921.26123 | 8219.94922
546 | 7615.07422 | 7349.50244 | 7698.53955 | 8024.81299 | 8047.57617 | 7618.10889 | 7839.67188 | 7739.51318 | 7854.84717 | 7891.26855 | 8094.62012
547 | 11068.6973 | 11736.0566 | 11818.5225 | 11755.9092 | 11555.8545 | 11427.5752 | 10880.8594 | 11369.5439 | 11077.8604 | 11087.0225 | 10825.8818
548 | 29752.0957 | 28429.6777 | 27647.9004 | 26856.9063 | 25136.6895 | 24009.332 | 22491.8535 | 21750.0098 | 21054.2422 | 21164.8281 | 19825.5156
549 | 48612.3164 | 46941.043 | 46242.2305 | 43867.5039 | 41129.457 | 37844.1094 | 35894.5469 | 33655.8711 | 32513.3438 | 31704.7617 | 30089.1426
550 | 51012.3008 | 49838.332 | 47811.5586 | 44900.8008 | 42658.8789 | 39484.6445 | 37227.1289 | 34084.0742 | 33474.4844 | 31924.7832 | 30072.625
551 | 27052.293 | 27433.7969 | 26662.9375 | 25410.0957 | 24588.9961 | 23665.8496 | 22031.502 | 20648.3516 | 20367.3262 | 20613.8125 | 19770.7344
552 | 11346.8877 | 11603.1172 | 11650.5674 | 11630.0059 | 11038.4619 | 10579.7783 | 10480.1328 | 10060.9912 | 9970.83594 | 10431.1016 | 10434.2646
553 | 6418.0498 | 6206.08057 | 6481.80029 | 6351.1123 | 6097.70508 | 5916.01709 | 5748.67285 | 5734.3291 | 5989.33008 | 6057.86133 | 5879.36084
554 | 4132.19678 | 4284.29199 | 4394.76172 | 4470.00879 | 4061.7522 | 4072.95923 | 4045.74219 | 3949.68188 | 4045.74219 | 4265.08008 | 4202.64063
555 | 3194.67017 | 3247.94141 | 3133.32715 | 3186.59863 | 3080.05591 | 3176.91284 | 3120.41309 | 3046.15576 | 3036.47021 | 3249.55591 | 3218.88428
556 | 2333.79492 | 2429.41577 | 2656.3125 | 3199.2439 | 2538.00195 | 2354.86401 | 2411.58813 | 2646.58838 | 2502.34692 | 2662.79517 | 2541.24341
557 | 2075.95752 | 2207.03613 | 2192.28979 | 2085.78857 | 2310.26074 | 2079.23462 | 2261.1062 | 2051.38037 | 2084.15015 | 2207.03613 | 2328.28394
558 | 1881.89795 | 2105.62012 | 1923.02344 | 2097.39502 | 1852.28772 | 2110.55518 | 2046.39954 | 2025.0144 | 1899.99316 | 1886.83301 | 1852.28772
559 | 1746.03613 | 1754.31909 | 1810.64282 | 1769.22827 | 1760.94543 | 1765.91516 | 1746.03613 | 1625.10583 | 1924.9469 | 1688.05591 | 1823.89551
560 | 1673.63281 | 1735.37195 | 1640.26025 | 1696.99353 | 1735.37195 | 1610.22498 | 1493.42114 | 1566.8407 | 1596.87598 | 1730.36609 | 1583.52698
561 | 1674.47595 | 1524.54797 | 1701.4292 | 1511.07129 | 1632.36133 | 1573.40088 | 1448.7417 | 1404.94263 | 1388.09668 | 1470.64136 | 1443.68799
562 | 1505.8855 | 1477.08899 | 1544.84546 | 1456.76208 | 1351.73975 | 1421.19006 | 1465.23169 | 1228.08435 | 1241.63562 | 1297.53467 | 1372.06665
563 | 1117.19836 | 1212.71448 | 1171.77893 | 1154.72253 | 1361.10571 | 1241.71045 | 1318.4646 | 1144.48865 | 1062.61768 | 1200.77502 | 1205.89197
564 | 1010.81738 | 1123.89185 | 1087.91357 | 1202.70129 | 1045.0824 | 1053.64856 | 1009.10413 | 967.98615 | 933.72113 | 1022.81012 | 1211.26758
565 | 1193.57605 | 919.32959 | 915.87994 | 986.59759 | 972.79901 | 960.72528 | 888.28278 | 929.67847 | 815.84033 | 914.15509 | 855.51117
566 | 909.20184 | 785.77289 | 902.24805 | 891.81744 | 777.08069 | 825.7569 | 834.4491 | 827.49536 | 792.72662 | 961.35486 | 808.37256
567 | 721.39087 | 842.20636 | 822.94592 | 747.65509 | 835.20251 | 835.20251 | 758.16083 | 786.17596 | 768.6665 | 745.90418 | 840.45538
568 | 767.63446 | 719.98822 | 675.87128 | 735.8703 | 723.51752 | 691.75336 | 727.04688 | 695.28272 | 730.57623 | 751.75238 | 841.75092
569 | 707.52808 | 675.6095 | 718.1676 | 732.35364 | 748.31293 | 599.35962 | 748.31293 | 774.91168 | 776.68494 | 650.784 | 730.58038
570 | 714.60925 | 791.62225 | 612.52222 | 705.65424 | 675.20721 | 728.93726 | 689.53522 | 732.51923 | 737.89227 | 757.59326 | 737.89227
571 | 589.33844 | 657.82422 | 636.19714 | 643.40619 | 580.32715 | 647.01068 | 648.81293 | 708.28748 | 690.26489 | 803.80713 | 598.34973
572 | 639.1507 | 628.2561 | 660.93994 | 802.56995 | 622.80878 | 615.54571 | 639.1507 | 651.86108 | 757.17572 | 686.36072 | 720.86035
573 | 719.17511 | 620.60797 | 761.15741 | 664.41559 | 640.68646 | 746.55487 | 699.09662 | 626.08392 | 624.25861 | 647.98773 | 721.00043
574 | 691.80212 | 660.60681 | 745.01764 | 757.86279 | 655.10175 | 825.75848 | 724.83246 | 574.3609 | 627.57648 | 601.88617 | 680.79199
575 | 666.56531 | 620.27606 | 701.74518 | 701.74518 | 659.15906 | 755.44074 | 681.37787 | 573.98682 | 698.04205 | 611.01819 | 601.76038
576 | 586.11926 | 642.11792 | 619.71844 | 578.65277 | 647.71777 | 703.71643 | 582.38605 | 643.98456 | 636.51807 | 713.04956 | 569.31964
577 | 732.44922 | 625.12372 | 666.54761 | 659.01599 | 687.25952 | 685.37665 | 608.17761 | 741.86371 | 660.89893 | 679.7279 | 715.50305
578 | 683.18756 | 694.54242 | 686.97253 | 681.29504 | 847.83386 | 435.27182 | 658.5852 | 594.24066 | 609.38055 | 622.62799 | 738.06964
579 | 627.96973 | 662.22259 | 667.93146 | 696.47552 | 696.47552 | 614.64917 | 704.08728 | 612.74622 | 823.97241 | 582.29919 | 645.09619
580 | 688.61987 | 652.1748 | 763.42816 | 734.65576 | 654.09296 | 609.97528 | 575.44836 | 694.37433 | 663.68378 | 694.37433 | 690.53803
581 | 665.27545 | 609.19116 | 572.44629 | 761.97247 | 760.03851 | 599.52148 | 703.95422 | 595.65363 | 827.72644 | 711.69 | 787.11371
582 | 711.35162 | 658.87488 | 726.90027 | 754.11047 | 773.54626 | 693.85938 | 579.18793 | 707.46442 | 664.70563 | 643.32617 | 726.90027
583 | 683.67487 | 711.10022 | 687.59277 | 622.94727 | 756.15613 | 818.84265 | 736.56659 | 801.21204 | 609.23462 | 656.24951 | 673.88007
584 | 713.88831 | 719.80457 | 721.77661 | 704.02801 | 688.25147 | 733.60901 | 690.22351 | 704.02801 | 627.11737 | 656.69836 | 763.19
585 | 613.52863 | 672.9024 | 625.40338 | 692.69367 | 698.63098 | 744.15088 | 674.88153 | 659.04852 | 619.466 | 724.35962 | 676.86066
586 | 736.25348 | 718.29608 | 714.30554 | 688.36707 | 626.51379 | 600.57532 | 776.15881 | 664.42389 | 730.2677 | 678.39075 | 692.35761
587 | 663.20532 | 671.2442 | 743.59387 | 689.3316 | 689.3316 | 641.09851 | 643.10821 | 651.14703 | 689.3316 | 685.31219 | 661.19562
588 | 732.66211 | 860.16962 | 783.26038 | 684.08783 | 734.68603 | 740.75787 | 702.30322 | 760.99713 | 716.4707 | 756.94928 | 643.60925
589 | 788.76801 | 743.92847 | 735.77588 | 674.63104 | 633.86786 | 745.96668 | 766.34827 | 741.89032 | 817.30225 | 629.7915 | 629.7915
590 | 732.71875 | 720.40411 | 759.40039 | 777.87225 | 736.82361 | 773.76739 | 703.98468 | 625.99219 | 742.9809 | 759.40039 | 755.29553
591 | 683.7085 | 714.69226 | 607.28186 | 791.1189 | 714.69226 | 758.06952 | 720.88904 | 716.75787 | 679.57733 | 729.15137 | 737.4137
592 | 706.7804 | 810.71869 | 683.91394 | 785.7735 | 671.44135 | 685.99274 | 619.47223 | 854.37274 | 802.40363 | 787.85223 | 733.80432
593 | 778.18384 | 838.84869 | 748.89734 | 723.79468 | 717.51898 | 734.25409 | 677.77301 | 702.87573 | 750.98926 | 748.89734 | 755.17304
594 | 820.48517 | 736.11652 | 755.09943 | 818.37592 | 626.43726 | 706.58746 | 712.9151 | 691.82294 | 776.19159 | 706.58746 | 655.96625
595 | 764.28308 | 768.52911 | 696.3468 | 619.91846 | 813.11224 | 692.10077 | 745.17596 | 800.37421 | 777.02112 | 783.39014 | 753.66803
596 | 775.93182 | 818.80096 | 812.3706 | 750.21033 | 743.77997 | 735.20612 | 743.77997 | 715.91498 | 722.34534 | 696.62384 | 720.2019
597 | 705.77936 | 712.25439 | 895.71387 | 777.00482 | 874.13037 | 625.92053 | 828.80511 | 785.63818 | 634.55389 | 805.06329 | 805.06329
598 | 771.89246 | 667.81708 | 709.01361 | 776.22894 | 763.21948 | 732.8642 | 691.66766 | 782.73364 | 758.88306 | 815.2572 | 643.96649
599 | 719.01221 | 771.46295 | 841.39728 | 688.41595 | 618.48163 | 869.80811 | 655.63428 | 734.31036 | 684.04504 | 791.13202 | 701.52863
600 | 833.81598 | 820.61572 | 660.01263 | 820.61572 | 783.21503 | 803.01538 | 829.41589 | 767.8147 | 792.0152 | 723.8139 | 673.21289

## Figure5b
LiLuF4:2% Er3+,18% Yb3+@LiLuF4 (3 shells)
| 303 K | 324 K | 346 K | 368 K | 390 K | 412 K | 434 K | 456 K | 478 K | 500 K | 523 K
Wavelength / nm | Average photon counts | Average photon counts | Average photon counts | Average photon counts | Average photon counts | Average photon counts | Average photon counts | Average photon counts | Average photon counts | Average photon counts | Average photon counts
500 | 366.2283 | 456.32282 | 448.13242 | 463.34317 | 446.96234 | 468.02341 | 456.32282 | 576.83887 | 459.83298 | 475.04376 | 397.81989
501 | 370.76123 | 441.15894 | 458.75836 | 461.10495 | 423.55951 | 542.06232 | 459.93167 | 567.87482 | 532.67596 | 462.27826 | 438.81235
502 | 416.01114 | 515.2865 | 507.01358 | 554.28754 | 534.19611 | 472.73993 | 563.74237 | 535.37799 | 541.28723 | 453.83032 | 442.01184
503 | 377.92691 | 488.10623 | 550.89661 | 614.8717 | 479.81317 | 498.76874 | 569.85217 | 627.90363 | 611.3175 | 566.29804 | 458.48813
504 | 424.21777 | 487.37378 | 554.10467 | 599.38635 | 561.2544 | 602.96124 | 763.83032 | 748.33923 | 673.26697 | 566.02094 | 442.09213
505 | 470.66867 | 536.53833 | 592.82696 | 778.45966 | 766.48334 | 827.5625 | 1013.19513 | 1101.81982 | 962.89471 | 761.69281 | 566.47906
506 | 555.42645 | 764.61304 | 923.30627 | 1161.34619 | 912.48633 | 1131.29065 | 1363.31946 | 1583.32605 | 1350.09497 | 1104.8418 | 702.09747
507 | 705.57611 | 922.21094 | 1186.04553 | 1533.38745 | 1238.0863 | 1426.88538 | 1825.05786 | 2103.41553 | 1787.54016 | 1298.59888 | 928.26221
508 | 783.74963 | 986.98907 | 1338.70276 | 1651.47241 | 1445.79895 | 1751.2666 | 2206.42554 | 2370.72095 | 1999.53516 | 1512.73413 | 1024.71619
509 | 833.15985 | 1103.53918 | 1460.78247 | 1940.36926 | 1654.08533 | 1848.61157 | 2434.63745 | 2712.35742 | 2448.09521 | 1890.20837 | 1107.20947
510 | 988.802 | 1584.0509 | 1908.73218 | 2486.76318 | 1960.38599 | 2406.82275 | 3014.37012 | 3576.41309 | 2903.68335 | 2202.66699 | 1377.43555
511 | 1378.92639 | 1850.50195 | 2315.90503 | 3415.83643 | 2536.87891 | 3135.60693 | 4012.0957 | 4718.22461 | 3872.59814 | 2922.04004 | 1754.21167
512 | 1697.22754 | 2455.27295 | 3007.36816 | 4234.38428 | 3378.32642 | 4078.06055 | 5202.10156 | 6286.44141 | 5009.79883 | 3693.45508 | 2205.89966
513 | 1704.61816 | 2938.22339 | 4175.56689 | 5654.64697 | 4398.61279 | 5284.56543 | 6844.64014 | 7902.55029 | 6438.42285 | 4590.50684 | 2753.80566
514 | 3952.76123 | 5289.15283 | 6740.88086 | 9201.79785 | 7060.56152 | 8459.63574 | 11364.3447 | 13328.8164 | 10365.1855 | 7193.44873 | 4411.59766
515 | 16489.1328 | 20455.9414 | 26783.1973 | 35499.8516 | 25845.3125 | 30858.2715 | 39675.6406 | 44727.625 | 33772.6367 | 22856.6738 | 12723.749
516 | 39011.875 | 48788.5625 | 62716.043 | 83881.1563 | 60742.4883 | 71125.1641 | 92998.7344 | 101565.984 | 77029.3828 | 52148.668 | 27681.6426
517 | 33478.3672 | 41926.0938 | 54875.793 | 72262.3984 | 51620.1875 | 61205.8477 | 79851.5781 | 87257.0547 | 66002.5078 | 45117.9141 | 23598.0195
518 | 31018.4258 | 38111.7969 | 47555.0859 | 61137.6719 | 43243.9063 | 49677.9648 | 65014.0117 | 71287.7344 | 54568.9297 | 37592.3008 | 20135.9375
519 | 50798.418 | 60259.1211 | 75208.4844 | 96132.6797 | 66949.7109 | 77251.25 | 99484.4219 | 108313.211 | 81237.4922 | 55441.0742 | 29275.8281
520 | 75960.5703 | 93978.0781 | 115866.727 | 147556.875 | 102991.352 | 119200.766 | 152644.641 | 164232.219 | 124058.148 | 82592.3984 | 44496.9258
521 | 80486.3047 | 99151.3438 | 122572.172 | 155563.375 | 109690.133 | 121738.375 | 154962.203 | 167488.766 | 124672.352 | 82864.8516 | 43245.0859
522 | 46906.0977 | 57269.6563 | 70165.9375 | 88681.0234 | 60748.707 | 69652.0313 | 88040.9375 | 95695.6484 | 70275.0313 | 46712.8906 | 24532.1211
523 | 26210.9473 | 31938.0859 | 39333.5508 | 51355.7969 | 36393.5508 | 41546.1289 | 54705.6328 | 59964.9531 | 45399.3633 | 30865.4004 | 16641.1172
524 | 21819.9688 | 27871.2852 | 34257.6836 | 44484.9258 | 31379.6992 | 36902.5664 | 48789.3203 | 53702.9492 | 41711.5703 | 28703.0273 | 15339.5381
525 | 25675.3496 | 31009.084 | 38681.918 | 50752.5742 | 35815.4531 | 41166.543 | 55092.9922 | 60663.0391 | 46237.2578 | 31783.4434 | 16938.4414
526 | 31151.2422 | 37706.4297 | 46782.6328 | 59608.1133 | 36049.4922 | 48478.543 | 62489.2773 | 69196.3125 | 53020.6758 | 35808.9453 | 19634.6504
527 | 46682.9102 | 56280.3789 | 67855.4688 | 86058.2266 | 59534.0586 | 68442.1328 | 86808.4453 | 94163.3594 | 71418.7031 | 47703.4844 | 25064.2695
528 | 47152.1094 | 56772.8242 | 68939.3984 | 86975.1797 | 60263.3555 | 69602.7109 | 88948.8047 | 96063.0781 | 72643.3359 | 48783.1992 | 25364.8164
529 | 41387.8711 | 48579.707 | 58858.4414 | 74044.5469 | 50752.2695 | 57817.1953 | 73254.3984 | 80131 | 59887.4063 | 40020.4648 | 20617.5137
530 | 24334.2324 | 29095.248 | 35526.1953 | 45393.207 | 30337.7305 | 35526.1953 | 45213.1563 | 49464.2578 | 37615.3242 | 24989.834 | 13452.8936
531 | 16016.1152 | 18208.625 | 22646.2402 | 28342.0586 | 20057.8613 | 22920.3047 | 28700.5566 | 31634.9766 | 24232.4883 | 16384.3008 | 8598.40137
532 | 11491.8076 | 13695.0303 | 16012.3086 | 20338.0801 | 14511.502 | 15973.3623 | 21129.5156 | 22943.2793 | 17538.1504 | 12096.8594 | 6893.41553
533 | 10495.0342 | 12285.2646 | 14731.96 | 18327.8164 | 12517.6162 | 14214.0664 | 18453.791 | 19796.1152 | 15633.373 | 10479.6367 | 5815.7998
534 | 12051.7793 | 13609.3008 | 16139.9209 | 19538.0215 | 13450.1689 | 14390.8779 | 18462.1211 | 20494.2207 | 15293.5645 | 10318.2266 | 5731.56592
535 | 16944.1992 | 17984.5449 | 20814.0039 | 25330.666 | 16792.748 | 17569.8223 | 22171.4082 | 23780.7617 | 18116.1816 | 11852.8711 | 6605.8457
536 | 24702.6777 | 26001.7656 | 29766.1211 | 33790.5781 | 22077.3496 | 23466.4727 | 28452.7402 | 29694.6641 | 22591.8398 | 14837.3271 | 8160.38721
537 | 49747.0352 | 48751.2617 | 49813.1328 | 53761.7422 | 33584.7461 | 33300.2383 | 40254.8516 | 40079.5469 | 30762.666 | 19750.2383 | 8204.71875
538 | 108404.273 | 104396.688 | 105905.492 | 112718.242 | 67316.7578 | 67360.1094 | 77217.9375 | 77223.7188 | 57006.5781 | 36296.6211 | 17755.9336
539 | 323585.5 | 316394.25 | 325726.406 | 351318.563 | 208359.703 | 204302 | 231067.203 | 223520.844 | 156910.531 | 96877.2734 | 46506.5625
540 | 276886.156 | 274115.344 | 288976.031 | 318395.563 | 191282.625 | 190451.828 | 221355.656 | 214978.844 | 154393.188 | 96238.4063 | 46016.5508
541 | 210719.297 | 208061.141 | 212197.016 | 233975.875 | 138615.188 | 136101.281 | 156788.031 | 154246.156 | 108869.258 | 66824.6016 | 33703.7227
542 | 129852.547 | 127630.75 | 131710.453 | 143522.094 | 84595.5703 | 84636.9844 | 96065.5 | 96485.6016 | 69557.7344 | 43107.6602 | 21808.2578
543 | 109383.211 | 108193.523 | 110617.578 | 120345.063 | 69804.7188 | 68268.1016 | 78129.5938 | 76091.1797 | 55573.082 | 34807.8125 | 16911.7988
544 | 66984.0547 | 65999.5938 | 66978.0625 | 72155.1172 | 42402.4063 | 40607.2969 | 47179.3828 | 47832.6992 | 34871.3281 | 22425.416 | 11680.2168
545 | 63065.3672 | 60591.3867 | 61654.8984 | 66212.1484 | 38757.0078 | 38471.8945 | 44472.8047 | 45506.1445 | 33430.4063 | 21413.502 | 11205.3184
546 | 64834.3594 | 64351.7773 | 66597.75 | 73470.7422 | 43684.2422 | 44028.7266 | 51361.5352 | 51824.3867 | 38014.668 | 24563.0898 | 12568.3623
547 | 89673.5547 | 90230.9609 | 93796.8281 | 103043.648 | 61713.1797 | 61282.5273 | 72485.6094 | 71894.6094 | 52909.2266 | 33261.0703 | 16777.1387
548 | 197548.625 | 196706.953 | 202729.25 | 218338.703 | 130060.781 | 129226.789 | 148324.281 | 143008.5 | 104001.016 | 64141.1016 | 31245
549 | 325430.281 | 320271.125 | 329975.656 | 356052.813 | 209011.484 | 207474.703 | 235441.125 | 225885.016 | 162786.25 | 100925.867 | 48270.6406
550 | 335577.375 | 333118.75 | 340938.969 | 369424.469 | 216237.906 | 214212.688 | 243401.328 | 234622.281 | 164156.094 | 105138.031 | 50695.8125
551 | 189830.766 | 193355.359 | 201666.828 | 223173.953 | 131870.313 | 131680.344 | 152546.922 | 151457.359 | 108959.617 | 68609.6094 | 34574.0586
552 | 91361.8984 | 93229.8516 | 97103.3516 | 107240.266 | 63709.5938 | 64701.3008 | 74649.9922 | 76908.6172 | 56085.9531 | 35358.1914 | 17959.8418
553 | 48952.1719 | 50448.7109 | 53755.75 | 58932.2656 | 35580.5742 | 35698.5117 | 42274.3398 | 42371.5625 | 32359.5938 | 20451.0586 | 10404.0303
554 | 30720.1035 | 31819.9941 | 34658.5781 | 38158.3789 | 22788.7207 | 23504.3691 | 28448.2754 | 28504.3105 | 21930.5801 | 13960.7725 | 6977.18408
555 | 21855.8047 | 22764.6484 | 23533.0469 | 26705.1172 | 16701.3926 | 16643.2793 | 20214.0781 | 28740.7305 | 15461.6221 | 10258.7813 | 5498.25488
556 | 16699.5996 | 17030.2207 | 17847.0488 | 20835.6035 | 12403.1475 | 12761.3203 | 15127.5293 | 15014.0811 | 11706.251 | 7973.79932 | 4152.20996
557 | 13607.5986 | 14146.6602 | 14233.499 | 16361.8887 | 9939.03613 | 10410.9189 | 12342.6904 | 12257.4893 | 9472.06836 | 6560.48486 | 3743.93311
558 | 11450.9541 | 11669.7412 | 12650.1709 | 13959.6035 | 8516.24609 | 8937.37012 | 10613.6416 | 10470.5254 | 8007.93652 | 5625.95361 | 3089.3396
559 | 9876.53516 | 10419.8936 | 11012.9492 | 12863.3496 | 7872.07227 | 8012.88135 | 9593.25977 | 9541.90527 | 7418.16895 | 4984.65186 | 2854.28882
560 | 9032.27734 | 9199.14063 | 11093.0313 | 11086.3574 | 6729.57227 | 7348.63281 | 8570.06738 | 8306.4248 | 6417.53906 | 4700.52197 | 2566.34814
561 | 7808.04395 | 7809.72852 | 8798.5791 | 9757.10742 | 5907.83398 | 5796.65137 | 7132.52637 | 7139.26465 | 5628.19336 | 4036.26196 | 2188.27393
562 | 6701.10596 | 6875.57861 | 7239.76904 | 7922.41455 | 5093.58594 | 5252.81299 | 6065.88965 | 6076.05322 | 4736.1709 | 3318.36865 | 1856.52478
563 | 5420.54395 | 5563.81836 | 5782.14063 | 6612.79053 | 4197.5957 | 4151.54297 | 4983.89844 | 4566.01514 | 3936.63159 | 2790.43726 | 1627.18652
564 | 3966.17334 | 4163.19678 | 4534.97217 | 4827.93799 | 3066.71704 | 3515.58862 | 4019.28394 | 3902.78296 | 3087.27612 | 2401.97607 | 1398.01184
565 | 3083.97974 | 3335.80371 | 3610.05029 | 4860.54541 | 2652.77466 | 2385.42725 | 2956.34302 | 3077.08057 | 2549.2854 | 1942.14844 | 1174.60303
566 | 2369.48779 | 2362.53394 | 2755.42041 | 3195.24463 | 2115.67603 | 2242.58203 | 2346.88794 | 2414.68701 | 2169.56763 | 1475.93176 | 1050.01514
567 | 1859.50757 | 1910.28503 | 2078.37622 | 2414.55835 | 1586.3595 | 1701.92212 | 1948.80591 | 2024.09668 | 1619.62756 | 1358.73621 | 952.51611
568 | 1579.38586 | 1664.09033 | 1625.26746 | 1888.20435 | 1448.7998 | 1598.79736 | 1515.85754 | 1588.20923 | 1461.15247 | 1219.39172 | 778.22253
569 | 1296.24817 | 1397.32361 | 1555.14319 | 1493.07935 | 1280.28894 | 1352.99231 | 1342.35278 | 1337.03296 | 1257.23657 | 1200.49255 | 918.54523
570 | 1004.75134 | 1235.79041 | 1395.18945 | 1429.21851 | 1153.40442 | 979.67731 | 1230.41736 | 1271.61047 | 1076.39136 | 936.6933 | 847.14331
571 | 1034.49622 | 1083.15723 | 1131.81812 | 1241.75586 | 1002.05554 | 964.20813 | 1221.93103 | 1036.29846 | 1068.73914 | 978.62622 | 683.05585
572 | 971.43646 | 1071.30371 | 1096.72449 | 1082.19836 | 871.56915 | 884.27954 | 982.33105 | 1122.14526 | 1058.59338 | 829.80646 | 729.93915
573 | 934.56256 | 982.02081 | 992.97272 | 1009.40057 | 830.51947 | 894.40558 | 894.40558 | 1000.27399 | 938.2132 | 815.91693 | 739.2536
574 | 748.68768 | 1027.6106 | 858.78882 | 979.90009 | 796.39819 | 976.23004 | 840.43866 | 1055.13586 | 900.99426 | 855.11877 | 904.66431
575 | 870.23804 | 868.38648 | 857.2771 | 905.41791 | 768.40167 | 762.84699 | 903.56634 | 916.52734 | 927.63672 | 772.10486 | 801.72998
576 | 810.11389 | 867.97919 | 739.18225 | 884.77875 | 711.18292 | 791.44769 | 858.64606 | 879.17889 | 937.04419 | 772.78143 | 742.91553
577 | 681.61084 | 756.92694 | 802.11664 | 862.36951 | 741.86371 | 681.61084 | 851.07208 | 751.27826 | 856.72076 | 883.08142 | 820.94562
578 | 719.14477 | 694.54242 | 736.17712 | 853.51129 | 745.63959 | 756.99451 | 721.03723 | 845.94134 | 931.10321 | 847.83386 | 656.69275
579 | 734.5343 | 833.48712 | 761.17542 | 806.84595 | 607.03742 | 726.92255 | 793.52539 | 822.06946 | 928.63403 | 721.21375 | 690.76672
580 | 679.02905 | 868.927 | 713.55597 | 805.62769 | 611.89343 | 684.78357 | 751.91919 | 711.63782 | 868.927 | 763.42816 | 780.69159
581 | 717.49182 | 777.44397 | 785.17975 | 789.04761 | 674.94513 | 700.08637 | 717.49182 | 702.02032 | 872.20703 | 758.10455 | 769.70819
582 | 773.54626 | 841.57172 | 779.37701 | 761.88477 | 608.34168 | 746.33612 | 857.12036 | 726.90027 | 833.79736 | 831.85382 | 734.67462
583 | 726.77185 | 797.29413 | 711.10022 | 748.32031 | 752.23822 | 699.3465 | 750.27924 | 797.29413 | 805.12994 | 736.56659 | 716.97705
584 | 633.03357 | 806.5755 | 706.00006 | 755.30176 | 822.35205 | 794.7431 | 863.76544 | 763.19 | 883.48614 | 812.4917 | 826.29614
585 | 779.77515 | 874.77313 | 653.11114 | 815.39935 | 661.02765 | 716.44312 | 655.09027 | 811.4411 | 922.27209 | 884.6687 | 787.69165
586 | 752.21564 | 736.25348 | 851.979 | 742.23932 | 778.15411 | 738.24878 | 670.40967 | 748.2251 | 845.99316 | 871.93164 | 730.2677
587 | 789.81726 | 771.72986 | 817.95325 | 870.20581 | 723.4967 | 685.31219 | 741.58417 | 793.83667 | 954.61377 | 884.2738 | 725.50647
588 | 682.0639 | 752.90143 | 835.88251 | 787.30823 | 643.60925 | 698.25537 | 799.45178 | 872.31317 | 888.50464 | 866.24139 | 945.17462
589 | 727.62323 | 717.43243 | 813.22595 | 768.38641 | 772.46271 | 672.5929 | 794.88251 | 719.47058 | 794.88251 | 813.22595 | 794.88251
590 | 586.99597 | 810.71124 | 781.97717 | 736.82361 | 706.03711 | 790.18689 | 755.29553 | 753.2431 | 814.8161 | 767.61011 | 866.12689
591 | 650.65912 | 722.95459 | 710.5611 | 768.39746 | 656.8559 | 739.47925 | 741.54486 | 654.79028 | 807.64355 | 712.62665 | 832.4306
592 | 692.229 | 808.63989 | 638.18109 | 767.06457 | 688.07147 | 721.33173 | 777.45844 | 706.7804 | 920.89325 | 806.56116 | 762.90704
593 | 750.98926 | 790.73523 | 709.15143 | 776.09198 | 761.44873 | 694.50818 | 700.78381 | 690.3244 | 889.05414 | 843.03253 | 767.72437
594 | 687.60449 | 752.99023 | 674.94922 | 776.19159 | 780.41003 | 786.73767 | 748.77179 | 767.75476 | 847.90497 | 955.47498 | 790.95612
595 | 743.05298 | 749.422 | 881.04852 | 861.94147 | 757.91406 | 645.39459 | 813.11224 | 817.35828 | 1027.53613 | 972.33789 | 715.45386
596 | 660.18506 | 739.49304 | 758.78418 | 808.08368 | 640.89398 | 868.10053 | 846.66595 | 681.61969 | 1052.43787 | 797.36639 | 833.80518
597 | 748.94629 | 703.62103 | 833.12183 | 880.60541 | 744.62958 | 764.05469 | 852.54694 | 830.96344 | 917.2973 | 809.38001 | 859.02197
598 | 748.04187 | 828.2666 | 752.3783 | 845.61255 | 854.28546 | 741.53717 | 739.3689 | 867.29492 | 782.73364 | 914.99609 | 962.69733
599 | 714.64136 | 819.54279 | 736.49579 | 778.01929 | 898.21893 | 782.3902 | 791.13202 | 944.11334 | 955.04053 | 1000.93494 | 992.19318
600 | 686.41315 | 880.01691 | 772.21478 | 844.81622 | 671.01288 | 809.61554 | 822.8158 | 864.61658 | 836.01605 | 811.81555 | 829.41589

## Figure5c
LiLuF4:2% Er3+,18% Yb3+@LiLuF4 (6 shells)
| 303 K | 324 K | 346 K | 368 K | 390 K | 412 K | 434 K | 456 K | 478 K | 500 K | 523 K
Wavelength / nm | Average photon counts | Average photon counts | Average photon counts | Average photon counts | Average photon counts | Average photon counts | Average photon counts | Average photon counts | Average photon counts | Average photon counts | Average photon counts
500 | 422.39111 | 477.38385 | 403.67017 | 445.7923 | 531.20654 | 526.52631 | 583.85919 | 642.36212 | 702.03509 | 775.74878 | 947.74737
501 | 498.65039 | 356.6817 | 563.18164 | 489.26404 | 485.74417 | 559.66174 | 544.40894 | 621.84637 | 702.80377 | 896.3974 | 992.60761
502 | 455.01218 | 505.83173 | 429.01147 | 521.19574 | 518.83209 | 637.01703 | 657.10852 | 778.83905 | 823.74933 | 943.11615 | 964.38946
503 | 412.2839 | 418.20752 | 446.6409 | 591.17719 | 592.36194 | 697.80237 | 856.55536 | 855.37067 | 977.39722 | 1203.67944 | 1362.4325
504 | 515.97272 | 482.6073 | 502.8649 | 674.45862 | 711.39893 | 871.07642 | 985.47217 | 1300.06067 | 1433.52246 | 1782.66797 | 1974.51929
505 | 536.53833 | 525.75964 | 627.55823 | 797.6217 | 1040.7406 | 1253.91882 | 1501.82825 | 1941.35852 | 2149.74634 | 2830.00024 | 3313.84277
506 | 536.19092 | 663.6264 | 825.92633 | 1184.18848 | 1473.92383 | 2004.10364 | 2511.44116 | 3201.5166 | 3592.23853 | 2840.8501 | 5578.30908
507 | 573.65875 | 775.77063 | 907.68793 | 1380.89587 | 1856.52441 | 2542.73657 | 3192.64111 | 4199.56934 | 5293.63623 | 6060.93506 | 7381.31836
508 | 720.46551 | 809.3067 | 1025.93311 | 1471.35608 | 2165.04761 | 2957.31616 | 3945.52222 | 4984.84229 | 5876.90527 | 7400.59229 | 8768.50293
509 | 577.46173 | 798.90363 | 1124.33752 | 1761.74768 | 2615.70581 | 3473.33447 | 4625.81104 | 5594.77246 | 7110.60938 | 8463.72949 | 10040.7383
510 | 824.00165 | 958.05566 | 1521.32837 | 2280.14795 | 3367.33813 | 4541.84814 | 6170.17334 | 7717.3291 | 9462.49023 | 11504.0469 | 13270.1162
511 | 902.4129 | 1256.71179 | 1893.70911 | 3075.11694 | 3380.03613 | 6099.61963 | 7910.61816 | 10295.6543 | 12041.2246 | 14878.085 | 17560.6348
512 | 1042.15723 | 1338.67578 | 2374.62988 | 3782.78271 | 5367.10986 | 7429.09277 | 10199.4941 | 12638.6387 | 15348.2471 | 19247.6523 | 22436.1582
513 | 1267.24902 | 1694.64966 | 2847.26074 | 4769.94043 | 6813.48828 | 9450.16406 | 13119.8281 | 16370.8145 | 20309.6289 | 24976.1445 | 29332.3926
514 | 2091.0896 | 3160.45386 | 4959.44287 | 8173.80371 | 12087.7021 | 16970.6719 | 21611.6875 | 27955.1602 | 34351.2891 | 41672.6094 | 48704.3359
515 | 9373.80371 | 13864.3174 | 23570.4727 | 35856.1211 | 52156.4219 | 71262.8125 | 90330.1875 | 108727.82 | 127435.141 | 147674.547 | 169998.703
516 | 21754.6523 | 31627.4883 | 53246.7734 | 83352.3438 | 118996.523 | 157940.078 | 198953.344 | 238685.063 | 272636.531 | 320648.344 | 358682.281
517 | 16707.9277 | 24534.3887 | 40834.0898 | 64082.5664 | 91937.6172 | 123666.992 | 154798.063 | 188263.672 | 215174.703 | 251579.531 | 288101.75
518 | 13926.3516 | 19654.9219 | 33650.5391 | 52378.0664 | 75516.8203 | 102539.609 | 128549.063 | 155120.344 | 179544.375 | 211115.641 | 241855.719
519 | 24027.0449 | 34204.7852 | 56952.5195 | 86028.4531 | 121827.219 | 161381.375 | 203296.844 | 240311.719 | 274148.969 | 321547.906 | 360627.5
520 | 42717.3047 | 60263.6953 | 95650.2656 | 146869.625 | 201521.375 | 262645.75 | 321622.938 | 380044.906 | 427681.719 | 486818.094 | 539767.875
521 | 42945.8047 | 60327.4805 | 97065.5469 | 144452.172 | 199037.172 | 257217.422 | 316775.156 | 368000.125 | 410701.531 | 464597.781 | 510853.969
522 | 23174.4102 | 32330.0898 | 51805.9531 | 78345.0703 | 108243.633 | 141435.922 | 173087.813 | 202105.781 | 227602.625 | 262143.422 | 292282.5
523 | 11116.9209 | 16017.8008 | 27589.3613 | 42168.1289 | 61156.2422 | 82859.0078 | 104403.641 | 125749.289 | 145052.359 | 172641.719 | 194005.813
524 | 9737.20215 | 14135.6318 | 23646.3574 | 36876.0781 | 53649.9727 | 72888.6328 | 93761.6328 | 112286.422 | 132103.859 | 156261.438 | 179816.406
525 | 11849.0322 | 16690.1133 | 28261.4434 | 43513.6523 | 62990.1211 | 83712.2422 | 106487.75 | 129004.25 | 149886.578 | 175584.625 | 201316.063
526 | 14103.459 | 20844.0938 | 33614.4766 | 52393.1094 | 74183.2578 | 98995.6719 | 124715.164 | 151508.375 | 172345.75 | 201606.234 | 228711.219
527 | 23681.4219 | 33825.0039 | 54387.9219 | 81923.2031 | 113611.078 | 146814.266 | 182128.906 | 213495.063 | 240285.531 | 278104.969 | 310874.25
528 | 23117.9883 | 33101.6211 | 53862.6875 | 80730.8203 | 110366.375 | 145395.406 | 180177.047 | 211885.453 | 237479.984 | 272385.313 | 312595.781
529 | 20890.4473 | 28667.7324 | 46540.8828 | 68162.7969 | 95237.9531 | 120940.25 | 148502.594 | 174165.313 | 194428 | 223494.219 | 245865.344
530 | 11821.4482 | 16677.2988 | 26696.873 | 39890 | 54961.9688 | 71662.6328 | 89677.25 | 105216.523 | 119628.766 | 136568.578 | 154349.547
531 | 7470.31152 | 10367.3584 | 16893.6719 | 24906.5742 | 33791.4961 | 45044.7188 | 55881.3047 | 66190.5313 | 74881.6719 | 87269.8984 | 98311.3438
532 | 5181.18896 | 7524.89453 | 12082.9502 | 17852.5 | 24547.0137 | 32283.3281 | 40865.3242 | 47589.0469 | 54664.6758 | 64138.2539 | 71646.4531
533 | 5083.75098 | 6671.02295 | 10616.8086 | 15872.7236 | 21778.1055 | 28740.2676 | 35215.332 | 40677.0039 | 47156.2656 | 56506.3359 | 63444.707
534 | 5769.58887 | 7594.67676 | 11936.3027 | 16831.3711 | 23199.4629 | 29494.3281 | 36579.2188 | 42776.9141 | 47818.4414 | 55518.7344 | 63233.1133
535 | 7820.29102 | 10004.3105 | 15340.5088 | 21218.8203 | 28621.5566 | 36011.5547 | 43480.8164 | 50740.5938 | 55979.1289 | 63697.5078 | 71110.1484
536 | 10484.168 | 14069.8799 | 20703.9453 | 28841.4668 | 38325.2383 | 46954.3828 | 55549.2266 | 63070.7891 | 70173.6172 | 79332.9688 | 87146.0781
537 | 10541.124 | 20891.1387 | 30128.9922 | 40900.0195 | 53885.3164 | 65154.9492 | 76832.6641 | 86551.8828 | 94611.4688 | 106284.875 | 115275.578
538 | 44599.3906 | 55554.1367 | 77768.5625 | 102408.063 | 126004.125 | 147218.453 | 165468.656 | 180559.609 | 95158.8594 | 204574.781 | 215879.266
539 | 182700.609 | 221224.188 | 294036.063 | 374583.5 | 433871.563 | 483629.563 | 525775.688 | 543955.375 | 556953.75 | 573753.688 | 579514.25
540 | 142356.063 | 175230.688 | 235565.766 | 307161.406 | 368835.75 | 417255.344 | 460622.688 | 486941.719 | 499567.875 | 526566.813 | 537916.75
541 | 98717.9531 | 120440.883 | 163511.406 | 208854.469 | 248956.297 | 284524.844 | 317267.438 | 335244.531 | 347329.844 | 366163.531 | 374918.063
542 | 59996.0078 | 73417.0469 | 98933.7266 | 125852.719 | 152079.422 | 176571 | 195329.094 | 204954.438 | 214766.156 | 227407.641 | 238453.031
543 | 46179.125 | 56514.1133 | 75157.5938 | 95754.6094 | 117234.586 | 134256.578 | 148736.875 | 158020.641 | 162932.781 | 174753.766 | 182666.188
544 | 20303.6484 | 25455.2305 | 35915.7305 | 48710.7734 | 60417.9609 | 72544.7109 | 82775.9531 | 91851.9063 | 98429.9844 | 107889.539 | 114193.414
545 | 20340.9414 | 25653.9648 | 36464.0508 | 47726.6914 | 60093.5742 | 71952.0859 | 82600.7578 | 91223.4844 | 97351.1094 | 107158.023 | 112814.992
546 | 25414.4375 | 31360.2051 | 43810.1992 | 57908.2539 | 72379.625 | 72382.6563 | 98605.9531 | 107696.086 | 115110.844 | 125097.852 | 132637.047
547 | 41547.3203 | 51244.6484 | 70433.1406 | 91387 | 112886.055 | 129893.789 | 147814.75 | 158327.578 | 167145.266 | 179739.578 | 185993.203
548 | 111345.734 | 134897.359 | 178893.484 | 224706.578 | 263004.469 | 298270.469 | 323659.063 | 341219.094 | 349356.344 | 364270.031 | 370507.344
549 | 184268.563 | 219521.5 | 291913.531 | 365223.938 | 426552.5 | 478646.5 | 517424.438 | 535445.125 | 537929.625 | 556024.563 | 561944.375
550 | 190089.422 | 227090.484 | 297707.906 | 374553.75 | 436452.938 | 487078.594 | 527294.438 | 545582.188 | 549964.688 | 560095.438 | 573648.313
551 | 96483 | 119214.719 | 299793.594 | 206164.813 | 243621.344 | 283074.906 | 311524.469 | 328946.531 | 341812.5 | 351960.813 | 366891.313
552 | 41879.4102 | 51998.9219 | 70066.3203 | 91067.7109 | 111762.25 | 129021.414 | 145360.047 | 155825.953 | 161236.828 | 172438.203 | 182355.266
553 | 21528.4375 | 26806.9531 | 38360.082 | 48893.2031 | 58986.4531 | 70879.0469 | 79776.9844 | 86180.6875 | 93100.7734 | 97622.25 | 104043.492
554 | 14452.2813 | 18100.9746 | 25065.3496 | 31935.2676 | 39732.168 | 47162.4375 | 53846.6367 | 58353.4688 | 62128.6406 | 66444.9531 | 70428.2578
555 | 10097.3525 | 12765.7656 | 17151.7793 | 22490.2188 | 27844.8027 | 32569.8145 | 37472.3984 | 41173.9531 | 44291.1367 | 47338.9102 | 50885.4922
556 | 8043.48926 | 10015.8701 | 13678.6318 | 17443.4961 | 21671.8789 | 26149.8477 | 28700.8164 | 32384.6465 | 33347.3359 | 36314.8203 | 39071.6172
557 | 6673.54004 | 8528.30273 | 11146.5977 | 14480.9102 | 18015.1172 | 20579.3438 | 23384.4258 | 26563.082 | 27870.5918 | 30092.373 | 31639.1016
558 | 5991.14746 | 7300.57959 | 10149.7471 | 12781.7725 | 15723.0605 | 18723.5684 | 20964.0801 | 22831.1738 | 24273.8516 | 25632.6348 | 27448.7324
559 | 5344.12988 | 6883.09326 | 9195.67969 | 11518.2061 | 14181.9883 | 16671.8301 | 18913.1836 | 19714.9688 | 21277.123 | 22628.8945 | 24331.8594
560 | 5104.32959 | 6312.41553 | 8084.49756 | 10242.0322 | 12619.8252 | 14944.2227 | 17058.373 | 17946.082 | 18593.5098 | 19844.9805 | 20951.2793
561 | 4427.08545 | 5431.09717 | 7102.20361 | 9079.9043 | 11156.9961 | 12652.9063 | 14359.3887 | 15119.1357 | 16151.7861 | 17405.1152 | 18333.3223
562 | 3880.74658 | 4509.18701 | 5855.84473 | 7573.46924 | 8947.22949 | 10444.6455 | 11754.0381 | 12453.6221 | 13275.168 | 14369.4336 | 14460.9053
563 | 3078.69141 | 4001.44604 | 4738.28516 | 6153.97168 | 7465.61377 | 8222.9209 | 9623.25586 | 10305.5146 | 10293.5752 | 11274.3223 | 11584.749
564 | 2573.30127 | 2866.26685 | 3971.31299 | 4699.44434 | 5653.72412 | 6794.74854 | 7007.19141 | 7764.44775 | 7635.9541 | 8629.63867 | 9188.1582
565 | 1993.89307 | 2368.1792 | 2864.92749 | 3577.27856 | 4327.57568 | 5027.85303 | 5291.75049 | 5938.55859 | 6243.85156 | 6683.68115 | 7175.25488
566 | 1547.20764 | 1978.33972 | 2289.51978 | 2647.63745 | 3212.62891 | 3682.00659 | 4142.69189 | 4507.76367 | 4897.17285 | 4806.77441 | 5556.04004
567 | 1237.92078 | 1474.29883 | 1873.51514 | 2195.6897 | 2488.09814 | 2777.00464 | 3162.21338 | 3409.09717 | 3372.32715 | 3817.06812 | 4123.48438
568 | 1005.86584 | 1171.74548 | 1388.80078 | 1761.14758 | 1914.67444 | 2253.49243 | 2505.84131 | 2703.48511 | 2691.13232 | 2955.83398 | 3354.65088
569 | 886.62665 | 985.92883 | 1335.25977 | 1431.01538 | 1526.77112 | 1681.04419 | 1947.0321 | 2175.78174 | 2347.78735 | 2275.08398 | 2608.45557
570 | 920.57428 | 968.93134 | 1128.33032 | 1271.61047 | 1398.77148 | 1722.94263 | 1755.18054 | 1789.20959 | 2004.12964 | 2079.35181 | 2432.17871
571 | 875.89746 | 1023.68262 | 1011.06683 | 1176.87463 | 1295.82361 | 1432.79529 | 1540.93079 | 1627.43909 | 1686.9137 | 1712.14526 | 2061.78345
572 | 713.59723 | 855.22723 | 1111.25073 | 1038.61987 | 1240.17029 | 1330.95874 | 1312.80103 | 1510.71985 | 1450.79944 | 1732.24365 | 1781.26941
573 | 784.88654 | 879.80304 | 929.08661 | 896.2309 | 1086.06396 | 1281.37292 | 1266.77039 | 1184.6311 | 1328.83118 | 1522.31482 | 1522.31482
574 | 774.37799 | 743.18262 | 945.03473 | 1001.92029 | 967.05493 | 1053.30078 | 1179.91711 | 1269.83301 | 1214.78247 | 1405.62451 | 1400.11938
575 | 781.36267 | 855.42548 | 872.08966 | 916.52734 | 1007.25427 | 872.08966 | 1114.64539 | 1146.12207 | 1036.87939 | 1266.47412 | 1325.72437
576 | 690.65008 | 720.51605 | 879.17889 | 770.91486 | 951.97717 | 909.04486 | 1088.2406 | 1136.77271 | 1028.50867 | 1203.97107 | 1230.10376
577 | 743.74664 | 726.80048 | 726.80048 | 877.43274 | 900.02759 | 954.63171 | 967.81207 | 965.92914 | 992.28979 | 1107.14685 | 1199.40906
578 | 719.14477 | 779.70435 | 832.69397 | 772.1344 | 800.52167 | 895.146 | 965.16797 | 948.13562 | 942.45813 | 919.74829 | 1165.77148
579 | 683.15497 | 785.91364 | 757.36957 | 738.34015 | 822.06946 | 780.20483 | 850.61352 | 884.86646 | 1044.71326 | 999.04273 | 1042.8103
580 | 801.79138 | 721.22858 | 677.1109 | 824.80933 | 759.59186 | 725.06494 | 851.66357 | 830.56378 | 853.58173 | 874.68152 | 1148.97852
581 | 723.29364 | 705.88818 | 781.31189 | 835.46222 | 866.40521 | 812.25488 | 808.38702 | 872.20703 | 848.99976 | 999.84711 | 1044.32776
582 | 728.84387 | 689.97217 | 750.22327 | 785.20776 | 806.58722 | 775.48987 | 763.82837 | 794.92572 | 905.70996 | 851.28961 | 1041.76086
583 | 724.81287 | 746.36133 | 656.24951 | 865.85754 | 762.03296 | 854.10382 | 787.49939 | 946.17462 | 938.33881 | 963.80524 | 1046.0813
584 | 707.97211 | 692.19562 | 678.39111 | 873.62579 | 806.5755 | 836.15649 | 859.82129 | 763.19 | 865.73749 | 836.15649 | 1096.46936
585 | 750.08826 | 771.85864 | 714.46399 | 795.60809 | 835.19061 | 854.98187 | 698.63098 | 789.67071 | 896.54346 | 854.98187 | 1100.39331
586 | 708.31976 | 812.07367 | 798.10675 | 674.40021 | 754.21088 | 788.13043 | 736.25348 | 865.94586 | 838.01209 | 879.91272 | 967.70447
587 | 685.31219 | 842.06982 | 727.51617 | 737.5647 | 797.85614 | 725.50647 | 840.06012 | 950.5943 | 836.04065 | 894.32233 | 916.4292
588 | 740.75787 | 675.99213 | 864.21747 | 708.375 | 771.11676 | 811.59534 | 795.40393 | 858.14569 | 829.81073 | 878.38501 | 1052.44287
589 | 688.89819 | 723.54688 | 833.60754 | 770.42456 | 748.00482 | 805.0733 | 858.06549 | 760.23376 | 774.50092 | 790.80615 | 894.75238
590 | 845.6026 | 786.08203 | 827.13068 | 775.81982 | 812.76367 | 853.81232 | 847.65503 | 808.65875 | 777.87225 | 890.7561 | 1108.31409
591 | 824.16827 | 700.23315 | 727.08575 | 848.95526 | 669.24939 | 912.9884 | 896.46368 | 815.90588 | 879.93903 | 741.54486 | 1094.75977
592 | 829.42755 | 644.41742 | 843.97894 | 706.7804 | 852.29401 | 956.2323 | 806.56116 | 864.7666 | 941.68091 | 962.46857 | 902.18439
593 | 746.80548 | 746.80548 | 817.92981 | 880.68658 | 711.24329 | 794.91901 | 822.11359 | 895.32983 | 815.83789 | 1016.65955 | 1039.67041
594 | 797.28375 | 744.55335 | 774.0824 | 774.0824 | 799.39301 | 693.93219 | 736.11652 | 944.92889 | 822.59436 | 906.96301 | 963.91187
595 | 740.92999 | 842.83441 | 662.37866 | 772.77508 | 853.4494 | 832.21936 | 806.74322 | 861.94147 | 745.17596 | 859.81842 | 1057.2583
596 | 829.51825 | 842.37903 | 827.37482 | 803.79675 | 786.64911 | 722.34534 | 1033.14673 | 859.52667 | 793.07947 | 842.37903 | 883.10474
597 | 751.10461 | 789.95489 | 802.90497 | 863.33868 | 871.97205 | 835.28015 | 884.92212 | 848.23023 | 902.1889 | 936.72247 | 956.14758
598 | 717.68652 | 858.62195 | 780.56543 | 750.21008 | 873.79962 | 865.12665 | 925.83728 | 830.43488 | 1010.39856 | 954.02441 | 1207.70813
599 | 871.99353 | 867.62268 | 756.16486 | 808.6156 | 852.32452 | 810.80102 | 979.0805 | 845.76819 | 920.07336 | 865.43719 | 1164.84351
600 | 902.01727 | 827.21588 | 785.41504 | 809.61554 | 851.41632 | 842.61615 | 1040.62 | 838.21606 | 866.81665 | 904.21735 | 946.01813

## Figure5d
Plot of integrated intensities for LiLuF4:2% Er3+, 18% Yb3+ (core-only)
T / K | I1 / cts | ∆I1 / cts | I2 / cts | ∆I2 / cts
303 | 92904.9 | 57.904 | 423402 | 57.904
325 | 104893 | 54.8091 | 417277 | 54.8091
347 | 124539 | 51.2838 | 412203 | 51.2838
369 | 143108 | 65.8819 | 410268 | 65.8819
391 | 158728 | 75.9679 | 396459 | 72.9679
413 | 173830 | 26.9709 | 382588 | 26.9709
435 | 196261 | 22.3931 | 372332 | 22.3931
457 | 199541 | 34.1255 | 358764 | 34.1255
479 | 214677 | 20.6855 | 353992 | 20.6855
501 | 236819 | 54.968 | 358459 | 54.968
523 | 246803 | 55.2592 | 349707 | 55.2592

## Figure5e
Plot of integrated intensities for LiLuF4:2% Er3+,18% Yb3+@LiLuF4 (3 shells)
T / K | I1 / cts | ∆I1 / cts | I2 / cts | ∆I2 / cts
303 | 114420 | 20.2689 | 482556 | 20.2689
325 | 140086 | 34.752 | 510695 | 34.752
347 | 174799 | 49.7649 | 547236 | 49.7649
369 | 220686 | 44.3225 | 585096 | 44.3225
391 | 260509 | 43.5601 | 608523 | 43.5601
413 | 298914 | 37.4114 | 618235 | 37.4114
435 | 334031 | 45.0038 | 606878 | 45.0038
457 | 355139 | 43.5076 | 574600 | 43.5076
479 | 355349 | 54.0581 | 514428 | 54.0581
501 | 331717 | 52.7987 | 441395 | 52.7987
523 | 262629 | 29.7683 | 315088 | 29.7683

## Figure5f
Plot of integrated intensities for LiLuF4:2% Er3+, 18% Yb3+@LiLuF4 (6 shells)
T / K | I1 / cts | ∆I1 / cts | I2 / cts | ∆I2 / cts
303 | 350894 | 44.2437 | 1434430 | 44.2437
325 | 497350 | 76.1745 | 1757510 | 76.1745
347 | 811297 | 68.1304 | 2504340 | 68.1304
369 | 1233080 | 43.4559 | 3028030 | 43.4559
391 | 1727630 | 84.0558 | 3619570 | 84.0558
413 | 2279330 | 79.3869 | 4127600 | 79.3869
435 | 2842800 | 70.6118 | 4581120 | 70.6118
457 | 3375960 | 71.0773 | 4853540 | 71.0773
479 | 3843000 | 70.7968 | 4927820 | 70.7968
501 | 4459210 | 78.5085 | 5289350 | 78.5085
523 | 5022100 | 114.002 | 5476380 | 114.002

## Figure6a
Plot of LIR for LiLuF4:2% Er3+, 18% Yb3+ (core-only)
T / K | ∆int | ∆(∆int)
303 | 0.16389 | 0.005
325 | 0.19371 | 0.004
347 | 0.242386 | 0.004
369 | 0.289371 | 0.004
391 | 0.343994 | 0.005
413 | 0.408395 | 0.002
435 | 0.492584 | 0.002
457 | 0.526428 | 0.002
479 | 0.589007 | 0.002
501 | 0.66659 | 0.003
523 | 0.72708 | 0.003

## Figure6b
Plot of LIR for LiLuF4:2% Er3+, 18% Yb3+@LiLuF4 (3 shells)
T / K | ∆int | ∆(∆int)
303 | 0.170416 | 0.002
325 | 0.205705 | 0.003
347 | 0.255376 | 0.00275
369 | 0.314245 | 0.002
391 | 0.366269 | 0.002
413 | 0.426171 | 0.0012
435 | 0.497251 | 0.002
457 | 0.57778 | 0.002
479 | 0.659931 | 0.002
501 | 0.726935 | 0.002
523 | 0.83369 | 0.002

## Figure6c
Plot of LIR for LiLuF4:2% Er3+, 18% Yb3+@LiLuF4 (6 shells)
T / K | ∆int | ∆(∆int)
303 | 0.193783 | 0.002
325 | 0.234353 | 0.002
347 | 0.274659 | 0.001
369 | 0.357763 | 0.001
391 | 0.428771 | 0.001
413 | 0.507706 | 0.0012
435 | 0.581856 | 0.001
457 | 0.665606 | 0.001
479 | 0.762947 | 0.001
501 | 0.837425 | 0.001
523 | 0.930388 | 0.001

## Figure6d
Plot of Sr for LiLuF4:2% Er3+, 18% Yb3+ (core-only)
T / K | Sr / % K-1 | ∆Sr / % K-1
303 | 1.20173 | 0.009
325 | 1.04454 | 0.006
347 | 0.916293 | 0.005
369 | 0.810291 | 0.005
391 | 0.721672 | 0.005
413 | 0.646835 | 0.002
435 | 0.583062 | 0.001
457 | 0.528276 | 0.002
479 | 0.480864 | 0.001
501 | 0.43956 | 0.002
523 | 0.403358 | 0.002

## Figure6e
Plot of Sr for LiLuF4:2% Er3+, 18% Yb3+@LiLuF4 (3 shells)
T / K | Sr / % K-1 | ∆Sr / % K-1
303 | 1.18838 | 0.003
325 | 1.03294 | 0.004
347 | 0.906115 | 0.004
369 | 0.80129 | 0.003
391 | 0.713656 | 0.002
413 | 0.63965 | 0.002
435 | 0.576586 | 0.002
457 | 0.522408 | 0.002
479 | 0.475523 | 0.002
501 | 0.434677 | 0.002
523 | 0.398877 | 0.001

## Figure6f
Plot of Sr for LiLuF4:2% Er3+, 18% Yb3+@LiLuF4 (6 shells)
T / K | Sr / % K-1 | ∆Sr / % K-1
303 | 1.2753 | 0.002
325 | 1.10843 | 0.003
347 | 0.972389 | 0.002
369 | 0.859897 | 0.001
391 | 0.765853 | 0.001
413 | 0.686434 | 0.001
435 | 0.618758 | 0.001
457 | 0.560618 | 0.001
479 | 0.510303 | 0.001
501 | 0.46647 | 0.001
523 | 0.428051 | 0.001

## Figure6g
Plot of temperature uncertainty for LiLuF4:2% Er3+, 18% Yb3+ (core-only)
T / K | δT / K
303 | 0.423037
325 | 0.412223
347 | 0.382901
369 | 0.489256
391 | 0.578289
413 | 0.229978
435 | 0.204964
457 | 0.340197
479 | 0.223073
501 | 0.618259
523 | 0.682059

## Figure6h
Plot of temperature uncertainty for LiLuF4:2% Er3+, 18% Yb3+@LiLuF4 (3 shells)
T / K | δT / K
303 | 0.143305
325 | 0.235351
347 | 0.303667
369 | 0.241299
391 | 0.232719
413 | 0.200634
435 | 0.249423
457 | 0.265179
479 | 0.373339
501 | 0.456467
523 | 0.378231

## Figure6i
Plot of temperature uncertainty for LiLuF4:2% Er3+, 18% Yb3+@LiLuF4 (6 shells)
T / K | δT / K
303 | 0.08324
325 | 0.117978
347 | 0.0769391
369 | 0.0369596
391 | 0.0599881
413 | 0.0500269
435 | 0.0415616
457 | 0.0406562
479 | 0.041093
501 | 0.0458059
523 | 0.0677498

## Figure7c
LiLuF4:2% Er3+,18% Yb3+@LiLuF4@SiO2
| 303 K | 325 K | 347 K | 369 K | 391 K | 413 K | 435 K | 457 K | 479 K | 501 K | 523 K | 545 K | 567 K | 589 K | 611 K | 633 K | 655 K | 677 K | 699 K | 721 K | 743 K | 765 K | 787 K | 809 K
Wavelength / nm | Average photon counts | Average photon counts | Average photon counts | Average photon counts | Average photon counts | Average photon counts | Average photon counts | Average photon counts | Average photon counts | Average photon counts | Average photon counts | Average photon counts | Average photon counts | Average photon counts | Average photon counts | Average photon counts | Average photon counts | Average photon counts | Average photon counts | Average photon counts | Average photon counts | Average photon counts | Average photon counts | Average photon counts
500 | 122.85614 | 97.11485 | 117.00585 | 114.66573 | 107.64538 | 84.24421 | 142.74713 | 115.83579 | 143.91719 | 174.33872 | 129.8765 | 142.74713 | 142.74713 | 166.1483 | 168.48842 | 166.1483 | 127.53638 | 186.03931 | 221.14105 | 182.52913 | 173.16866 | 201.25006 | 156.78784 | 259.75299
501 | 113.80962 | 112.63633 | 73.91759 | 102.07667 | 112.63633 | 132.58234 | 144.31529 | 139.62212 | 158.39484 | 157.22154 | 178.34085 | 205.32663 | 150.18176 | 138.44882 | 205.32663 | 197.11357 | 188.90051 | 244.04538 | 220.57947 | 262.81809 | 202.98004 | 212.36641 | 222.92606 | 231.13913
502 | 95.72984 | 92.18429 | 124.09423 | 108.73018 | 112.27573 | 127.63978 | 145.36752 | 172.55006 | 174.91377 | 161.91342 | 183.18672 | 190.27782 | 232.82442 | 211.55112 | 211.55112 | 202.09631 | 228.09702 | 258.8251 | 271.82547 | 290.73505 | 226.91516 | 262.37067 | 229.27887 | 257.64325
503 | 136.24324 | 131.50435 | 104.2557 | 124.396 | 154.0141 | 150.45993 | 126.76546 | 181.26276 | 188.37109 | 188.37109 | 221.54336 | 212.06557 | 268.93231 | 265.37814 | 242.86839 | 292.6268 | 318.69073 | 350.67825 | 338.83102 | 361.34079 | 302.10458 | 362.52551 | 281.96429 | 305.65875
504 | 115.58743 | 122.73717 | 119.1623 | 144.18639 | 162.06073 | 199.00104 | 222.8335 | 220.45024 | 266.92355 | 287.18112 | 362.25339 | 396.81045 | 374.16962 | 450.43347 | 417.06802 | 440.90048 | 489.75705 | 411.10992 | 477.84082 | 468.30783 | 392.04395 | 451.62509 | 454.00836 | 502.8649
505 | 125.75117 | 142.51799 | 173.65639 | 192.81847 | 234.73552 | 265.8739 | 241.92129 | 368.87012 | 423.96109 | 394.02033 | 513.78339 | 491.02838 | 615.58191 | 576.06012 | 579.65301 | 689.83502 | 744.92596 | 638.33691 | 743.72833 | 671.87054 | 627.55823 | 600.01276 | 631.15112 | 674.26581
506 | 113.00884 | 185.14215 | 187.54658 | 189.95103 | 250.06212 | 339.02652 | 393.1265 | 470.06869 | 532.58423 | 568.65088 | 649.19977 | 847.56635 | 819.91522 | 934.12628 | 908.87964 | 1083.20178 | 1071.17957 | 1066.37073 | 1045.93286 | 1021.88849 | 1002.65295 | 890.84631 | 1011.06848 | 944.94629
507 | 114.97381 | 188.79909 | 213.00411 | 226.31686 | 286.82938 | 358.23416 | 480.46948 | 601.49451 | 643.85333 | 729.78107 | 885.90344 | 876.22144 | 1062.59998 | 1127.95349 | 1154.5791 | 1228.4043 | 1258.66064 | 1389.36768 | 1428.0957 | 1218.72229 | 1163.05078 | 1229.61462 | 1183.62512 | 1127.95349
508 | 156.99333 | 176.46536 | 176.46536 | 318.85467 | 354.14774 | 390.65781 | 509.92407 | 686.3894 | 744.80554 | 877.4588 | 1042.97119 | 1077.04724 | 1248.64465 | 1311.92871 | 1369.12781 | 1436.06299 | 1544.37622 | 1535.85718 | 1481.09204 | 1395.90186 | 1492.04517 | 1263.24866 | 1444.58203 | 1437.28003
509 | 206.76067 | 234.89969 | 253.25122 | 288.73086 | 425.75568 | 504.05557 | 643.52728 | 760.97711 | 922.47064 | 1085.18762 | 1093.75171 | 1419.18567 | 1387.37634 | 1668.76648 | 1613.71191 | 1725.04456 | 1772.75854 | 1918.34741 | 1873.08032 | 1685.89465 | 1769.08826 | 1651.63843 | 1772.75854 | 1805.79138
510 | 232.44226 | 188.16754 | 249.6602 | 404.6217 | 568.1922 | 673.95953 | 790.79559 | 1061.36328 | 1189.26807 | 1342.99976 | 1548.38525 | 1656.6123 | 1905.0426 | 1987.44275 | 2128.87598 | 2380.99585 | 2462.16602 | 2478.1543 | 2417.89136 | 2378.53613 | 2256.78076 | 2098.12964 | 2157.1626 | 2341.64063
511 | 251.83615 | 329.60907 | 330.84357 | 467.87207 | 592.55566 | 814.76404 | 1078.94507 | 1278.93262 | 1496.203 | 1902.35059 | 1907.28857 | 2345.53271 | 2487.49927 | 2562.80322 | 2693.65918 | 3099.80688 | 3026.97192 | 3104.74487 | 3023.26831 | 2903.52271 | 2622.05884 | 2770.19775 | 2702.30078 | 2892.41235
512 | 294.03723 | 399.49362 | 441.67618 | 563.26117 | 808.91254 | 1039.6759 | 1249.34802 | 1693.50562 | 1898.21509 | 2272.89526 | 2414.33105 | 2957.7417 | 3049.55078 | 3346.06934 | 3449.04419 | 3900.64575 | 3854.74121 | 3925.45898 | 3700.89893 | 3689.73291 | 3351.03198 | 3446.56299 | 3364.6792 | 3617.77441
513 | 294.07156 | 382.54224 | 591.88129 | 803.71252 | 1095.29199 | 1616.14746 | 1905.23474 | 2244.16479 | 2664.08887 | 3121.39502 | 3491.47681 | 4013.57837 | 4307.6499 | 4711.37549 | 4728.82031 | 5111.3623 | 5461.50684 | 5664.61572 | 5233.47705 | 5108.87012 | 4963.08057 | 4640.34961 | 4858.41113 | 4915.72998
514 | 995.3988 | 1282.48486 | 1677.38489 | 2405.7561 | 3335.96509 | 4247.36914 | 5092.33008 | 6107.78711 | 7358.93066 | 8117.38965 | 9186.75391 | 9399.87402 | 10470.4922 | 10924.3135 | 11142.4492 | 11897.1465 | 12072.6582 | 12141.6084 | 11196.3555 | 10850.3486 | 10070.5771 | 9601.71191 | 9668.15527 | 9783.49121
515 | 3693.62622 | 4573.60059 | 6630.65088 | 2415.83813 | 11461.0684 | 14477.4033 | 17423.2402 | 20269.623 | 23421.9219 | 25987.5684 | 28203.2402 | 29503.6895 | 31033.2598 | 31870.4297 | 32317.3418 | 33145.6992 | 33366.0078 | 32766.7715 | 31170.4785 | 28575.877 | 26381.6055 | 23963.25 | 23353.9395 | 24144.5332
516 | 4531.58643 | 5654.99463 | 7748.73438 | 10871 | 13960.373 | 17869.5313 | 21810.3164 | 25425.9707 | 29317.416 | 32039.9102 | 34506.8555 | 36967.4727 | 38515.9531 | 39447.0664 | 39750.6914 | 40336.4336 | 41144.832 | 39873.4063 | 38284.4414 | 34597.9414 | 32142.3828 | 30196.6602 | 29064.3965 | 29998.0391
517 | 2796.34863 | 3665.10498 | 5077.31201 | 7105.68555 | 9182.53613 | 11478.8076 | 14486.9238 | 16491.0586 | 19079.4668 | 21406.3555 | 23266.3359 | 25671.043 | 27078.1465 | 27659.8691 | 28218.6289 | 29468.8203 | 30416.6719 | 30379.6758 | 28653.6445 | 26336.9609 | 23914.3945 | 22437.127 | 21948.5313 | 23239.5469
518 | 4138.01318 | 5106.45752 | 7165.20215 | 9347.08691 | 12494.8506 | 15510.4951 | 18873.7539 | 21908.6387 | 25492.5234 | 27971.9961 | 30515.6035 | 32033.0469 | 33579.9922 | 34744.6875 | 35257.7734 | 36690.5547 | 36879.1133 | 35849.1016 | 33612.0586 | 30878.6094 | 29345.7754 | 26750.8574 | 26620.0215 | 27272.9199
519 | 7279.9458 | 8640.50293 | 11945.8174 | 15786.3271 | 20336.1328 | 25025.2168 | 29621.4473 | 34191.8867 | 38944.1641 | 42120.5156 | 45514.8125 | 47836.1445 | 50081.3828 | 50739.0938 | 50655.2695 | 51182.7266 | 51987.4531 | 50264.5117 | 47500.8398 | 43487.5195 | 40085.4844 | 37025.1992 | 36304.2969 | 37355.3438
520 | 10759.248 | 12792.542 | 17473.9082 | 22759.6973 | 28560.6055 | 34820.9805 | 41038.6406 | 46980.625 | 52129.2227 | 55564.207 | 59247.6953 | 61620.0859 | 63617.1406 | 64683.6172 | 63863.0547 | 64679.7344 | 64344.5195 | 61763.75 | 57830.4727 | 52133.1055 | 47309.3672 | 43236.3086 | 41971.8086 | 42752.25
521 | 6712.20166 | 8053.07373 | 11230.1299 | 14357.5244 | 18716.0117 | 22563.5059 | 26677.6035 | 29863.8086 | 33883.8125 | 36202.2383 | 38570.3281 | 39729.543 | 41627.1523 | 42123.7695 | 42062.3477 | 42266.2227 | 42173.4336 | 40835.1758 | 38301.1094 | 34788.1797 | 31957.4512 | 29768.4043 | 28228.8848 | 28922.8457
522 | 3444.88013 | 4074.44824 | 5581.99414 | 7870.25684 | 9777.36133 | 12182.5996 | 14854.6494 | 17552.9863 | 19903.0215 | 20951.8633 | 22731.4785 | 24214.0508 | 25357.5254 | 26695.5215 | 26454.998 | 27388.1777 | 27375.0352 | 26393.2246 | 25412.7285 | 23242.7559 | 21158.2148 | 19813.6465 | 19483.748 | 20012.1133
523 | 2167.77319 | 2814.81055 | 3832.14844 | 5396.37158 | 6772.14941 | 9008.44824 | 10695.2256 | 12805.0166 | 14531.3281 | 16320.8936 | 18146.041 | 19470.4238 | 20789.5371 | 21729.125 | 22019.041 | 22692.4336 | 23285.4414 | 22706.9297 | 21854.3164 | 19997.543 | 19198.959 | 17595.2012 | 17232.8086 | 18099.918
524 | 2455.49146 | 2813.0874 | 4028.91333 | 5684.44971 | 7157.21484 | 9225.97266 | 11387.4414 | 13175.4209 | 15359.4043 | 16528.875 | 18349.9648 | 19968.418 | 20998.8223 | 21943.1406 | 22446.4238 | 23140.4258 | 23670.1973 | 22876.8633 | 22257.0313 | 20269.0625 | 19295.6074 | 17889.0645 | 16657.3438 | 18098.3242
525 | 2687.56079 | 3407.18091 | 4803.69775 | 6433.85742 | 7214.89209 | 10704.8496 | 12915.7783 | 15106.6816 | 17723.4824 | 19172.0684 | 21110.6367 | 21939.7344 | 23696.7285 | 25022.4863 | 24411.0078 | 25690.0371 | 25772.8125 | 25107.9316 | 24194.7227 | 22416.3652 | 20387.0098 | 19055.9141 | 18476.4785 | 19396.3652
526 | 4043.57397 | 4974.8457 | 6596.84424 | 9142.05176 | 11540.7822 | 14362.8184 | 17766.7305 | 19919.541 | 22130.1348 | 24656.5293 | 26814.7148 | 28077.9121 | 29005.1523 | 29695.8789 | 29647.5 | 30749.4395 | 30859.6328 | 29482.2109 | 27995.9375 | 25439.9805 | 23792.4492 | 21686.6719 | 21153.1738 | 22171.793
527 | 5239.4082 | 6531.6875 | 8840.4873 | 11904.9189 | 15218.0742 | 18171.6621 | 20892.748 | 24123.4453 | 26855.3457 | 29867.0586 | 32071.7734 | 33035.5781 | 34066.9648 | 34075.0781 | 34473.8438 | 34504.9375 | 34755.0117 | 33449.2148 | 31355.3438 | 28405.8105 | 25791.5137 | 23338.0762 | 22969.0469 | 23519.2109
528 | 4732.88086 | 5971.15039 | 7757.19434 | 10418.5908 | 13417.0781 | 16317.7012 | 18746.666 | 21183.7871 | 23789.4551 | 25555.1094 | 27735.334 | 29037.4883 | 29991.6758 | 29919.6367 | 29934.5879 | 30952.6602 | 30395.3711 | 29471.0859 | 27383.291 | 24808.8867 | 22722.4492 | 20718.9277 | 20395.4277 | 20486.4961
529 | 3328.44287 | 4102.21387 | 5376.82031 | 6935.2793 | 9341.20215 | 11179.4189 | 13077.6826 | 14529.6973 | 16825.0801 | 18219.7793 | 19202.3457 | 20313.1914 | 20187.6406 | 20900 | 20909.5527 | 21714.7109 | 21856.6387 | 20838.5898 | 19853.2949 | 17772.166 | 16275.1162 | 15310.291 | 14698.917 | 15149.2598
530 | 2091.87817 | 2359.89136 | 3179.05005 | 4352.81104 | 5389.12891 | 6536.77539 | 7676.17578 | 9071.21973 | 10081.4229 | 10816.7422 | 12105.9541 | 20458.3477 | 12855.0176 | 13646.6875 | 13329.1943 | 13539.4824 | 13977.9238 | 13522.9893 | 12703.8301 | 11809.0781 | 10842.8555 | 10341.1904 | 10124.0303 | 10393.418
531 | 1356.47681 | 1517.03931 | 2210.50342 | 2808.46045 | 3536.52881 | 4387.78711 | 5251.50293 | 6141.51758 | 6912.49463 | 7308.36475 | 8039.20117 | 8262.05078 | 9017.80176 | 9439.9707 | 9329.23828 | 9381.83594 | 9556.24023 | 9282.17676 | 8973.50879 | 8291.11816 | 7626.72119 | 7093.81982 | 7106.27734 | 7456.46973
532 | 1154.46631 | 1357.54114 | 1728.9176 | 2256.07739 | 2979.35767 | 3439.75317 | 4176.94238 | 4706.88428 | 5549.78369 | 5818.23193 | 6274.45459 | 6840.56055 | 7168.81836 | 7314.86523 | 7278.70117 | 7746.05176 | 7947.73535 | 7847.58887 | 7369.11133 | 6758.49609 | 6548.4668 | 5826.57764 | 5935.06934 | 6050.51611
533 | 1172.95789 | 1353.52063 | 1669.85535 | 2252.13525 | 2571.26929 | 3297.71948 | 4019.97021 | 4458.08008 | 5005.36719 | 5429.47949 | 6052.35107 | 6566.04492 | 6693.41846 | 6766.20361 | 6843.1875 | 6936.96826 | 7272.89893 | 6969.16162 | 6440.0708 | 6007.56006 | 5664.63086 | 5288.1084 | 5363.69287 | 5528.85889
534 | 1491.33374 | 1557.52136 | 2146.1687 | 2798.18701 | 3448.79736 | 3926.19312 | 4509.20752 | 5057.01563 | 5797.75342 | 5990.68359 | 6352.60303 | 6687.76563 | 7218.6748 | 7114.46484 | 6996.17188 | 7314.43555 | 7221.4917 | 6889.14502 | 6604.6792 | 5980.82568 | 5625.94727 | 5530.18652 | 5335.84863 | 5473.85693
535 | 2015.58264 | 2251.96069 | 2700.6543 | 3433.85083 | 4174.12451 | 4918.64453 | 5610.79346 | 6046.74805 | 6864.87061 | 7147.95801 | 7268.27051 | 7886.81641 | 8254.83008 | 8012.79053 | 8083.56201 | 8620.0127 | 8192.55078 | 7831.61426 | 7483.41699 | 6557.7207 | 6383.62207 | 5640.51758 | 5357.43018 | 5712.70459
536 | 2986.90186 | 3295.59595 | 3993.01611 | 5174.91455 | 5756.57422 | 6586.9043 | 7637.32227 | 8211.83594 | 8570.55078 | 9490.91602 | 9690.99609 | 9919.6582 | 10354.1162 | 10232.6396 | 10105.4463 | 9921.08691 | 9881.07129 | 9508.06641 | 8837.7998 | 7795.95654 | 7172.85156 | 6651.21582 | 6313.93896 | 6556.89258
537 | 5376.89258 | 5991.8877 | 7093.99268 | 8628.60547 | 9964.92578 | 11580.0049 | 12429.2148 | 13258.3086 | 13827.3223 | 14453.8125 | 14818.7852 | 15104.7295 | 14831.7178 | 14828.8438 | 13992.5664 | 14074.4697 | 13810.0791 | 13187.9004 | 12085.7949 | 10637.3965 | 9416.02832 | 8443.24512 | 8229.14648 | 8459.05078
538 | 26287.0488 | 27829.0957 | 31099.6211 | 35667.9531 | 38054.0039 | 41156.8867 | 41821.6836 | 42451.8008 | 42795.7617 | 41808.6797 | 41311.5234 | 39136.4727 | 37640.6719 | 35805.2461 | 32838.2188 | 31645.9141 | 29732.4453 | 27235.1113 | 23980.4824 | 21127.625 | 18228.5195 | 16141.627 | 14931.9805 | 14929.0898
539 | 36587.8594 | 39837.8203 | 45233.0703 | 51444.8125 | 55620.418 | 58462.8594 | 61541.0742 | 62193.1055 | 63361.8086 | 61971.8828 | 60087.1094 | 57887.9648 | 55086.2773 | 51590.3555 | 48656.2227 | 45652.2305 | 42549.2695 | 38532.3047 | 34569.1914 | 30066.1133 | 26123.375 | 22772.9922 | 20607.3242 | 20709.2031
540 | 26702.9336 | 28021.6699 | 32067.2578 | 36731.1875 | 39812.6328 | 42259.6211 | 44765.2188 | 45744.0156 | 46867.8711 | 46412.1719 | 45512.5039 | 43825.9844 | 42696.2695 | 39944.5078 | 38102.6719 | 35907.7109 | 33791.8711 | 31328.7656 | 27196.7285 | 23930.6582 | 21096.8418 | 18450.5781 | 17462.9922 | 17190.4531
541 | 14653.665 | 15900.3154 | 18539.3301 | 21565.4375 | 23552.4258 | 25348.0742 | 27055.4102 | 27736.873 | 28166.6523 | 28519.8945 | 27810.4668 | 27373.3281 | 26241.4824 | 25467.293 | 23826.1875 | 22613.3906 | 21949.5879 | 19691.7832 | 17791.6328 | 16029.8379 | 14010.4697 | 12232.4844 | 11813.0088 | 11487.7314
542 | 12765.7373 | 13274.5918 | 15098.4805 | 17126.502 | 18849.8027 | 19932.5977 | 20685.5234 | 21007.9961 | 22476.8691 | 21624.834 | 21518.3301 | 20889.6582 | 19691.4824 | 18824.6563 | 17561.3945 | 17272.9453 | 22059.7266 | 14900.2637 | 13545.291 | 11745.0703 | 10603.1064 | 9656.40039 | 8879.80566 | 9038.08301
543 | 5808.49854 | 6204.56641 | 7474.66357 | 8552.68262 | 10065.4834 | 10510.6875 | 11748.0273 | 12266.1914 | 12806.6895 | 13540.7549 | 13545.2217 | 13272.7393 | 12720.3291 | 12773.9316 | 12428.4893 | 12160.4736 | 11547.0156 | 10918.667 | 9919.56348 | 8872.8125 | 7875.19824 | 7187.29102 | 6689.97266 | 6667.63818
544 | 4478.79004 | 4757.49707 | 5804.89551 | 6684.47021 | 7637.46826 | 8599.45605 | 9333.68457 | 10001.9814 | 10587.8652 | 10905.5313 | 10697.25 | 11094.333 | 10526.4297 | 10536.9189 | 12507.3467 | 10133.8428 | 10192.2813 | 9278.24316 | 8992.04395 | 7526.58496 | 6849.29688 | 6142.04102 | 6082.104 | 6014.6748
545 | 4757.88574 | 5466.89209 | 6275.46094 | 7280.13818 | 8482.43262 | 9256.30469 | 10143.3174 | 10393.7324 | 11368.2393 | 11645.8076 | 12065.1777 | 11976.1748 | 11614.1289 | 11479.8701 | 11205.3184 | 10520.4482 | 10398.2578 | 9764.67773 | 8986.2793 | 7832.2583 | 7363.10693 | 6381.05762 | 6192.49219 | 6293.56348
546 | 6651.42871 | 7413.23975 | 9087.09863 | 10334.5264 | 11624.4453 | 12220.8428 | 13843.1055 | 14154.2041 | 14750.6016 | 14891.7344 | 14834.0674 | 14867.4531 | 14375.7666 | 14389.4248 | 13255.8135 | 13588.1572 | 13026.6631 | 11941.6133 | 10672.9404 | 9464.96973 | 8683.43066 | 7651.49512 | 7024.74658 | 7130.9751
547 | 15111.0322 | 16205.9902 | 19101.4434 | 21227.2207 | 23148.3594 | 25005.3594 | 25965.9297 | 25895.6816 | 27415.1836 | 27332.7188 | 26118.6445 | 25848.3398 | 24252.4805 | 23388.1211 | 21908.3242 | 20956.916 | 19949.0059 | 17739.2363 | 16259.4395 | 13626.6533 | 12238.4854 | 10795.3398 | 9967.63086 | 10108.127
548 | 33521.2148 | 34837.4922 | 39792.332 | 44719.5313 | 47462.6641 | 49969.2656 | 52045.8164 | 51555.8594 | 51194.9219 | 50396.25 | 48907.9531 | 46169.4297 | 44103.6289 | 40795.2813 | 37405.5313 | 35012.5859 | 33171.0273 | 29583.1445 | 26179.5703 | 22101.7324 | 19083.6699 | 16504.8789 | 14987.4014 | 14669.4678
549 | 41208.3047 | 43334.1172 | 48544.293 | 52659.8672 | 56702.7773 | 60618.9102 | 61877.3906 | 62395.3164 | 62205.1523 | 60560.1602 | 57958.1641 | 56034.8828 | 52036.8086 | 49221.4609 | 44815.2305 | 41922.5781 | 39504.5625 | 35453.9219 | 31121.9023 | 26610.541 | 22597.0059 | 19606.9531 | 17841.3691 | 17829
550 | 30448.3574 | 32269.334 | 36804.625 | 40780.2188 | 44169.6055 | 46590.8203 | 48558.3477 | 49258.3633 | 49786.8828 | 49172.6133 | 46968.1094 | 45092.5664 | 42945.7461 | 40248.582 | 36793.7148 | 35579.207 | 32969.3477 | 29533.1914 | 26581.8984 | 22651.5195 | 19690.873 | 16985.9121 | 15264.7139 | 15738.667
551 | 12639.8936 | 13231.7754 | 15564.7627 | 18073.5879 | 20445.8242 | 21792.8652 | 23268.6445 | 24019.0957 | 24742.8555 | 24724.0156 | 24758.5547 | 23945.3066 | 23300.0449 | 22237.1699 | 21431.7715 | 20915.248 | 19139.6035 | 18134.8164 | 16192.7539 | 13740.4482 | 12124.9404 | 11143.7041 | 10044.7197 | 9744.85352
552 | 6130.5459 | 6782.19287 | 7478.12695 | 8800.40137 | 10190.6875 | 11093.8203 | 12178.8447 | 12131.3945 | 12990.2402 | 13081.9775 | 12877.9424 | 12971.2607 | 13012.3838 | 11851.4395 | 11596.791 | 11318.417 | 10777.4873 | 10146.4014 | 8969.63965 | 7701.14209 | 7128.57861 | 6538.61621 | 6353.56104 | 5818.95703
553 | 3547.69775 | 3815.44849 | 4575.66943 | 5307.20313 | 6273.01807 | 6566.26904 | 7140.021 | 7514.55322 | 7887.4917 | 7906.6167 | 7818.96045 | 7987.89844 | 7798.24121 | 7449.20898 | 7468.33447 | 7132.05176 | 7079.45801 | 6510.48779 | 5809.23584 | 5412.39063 | 4553.35693 | 4242.57471 | 4080.01196 | 3912.66772
554 | 2364.68579 | 2622.448 | 3109.15381 | 3981.7019 | 4045.74219 | 4710.15967 | 4625.30664 | 5086.396 | 5406.59717 | 5481.84473 | 5502.65771 | 5425.80957 | 5480.24365 | 5363.37012 | 5286.52197 | 5308.93604 | 4831.83643 | 4513.23584 | 4188.23193 | 3651.89478 | 3205.21411 | 2907.427 | 2854.59375 | 2809.76563
555 | 1909.69922 | 2048.52783 | 2332.64185 | 2703.92749 | 3133.32715 | 3580.48413 | 3498.15576 | 4056.69824 | 4198.75537 | 4080.9126 | 4371.48389 | 4227.8125 | 4034.09839 | 3871.05542 | 3753.21265 | 3837.15552 | 3727.38428 | 3511.07007 | 3243.09863 | 2718.45605 | 2631.28467 | 2263.22754 | 2306.81323 | 2093.72778
556 | 1422.96667 | 1617.44958 | 1943.2085 | 2405.10547 | 2358.10522 | 2750.3125 | 3045.27832 | 3111.72656 | 3315.93359 | 3341.86475 | 3192.76123 | 3356.45093 | 3100.38184 | 3346.72681 | 3131.1748 | 2829.72632 | 3110.10596 | 2596.34692 | 2489.38135 | 2192.79492 | 2209.00171 | 1894.58777 | 1784.38074 | 1847.58765
557 | 1427.11841 | 1289.48596 | 1505.76563 | 1864.59338 | 2028.44165 | 2277.49097 | 2459.36255 | 2664.17285 | 2818.19019 | 2760.84351 | 2813.2749 | 2708.41187 | 2665.81128 | 2654.34204 | 2539.64819 | 2554.39453 | 2567.50244 | 2346.30737 | 2082.51147 | 1956.34839 | 1763.00745 | 1584.41284 | 1479.54993 | 1513.95801
558 | 1061.03516 | 1279.82227 | 1439.38879 | 1750.29675 | 1959.21375 | 2113.84521 | 2332.63232 | 2329.34229 | 2349.08252 | 2564.57959 | 2572.80469 | 2480.68359 | 2444.49341 | 2337.56738 | 2294.79688 | 2118.78027 | 2094.10498 | 2158.26074 | 1816.09741 | 1630.21057 | 1475.5791 | 1311.07751 | 1327.52771 | 1419.64856
559 | 1171.20264 | 1171.20264 | 1247.4054 | 1482.63977 | 1669.8335 | 1949.79565 | 2035.93787 | 2006.11938 | 2300.99072 | 2181.71704 | 2183.37354 | 2150.24194 | 2052.50366 | 2107.1709 | 1979.61401 | 1956.422 | 1805.6731 | 1838.80469 | 1688.05591 | 1409.75024 | 1321.95154 | 1242.43567 | 1055.24194 | 1182.79871
560 | 864.34875 | 1007.85065 | 1144.6781 | 1288.17993 | 1511.776 | 1611.89355 | 1813.79749 | 2015.70129 | 1878.8739 | 1932.27002 | 1957.29932 | 1877.20532 | 1763.73865 | 1830.48376 | 1802.11707 | 1718.68567 | 1701.99951 | 1441.6936 | 1433.35046 | 1289.84863 | 1037.88599 | 1087.9447 | 876.02911 | 954.45459
561 | 811.96918 | 983.79669 | 972.00464 | 1125.30176 | 1438.63428 | 1514.44043 | 1511.07129 | 1462.21838 | 1649.20715 | 1608.7771 | 1603.72339 | 1654.26086 | 1602.03882 | 1489.17175 | 1438.63428 | 1529.60168 | 1361.14343 | 1256.69922 | 1211.21545 | 1118.56335 | 1007.38086 | 877.66797 | 828.81506 | 874.29877
562 | 730.07495 | 762.25928 | 907.93549 | 980.77356 | 1121.36804 | 1245.02344 | 1167.10364 | 1289.06506 | 1319.55542 | 1417.80225 | 1488.94641 | 1306.00415 | 1421.19006 | 1245.02344 | 1160.328 | 1177.26709 | 1012.95782 | 1053.61169 | 1002.79437 | 824.9339 | 714.82977 | 741.93231 | 752.09576 | 682.64551
563 | 596.9762 | 716.37146 | 660.08508 | 786.30292 | 932.98852 | 973.92401 | 1028.50476 | 1018.27081 | 1033.62158 | 1071.14587 | 1054.08936 | 1103.5531 | 956.86755 | 902.28686 | 892.05298 | 973.92401 | 939.8111 | 871.58527 | 801.65375 | 663.4964 | 653.26251 | 586.74231 | 569.68585 | 617.44397
564 | 467.71719 | 469.43045 | 580.79169 | 709.2854 | 697.29266 | 661.31439 | 772.67566 | 860.05139 | 873.75739 | 793.23462 | 849.77191 | 801.8009 | 872.04413 | 788.09491 | 704.14563 | 776.10217 | 770.9624 | 740.1239 | 692.15289 | 561.94592 | 541.3869 | 507.12195 | 483.13644 | 498.5557
565 | 320.81668 | 303.56848 | 417.40668 | 570.91571 | 522.62073 | 605.41217 | 588.16394 | 651.9823 | 703.72693 | 670.95532 | 674.40497 | 662.33124 | 719.25031 | 669.23053 | 586.43915 | 501.92288 | 555.39233 | 564.01642 | 589.88873 | 491.57398 | 495.02362 | 458.80237 | 391.53436 | 376.01096
566 | 417.22455 | 345.94867 | 300.74936 | 422.43985 | 436.34732 | 474.59293 | 413.74768 | 446.77795 | 552.82251 | 478.06979 | 500.66946 | 620.62152 | 561.51471 | 521.5307 | 537.17657 | 552.82251 | 476.33136 | 434.60889 | 446.77795 | 396.36331 | 413.74768 | 365.07147 | 401.57861 | 380.71741
567 | 290.6575 | 269.64612 | 285.40463 | 355.4426 | 323.92551 | 360.69544 | 444.74097 | 404.46915 | 420.22769 | 442.99002 | 456.99762 | 418.47675 | 497.26944 | 397.46536 | 399.21631 | 444.74097 | 425.48053 | 397.46536 | 395.71442 | 350.18976 | 378.20493 | 332.68027 | 336.18216 | 287.15558
568 | 275.28961 | 225.87865 | 275.28961 | 305.28912 | 319.40652 | 317.64185 | 289.40701 | 361.75876 | 317.64185 | 388.22891 | 393.52295 | 354.70007 | 372.34683 | 393.52295 | 398.81699 | 395.28763 | 451.75729 | 331.75928 | 382.93491 | 278.81897 | 271.76025 | 321.1712 | 262.93686 | 307.0538
569 | 239.38919 | 223.42992 | 203.92413 | 281.94727 | 303.22632 | 271.30777 | 365.29019 | 289.04028 | 356.42392 | 361.74368 | 466.36563 | 340.46463 | 328.05185 | 333.37161 | 333.37161 | 388.34247 | 303.22632 | 313.86584 | 333.37161 | 287.26703 | 221.65666 | 173.77882 | 315.6391 | 203.92413
570 | 239.99408 | 200.59207 | 238.20308 | 227.45708 | 229.24808 | 295.51511 | 290.14209 | 284.7691 | 338.49911 | 290.14209 | 318.7981 | 318.7981 | 318.7981 | 343.8721 | 281.1871 | 275.81409 | 257.90408 | 227.45708 | 297.30609 | 282.97809 | 205.96507 | 239.99408 | 188.05507 | 205.96507
571 | 185.6326 | 209.06195 | 218.07324 | 252.31615 | 232.4913 | 282.95453 | 284.7568 | 243.30486 | 279.35001 | 333.41776 | 347.83582 | 275.74551 | 313.59293 | 237.89809 | 317.19745 | 257.72293 | 259.52518 | 304.58164 | 248.71162 | 259.52518 | 230.68904 | 275.74551 | 268.53647 | 230.68904
572 | 156.15614 | 270.54959 | 223.3396 | 223.3396 | 206.99768 | 239.68152 | 245.12883 | 299.6019 | 221.52383 | 266.91806 | 252.39191 | 306.86496 | 185.20845 | 268.73383 | 257.8392 | 277.81268 | 270.54959 | 230.60268 | 248.76036 | 279.62845 | 179.76114 | 219.70805 | 212.44498 | 194.28729
573 | 204.43556 | 224.51405 | 182.53175 | 211.73683 | 213.56215 | 279.27359 | 209.91151 | 295.70145 | 284.74954 | 335.85843 | 233.64064 | 253.71913 | 281.09891 | 244.59254 | 209.91151 | 257.36978 | 228.16469 | 240.94191 | 261.02042 | 255.54445 | 188.00771 | 198.95961 | 231.81532 | 219.0381
574 | 211.02718 | 200.01706 | 201.85208 | 200.01706 | 201.85208 | 277.08786 | 218.36725 | 256.90265 | 249.56256 | 229.37737 | 211.02718 | 293.60303 | 214.69721 | 267.91275 | 258.73767 | 200.01706 | 255.06763 | 236.71744 | 234.88242 | 183.50189 | 324.79834 | 141.29645 | 170.65675 | 205.52211
575 | 190.71175 | 125.90678 | 201.82117 | 255.51671 | 214.78217 | 233.29787 | 212.93059 | 237.00101 | 187.00861 | 188.86018 | 183.30547 | 268.47769 | 233.29787 | 240.70415 | 279.58713 | 203.67274 | 242.55571 | 279.58713 | 153.68034 | 214.78217 | 183.30547 | 246.25885 | 161.08662 | 214.78217
576 | 218.39476 | 188.52881 | 261.32706 | 210.92827 | 194.12868 | 177.32907 | 186.66219 | 201.59517 | 253.86058 | 207.19502 | 223.99463 | 209.06165 | 212.79489 | 244.52747 | 227.72787 | 246.39409 | 195.9953 | 182.92894 | 218.39476 | 216.52814 | 216.52814 | 134.39677 | 197.86192 | 210.92827
577 | 188.29028 | 112.97417 | 220.29964 | 173.22707 | 156.28093 | 190.17319 | 209.00221 | 297.49866 | 201.4706 | 248.54318 | 207.11931 | 195.8219 | 188.29028 | 239.12866 | 229.71414 | 199.58771 | 190.17319 | 246.66028 | 286.20123 | 205.2364 | 261.72348 | 161.92964 | 188.29028 | 297.49866
578 | 202.49603 | 193.0336 | 157.07636 | 149.50641 | 208.17349 | 230.88332 | 215.74342 | 211.95847 | 240.34575 | 179.78619 | 242.23824 | 198.71106 | 204.38852 | 208.17349 | 157.07636 | 206.28101 | 225.20586 | 242.23824 | 185.46365 | 280.08795 | 208.17349 | 179.78619 | 174.10873 | 174.10873
579 | 175.07034 | 190.29385 | 190.29385 | 207.4203 | 197.90561 | 180.77916 | 194.09973 | 266.41141 | 199.80855 | 239.77026 | 245.47908 | 201.71149 | 222.64381 | 224.54675 | 254.99377 | 171.26447 | 253.09084 | 220.74087 | 180.77916 | 178.87622 | 165.55565 | 157.94389 | 194.09973 | 213.12912
580 | 197.5706 | 216.75221 | 172.63451 | 147.69841 | 251.27911 | 218.67038 | 230.17934 | 210.99773 | 174.55267 | 235.93382 | 218.67038 | 168.79819 | 197.5706 | 176.47082 | 224.42487 | 210.99773 | 178.38899 | 201.40692 | 210.99773 | 205.24324 | 201.40692 | 140.02577 | 187.9798 | 191.81612
581 | 191.46008 | 170.18674 | 243.67647 | 185.65826 | 282.35529 | 206.93161 | 181.79039 | 241.74254 | 212.73343 | 237.87465 | 199.19585 | 270.75165 | 235.9407 | 187.59221 | 214.66737 | 237.87465 | 241.74254 | 177.9225 | 218.53525 | 203.06372 | 261.08194 | 218.53525 | 203.06372 | 197.2619
582 | 188.52762 | 215.73778 | 237.1172 | 167.14819 | 167.14819 | 198.24553 | 215.73778 | 211.85062 | 180.75328 | 206.01987 | 209.90703 | 262.38379 | 161.31744 | 202.13269 | 211.85062 | 202.13269 | 229.34287 | 190.47119 | 217.68137 | 165.20461 | 143.8252 | 190.47119 | 190.47119 | 239.06079
583 | 172.38792 | 201.77223 | 199.81328 | 158.67525 | 270.3356 | 178.26479 | 219.40282 | 174.34688 | 211.567 | 197.85432 | 225.27968 | 207.64909 | 229.19759 | 223.32072 | 250.74608 | 180.22374 | 217.44386 | 195.89537 | 191.97746 | 172.38792 | 184.14165 | 205.69014 | 193.93642 | 237.0334
584 | 197.20673 | 128.18437 | 216.9274 | 189.31845 | 262.28494 | 238.62013 | 230.73187 | 230.73187 | 246.50841 | 212.98326 | 193.26259 | 167.62572 | 307.64249 | 262.28494 | 205.09499 | 179.45811 | 193.26259 | 203.12293 | 211.0112 | 173.54192 | 126.2123 | 224.81566 | 218.89946 | 220.87154
585 | 189.99597 | 221.66196 | 170.20473 | 186.03772 | 209.78722 | 199.89159 | 197.91246 | 286.97308 | 199.89159 | 182.07947 | 195.93335 | 221.66196 | 182.07947 | 193.95422 | 233.53671 | 259.26532 | 223.64108 | 251.34883 | 174.16296 | 158.32997 | 114.78923 | 189.99597 | 227.59934 | 253.32796
586 | 197.53143 | 233.44623 | 191.54562 | 193.54089 | 187.5551 | 199.52669 | 211.49829 | 259.38471 | 227.46043 | 165.60716 | 203.51723 | 257.38943 | 195.53616 | 169.59769 | 199.52669 | 255.39417 | 155.63081 | 239.43204 | 173.58823 | 173.58823 | 239.43204 | 219.47937 | 247.4131 | 187.5551
587 | 132.64107 | 150.72849 | 213.02959 | 176.85475 | 207.00046 | 235.13644 | 225.08788 | 251.21414 | 225.08788 | 221.06845 | 204.99074 | 221.06845 | 213.02959 | 217.04903 | 245.185 | 180.87418 | 209.01016 | 194.94217 | 186.90332 | 186.90332 | 124.60222 | 158.76733 | 247.19472 | 150.72849
588 | 192.27321 | 230.72786 | 184.17749 | 170.01 | 263.11072 | 176.08179 | 182.15356 | 167.98607 | 283.35001 | 216.56035 | 220.60821 | 180.12964 | 212.5125 | 180.12964 | 178.10571 | 176.08179 | 165.96214 | 196.32108 | 252.99107 | 257.03891 | 194.29713 | 244.89536 | 208.46465 | 190.24928
589 | 234.38843 | 142.67122 | 216.04498 | 258.84634 | 179.35811 | 199.7397 | 152.86202 | 303.68588 | 195.66339 | 199.7397 | 226.23579 | 228.27394 | 252.73187 | 269.03714 | 260.88452 | 193.62523 | 254.77004 | 240.50291 | 287.38059 | 224.19763 | 218.08315 | 203.81602 | 179.35811 | 269.03714
590 | 233.97742 | 231.92497 | 215.50551 | 293.49799 | 176.50928 | 184.71901 | 190.87631 | 184.71901 | 197.03362 | 242.18715 | 217.55795 | 219.61038 | 248.34445 | 199.08604 | 172.4044 | 233.97742 | 153.93251 | 219.61038 | 178.56171 | 231.92497 | 240.13472 | 176.50928 | 188.82388 | 223.71524
591 | 150.78767 | 169.37793 | 206.55846 | 223.08313 | 243.73898 | 183.83702 | 154.91884 | 187.9682 | 245.80457 | 198.29611 | 165.24676 | 204.49287 | 237.54222 | 252.00131 | 208.62404 | 200.36171 | 272.65717 | 291.24744 | 249.93573 | 218.95196 | 229.27989 | 179.70586 | 181.77144 | 198.29611
592 | 170.4588 | 199.56152 | 249.4519 | 185.01016 | 174.61633 | 315.97241 | 295.18475 | 187.08893 | 201.64029 | 180.85263 | 187.08893 | 203.71906 | 253.60944 | 166.30127 | 255.6882 | 149.67114 | 214.11288 | 185.01016 | 164.2225 | 253.60944 | 180.85263 | 178.77387 | 178.77387 | 178.77387
593 | 205.00542 | 148.52434 | 225.92435 | 196.63785 | 200.82164 | 194.54596 | 238.47569 | 205.00542 | 213.37299 | 202.91353 | 190.36218 | 188.27028 | 165.25948 | 280.31354 | 207.09732 | 221.74056 | 158.9838 | 156.89191 | 257.30273 | 196.63785 | 198.72975 | 232.20001 | 248.93515 | 236.3838
594 | 227.79536 | 170.84653 | 223.57693 | 194.0479 | 175.06496 | 225.68614 | 206.7032 | 257.3244 | 208.81241 | 282.63498 | 236.23222 | 191.93869 | 240.45065 | 162.40965 | 219.35849 | 242.55987 | 215.14006 | 236.23222 | 177.17416 | 185.61104 | 223.57693 | 244.6691 | 210.92163 | 166.62808
595 | 186.82475 | 218.66988 | 161.34865 | 210.17784 | 180.45572 | 201.68581 | 167.71767 | 225.03891 | 246.26898 | 233.53093 | 261.13004 | 235.65395 | 178.33272 | 205.93182 | 254.76102 | 242.02296 | 233.53093 | 256.88403 | 280.23712 | 184.70174 | 197.43979 | 178.33272 | 201.68581 | 212.30086
596 | 180.05048 | 201.48506 | 162.90282 | 192.91122 | 177.90701 | 210.05888 | 216.48926 | 240.06731 | 240.06731 | 203.62851 | 192.91122 | 240.06731 | 216.48926 | 225.0631 | 233.63693 | 186.48085 | 216.48926 | 188.62431 | 220.77618 | 261.50189 | 141.46823 | 233.63693 | 180.05048 | 177.90701
597 | 159.71765 | 172.66774 | 239.57648 | 148.92592 | 297.85184 | 217.99301 | 185.61781 | 196.40955 | 220.15135 | 239.57648 | 226.6264 | 209.35962 | 211.51797 | 226.6264 | 243.89317 | 207.20128 | 261.15994 | 196.40955 | 230.9431 | 217.99301 | 189.93451 | 220.15135 | 254.68491 | 187.77615
598 | 160.44955 | 258.02023 | 195.14136 | 169.12251 | 258.02023 | 208.15077 | 216.82373 | 234.16962 | 212.48724 | 264.52493 | 166.95427 | 201.64606 | 260.18848 | 203.8143 | 255.85199 | 277.53436 | 199.47783 | 190.80487 | 221.1602 | 212.48724 | 221.1602 | 190.80487 | 216.82373 | 273.19791
599 | 168.27945 | 240.39923 | 225.10109 | 205.43207 | 240.39923 | 222.91565 | 220.73019 | 240.39923 | 218.54475 | 227.28654 | 229.47198 | 205.43207 | 257.88281 | 295.0354 | 192.31938 | 279.73727 | 238.21378 | 190.13393 | 218.54475 | 236.02834 | 209.80296 | 244.77013 | 214.17386 | 211.9884
600 | 235.40451 | 237.60455 | 261.80502 | 200.20384 | 206.80397 | 217.80418 | 217.80418 | 204.60393 | 286.00549 | 253.00485 | 222.20427 | 213.4041 | 193.60371 | 279.40537 | 180.40346 | 257.40494 | 206.80397 | 158.40305 | 184.80354 | 167.2032 | 189.20363 | 237.60455 | 281.60541 | 224.4043
601 | 194.83087 | 179.33296 | 214.75676 | 201.47282 | 259.0365 | 228.04068 | 192.61688 | 221.39871 | 261.25049 | 254.60852 | 250.18054 | 276.74838 | 188.1889 | 197.04486 | 212.54277 | 243.53859 | 323.24213 | 265.67847 | 212.54277 | 197.04486 | 214.75676 | 239.11061 | 174.90498 | 245.75258
602 | 191.46625 | 200.37164 | 260.48315 | 233.76692 | 142.48651 | 235.99327 | 195.91895 | 256.03043 | 342.85815 | 222.63516 | 305.01016 | 249.35138 | 215.95612 | 222.63516 | 229.31422 | 222.63516 | 173.65543 | 244.89868 | 247.12503 | 189.23988 | 193.6926 | 191.46625 | 189.23988 | 247.12503
603 | 168.38638 | 193.08305 | 208.79912 | 202.06366 | 226.76033 | 193.08305 | 206.55397 | 231.25064 | 229.00549 | 242.4764 | 224.51518 | 296.36005 | 251.457 | 172.87669 | 208.79912 | 181.8573 | 199.81851 | 202.06366 | 262.68277 | 271.66336 | 235.74095 | 255.94731 | 211.04428 | 267.17306
604 | 199.45132 | 235.71519 | 206.25079 | 224.38274 | 156.38797 | 224.38274 | 244.78116 | 256.11362 | 219.84975 | 206.25079 | 172.25342 | 181.31938 | 226.64923 | 235.71519 | 192.65184 | 176.78639 | 213.05028 | 247.04765 | 258.38013 | 251.58064 | 287.84451 | 176.78639 | 172.25342 | 276.51205
605 | 187.45615 | 128.01883 | 235.46321 | 260.60977 | 235.46321 | 208.03061 | 182.88405 | 251.46558 | 294.90054 | 274.32608 | 173.73985 | 251.46558 | 214.88876 | 283.47028 | 210.31667 | 246.89346 | 251.46558 | 180.59801 | 187.45615 | 253.75162 | 212.60271 | 155.45145 | 198.88641 | 233.17717
606 | 244.1042 | 260.22427 | 225.68124 | 216.46976 | 269.43576 | 195.74393 | 138.17219 | 274.0415 | 248.70995 | 225.68124 | 221.0755 | 248.70995 | 227.98412 | 248.70995 | 280.9501 | 251.0128 | 165.80663 | 216.46976 | 255.61855 | 211.86403 | 218.77263 | 299.37308 | 227.98412 | 184.22958
607 | 242.68999 | 231.0222 | 226.35509 | 200.68594 | 273.02625 | 252.02422 | 245.02354 | 191.35172 | 259.0249 | 219.35442 | 245.02354 | 193.68527 | 228.68864 | 252.02422 | 177.35037 | 245.02354 | 205.35307 | 177.35037 | 247.3571 | 219.35442 | 224.02153 | 203.01952 | 305.69605 | 221.68797
608 | 211.69429 | 188.1727 | 235.21588 | 256.38531 | 272.85043 | 199.9335 | 211.69429 | 167.00328 | 190.52486 | 268.14609 | 232.86372 | 221.10292 | 192.87701 | 268.14609 | 181.11623 | 270.49826 | 246.97667 | 258.73746 | 230.51157 | 185.82054 | 209.34213 | 263.44177 | 268.14609 | 209.34213
609 | 263.45517 | 256.33478 | 201.74495 | 249.21435 | 261.0817 | 227.85312 | 272.94907 | 232.60007 | 275.32254 | 272.94907 | 263.45517 | 265.82864 | 296.68375 | 204.11842 | 375.00827 | 263.45517 | 232.60007 | 173.26332 | 230.22659 | 289.56335 | 230.22659 | 223.10619 | 280.06946 | 365.51437
610 | 248.88777 | 203.41789 | 208.20419 | 268.03299 | 291.96451 | 265.63983 | 241.70831 | 239.31517 | 227.34941 | 268.03299 | 272.81928 | 279.99875 | 193.84529 | 224.95625 | 275.21243 | 248.88777 | 256.06723 | 212.99049 | 253.67407 | 277.60559 | 258.46039 | 258.46039 | 232.13571 | 222.56311
611 | 176.40799 | 265.82025 | 212.6562 | 181.24107 | 270.65335 | 246.48787 | 275.48645 | 246.48787 | 265.82025 | 258.57062 | 357.64905 | 304.48502 | 212.6562 | 231.98859 | 241.65477 | 299.65192 | 277.90299 | 239.23822 | 289.98572 | 277.90299 | 244.07132 | 207.82311 | 289.98572 | 277.90299
612 | 209.7054 | 280.42001 | 229.21288 | 224.33601 | 226.77444 | 224.33601 | 226.77444 | 224.33601 | 282.85846 | 217.02071 | 246.28192 | 277.98157 | 212.14383 | 341.38089 | 238.96661 | 226.77444 | 256.03567 | 234.08975 | 207.26697 | 121.92174 | 241.40506 | 234.08975 | 199.95166 | 314.55811
613 | 198.98021 | 218.63257 | 235.82838 | 221.08911 | 233.37184 | 257.93729 | 147.39275 | 245.65457 | 191.61057 | 314.43787 | 289.87241 | 250.56766 | 248.11111 | 238.28493 | 287.41586 | 245.65457 | 230.9153 | 270.22003 | 294.78549 | 282.50275 | 201.43675 | 262.8504 | 226.00221 | 297.24203
614 | 273.297 | 168.94722 | 218.63759 | 238.51373 | 213.66855 | 238.51373 | 265.84341 | 278.26602 | 231.06018 | 268.32794 | 213.66855 | 327.95639 | 208.69951 | 146.58656 | 208.69951 | 188.82336 | 250.93632 | 298.14215 | 260.87439 | 298.14215 | 240.99825 | 176.40077 | 255.90535 | 325.47186
615 | 263.70197 | 246.12184 | 215.98448 | 215.98448 | 266.21344 | 253.65619 | 258.67908 | 293.83935 | 258.67908 | 263.70197 | 253.65619 | 266.21344 | 241.09895 | 268.72488 | 198.40434 | 276.25922 | 218.49593 | 170.77843 | 271.23633 | 286.30499 | 293.83935 | 301.37369 | 303.88513 | 308.90802
616 | 246.02325 | 322.11291 | 220.66003 | 182.6152 | 213.05107 | 230.80533 | 195.29681 | 230.80533 | 251.0959 | 261.24118 | 304.35867 | 289.14075 | 251.0959 | 278.99545 | 286.6044 | 192.76048 | 228.269 | 240.95061 | 235.87796 | 238.41429 | 223.19635 | 286.6044 | 266.31384 | 286.6044
617 | 227.84181 | 174.08138 | 299.52237 | 256.00205 | 253.44202 | 245.76195 | 197.12157 | 227.84181 | 212.48169 | 215.0417 | 309.76245 | 268.80212 | 248.32198 | 268.80212 | 227.84181 | 268.80212 | 320.00253 | 281.60223 | 230.40183 | 314.88251 | 266.24213 | 281.60223 | 273.92218 | 281.60223
618 | 224.9027 | 204.22198 | 217.14743 | 279.18955 | 302.45535 | 237.82814 | 281.77463 | 266.2641 | 271.4343 | 196.46672 | 307.62552 | 286.94482 | 274.01938 | 209.39217 | 245.58341 | 248.16849 | 328.30621 | 294.70007 | 253.33867 | 271.4343 | 289.52991 | 230.07286 | 276.60446 | 343.81677
619 | 263.29852 | 234.62247 | 247.65704 | 250.26396 | 166.84264 | 252.87088 | 278.94003 | 320.6507 | 245.05012 | 268.51236 | 278.94003 | 247.65704 | 331.07837 | 323.2576 | 211.16022 | 278.94003 | 291.97461 | 341.50601 | 265.90546 | 216.37404 | 198.12563 | 250.26396 | 278.94003 | 385.82361
620 | 210.99979 | 295.39972 | 263.74976 | 266.38724 | 274.29974 | 290.12473 | 292.76221 | 332.32468 | 255.83725 | 229.46228 | 324.41217 | 284.84973 | 258.47473 | 295.39972 | 398.26211 | 361.33716 | 311.2247 | 216.2748 | 308.58719 | 216.2748 | 290.12473 | 210.99979 | 308.58719 | 348.14966
621 | 246.85982 | 172.53644 | 201.73491 | 204.38931 | 284.02152 | 291.98474 | 299.94797 | 246.85982 | 281.3671 | 268.09506 | 265.44067 | 265.44067 | 414.08743 | 276.05829 | 233.58778 | 302.60236 | 318.52881 | 265.44067 | 273.4039 | 286.67593 | 268.09506 | 257.47745 | 307.91116 | 294.63913
622 | 260.88608 | 247.43835 | 207.09514 | 338.88297 | 309.29794 | 277.02338 | 268.95474 | 277.02338 | 239.36971 | 293.16064 | 217.85333 | 282.40247 | 287.78156 | 301.22931 | 244.74881 | 311.98749 | 357.70981 | 285.09201 | 309.29794 | 185.57877 | 301.22931 | 301.22931 | 346.9516 | 365.77844
623 | 220.06868 | 279.84042 | 228.21938 | 266.25595 | 222.78558 | 222.78558 | 290.70801 | 260.82214 | 304.29251 | 230.93628 | 328.74457 | 320.59387 | 241.80386 | 298.8587 | 307.0094 | 301.57559 | 282.55731 | 236.37007 | 252.67145 | 228.21938 | 287.99112 | 241.80386 | 315.1601 | 391.23322
624 | 272.3049 | 242.04881 | 200.7905 | 308.06213 | 244.79936 | 291.55881 | 255.80159 | 376.82599 | 266.8038 | 233.79715 | 319.06433 | 299.81045 | 368.57434 | 264.05325 | 239.29826 | 365.82376 | 310.81268 | 330.06656 | 277.80603 | 338.31824 | 283.30713 | 365.82376 | 420.83487 | 365.82376
625 | 236.0217 | 194.3708 | 308.21655 | 333.20709 | 335.98383 | 319.32346 | 258.2355 | 294.33295 | 316.54675 | 313.77002 | 308.21655 | 338.76056 | 358.19763 | 338.76056 | 372.08127 | 347.09073 | 252.68205 | 405.40198 | 313.77002 | 219.36134 | 349.86746 | 366.5278 | 438.72269 | 433.16922
626 | 279.8519 | 212.68744 | 291.04596 | 369.40451 | 268.65781 | 397.38968 | 235.07559 | 240.67262 | 341.41931 | 341.41931 | 316.23263 | 447.76303 | 358.21042 | 405.78525 | 380.59857 | 352.61337 | 377.80005 | 425.37488 | 355.4119 | 498.13635 | 355.4119 | 344.21783 | 397.38968 | 506.53192
627 | 259.87732 | 282.47537 | 220.33078 | 203.38226 | 257.05258 | 327.67142 | 293.77438 | 310.7229 | 358.74371 | 336.14569 | 370.04272 | 395.46551 | 418.06354 | 381.34174 | 466.08435 | 415.23877 | 420.88831 | 403.93976 | 353.09421 | 409.58926 | 392.64075 | 403.93976 | 398.29025 | 446.31107
628 | 305.8775 | 248.70415 | 283.00818 | 283.00818 | 334.4642 | 371.62689 | 294.44284 | 365.90955 | 383.06155 | 457.38693 | 368.76822 | 443.0936 | 483.11496 | 494.54962 | 391.63757 | 477.39761 | 525.995 | 525.995 | 368.76822 | 377.34424 | 448.81094 | 534.57098 | 511.70163 | 617.47235
629 | 360.66333 | 326.03967 | 248.13638 | 401.05765 | 343.3515 | 389.51642 | 372.20456 | 323.15436 | 429.91071 | 525.12579 | 409.71356 | 429.91071 | 548.20825 | 464.53439 | 421.25479 | 504.92868 | 553.97888 | 490.50214 | 626.11157 | 507.81399 | 577.06134 | 628.99689 | 574.17603 | 732.86792
630 | 263.11682 | 336.20483 | 394.67523 | 377.13412 | 374.2106 | 496.99844 | 438.52805 | 447.29861 | 485.30435 | 494.07492 | 552.54535 | 488.22788 | 631.48041 | 669.48615 | 602.24518 | 520.3866 | 689.95081 | 669.48615 | 622.70984 | 593.47461 | 593.47461 | 643.17444 | 657.79205 | 689.95081
631 | 247.00203 | 311.69305 | 344.03854 | 532.23059 | 314.63355 | 429.31305 | 535.17108 | 508.70657 | 470.48007 | 749.82758 | 664.5531 | 679.25562 | 699.83911 | 743.94659 | 829.22113 | 699.83911 | 735.12512 | 814.51862 | 829.22113 | 688.07709 | 726.30359 | 723.3631 | 705.72009 | 858.6261
632 | 386.58341 | 383.60968 | 496.61099 | 383.60968 | 529.3219 | 675.03412 | 660.16553 | 585.82257 | 597.71741 | 689.90271 | 793.98285 | 841.56238 | 835.61493 | 767.21936 | 820.74634 | 918.87903 | 981.32715 | 1017.01172 | 975.3797 | 886.16815 | 889.14185 | 868.32581 | 901.03674 | 1073.51245
633 | 384.78238 | 351.71512 | 435.88626 | 420.85571 | 664.35083 | 508.03296 | 661.34467 | 682.38745 | 784.59528 | 805.63806 | 892.81531 | 973.98035 | 928.88867 | 1058.15149 | 931.89477 | 1019.07202 | 1172.38379 | 1103.24316 | 1262.56714 | 1124.28601 | 1091.21875 | 1250.54272 | 1184.4082 | 1106.24927
634 | 511.263 | 511.263 | 620.8194 | 538.6521 | 699.94342 | 699.94342 | 693.85693 | 943.40198 | 879.49414 | 946.44525 | 1186.8606 | 1113.823 | 1028.61255 | 1208.16321 | 1205.12 | 1083.39063 | 1284.24402 | 1192.94702 | 1208.16321 | 1262.94141 | 1159.47144 | 1095.5636 | 1205.12 | 1351.19507
635 | 540.8194 | 482.43549 | 550.0379 | 676.02423 | 786.64636 | 915.70557 | 857.32165 | 1140.02271 | 1213.77075 | 1256.79053 | 1339.75708 | 1428.86938 | 1459.59778 | 1527.2002 | 1435.01501 | 1410.43237 | 1533.34583 | 1524.12732 | 1594.80261 | 1474.96191 | 1524.12732 | 1536.4187 | 1361.26697 | 1745.3717
636 | 531.22144 | 568.50012 | 758.00018 | 919.5412 | 959.92645 | 1003.41827 | 1074.86914 | 1292.32825 | 1506.68066 | 1351.35278 | 1512.8938 | 1509.78723 | 1637.15613 | 1646.47583 | 1696.18079 | 1767.63159 | 1876.36108 | 1873.25464 | 1954.02515 | 1708.60706 | 1693.07422 | 1671.32825 | 1742.77917 | 1758.31189
637 | 602.95862 | 722.91895 | 902.8595 | 852.34985 | 1130.15283 | 1155.40759 | 1199.60352 | 1382.70093 | 1597.36682 | 1985.65955 | 1682.60181 | 2001.44373 | 1991.97327 | 2298.18774 | 2020.38489 | 2115.09033 | 2320.28564 | 2102.46289 | 2279.24658 | 2149.81567 | 2152.97266 | 2080.36499 | 1843.6012 | 2320.28564
638 | 733.23895 | 930.89465 | 1071.16638 | 1052.03845 | 1141.30237 | 1386.77795 | 1546.17773 | 1609.93762 | 1839.47327 | 1884.10522 | 2135.95679 | 2314.48462 | 2559.96021 | 2387.80859 | 2464.32031 | 2547.20825 | 2668.35205 | 2531.26831 | 2948.89575 | 2588.6521 | 2324.04858 | 2585.46411 | 2244.34863 | 2760.80396
639 | 785.44434 | 1004.33862 | 1158.85229 | 1187.82361 | 1625.61218 | 1776.90674 | 1973.26782 | 2192.16211 | 2159.97192 | 2362.771 | 2848.84521 | 2562.35107 | 2871.37842 | 2652.48413 | 2671.79834 | 3045.2063 | 2864.94043 | 3338.13843 | 3367.10962 | 3132.12012 | 2658.92212 | 2874.59741 | 2861.72119 | 2781.24536
640 | 1152.86646 | 1016.08569 | 1182.17664 | 1602.28894 | 1706.50293 | 2009.37451 | 2064.73828 | 2491.36401 | 2650.94141 | 2846.34253 | 2953.81323 | 3152.47095 | 3045.00024 | 3289.25171 | 3654.00049 | 3308.79175 | 3588.8667 | 3452.08594 | 3621.43359 | 3667.0271 | 2690.02173 | 3357.64209 | 3458.59937 | 3526.98975
641 | 1232.73145 | 1348.09399 | 1575.52307 | 1776.5835 | 1727.14246 | 2406.13354 | 2574.2334 | 2814.84668 | 3081.82861 | 3256.52051 | 3434.5083 | 3757.52368 | 3797.07642 | 4182.71729 | 4261.82275 | 4462.8833 | 4673.83203 | 4482.65967 | 4294.78369 | 4271.71094 | 4222.27002 | 3928.91943 | 3493.83765 | 4228.8623
642 | 1428.45947 | 1885.69995 | 1905.7251 | 2216.11475 | 2393.00342 | 2693.38037 | 3260.75903 | 3330.84692 | 3948.28857 | 4008.36401 | 4328.76611 | 4425.5542 | 4949.54541 | 4809.36914 | 4952.88281 | 5083.0459 | 5273.28467 | 5303.32275 | 5119.75879 | 5179.83398 | 5026.30811 | 5109.74609 | 4715.91846 | 4826.05664
643 | 1718.98584 | 1931.33118 | 2473.99146 | 2898.68213 | 3491.90063 | 3899.73853 | 4263.75928 | 4641.26172 | 5328.85596 | 5615.354 | 5888.36914 | 5874.88672 | 6420.91797 | 6670.33936 | 6380.47119 | 6966.94873 | 7145.58838 | 7145.58838 | 6973.68945 | 6656.85693 | 6296.20703 | 6262.50146 | 5938.92773 | 6495.07031
644 | 3423.97559 | 3904.35425 | 4486.94092 | 5546.49951 | 6190.41162 | 6663.97607 | 7726.94189 | 7651.98926 | 8650.22266 | 9314.57617 | 9822.20996 | 9900.57031 | 10268.5195 | 9757.47852 | 10561.5166 | 10316.2168 | 10708.0146 | 10670.5391 | 10200.3809 | 9726.81641 | 9658.67676 | 8714.95508 | 8997.73047 | 9045.42773
645 | 8461.30371 | 9637.53809 | 10889.6592 | 12773.0156 | 13556.0225 | 6746.9668 | 15939.5361 | 17374.4746 | 17774.6016 | 18557.6074 | 19078.4629 | 19054.3164 | 19292.3242 | 19626.9121 | 18816.3105 | 19430.2988 | 19506.1855 | 18688.6836 | 18216.1211 | 17408.9688 | 15932.6377 | 15325.5488 | 14142.415 | 14394.2188
646 | 13758.5186 | 14789.5371 | 17854.7266 | 20386.9902 | 22459.4746 | 25131.0664 | 26663.6602 | 27600.6328 | 29502.4434 | 30735.4863 | 31728.1895 | 30725.0371 | 31094.252 | 30982.791 | 29979.6387 | 30206.0449 | 30885.2617 | 28941.6543 | 27210.5176 | 26625.3457 | 23647.2363 | 22351.498 | 22219.1367 | 22152.957
647 | 22304.7695 | 24236.4844 | 28435.4023 | 31391.2441 | 34760.2656 | 37620.7578 | 38577.7852 | 40696.668 | 41572.4727 | 41780.832 | 44245.7969 | 31151.1035 | 42960.3438 | 41081.5977 | 41385.3047 | 40781.4258 | 40792.0195 | 39661.9492 | 36910.9336 | 34216.4219 | 31525.4395 | 30437.7461 | 28749.7031 | 28714.3887
648 | 23278.6035 | 25017.2559 | 29288.7559 | 33198.9297 | 36382.8789 | 40203.6211 | 41673.9609 | 42825.9063 | 45247.8555 | 46646.6445 | 46678.8438 | 47569.6328 | 46163.6875 | 46228.082 | 44646.8398 | 45705.7695 | 45448.1914 | 43319.5977 | 40332.4102 | 37406.0391 | 35137.9219 | 32469.127 | 32046.9863 | 31098.9551
649 | 16830.125 | 18576.7852 | 29606.4121 | 24069.9004 | 26254.1289 | 29013.3438 | 31591.7441 | 32390.9395 | 34162.9141 | 35356.2813 | 36339.9102 | 37359.6953 | 37063.1641 | 36318.2109 | 35330.9688 | 35703.4453 | 37110.1758 | 35902.3398 | 32951.4609 | 31584.5117 | 28908.4707 | 28156.2871 | 27443.8809 | 27519.8223
650 | 18402.1758 | 19852.9551 | 22769.166 | 25253.0762 | 27715.0039 | 29993.752 | 31063.5176 | 33430.1914 | 34521.9414 | 36734.7461 | 36306.1055 | 36331.75 | 37379.5352 | 36778.707 | 35555.0703 | 36503.9375 | 36844.6523 | 34873.6445 | 33719.6172 | 31843.8613 | 29572.4395 | 27835.9023 | 26297.1973 | 26641.5742
651 | 28958.9434 | 30474.6895 | 34661.5703 | 38554.9609 | 41040.3398 | 43626.0273 | 45691.6016 | 48150.9766 | 48905.1367 | 50621.4961 | 49566.418 | 49209.7695 | 48893.9883 | 47898.3516 | 45825.3438 | 46326.8789 | 46754.1133 | 44071.832 | 42221.7305 | 38967.332 | 36786.5898 | 33762.5234 | 32365.6582 | 32700.0156
652 | 32459.2422 | 34849.1563 | 40233.9805 | 42928.2695 | 47617.9102 | 50203.2266 | 52799.8164 | 54682.4375 | 56482.3906 | 58616.7773 | 56907.0117 | 56783.0078 | 57455.6406 | 54738.8047 | 53100.4336 | 53183.1055 | 53652.8203 | 50173.1641 | 47501.4219 | 43514.4727 | 39974.6953 | 37877.8828 | 35337.6602 | 35341.418
653 | 34892.9805 | 36062.0273 | 41539.082 | 44340.2383 | 47095.8477 | 49661.6758 | 52003.5625 | 52037.7227 | 53719.1758 | 54053.1875 | 52857.5742 | 52356.5547 | 51331.7383 | 48781.0938 | 47676.5742 | 47475.4063 | 46249.4258 | 43607.6875 | 41679.5195 | 38958.0742 | 35655.8984 | 33120.4336 | 32050.0742 | 31416.209
654 | 17774.4063 | 18248.752 | 21002.2617 | 22884.2109 | 25078.5352 | 26898.7832 | 27727.9199 | 29667.7188 | 31067.6113 | 31607.5156 | 30797.6602 | 31325.9941 | 31210.3008 | 30172.9141 | 30651.1152 | 30570.1289 | 29995.5176 | 29582.875 | 28333.3848 | 26304.8887 | 23875.3203 | 23030.7559 | 21395.6191 | 21661.7148
655 | 8784.11035 | 9245.19824 | 10905.8955 | 11898.4063 | 12980.79 | 14618.042 | 14852.4932 | 16247.4795 | 17478.3496 | 17849.5625 | 19088.248 | 18869.4258 | 19752.5273 | 20174.5391 | 18951.4844 | 19260.1797 | 19455.5547 | 19307.0684 | 18818.6289 | 18197.332 | 16806.2539 | 15297.9512 | 15489.4199 | 16466.3008
656 | 7923.51172 | 8101.70166 | 9352.99023 | 10263.7393 | 11225.9648 | 12370.3398 | 13435.5195 | 13942.3711 | 14686.8086 | 15158.0225 | 15843.0635 | 15874.7412 | 16935.9609 | 16805.2891 | 16884.4844 | 16983.4785 | 17185.4277 | 19565.252 | 16536.0234 | 15803.4658 | 14979.832 | 13546.3936 | 14670.9697 | 13455.3184
657 | 7816.78076 | 8065.31445 | 9135.6123 | 10225.9531 | 11171.9834 | 12298.4023 | 12651.1592 | 14042.1455 | 14523.1777 | 15649.5967 | 16094.5518 | 16162.6982 | 16058.4736 | 17012.5215 | 16675.7988 | 16952.3926 | 16880.2383 | 15645.5879 | 15914.1641 | 15713.7344 | 13853.7412 | 13500.9834 | 13448.8721 | 14098.2656
658 | 7723.01563 | 8246.81641 | 9582.71094 | 10553.1641 | 11478.9512 | 13095.0186 | 13643.1826 | 15129.3145 | 15523.1797 | 16128.1904 | 16343.3955 | 16826.5918 | 17626.5039 | 16497.6934 | 17009.3125 | 17671.1699 | 17098.6426 | 17561.5371 | 16765.6836 | 15774.9297 | 14414.6719 | 14333.4619 | 14536.4854 | 14008.625
659 | 9398.40918 | 9764.79492 | 10509.917 | 12144.2432 | 13218.7002 | 14317.8574 | 15548.749 | 15338.7969 | 17150.1426 | 17458.8945 | 18101.0977 | 18335.75 | 19879.5098 | 18953.2539 | 18891.5039 | 19377.2734 | 20287.0625 | 18545.7012 | 17977.5977 | 16689.0723 | 16359.7373 | 15561.0986 | 14326.0908 | 15322.3301
660 | 10340.3564 | 11497.1445 | 13673.4053 | 14975.832 | 16373.9648 | 16902.4258 | 19074.5254 | 19166.0684 | 20905.4121 | 20626.6191 | 22020.5898 | 21467.1621 | 21500.4512 | 21637.7676 | 21375.6191 | 22249.4512 | 22582.3398 | 21063.5352 | 20102.3184 | 18787.4082 | 17822.0313 | 16956.5195 | 16731.8203 | 17068.8711
661 | 14524.54 | 15081.877 | 17041.002 | 18793.2344 | 20963.4707 | 21411.0293 | 22918.373 | 24556.6055 | 25895.0586 | 26617.0645 | 27343.291 | 27064.623 | 26110.3945 | 25688.1699 | 26477.7305 | 26507.2852 | 26021.7266 | 24818.3848 | 23344.8203 | 21799.4766 | 20946.582 | 19156.3477 | 19000.125 | 19515.2402
662 | 17245.5059 | 18105.4297 | 21083.0703 | 23371.918 | 25250.0566 | 25814.7832 | 26708.9297 | 29292.9766 | 30405.3125 | 29755.0234 | 30298.3574 | 30161.4551 | 30713.3457 | 29220.2461 | 29194.5762 | 28137.8555 | 28437.332 | 28694.0254 | 27218.0391 | 24420.082 | 22631.7871 | 22460.6582 | 21237.0859 | 21861.707
663 | 18193.7148 | 19301.2324 | 21868.0723 | 24083.1094 | 27101.6426 | 29347.082 | 30797.7148 | 32391.6738 | 34050.7813 | 32934.5742 | 35054.0625 | 34684.8906 | 34363.4922 | 34346.1211 | 32508.9414 | 32178.8574 | 32065.9336 | 32317.8398 | 29351.4258 | 27805.2422 | 25629.293 | 24374.1055 | 23548.8945 | 23396.8828
664 | 23012.0977 | 23808.6523 | 27140.1035 | 29520.9688 | 33596.1641 | 35140.8672 | 36667.9648 | 37433.7148 | 39286.4766 | 40470.3086 | 40245.8633 | 39915.8008 | 39849.7891 | 38925.6055 | 38639.5508 | 38054.2383 | 38511.9258 | 36293.8906 | 35400.5195 | 31730.2012 | 29648.5938 | 28095.0898 | 26202.7207 | 26378.7559
665 | 27661.5391 | 30361.6426 | 33860.6172 | 36118.8828 | 39952.582 | 43714.875 | 43768.4297 | 46093.6406 | 47495.0156 | 49851.4688 | 49512.2813 | 49061.5195 | 49601.543 | 47102.2734 | 45883.8789 | 44803.8398 | 45799.0859 | 44317.375 | 40831.7891 | 38519.9648 | 35092.3984 | 32602.0566 | 31441.6816 | 31776.4063
666 | 38949.4688 | 39825.5039 | 46284.5508 | 50941.6016 | 53533.3906 | 57314.4102 | 60346.4844 | 60909.3242 | 62298.2695 | 64018.5664 | 65230.4883 | 61853.4453 | 62094.0156 | 59779.1055 | 58036.1172 | 58462.7852 | 56229.5781 | 54427.582 | 49584.4297 | 46575.0508 | 42735.0234 | 39072.0234 | 37959.9609 | 37696.6953
667 | 53258.1367 | 56129.3555 | 62890.3164 | 68471.4531 | 70789.6328 | 75177.1094 | 78255.7266 | 77426.1563 | 79011.5469 | 80878.0703 | 78504.5938 | 75909.8984 | 75444.4141 | 68347.0156 | 67890.7578 | 66061.1016 | 63199.1016 | 61687.4492 | 57779.2695 | 52617.5273 | 47345.1719 | 42962.3008 | 40630.2969 | 41929.9531
668 | 43573.7383 | 47613.3477 | 54318.0742 | 57402.5313 | 59951.1641 | 62662.875 | 65696.0781 | 65784.6016 | 66795.6719 | 66986.7031 | 65416.5195 | 64088.6211 | 62667.5352 | 58996.0078 | 55743.8203 | 56149.1797 | 55063.5625 | 52156.1602 | 46127.0313 | 44845.7266 | 39776.4102 | 38015.1992 | 35280.1914 | 34311.0586
669 | 21373.4883 | 22462.2813 | 25217.4023 | 28947.7031 | 30173.7773 | 33288.6758 | 34798.7813 | 34538.418 | 36332.5625 | 36763.3438 | 37965.75 | 37738.5234 | 36531.3867 | 36436.707 | 34429.5391 | 34789.3164 | 36308.8906 | 31357.25 | 31650.75 | 28957.1699 | 26386.6699 | 25203.1992 | 24142.8105 | 24275.3594
670 | 10722.3037 | 12013.2197 | 13867.7061 | 14908.1455 | 16324.2988 | 18332.9238 | 19228.8574 | 20211.4941 | 20649.8281 | 21184.498 | 21695.084 | 22528.3984 | 21921.4766 | 21381.9883 | 20919.5723 | 21589.1133 | 21820.3223 | 21565.0293 | 20148.877 | 19488.9688 | 18294.3887 | 16454.3535 | 16801.166 | 16444.7207
671 | 7459.98242 | 7791.75391 | 8435.78125 | 9309.12109 | 10470.3223 | 11685.1914 | 12202.3652 | 12524.3779 | 13173.2842 | 14300.332 | 14197.873 | 14651.6201 | 14505.25 | 14500.3711 | 14734.5625 | 15110.2451 | 14900.4482 | 14456.46 | 13539.209 | 12958.6094 | 12407.2822 | 11607.1279 | 11543.7002 | 12090.1475
672 | 5015.38281 | 5547.76953 | 6423.47119 | 7194.68555 | 7612.63428 | 8159.94775 | 8528.14063 | 9130.18555 | 9344.13574 | 10085.4961 | 10180.0322 | 10349.2021 | 10548.2256 | 10553.2012 | 10607.9326 | 10468.6162 | 10941.2959 | 10652.7129 | 10379.0557 | 9538.18262 | 9244.62402 | 8353.99512 | 8597.79883 | 9378.96484
673 | 4170.979 | 4104.77295 | 4573.30811 | 5138.60547 | 5729.3667 | 6096.04639 | 6330.31396 | 7119.69336 | 7409.98145 | 7572.94971 | 7751.19678 | 7450.72314 | 7832.68115 | 7868.33057 | 8082.22705 | 7919.2583 | 8973.46191 | 8311.40137 | 7797.03174 | 7791.93896 | 7211.36328 | 6931.26074 | 6712.27148 | 6819.21973
674 | 3365.85449 | 3167.86304 | 3600.31787 | 4277.65723 | 5038.36084 | 4543.38232 | 5481.23682 | 5903.271 | 5955.37402 | 5845.95752 | 6460.77344 | 6299.25391 | 6106.47266 | 6471.19385 | 6335.72607 | 6445.14209 | 6523.29688 | 6690.02637 | 6168.99658 | 5908.48145 | 6241.94043 | 5960.58447 | 5387.45117 | 6049.15918
675 | 2518.97778 | 3086.41089 | 3208.38232 | 3515.96289 | 3765.20898 | 4645.52539 | 4852.34668 | 4931.89355 | 5090.98682 | 5250.08008 | 5509.93262 | 6199.33691 | 5679.63232 | 5594.78223 | 5589.47949 | 6416.76465 | 6151.60938 | 5626.60107 | 5897.05957 | 5281.89893 | 5149.32129 | 5297.80811 | 5149.32129 | 5562.96387
676 | 2838.70386 | 2956.31494 | 3100.65601 | 3234.30493 | 3373.2998 | 3720.78711 | 3902.54956 | 3950.66333 | 4351.61035 | 4624.25391 | 5067.96875 | 4720.48145 | 5420.80176 | 4977.0874 | 4592.17822 | 5094.69824 | 5442.18555 | 4843.43848 | 4474.56738 | 4928.97363 | 4410.41553 | 4453.18359 | 4613.56201 | 4560.10254
677 | 2338.44409 | 2424.65405 | 2489.31152 | 3076.6167 | 3389.12769 | 3329.85815 | 3496.88989 | 3669.30981 | 3804.01294 | 4321.27246 | 4148.85254 | 4639.17139 | 4385.92969 | 4746.93408 | 4946.29443 | 4935.51807 | 4623.00732 | 4509.85645 | 4660.72412 | 4202.73389 | 3906.38721 | 3868.67017 | 4256.61475 | 4396.70605
678 | 2188.8689 | 2123.52954 | 2575.46021 | 2521.01074 | 2967.49634 | 3043.72559 | 3119.95483 | 3637.22485 | 3806.01831 | 4127.27002 | 3931.2522 | 3980.25659 | 4018.37134 | 3947.58691 | 3985.70166 | 4279.729 | 4149.0498 | 3800.57349 | 3659.00464 | 3457.54175 | 3893.13745 | 3909.47241 | 3430.31689 | 3985.70166
679 | 2126.04688 | 2224.67798 | 2268.51392 | 2597.28418 | 2520.57104 | 2641.12012 | 3145.23438 | 3293.18091 | 3802.77466 | 3545.23804 | 3676.74609 | 3638.38965 | 3391.81201 | 3978.1189 | 3797.29517 | 3583.59473 | 3501.4021 | 3654.82813 | 3364.41455 | 3024.6853 | 3326.05811 | 2816.46436 | 3167.15234 | 3720.58228
680 | 1813.34058 | 1603.89697 | 2188.13452 | 2529.85815 | 2546.39307 | 2717.25513 | 2640.09155 | 2882.60522 | 3389.6792 | 2970.79199 | 3114.09546 | 3081.02563 | 3411.72583 | 3351.09741 | 3218.81738 | 3207.79395 | 3665.26294 | 3108.58398 | 3213.30566 | 2855.04688 | 3141.65381 | 2733.79004 | 2915.67529 | 3081.02563
681 | 1437.83557 | 1632.13757 | 1981.88147 | 1854.19714 | 2320.52222 | 2353.83105 | 2381.58862 | 2442.65503 | 2814.60474 | 2731.33228 | 2698.02344 | 2614.75122 | 2914.53149 | 3181.00293 | 2792.39868 | 3020.00977 | 3058.87012 | 2809.05322 | 2836.81055 | 2398.24316 | 2503.72144 | 2414.89746 | 2764.64136 | 2703.57495
682 | 1629.30566 | 1484.23047 | 1417.27271 | 1802.27991 | 2014.31287 | 2137.06885 | 1986.41382 | 2086.85034 | 2031.05225 | 2204.02661 | 2527.65576 | 2616.93286 | 2047.79175 | 2382.58057 | 2577.87402 | 2527.65576 | 2750.84839 | 2466.27783 | 2371.4209 | 2377.00073 | 2243.08521 | 2226.3457 | 2377.00073 | 2594.61353
683 | 1211.65564 | 1273.64734 | 1544.15649 | 1701.95349 | 1718.86023 | 1966.82703 | 1639.96179 | 1887.92847 | 1837.20801 | 2395.13306 | 1910.47095 | 2073.90356 | 2378.22632 | 2118.98828 | 2496.57397 | 2237.33618 | 1916.10657 | 2378.22632 | 2395.13306 | 1921.74219 | 2186.61572 | 2237.33618 | 2372.59082 | 2220.42944
684 | 901.73981 | 1168.29175 | 1185.30579 | 1332.76001 | 1247.69031 | 1690.05322 | 1565.28418 | 1412.15857 | 1633.33997 | 1508.57092 | 1809.15088 | 1741.09509 | 1735.42371 | 1497.22827 | 1780.79431 | 1979.29041 | 1797.80823 | 1621.99731 | 1843.17883 | 1780.79431 | 1587.96948 | 1809.15088 | 1871.5354 | 2398.96802
685 | 1059.88049 | 853.63348 | 996.86054 | 1111.44226 | 1042.69324 | 1289.04382 | 1409.35461 | 1449.45813 | 1329.14734 | 1546.85254 | 1420.81274 | 1483.83264 | 1684.35059 | 1506.74902 | 1609.87244 | 1655.7052 | 1460.91626 | 1627.05969 | 1627.05969 | 1632.78882 | 1718.7251 | 1306.23108 | 1764.55774 | 1982.26294
686 | 752.06763 | 879.34064 | 827.27441 | 1284.30017 | 1035.53931 | 1012.39874 | 1394.21765 | 1093.39063 | 1255.37439 | 1625.62317 | 1400.00281 | 1342.15149 | 1272.72986 | 1654.54883 | 1718.1853 | 1469.42444 | 1405.78796 | 1567.77173 | 1162.81226 | 1301.65552 | 1382.64746 | 1238.01904 | 1585.1272 | 2036.3678
687 | 810.99042 | 956.85205 | 828.49384 | 1061.87244 | 939.34863 | 1108.5481 | 1015.19666 | 1131.88599 | 968.52094 | 1108.5481 | 1242.74072 | 1213.56848 | 1347.76111 | 1044.36902 | 1336.09216 | 1336.09216 | 1231.07178 | 1143.55481 | 1190.23059 | 1376.93347 | 1032.70007 | 1610.31201 | 1225.2373 | 2053.7312
688 | 942.68878 | 854.31171 | 789.50183 | 925.01337 | 960.3642 | 1054.63306 | 824.85266 | 907.33795 | 1025.17407 | 1089.98389 | 1254.95447 | 1072.30847 | 1042.84949 | 1125.33472 | 1254.95447 | 1231.38721 | 1290.3053 | 1254.95447 | 1219.60364 | 1190.14453 | 1072.30847 | 1166.57739 | 1408.14136 | 1832.35132
689 | 706.07068 | 984.93896 | 634.8703 | 712.00409 | 931.53864 | 1079.8728 | 830.67145 | 824.73804 | 1044.27258 | 895.93848 | 949.33875 | 1056.1394 | 996.80572 | 949.33875 | 979.00562 | 967.13885 | 1020.53918 | 1103.60632 | 949.33875 | 1198.54016 | 967.13885 | 1234.14038 | 1465.54175 | 1863.07727
690 | 642.11713 | 774.14124 | 924.16864 | 732.13361 | 966.17627 | 918.16754 | 918.16754 | 810.14783 | 852.15546 | 1002.18286 | 1056.19275 | 1008.18396 | 1062.19385 | 954.17407 | 1158.2113 | 954.17407 | 996.18176 | 996.18176 | 864.15765 | 1266.23108 | 1002.18286 | 1086.19812 | 1254.22888 | 1770.323
691 | 761.18933 | 869.93066 | 718.90106 | 664.5304 | 718.90106 | 809.51886 | 875.97186 | 888.05426 | 984.7132 | 954.50726 | 706.81867 | 743.0658 | 942.42493 | 652.448 | 767.23053 | 1033.04272 | 821.6012 | 833.68359 | 918.26019 | 749.10699 | 930.34253 | 972.63086 | 996.79559 | 1751.94373
692 | 590.53217 | 779.25897 | 700.11548 | 694.02753 | 535.74054 | 633.14795 | 803.61084 | 852.31451 | 992.33758 | 779.25897 | 724.46735 | 809.69879 | 1034.95337 | 499.21277 | 1108.00891 | 748.81915 | 803.61084 | 821.87469 | 1028.86536 | 706.20343 | 998.42554 | 1095.83289 | 1375.87915 | 1777.68457
693 | 577.51642 | 571.37262 | 896.99359 | 866.27466 | 786.40533 | 810.98053 | 780.26154 | 817.12427 | 946.14392 | 669.67328 | 755.6864 | 896.99359 | 749.5426 | 823.26807 | 829.41186 | 1001.43805 | 663.52948 | 718.82361 | 798.69293 | 767.97394 | 767.97394 | 1087.45117 | 1333.20276 | 1535.94788
694 | 678.40234 | 597.49194 | 728.1933 | 659.73071 | 765.53656 | 728.1933 | 753.08881 | 553.9248 | 647.28296 | 852.67078 | 777.98431 | 634.8352 | 572.59644 | 802.87982 | 597.49194 | 840.22302 | 603.71582 | 790.43207 | 846.4469 | 908.68567 | 958.47668 | 858.89465 | 1406.59558 | 1574.64026
695 | 641.18622 | 685.18921 | 496.60501 | 748.0506 | 597.18323 | 653.75848 | 810.91199 | 653.75848 | 628.61395 | 609.75555 | 672.61694 | 685.18921 | 609.75555 | 603.46942 | 685.18921 | 804.62585 | 892.63184 | 722.90607 | 697.76148 | 691.47534 | 1012.06848 | 754.33673 | 1590.39331 | 1885.8418
696 | 678.68024 | 570.85254 | 697.70862 | 558.16693 | 564.50971 | 532.79565 | 653.30902 | 646.96619 | 539.13849 | 583.53815 | 577.19531 | 608.90936 | 659.65179 | 767.47949 | 583.53815 | 678.68024 | 710.39423 | 659.65179 | 691.36585 | 837.25037 | 887.9928 | 900.67841 | 1224.1615 | 1604.72986
697 | 635.61523 | 597.09308 | 783.28339 | 674.13733 | 609.93378 | 622.77448 | 520.04883 | 725.50018 | 571.41168 | 667.71698 | 725.50018 | 776.86304 | 629.19489 | 706.23914 | 693.39844 | 699.81879 | 616.35413 | 821.80554 | 751.18164 | 789.70373 | 873.1684 | 770.44269 | 1239.12866 | 1784.85889
698 | 695.72363 | 494.15884 | 520.16718 | 617.69855 | 786.75287 | 760.74451 | 916.79468 | 643.70691 | 578.68603 | 604.6944 | 812.76123 | 637.20483 | 604.6944 | 695.72363 | 715.22992 | 669.71527 | 637.20483 | 877.78217 | 669.71527 | 520.16718 | 734.73614 | 877.78217 | 1215.89087 | 1736.05798
699 | 583.87775 | 682.28412 | 715.08624 | 583.87775 | 734.76752 | 583.87775 | 623.24029 | 656.04242 | 524.83392 | 761.00922 | 741.32794 | 800.37177 | 616.67987 | 557.63605 | 669.16327 | 701.96539 | 754.44879 | 695.40497 | 774.13007 | 662.60284 | 892.21771 | 931.58026 | 1417.05164 | 2007.48987
700 | 744.14899 | 757.43738 | 697.63965 | 710.92804 | 498.31406 | 478.3815 | 870.38855 | 744.14899 | 571.40015 | 764.08154 | 817.23505 | 597.97687 | 631.19781 | 644.48621 | 677.70709 | 750.79315 | 624.55359 | 684.35132 | 837.1676 | 671.06293 | 817.23505 | 1136.15601 | 1036.49329 | 1780.64221

## Figure7d
LiLuF4:2% Er3+,18% Yb3+@LiLuF4@SiO2
| 303 K | 325 K | 347 K | 369 K | 391 K | 413 K | 435 K | 457 K | 479 K | 501 K | 523 K | 545 K | 567 K | 589 K | 611 K | 633 K | 655 K | 677 K | 699 K | 721 K | 743 K | 765 K | 787 K | 809 K
Wavelength / nm | Average photon counts | Average photon counts | Average photon counts | Average photon counts | Average photon counts | Average photon counts | Average photon counts | Average photon counts | Average photon counts | Average photon counts | Average photon counts | Average photon counts | Average photon counts | Average photon counts | Average photon counts | Average photon counts | Average photon counts | Average photon counts | Average photon counts | Average photon counts | Average photon counts | Average photon counts | Average photon counts | Average photon counts
500 | 122.85614 | 97.11485 | 117.00585 | 114.66573 | 107.64538 | 84.24421 | 142.74713 | 115.83579 | 143.91719 | 174.33872 | 129.8765 | 142.74713 | 142.74713 | 166.1483 | 168.48842 | 166.1483 | 127.53638 | 186.03931 | 221.14105 | 182.52913 | 173.16866 | 201.25006 | 156.78784 | 259.75299
501 | 113.80962 | 112.63633 | 73.91759 | 102.07667 | 112.63633 | 132.58234 | 144.31529 | 139.62212 | 158.39484 | 157.22154 | 178.34085 | 205.32663 | 150.18176 | 138.44882 | 205.32663 | 197.11357 | 188.90051 | 244.04538 | 220.57947 | 262.81809 | 202.98004 | 212.36641 | 222.92606 | 231.13913
502 | 95.72984 | 92.18429 | 124.09423 | 108.73018 | 112.27573 | 127.63978 | 145.36752 | 172.55006 | 174.91377 | 161.91342 | 183.18672 | 190.27782 | 232.82442 | 211.55112 | 211.55112 | 202.09631 | 228.09702 | 258.8251 | 271.82547 | 290.73505 | 226.91516 | 262.37067 | 229.27887 | 257.64325
503 | 136.24324 | 131.50435 | 104.2557 | 124.396 | 154.0141 | 150.45993 | 126.76546 | 181.26276 | 188.37109 | 188.37109 | 221.54336 | 212.06557 | 268.93231 | 265.37814 | 242.86839 | 292.6268 | 318.69073 | 350.67825 | 338.83102 | 361.34079 | 302.10458 | 362.52551 | 281.96429 | 305.65875
504 | 115.58743 | 122.73717 | 119.1623 | 144.18639 | 162.06073 | 199.00104 | 222.8335 | 220.45024 | 266.92355 | 287.18112 | 362.25339 | 396.81045 | 374.16962 | 450.43347 | 417.06802 | 440.90048 | 489.75705 | 411.10992 | 477.84082 | 468.30783 | 392.04395 | 451.62509 | 454.00836 | 502.8649
505 | 125.75117 | 142.51799 | 173.65639 | 192.81847 | 234.73552 | 265.8739 | 241.92129 | 368.87012 | 423.96109 | 394.02033 | 513.78339 | 491.02838 | 615.58191 | 576.06012 | 579.65301 | 689.83502 | 744.92596 | 638.33691 | 743.72833 | 671.87054 | 627.55823 | 600.01276 | 631.15112 | 674.26581
506 | 113.00884 | 185.14215 | 187.54658 | 189.95103 | 250.06212 | 339.02652 | 393.1265 | 470.06869 | 532.58423 | 568.65088 | 649.19977 | 847.56635 | 819.91522 | 934.12628 | 908.87964 | 1083.20178 | 1071.17957 | 1066.37073 | 1045.93286 | 1021.88849 | 1002.65295 | 890.84631 | 1011.06848 | 944.94629
507 | 114.97381 | 188.79909 | 213.00411 | 226.31686 | 286.82938 | 358.23416 | 480.46948 | 601.49451 | 643.85333 | 729.78107 | 885.90344 | 876.22144 | 1062.59998 | 1127.95349 | 1154.5791 | 1228.4043 | 1258.66064 | 1389.36768 | 1428.0957 | 1218.72229 | 1163.05078 | 1229.61462 | 1183.62512 | 1127.95349
508 | 156.99333 | 176.46536 | 176.46536 | 318.85467 | 354.14774 | 390.65781 | 509.92407 | 686.3894 | 744.80554 | 877.4588 | 1042.97119 | 1077.04724 | 1248.64465 | 1311.92871 | 1369.12781 | 1436.06299 | 1544.37622 | 1535.85718 | 1481.09204 | 1395.90186 | 1492.04517 | 1263.24866 | 1444.58203 | 1437.28003
509 | 206.76067 | 234.89969 | 253.25122 | 288.73086 | 425.75568 | 504.05557 | 643.52728 | 760.97711 | 922.47064 | 1085.18762 | 1093.75171 | 1419.18567 | 1387.37634 | 1668.76648 | 1613.71191 | 1725.04456 | 1772.75854 | 1918.34741 | 1873.08032 | 1685.89465 | 1769.08826 | 1651.63843 | 1772.75854 | 1805.79138
510 | 232.44226 | 188.16754 | 249.6602 | 404.6217 | 568.1922 | 673.95953 | 790.79559 | 1061.36328 | 1189.26807 | 1342.99976 | 1548.38525 | 1656.6123 | 1905.0426 | 1987.44275 | 2128.87598 | 2380.99585 | 2462.16602 | 2478.1543 | 2417.89136 | 2378.53613 | 2256.78076 | 2098.12964 | 2157.1626 | 2341.64063
511 | 251.83615 | 329.60907 | 330.84357 | 467.87207 | 592.55566 | 814.76404 | 1078.94507 | 1278.93262 | 1496.203 | 1902.35059 | 1907.28857 | 2345.53271 | 2487.49927 | 2562.80322 | 2693.65918 | 3099.80688 | 3026.97192 | 3104.74487 | 3023.26831 | 2903.52271 | 2622.05884 | 2770.19775 | 2702.30078 | 2892.41235
512 | 294.03723 | 399.49362 | 441.67618 | 563.26117 | 808.91254 | 1039.6759 | 1249.34802 | 1693.50562 | 1898.21509 | 2272.89526 | 2414.33105 | 2957.7417 | 3049.55078 | 3346.06934 | 3449.04419 | 3900.64575 | 3854.74121 | 3925.45898 | 3700.89893 | 3689.73291 | 3351.03198 | 3446.56299 | 3364.6792 | 3617.77441
513 | 294.07156 | 382.54224 | 591.88129 | 803.71252 | 1095.29199 | 1616.14746 | 1905.23474 | 2244.16479 | 2664.08887 | 3121.39502 | 3491.47681 | 4013.57837 | 4307.6499 | 4711.37549 | 4728.82031 | 5111.3623 | 5461.50684 | 5664.61572 | 5233.47705 | 5108.87012 | 4963.08057 | 4640.34961 | 4858.41113 | 4915.72998
514 | 995.3988 | 1282.48486 | 1677.38489 | 2405.7561 | 3335.96509 | 4247.36914 | 5092.33008 | 6107.78711 | 7358.93066 | 8117.38965 | 9186.75391 | 9399.87402 | 10470.4922 | 10924.3135 | 11142.4492 | 11897.1465 | 12072.6582 | 12141.6084 | 11196.3555 | 10850.3486 | 10070.5771 | 9601.71191 | 9668.15527 | 9783.49121
515 | 3693.62622 | 4573.60059 | 6630.65088 | 2415.83813 | 11461.0684 | 14477.4033 | 17423.2402 | 20269.623 | 23421.9219 | 25987.5684 | 28203.2402 | 29503.6895 | 31033.2598 | 31870.4297 | 32317.3418 | 33145.6992 | 33366.0078 | 32766.7715 | 31170.4785 | 28575.877 | 26381.6055 | 23963.25 | 23353.9395 | 24144.5332
516 | 4531.58643 | 5654.99463 | 7748.73438 | 10871 | 13960.373 | 17869.5313 | 21810.3164 | 25425.9707 | 29317.416 | 32039.9102 | 34506.8555 | 36967.4727 | 38515.9531 | 39447.0664 | 39750.6914 | 40336.4336 | 41144.832 | 39873.4063 | 38284.4414 | 34597.9414 | 32142.3828 | 30196.6602 | 29064.3965 | 29998.0391
517 | 2796.34863 | 3665.10498 | 5077.31201 | 7105.68555 | 9182.53613 | 11478.8076 | 14486.9238 | 16491.0586 | 19079.4668 | 21406.3555 | 23266.3359 | 25671.043 | 27078.1465 | 27659.8691 | 28218.6289 | 29468.8203 | 30416.6719 | 30379.6758 | 28653.6445 | 26336.9609 | 23914.3945 | 22437.127 | 21948.5313 | 23239.5469
518 | 4138.01318 | 5106.45752 | 7165.20215 | 9347.08691 | 12494.8506 | 15510.4951 | 18873.7539 | 21908.6387 | 25492.5234 | 27971.9961 | 30515.6035 | 32033.0469 | 33579.9922 | 34744.6875 | 35257.7734 | 36690.5547 | 36879.1133 | 35849.1016 | 33612.0586 | 30878.6094 | 29345.7754 | 26750.8574 | 26620.0215 | 27272.9199
519 | 7279.9458 | 8640.50293 | 11945.8174 | 15786.3271 | 20336.1328 | 25025.2168 | 29621.4473 | 34191.8867 | 38944.1641 | 42120.5156 | 45514.8125 | 47836.1445 | 50081.3828 | 50739.0938 | 50655.2695 | 51182.7266 | 51987.4531 | 50264.5117 | 47500.8398 | 43487.5195 | 40085.4844 | 37025.1992 | 36304.2969 | 37355.3438
520 | 10759.248 | 12792.542 | 17473.9082 | 22759.6973 | 28560.6055 | 34820.9805 | 41038.6406 | 46980.625 | 52129.2227 | 55564.207 | 59247.6953 | 61620.0859 | 63617.1406 | 64683.6172 | 63863.0547 | 64679.7344 | 64344.5195 | 61763.75 | 57830.4727 | 52133.1055 | 47309.3672 | 43236.3086 | 41971.8086 | 42752.25
521 | 6712.20166 | 8053.07373 | 11230.1299 | 14357.5244 | 18716.0117 | 22563.5059 | 26677.6035 | 29863.8086 | 33883.8125 | 36202.2383 | 38570.3281 | 39729.543 | 41627.1523 | 42123.7695 | 42062.3477 | 42266.2227 | 42173.4336 | 40835.1758 | 38301.1094 | 34788.1797 | 31957.4512 | 29768.4043 | 28228.8848 | 28922.8457
522 | 3444.88013 | 4074.44824 | 5581.99414 | 7870.25684 | 9777.36133 | 12182.5996 | 14854.6494 | 17552.9863 | 19903.0215 | 20951.8633 | 22731.4785 | 24214.0508 | 25357.5254 | 26695.5215 | 26454.998 | 27388.1777 | 27375.0352 | 26393.2246 | 25412.7285 | 23242.7559 | 21158.2148 | 19813.6465 | 19483.748 | 20012.1133
523 | 2167.77319 | 2814.81055 | 3832.14844 | 5396.37158 | 6772.14941 | 9008.44824 | 10695.2256 | 12805.0166 | 14531.3281 | 16320.8936 | 18146.041 | 19470.4238 | 20789.5371 | 21729.125 | 22019.041 | 22692.4336 | 23285.4414 | 22706.9297 | 21854.3164 | 19997.543 | 19198.959 | 17595.2012 | 17232.8086 | 18099.918
524 | 2455.49146 | 2813.0874 | 4028.91333 | 5684.44971 | 7157.21484 | 9225.97266 | 11387.4414 | 13175.4209 | 15359.4043 | 16528.875 | 18349.9648 | 19968.418 | 20998.8223 | 21943.1406 | 22446.4238 | 23140.4258 | 23670.1973 | 22876.8633 | 22257.0313 | 20269.0625 | 19295.6074 | 17889.0645 | 16657.3438 | 18098.3242
525 | 2687.56079 | 3407.18091 | 4803.69775 | 6433.85742 | 7214.89209 | 10704.8496 | 12915.7783 | 15106.6816 | 17723.4824 | 19172.0684 | 21110.6367 | 21939.7344 | 23696.7285 | 25022.4863 | 24411.0078 | 25690.0371 | 25772.8125 | 25107.9316 | 24194.7227 | 22416.3652 | 20387.0098 | 19055.9141 | 18476.4785 | 19396.3652
526 | 4043.57397 | 4974.8457 | 6596.84424 | 9142.05176 | 11540.7822 | 14362.8184 | 17766.7305 | 19919.541 | 22130.1348 | 24656.5293 | 26814.7148 | 28077.9121 | 29005.1523 | 29695.8789 | 29647.5 | 30749.4395 | 30859.6328 | 29482.2109 | 27995.9375 | 25439.9805 | 23792.4492 | 21686.6719 | 21153.1738 | 22171.793
527 | 5239.4082 | 6531.6875 | 8840.4873 | 11904.9189 | 15218.0742 | 18171.6621 | 20892.748 | 24123.4453 | 26855.3457 | 29867.0586 | 32071.7734 | 33035.5781 | 34066.9648 | 34075.0781 | 34473.8438 | 34504.9375 | 34755.0117 | 33449.2148 | 31355.3438 | 28405.8105 | 25791.5137 | 23338.0762 | 22969.0469 | 23519.2109
528 | 4732.88086 | 5971.15039 | 7757.19434 | 10418.5908 | 13417.0781 | 16317.7012 | 18746.666 | 21183.7871 | 23789.4551 | 25555.1094 | 27735.334 | 29037.4883 | 29991.6758 | 29919.6367 | 29934.5879 | 30952.6602 | 30395.3711 | 29471.0859 | 27383.291 | 24808.8867 | 22722.4492 | 20718.9277 | 20395.4277 | 20486.4961
529 | 3328.44287 | 4102.21387 | 5376.82031 | 6935.2793 | 9341.20215 | 11179.4189 | 13077.6826 | 14529.6973 | 16825.0801 | 18219.7793 | 19202.3457 | 20313.1914 | 20187.6406 | 20900 | 20909.5527 | 21714.7109 | 21856.6387 | 20838.5898 | 19853.2949 | 17772.166 | 16275.1162 | 15310.291 | 14698.917 | 15149.2598
530 | 2091.87817 | 2359.89136 | 3179.05005 | 4352.81104 | 5389.12891 | 6536.77539 | 7676.17578 | 9071.21973 | 10081.4229 | 10816.7422 | 12105.9541 | 20458.3477 | 12855.0176 | 13646.6875 | 13329.1943 | 13539.4824 | 13977.9238 | 13522.9893 | 12703.8301 | 11809.0781 | 10842.8555 | 10341.1904 | 10124.0303 | 10393.418
531 | 1356.47681 | 1517.03931 | 2210.50342 | 2808.46045 | 3536.52881 | 4387.78711 | 5251.50293 | 6141.51758 | 6912.49463 | 7308.36475 | 8039.20117 | 8262.05078 | 9017.80176 | 9439.9707 | 9329.23828 | 9381.83594 | 9556.24023 | 9282.17676 | 8973.50879 | 8291.11816 | 7626.72119 | 7093.81982 | 7106.27734 | 7456.46973
532 | 1154.46631 | 1357.54114 | 1728.9176 | 2256.07739 | 2979.35767 | 3439.75317 | 4176.94238 | 4706.88428 | 5549.78369 | 5818.23193 | 6274.45459 | 6840.56055 | 7168.81836 | 7314.86523 | 7278.70117 | 7746.05176 | 7947.73535 | 7847.58887 | 7369.11133 | 6758.49609 | 6548.4668 | 5826.57764 | 5935.06934 | 6050.51611
533 | 1172.95789 | 1353.52063 | 1669.85535 | 2252.13525 | 2571.26929 | 3297.71948 | 4019.97021 | 4458.08008 | 5005.36719 | 5429.47949 | 6052.35107 | 6566.04492 | 6693.41846 | 6766.20361 | 6843.1875 | 6936.96826 | 7272.89893 | 6969.16162 | 6440.0708 | 6007.56006 | 5664.63086 | 5288.1084 | 5363.69287 | 5528.85889
534 | 1491.33374 | 1557.52136 | 2146.1687 | 2798.18701 | 3448.79736 | 3926.19312 | 4509.20752 | 5057.01563 | 5797.75342 | 5990.68359 | 6352.60303 | 6687.76563 | 7218.6748 | 7114.46484 | 6996.17188 | 7314.43555 | 7221.4917 | 6889.14502 | 6604.6792 | 5980.82568 | 5625.94727 | 5530.18652 | 5335.84863 | 5473.85693
535 | 2015.58264 | 2251.96069 | 2700.6543 | 3433.85083 | 4174.12451 | 4918.64453 | 5610.79346 | 6046.74805 | 6864.87061 | 7147.95801 | 7268.27051 | 7886.81641 | 8254.83008 | 8012.79053 | 8083.56201 | 8620.0127 | 8192.55078 | 7831.61426 | 7483.41699 | 6557.7207 | 6383.62207 | 5640.51758 | 5357.43018 | 5712.70459
536 | 2986.90186 | 3295.59595 | 3993.01611 | 5174.91455 | 5756.57422 | 6586.9043 | 7637.32227 | 8211.83594 | 8570.55078 | 9490.91602 | 9690.99609 | 9919.6582 | 10354.1162 | 10232.6396 | 10105.4463 | 9921.08691 | 9881.07129 | 9508.06641 | 8837.7998 | 7795.95654 | 7172.85156 | 6651.21582 | 6313.93896 | 6556.89258
537 | 5376.89258 | 5991.8877 | 7093.99268 | 8628.60547 | 9964.92578 | 11580.0049 | 12429.2148 | 13258.3086 | 13827.3223 | 14453.8125 | 14818.7852 | 15104.7295 | 14831.7178 | 14828.8438 | 13992.5664 | 14074.4697 | 13810.0791 | 13187.9004 | 12085.7949 | 10637.3965 | 9416.02832 | 8443.24512 | 8229.14648 | 8459.05078
538 | 26287.0488 | 27829.0957 | 31099.6211 | 35667.9531 | 38054.0039 | 41156.8867 | 41821.6836 | 42451.8008 | 42795.7617 | 41808.6797 | 41311.5234 | 39136.4727 | 37640.6719 | 35805.2461 | 32838.2188 | 31645.9141 | 29732.4453 | 27235.1113 | 23980.4824 | 21127.625 | 18228.5195 | 16141.627 | 14931.9805 | 14929.0898
539 | 36587.8594 | 39837.8203 | 45233.0703 | 51444.8125 | 55620.418 | 58462.8594 | 61541.0742 | 62193.1055 | 63361.8086 | 61971.8828 | 60087.1094 | 57887.9648 | 55086.2773 | 51590.3555 | 48656.2227 | 45652.2305 | 42549.2695 | 38532.3047 | 34569.1914 | 30066.1133 | 26123.375 | 22772.9922 | 20607.3242 | 20709.2031
540 | 26702.9336 | 28021.6699 | 32067.2578 | 36731.1875 | 39812.6328 | 42259.6211 | 44765.2188 | 45744.0156 | 46867.8711 | 46412.1719 | 45512.5039 | 43825.9844 | 42696.2695 | 39944.5078 | 38102.6719 | 35907.7109 | 33791.8711 | 31328.7656 | 27196.7285 | 23930.6582 | 21096.8418 | 18450.5781 | 17462.9922 | 17190.4531
541 | 14653.665 | 15900.3154 | 18539.3301 | 21565.4375 | 23552.4258 | 25348.0742 | 27055.4102 | 27736.873 | 28166.6523 | 28519.8945 | 27810.4668 | 27373.3281 | 26241.4824 | 25467.293 | 23826.1875 | 22613.3906 | 21949.5879 | 19691.7832 | 17791.6328 | 16029.8379 | 14010.4697 | 12232.4844 | 11813.0088 | 11487.7314
542 | 12765.7373 | 13274.5918 | 15098.4805 | 17126.502 | 18849.8027 | 19932.5977 | 20685.5234 | 21007.9961 | 22476.8691 | 21624.834 | 21518.3301 | 20889.6582 | 19691.4824 | 18824.6563 | 17561.3945 | 17272.9453 | 22059.7266 | 14900.2637 | 13545.291 | 11745.0703 | 10603.1064 | 9656.40039 | 8879.80566 | 9038.08301
543 | 5808.49854 | 6204.56641 | 7474.66357 | 8552.68262 | 10065.4834 | 10510.6875 | 11748.0273 | 12266.1914 | 12806.6895 | 13540.7549 | 13545.2217 | 13272.7393 | 12720.3291 | 12773.9316 | 12428.4893 | 12160.4736 | 11547.0156 | 10918.667 | 9919.56348 | 8872.8125 | 7875.19824 | 7187.29102 | 6689.97266 | 6667.63818
544 | 4478.79004 | 4757.49707 | 5804.89551 | 6684.47021 | 7637.46826 | 8599.45605 | 9333.68457 | 10001.9814 | 10587.8652 | 10905.5313 | 10697.25 | 11094.333 | 10526.4297 | 10536.9189 | 12507.3467 | 10133.8428 | 10192.2813 | 9278.24316 | 8992.04395 | 7526.58496 | 6849.29688 | 6142.04102 | 6082.104 | 6014.6748
545 | 4757.88574 | 5466.89209 | 6275.46094 | 7280.13818 | 8482.43262 | 9256.30469 | 10143.3174 | 10393.7324 | 11368.2393 | 11645.8076 | 12065.1777 | 11976.1748 | 11614.1289 | 11479.8701 | 11205.3184 | 10520.4482 | 10398.2578 | 9764.67773 | 8986.2793 | 7832.2583 | 7363.10693 | 6381.05762 | 6192.49219 | 6293.56348
546 | 6651.42871 | 7413.23975 | 9087.09863 | 10334.5264 | 11624.4453 | 12220.8428 | 13843.1055 | 14154.2041 | 14750.6016 | 14891.7344 | 14834.0674 | 14867.4531 | 14375.7666 | 14389.4248 | 13255.8135 | 13588.1572 | 13026.6631 | 11941.6133 | 10672.9404 | 9464.96973 | 8683.43066 | 7651.49512 | 7024.74658 | 7130.9751
547 | 15111.0322 | 16205.9902 | 19101.4434 | 21227.2207 | 23148.3594 | 25005.3594 | 25965.9297 | 25895.6816 | 27415.1836 | 27332.7188 | 26118.6445 | 25848.3398 | 24252.4805 | 23388.1211 | 21908.3242 | 20956.916 | 19949.0059 | 17739.2363 | 16259.4395 | 13626.6533 | 12238.4854 | 10795.3398 | 9967.63086 | 10108.127
548 | 33521.2148 | 34837.4922 | 39792.332 | 44719.5313 | 47462.6641 | 49969.2656 | 52045.8164 | 51555.8594 | 51194.9219 | 50396.25 | 48907.9531 | 46169.4297 | 44103.6289 | 40795.2813 | 37405.5313 | 35012.5859 | 33171.0273 | 29583.1445 | 26179.5703 | 22101.7324 | 19083.6699 | 16504.8789 | 14987.4014 | 14669.4678
549 | 41208.3047 | 43334.1172 | 48544.293 | 52659.8672 | 56702.7773 | 60618.9102 | 61877.3906 | 62395.3164 | 62205.1523 | 60560.1602 | 57958.1641 | 56034.8828 | 52036.8086 | 49221.4609 | 44815.2305 | 41922.5781 | 39504.5625 | 35453.9219 | 31121.9023 | 26610.541 | 22597.0059 | 19606.9531 | 17841.3691 | 17829
550 | 30448.3574 | 32269.334 | 36804.625 | 40780.2188 | 44169.6055 | 46590.8203 | 48558.3477 | 49258.3633 | 49786.8828 | 49172.6133 | 46968.1094 | 45092.5664 | 42945.7461 | 40248.582 | 36793.7148 | 35579.207 | 32969.3477 | 29533.1914 | 26581.8984 | 22651.5195 | 19690.873 | 16985.9121 | 15264.7139 | 15738.667
551 | 12639.8936 | 13231.7754 | 15564.7627 | 18073.5879 | 20445.8242 | 21792.8652 | 23268.6445 | 24019.0957 | 24742.8555 | 24724.0156 | 24758.5547 | 23945.3066 | 23300.0449 | 22237.1699 | 21431.7715 | 20915.248 | 19139.6035 | 18134.8164 | 16192.7539 | 13740.4482 | 12124.9404 | 11143.7041 | 10044.7197 | 9744.85352
552 | 6130.5459 | 6782.19287 | 7478.12695 | 8800.40137 | 10190.6875 | 11093.8203 | 12178.8447 | 12131.3945 | 12990.2402 | 13081.9775 | 12877.9424 | 12971.2607 | 13012.3838 | 11851.4395 | 11596.791 | 11318.417 | 10777.4873 | 10146.4014 | 8969.63965 | 7701.14209 | 7128.57861 | 6538.61621 | 6353.56104 | 5818.95703
553 | 3547.69775 | 3815.44849 | 4575.66943 | 5307.20313 | 6273.01807 | 6566.26904 | 7140.021 | 7514.55322 | 7887.4917 | 7906.6167 | 7818.96045 | 7987.89844 | 7798.24121 | 7449.20898 | 7468.33447 | 7132.05176 | 7079.45801 | 6510.48779 | 5809.23584 | 5412.39063 | 4553.35693 | 4242.57471 | 4080.01196 | 3912.66772
554 | 2364.68579 | 2622.448 | 3109.15381 | 3981.7019 | 4045.74219 | 4710.15967 | 4625.30664 | 5086.396 | 5406.59717 | 5481.84473 | 5502.65771 | 5425.80957 | 5480.24365 | 5363.37012 | 5286.52197 | 5308.93604 | 4831.83643 | 4513.23584 | 4188.23193 | 3651.89478 | 3205.21411 | 2907.427 | 2854.59375 | 2809.76563
555 | 1909.69922 | 2048.52783 | 2332.64185 | 2703.92749 | 3133.32715 | 3580.48413 | 3498.15576 | 4056.69824 | 4198.75537 | 4080.9126 | 4371.48389 | 4227.8125 | 4034.09839 | 3871.05542 | 3753.21265 | 3837.15552 | 3727.38428 | 3511.07007 | 3243.09863 | 2718.45605 | 2631.28467 | 2263.22754 | 2306.81323 | 2093.72778
556 | 1422.96667 | 1617.44958 | 1943.2085 | 2405.10547 | 2358.10522 | 2750.3125 | 3045.27832 | 3111.72656 | 3315.93359 | 3341.86475 | 3192.76123 | 3356.45093 | 3100.38184 | 3346.72681 | 3131.1748 | 2829.72632 | 3110.10596 | 2596.34692 | 2489.38135 | 2192.79492 | 2209.00171 | 1894.58777 | 1784.38074 | 1847.58765
557 | 1427.11841 | 1289.48596 | 1505.76563 | 1864.59338 | 2028.44165 | 2277.49097 | 2459.36255 | 2664.17285 | 2818.19019 | 2760.84351 | 2813.2749 | 2708.41187 | 2665.81128 | 2654.34204 | 2539.64819 | 2554.39453 | 2567.50244 | 2346.30737 | 2082.51147 | 1956.34839 | 1763.00745 | 1584.41284 | 1479.54993 | 1513.95801
558 | 1061.03516 | 1279.82227 | 1439.38879 | 1750.29675 | 1959.21375 | 2113.84521 | 2332.63232 | 2329.34229 | 2349.08252 | 2564.57959 | 2572.80469 | 2480.68359 | 2444.49341 | 2337.56738 | 2294.79688 | 2118.78027 | 2094.10498 | 2158.26074 | 1816.09741 | 1630.21057 | 1475.5791 | 1311.07751 | 1327.52771 | 1419.64856
559 | 1171.20264 | 1171.20264 | 1247.4054 | 1482.63977 | 1669.8335 | 1949.79565 | 2035.93787 | 2006.11938 | 2300.99072 | 2181.71704 | 2183.37354 | 2150.24194 | 2052.50366 | 2107.1709 | 1979.61401 | 1956.422 | 1805.6731 | 1838.80469 | 1688.05591 | 1409.75024 | 1321.95154 | 1242.43567 | 1055.24194 | 1182.79871
560 | 864.34875 | 1007.85065 | 1144.6781 | 1288.17993 | 1511.776 | 1611.89355 | 1813.79749 | 2015.70129 | 1878.8739 | 1932.27002 | 1957.29932 | 1877.20532 | 1763.73865 | 1830.48376 | 1802.11707 | 1718.68567 | 1701.99951 | 1441.6936 | 1433.35046 | 1289.84863 | 1037.88599 | 1087.9447 | 876.02911 | 954.45459
561 | 811.96918 | 983.79669 | 972.00464 | 1125.30176 | 1438.63428 | 1514.44043 | 1511.07129 | 1462.21838 | 1649.20715 | 1608.7771 | 1603.72339 | 1654.26086 | 1602.03882 | 1489.17175 | 1438.63428 | 1529.60168 | 1361.14343 | 1256.69922 | 1211.21545 | 1118.56335 | 1007.38086 | 877.66797 | 828.81506 | 874.29877
562 | 730.07495 | 762.25928 | 907.93549 | 980.77356 | 1121.36804 | 1245.02344 | 1167.10364 | 1289.06506 | 1319.55542 | 1417.80225 | 1488.94641 | 1306.00415 | 1421.19006 | 1245.02344 | 1160.328 | 1177.26709 | 1012.95782 | 1053.61169 | 1002.79437 | 824.9339 | 714.82977 | 741.93231 | 752.09576 | 682.64551
563 | 596.9762 | 716.37146 | 660.08508 | 786.30292 | 932.98852 | 973.92401 | 1028.50476 | 1018.27081 | 1033.62158 | 1071.14587 | 1054.08936 | 1103.5531 | 956.86755 | 902.28686 | 892.05298 | 973.92401 | 939.8111 | 871.58527 | 801.65375 | 663.4964 | 653.26251 | 586.74231 | 569.68585 | 617.44397
564 | 467.71719 | 469.43045 | 580.79169 | 709.2854 | 697.29266 | 661.31439 | 772.67566 | 860.05139 | 873.75739 | 793.23462 | 849.77191 | 801.8009 | 872.04413 | 788.09491 | 704.14563 | 776.10217 | 770.9624 | 740.1239 | 692.15289 | 561.94592 | 541.3869 | 507.12195 | 483.13644 | 498.5557
565 | 320.81668 | 303.56848 | 417.40668 | 570.91571 | 522.62073 | 605.41217 | 588.16394 | 651.9823 | 703.72693 | 670.95532 | 674.40497 | 662.33124 | 719.25031 | 669.23053 | 586.43915 | 501.92288 | 555.39233 | 564.01642 | 589.88873 | 491.57398 | 495.02362 | 458.80237 | 391.53436 | 376.01096
566 | 417.22455 | 345.94867 | 300.74936 | 422.43985 | 436.34732 | 474.59293 | 413.74768 | 446.77795 | 552.82251 | 478.06979 | 500.66946 | 620.62152 | 561.51471 | 521.5307 | 537.17657 | 552.82251 | 476.33136 | 434.60889 | 446.77795 | 396.36331 | 413.74768 | 365.07147 | 401.57861 | 380.71741
567 | 290.6575 | 269.64612 | 285.40463 | 355.4426 | 323.92551 | 360.69544 | 444.74097 | 404.46915 | 420.22769 | 442.99002 | 456.99762 | 418.47675 | 497.26944 | 397.46536 | 399.21631 | 444.74097 | 425.48053 | 397.46536 | 395.71442 | 350.18976 | 378.20493 | 332.68027 | 336.18216 | 287.15558
568 | 275.28961 | 225.87865 | 275.28961 | 305.28912 | 319.40652 | 317.64185 | 289.40701 | 361.75876 | 317.64185 | 388.22891 | 393.52295 | 354.70007 | 372.34683 | 393.52295 | 398.81699 | 395.28763 | 451.75729 | 331.75928 | 382.93491 | 278.81897 | 271.76025 | 321.1712 | 262.93686 | 307.0538
569 | 239.38919 | 223.42992 | 203.92413 | 281.94727 | 303.22632 | 271.30777 | 365.29019 | 289.04028 | 356.42392 | 361.74368 | 466.36563 | 340.46463 | 328.05185 | 333.37161 | 333.37161 | 388.34247 | 303.22632 | 313.86584 | 333.37161 | 287.26703 | 221.65666 | 173.77882 | 315.6391 | 203.92413
570 | 239.99408 | 200.59207 | 238.20308 | 227.45708 | 229.24808 | 295.51511 | 290.14209 | 284.7691 | 338.49911 | 290.14209 | 318.7981 | 318.7981 | 318.7981 | 343.8721 | 281.1871 | 275.81409 | 257.90408 | 227.45708 | 297.30609 | 282.97809 | 205.96507 | 239.99408 | 188.05507 | 205.96507
571 | 185.6326 | 209.06195 | 218.07324 | 252.31615 | 232.4913 | 282.95453 | 284.7568 | 243.30486 | 279.35001 | 333.41776 | 347.83582 | 275.74551 | 313.59293 | 237.89809 | 317.19745 | 257.72293 | 259.52518 | 304.58164 | 248.71162 | 259.52518 | 230.68904 | 275.74551 | 268.53647 | 230.68904
572 | 156.15614 | 270.54959 | 223.3396 | 223.3396 | 206.99768 | 239.68152 | 245.12883 | 299.6019 | 221.52383 | 266.91806 | 252.39191 | 306.86496 | 185.20845 | 268.73383 | 257.8392 | 277.81268 | 270.54959 | 230.60268 | 248.76036 | 279.62845 | 179.76114 | 219.70805 | 212.44498 | 194.28729
573 | 204.43556 | 224.51405 | 182.53175 | 211.73683 | 213.56215 | 279.27359 | 209.91151 | 295.70145 | 284.74954 | 335.85843 | 233.64064 | 253.71913 | 281.09891 | 244.59254 | 209.91151 | 257.36978 | 228.16469 | 240.94191 | 261.02042 | 255.54445 | 188.00771 | 198.95961 | 231.81532 | 219.0381
574 | 211.02718 | 200.01706 | 201.85208 | 200.01706 | 201.85208 | 277.08786 | 218.36725 | 256.90265 | 249.56256 | 229.37737 | 211.02718 | 293.60303 | 214.69721 | 267.91275 | 258.73767 | 200.01706 | 255.06763 | 236.71744 | 234.88242 | 183.50189 | 324.79834 | 141.29645 | 170.65675 | 205.52211
575 | 190.71175 | 125.90678 | 201.82117 | 255.51671 | 214.78217 | 233.29787 | 212.93059 | 237.00101 | 187.00861 | 188.86018 | 183.30547 | 268.47769 | 233.29787 | 240.70415 | 279.58713 | 203.67274 | 242.55571 | 279.58713 | 153.68034 | 214.78217 | 183.30547 | 246.25885 | 161.08662 | 214.78217
576 | 218.39476 | 188.52881 | 261.32706 | 210.92827 | 194.12868 | 177.32907 | 186.66219 | 201.59517 | 253.86058 | 207.19502 | 223.99463 | 209.06165 | 212.79489 | 244.52747 | 227.72787 | 246.39409 | 195.9953 | 182.92894 | 218.39476 | 216.52814 | 216.52814 | 134.39677 | 197.86192 | 210.92827
577 | 188.29028 | 112.97417 | 220.29964 | 173.22707 | 156.28093 | 190.17319 | 209.00221 | 297.49866 | 201.4706 | 248.54318 | 207.11931 | 195.8219 | 188.29028 | 239.12866 | 229.71414 | 199.58771 | 190.17319 | 246.66028 | 286.20123 | 205.2364 | 261.72348 | 161.92964 | 188.29028 | 297.49866
578 | 202.49603 | 193.0336 | 157.07636 | 149.50641 | 208.17349 | 230.88332 | 215.74342 | 211.95847 | 240.34575 | 179.78619 | 242.23824 | 198.71106 | 204.38852 | 208.17349 | 157.07636 | 206.28101 | 225.20586 | 242.23824 | 185.46365 | 280.08795 | 208.17349 | 179.78619 | 174.10873 | 174.10873
579 | 175.07034 | 190.29385 | 190.29385 | 207.4203 | 197.90561 | 180.77916 | 194.09973 | 266.41141 | 199.80855 | 239.77026 | 245.47908 | 201.71149 | 222.64381 | 224.54675 | 254.99377 | 171.26447 | 253.09084 | 220.74087 | 180.77916 | 178.87622 | 165.55565 | 157.94389 | 194.09973 | 213.12912
580 | 197.5706 | 216.75221 | 172.63451 | 147.69841 | 251.27911 | 218.67038 | 230.17934 | 210.99773 | 174.55267 | 235.93382 | 218.67038 | 168.79819 | 197.5706 | 176.47082 | 224.42487 | 210.99773 | 178.38899 | 201.40692 | 210.99773 | 205.24324 | 201.40692 | 140.02577 | 187.9798 | 191.81612
581 | 191.46008 | 170.18674 | 243.67647 | 185.65826 | 282.35529 | 206.93161 | 181.79039 | 241.74254 | 212.73343 | 237.87465 | 199.19585 | 270.75165 | 235.9407 | 187.59221 | 214.66737 | 237.87465 | 241.74254 | 177.9225 | 218.53525 | 203.06372 | 261.08194 | 218.53525 | 203.06372 | 197.2619
582 | 188.52762 | 215.73778 | 237.1172 | 167.14819 | 167.14819 | 198.24553 | 215.73778 | 211.85062 | 180.75328 | 206.01987 | 209.90703 | 262.38379 | 161.31744 | 202.13269 | 211.85062 | 202.13269 | 229.34287 | 190.47119 | 217.68137 | 165.20461 | 143.8252 | 190.47119 | 190.47119 | 239.06079
583 | 172.38792 | 201.77223 | 199.81328 | 158.67525 | 270.3356 | 178.26479 | 219.40282 | 174.34688 | 211.567 | 197.85432 | 225.27968 | 207.64909 | 229.19759 | 223.32072 | 250.74608 | 180.22374 | 217.44386 | 195.89537 | 191.97746 | 172.38792 | 184.14165 | 205.69014 | 193.93642 | 237.0334
584 | 197.20673 | 128.18437 | 216.9274 | 189.31845 | 262.28494 | 238.62013 | 230.73187 | 230.73187 | 246.50841 | 212.98326 | 193.26259 | 167.62572 | 307.64249 | 262.28494 | 205.09499 | 179.45811 | 193.26259 | 203.12293 | 211.0112 | 173.54192 | 126.2123 | 224.81566 | 218.89946 | 220.87154
585 | 189.99597 | 221.66196 | 170.20473 | 186.03772 | 209.78722 | 199.89159 | 197.91246 | 286.97308 | 199.89159 | 182.07947 | 195.93335 | 221.66196 | 182.07947 | 193.95422 | 233.53671 | 259.26532 | 223.64108 | 251.34883 | 174.16296 | 158.32997 | 114.78923 | 189.99597 | 227.59934 | 253.32796
586 | 197.53143 | 233.44623 | 191.54562 | 193.54089 | 187.5551 | 199.52669 | 211.49829 | 259.38471 | 227.46043 | 165.60716 | 203.51723 | 257.38943 | 195.53616 | 169.59769 | 199.52669 | 255.39417 | 155.63081 | 239.43204 | 173.58823 | 173.58823 | 239.43204 | 219.47937 | 247.4131 | 187.5551
587 | 132.64107 | 150.72849 | 213.02959 | 176.85475 | 207.00046 | 235.13644 | 225.08788 | 251.21414 | 225.08788 | 221.06845 | 204.99074 | 221.06845 | 213.02959 | 217.04903 | 245.185 | 180.87418 | 209.01016 | 194.94217 | 186.90332 | 186.90332 | 124.60222 | 158.76733 | 247.19472 | 150.72849
588 | 192.27321 | 230.72786 | 184.17749 | 170.01 | 263.11072 | 176.08179 | 182.15356 | 167.98607 | 283.35001 | 216.56035 | 220.60821 | 180.12964 | 212.5125 | 180.12964 | 178.10571 | 176.08179 | 165.96214 | 196.32108 | 252.99107 | 257.03891 | 194.29713 | 244.89536 | 208.46465 | 190.24928
589 | 234.38843 | 142.67122 | 216.04498 | 258.84634 | 179.35811 | 199.7397 | 152.86202 | 303.68588 | 195.66339 | 199.7397 | 226.23579 | 228.27394 | 252.73187 | 269.03714 | 260.88452 | 193.62523 | 254.77004 | 240.50291 | 287.38059 | 224.19763 | 218.08315 | 203.81602 | 179.35811 | 269.03714
590 | 233.97742 | 231.92497 | 215.50551 | 293.49799 | 176.50928 | 184.71901 | 190.87631 | 184.71901 | 197.03362 | 242.18715 | 217.55795 | 219.61038 | 248.34445 | 199.08604 | 172.4044 | 233.97742 | 153.93251 | 219.61038 | 178.56171 | 231.92497 | 240.13472 | 176.50928 | 188.82388 | 223.71524
591 | 150.78767 | 169.37793 | 206.55846 | 223.08313 | 243.73898 | 183.83702 | 154.91884 | 187.9682 | 245.80457 | 198.29611 | 165.24676 | 204.49287 | 237.54222 | 252.00131 | 208.62404 | 200.36171 | 272.65717 | 291.24744 | 249.93573 | 218.95196 | 229.27989 | 179.70586 | 181.77144 | 198.29611
592 | 170.4588 | 199.56152 | 249.4519 | 185.01016 | 174.61633 | 315.97241 | 295.18475 | 187.08893 | 201.64029 | 180.85263 | 187.08893 | 203.71906 | 253.60944 | 166.30127 | 255.6882 | 149.67114 | 214.11288 | 185.01016 | 164.2225 | 253.60944 | 180.85263 | 178.77387 | 178.77387 | 178.77387
593 | 205.00542 | 148.52434 | 225.92435 | 196.63785 | 200.82164 | 194.54596 | 238.47569 | 205.00542 | 213.37299 | 202.91353 | 190.36218 | 188.27028 | 165.25948 | 280.31354 | 207.09732 | 221.74056 | 158.9838 | 156.89191 | 257.30273 | 196.63785 | 198.72975 | 232.20001 | 248.93515 | 236.3838
594 | 227.79536 | 170.84653 | 223.57693 | 194.0479 | 175.06496 | 225.68614 | 206.7032 | 257.3244 | 208.81241 | 282.63498 | 236.23222 | 191.93869 | 240.45065 | 162.40965 | 219.35849 | 242.55987 | 215.14006 | 236.23222 | 177.17416 | 185.61104 | 223.57693 | 244.6691 | 210.92163 | 166.62808
595 | 186.82475 | 218.66988 | 161.34865 | 210.17784 | 180.45572 | 201.68581 | 167.71767 | 225.03891 | 246.26898 | 233.53093 | 261.13004 | 235.65395 | 178.33272 | 205.93182 | 254.76102 | 242.02296 | 233.53093 | 256.88403 | 280.23712 | 184.70174 | 197.43979 | 178.33272 | 201.68581 | 212.30086
596 | 180.05048 | 201.48506 | 162.90282 | 192.91122 | 177.90701 | 210.05888 | 216.48926 | 240.06731 | 240.06731 | 203.62851 | 192.91122 | 240.06731 | 216.48926 | 225.0631 | 233.63693 | 186.48085 | 216.48926 | 188.62431 | 220.77618 | 261.50189 | 141.46823 | 233.63693 | 180.05048 | 177.90701
597 | 159.71765 | 172.66774 | 239.57648 | 148.92592 | 297.85184 | 217.99301 | 185.61781 | 196.40955 | 220.15135 | 239.57648 | 226.6264 | 209.35962 | 211.51797 | 226.6264 | 243.89317 | 207.20128 | 261.15994 | 196.40955 | 230.9431 | 217.99301 | 189.93451 | 220.15135 | 254.68491 | 187.77615
598 | 160.44955 | 258.02023 | 195.14136 | 169.12251 | 258.02023 | 208.15077 | 216.82373 | 234.16962 | 212.48724 | 264.52493 | 166.95427 | 201.64606 | 260.18848 | 203.8143 | 255.85199 | 277.53436 | 199.47783 | 190.80487 | 221.1602 | 212.48724 | 221.1602 | 190.80487 | 216.82373 | 273.19791
599 | 168.27945 | 240.39923 | 225.10109 | 205.43207 | 240.39923 | 222.91565 | 220.73019 | 240.39923 | 218.54475 | 227.28654 | 229.47198 | 205.43207 | 257.88281 | 295.0354 | 192.31938 | 279.73727 | 238.21378 | 190.13393 | 218.54475 | 236.02834 | 209.80296 | 244.77013 | 214.17386 | 211.9884
600 | 235.40451 | 237.60455 | 261.80502 | 200.20384 | 206.80397 | 217.80418 | 217.80418 | 204.60393 | 286.00549 | 253.00485 | 222.20427 | 213.4041 | 193.60371 | 279.40537 | 180.40346 | 257.40494 | 206.80397 | 158.40305 | 184.80354 | 167.2032 | 189.20363 | 237.60455 | 281.60541 | 224.4043
601 | 194.83087 | 179.33296 | 214.75676 | 201.47282 | 259.0365 | 228.04068 | 192.61688 | 221.39871 | 261.25049 | 254.60852 | 250.18054 | 276.74838 | 188.1889 | 197.04486 | 212.54277 | 243.53859 | 323.24213 | 265.67847 | 212.54277 | 197.04486 | 214.75676 | 239.11061 | 174.90498 | 245.75258
602 | 191.46625 | 200.37164 | 260.48315 | 233.76692 | 142.48651 | 235.99327 | 195.91895 | 256.03043 | 342.85815 | 222.63516 | 305.01016 | 249.35138 | 215.95612 | 222.63516 | 229.31422 | 222.63516 | 173.65543 | 244.89868 | 247.12503 | 189.23988 | 193.6926 | 191.46625 | 189.23988 | 247.12503
603 | 168.38638 | 193.08305 | 208.79912 | 202.06366 | 226.76033 | 193.08305 | 206.55397 | 231.25064 | 229.00549 | 242.4764 | 224.51518 | 296.36005 | 251.457 | 172.87669 | 208.79912 | 181.8573 | 199.81851 | 202.06366 | 262.68277 | 271.66336 | 235.74095 | 255.94731 | 211.04428 | 267.17306
604 | 199.45132 | 235.71519 | 206.25079 | 224.38274 | 156.38797 | 224.38274 | 244.78116 | 256.11362 | 219.84975 | 206.25079 | 172.25342 | 181.31938 | 226.64923 | 235.71519 | 192.65184 | 176.78639 | 213.05028 | 247.04765 | 258.38013 | 251.58064 | 287.84451 | 176.78639 | 172.25342 | 276.51205
605 | 187.45615 | 128.01883 | 235.46321 | 260.60977 | 235.46321 | 208.03061 | 182.88405 | 251.46558 | 294.90054 | 274.32608 | 173.73985 | 251.46558 | 214.88876 | 283.47028 | 210.31667 | 246.89346 | 251.46558 | 180.59801 | 187.45615 | 253.75162 | 212.60271 | 155.45145 | 198.88641 | 233.17717
606 | 244.1042 | 260.22427 | 225.68124 | 216.46976 | 269.43576 | 195.74393 | 138.17219 | 274.0415 | 248.70995 | 225.68124 | 221.0755 | 248.70995 | 227.98412 | 248.70995 | 280.9501 | 251.0128 | 165.80663 | 216.46976 | 255.61855 | 211.86403 | 218.77263 | 299.37308 | 227.98412 | 184.22958
607 | 242.68999 | 231.0222 | 226.35509 | 200.68594 | 273.02625 | 252.02422 | 245.02354 | 191.35172 | 259.0249 | 219.35442 | 245.02354 | 193.68527 | 228.68864 | 252.02422 | 177.35037 | 245.02354 | 205.35307 | 177.35037 | 247.3571 | 219.35442 | 224.02153 | 203.01952 | 305.69605 | 221.68797
608 | 211.69429 | 188.1727 | 235.21588 | 256.38531 | 272.85043 | 199.9335 | 211.69429 | 167.00328 | 190.52486 | 268.14609 | 232.86372 | 221.10292 | 192.87701 | 268.14609 | 181.11623 | 270.49826 | 246.97667 | 258.73746 | 230.51157 | 185.82054 | 209.34213 | 263.44177 | 268.14609 | 209.34213
609 | 263.45517 | 256.33478 | 201.74495 | 249.21435 | 261.0817 | 227.85312 | 272.94907 | 232.60007 | 275.32254 | 272.94907 | 263.45517 | 265.82864 | 296.68375 | 204.11842 | 375.00827 | 263.45517 | 232.60007 | 173.26332 | 230.22659 | 289.56335 | 230.22659 | 223.10619 | 280.06946 | 365.51437
610 | 248.88777 | 203.41789 | 208.20419 | 268.03299 | 291.96451 | 265.63983 | 241.70831 | 239.31517 | 227.34941 | 268.03299 | 272.81928 | 279.99875 | 193.84529 | 224.95625 | 275.21243 | 248.88777 | 256.06723 | 212.99049 | 253.67407 | 277.60559 | 258.46039 | 258.46039 | 232.13571 | 222.56311
611 | 176.40799 | 265.82025 | 212.6562 | 181.24107 | 270.65335 | 246.48787 | 275.48645 | 246.48787 | 265.82025 | 258.57062 | 357.64905 | 304.48502 | 212.6562 | 231.98859 | 241.65477 | 299.65192 | 277.90299 | 239.23822 | 289.98572 | 277.90299 | 244.07132 | 207.82311 | 289.98572 | 277.90299
612 | 209.7054 | 280.42001 | 229.21288 | 224.33601 | 226.77444 | 224.33601 | 226.77444 | 224.33601 | 282.85846 | 217.02071 | 246.28192 | 277.98157 | 212.14383 | 341.38089 | 238.96661 | 226.77444 | 256.03567 | 234.08975 | 207.26697 | 121.92174 | 241.40506 | 234.08975 | 199.95166 | 314.55811
613 | 198.98021 | 218.63257 | 235.82838 | 221.08911 | 233.37184 | 257.93729 | 147.39275 | 245.65457 | 191.61057 | 314.43787 | 289.87241 | 250.56766 | 248.11111 | 238.28493 | 287.41586 | 245.65457 | 230.9153 | 270.22003 | 294.78549 | 282.50275 | 201.43675 | 262.8504 | 226.00221 | 297.24203
614 | 273.297 | 168.94722 | 218.63759 | 238.51373 | 213.66855 | 238.51373 | 265.84341 | 278.26602 | 231.06018 | 268.32794 | 213.66855 | 327.95639 | 208.69951 | 146.58656 | 208.69951 | 188.82336 | 250.93632 | 298.14215 | 260.87439 | 298.14215 | 240.99825 | 176.40077 | 255.90535 | 325.47186
615 | 263.70197 | 246.12184 | 215.98448 | 215.98448 | 266.21344 | 253.65619 | 258.67908 | 293.83935 | 258.67908 | 263.70197 | 253.65619 | 266.21344 | 241.09895 | 268.72488 | 198.40434 | 276.25922 | 218.49593 | 170.77843 | 271.23633 | 286.30499 | 293.83935 | 301.37369 | 303.88513 | 308.90802
616 | 246.02325 | 322.11291 | 220.66003 | 182.6152 | 213.05107 | 230.80533 | 195.29681 | 230.80533 | 251.0959 | 261.24118 | 304.35867 | 289.14075 | 251.0959 | 278.99545 | 286.6044 | 192.76048 | 228.269 | 240.95061 | 235.87796 | 238.41429 | 223.19635 | 286.6044 | 266.31384 | 286.6044
617 | 227.84181 | 174.08138 | 299.52237 | 256.00205 | 253.44202 | 245.76195 | 197.12157 | 227.84181 | 212.48169 | 215.0417 | 309.76245 | 268.80212 | 248.32198 | 268.80212 | 227.84181 | 268.80212 | 320.00253 | 281.60223 | 230.40183 | 314.88251 | 266.24213 | 281.60223 | 273.92218 | 281.60223
618 | 224.9027 | 204.22198 | 217.14743 | 279.18955 | 302.45535 | 237.82814 | 281.77463 | 266.2641 | 271.4343 | 196.46672 | 307.62552 | 286.94482 | 274.01938 | 209.39217 | 245.58341 | 248.16849 | 328.30621 | 294.70007 | 253.33867 | 271.4343 | 289.52991 | 230.07286 | 276.60446 | 343.81677
619 | 263.29852 | 234.62247 | 247.65704 | 250.26396 | 166.84264 | 252.87088 | 278.94003 | 320.6507 | 245.05012 | 268.51236 | 278.94003 | 247.65704 | 331.07837 | 323.2576 | 211.16022 | 278.94003 | 291.97461 | 341.50601 | 265.90546 | 216.37404 | 198.12563 | 250.26396 | 278.94003 | 385.82361
620 | 210.99979 | 295.39972 | 263.74976 | 266.38724 | 274.29974 | 290.12473 | 292.76221 | 332.32468 | 255.83725 | 229.46228 | 324.41217 | 284.84973 | 258.47473 | 295.39972 | 398.26211 | 361.33716 | 311.2247 | 216.2748 | 308.58719 | 216.2748 | 290.12473 | 210.99979 | 308.58719 | 348.14966
621 | 246.85982 | 172.53644 | 201.73491 | 204.38931 | 284.02152 | 291.98474 | 299.94797 | 246.85982 | 281.3671 | 268.09506 | 265.44067 | 265.44067 | 414.08743 | 276.05829 | 233.58778 | 302.60236 | 318.52881 | 265.44067 | 273.4039 | 286.67593 | 268.09506 | 257.47745 | 307.91116 | 294.63913
622 | 260.88608 | 247.43835 | 207.09514 | 338.88297 | 309.29794 | 277.02338 | 268.95474 | 277.02338 | 239.36971 | 293.16064 | 217.85333 | 282.40247 | 287.78156 | 301.22931 | 244.74881 | 311.98749 | 357.70981 | 285.09201 | 309.29794 | 185.57877 | 301.22931 | 301.22931 | 346.9516 | 365.77844
623 | 220.06868 | 279.84042 | 228.21938 | 266.25595 | 222.78558 | 222.78558 | 290.70801 | 260.82214 | 304.29251 | 230.93628 | 328.74457 | 320.59387 | 241.80386 | 298.8587 | 307.0094 | 301.57559 | 282.55731 | 236.37007 | 252.67145 | 228.21938 | 287.99112 | 241.80386 | 315.1601 | 391.23322
624 | 272.3049 | 242.04881 | 200.7905 | 308.06213 | 244.79936 | 291.55881 | 255.80159 | 376.82599 | 266.8038 | 233.79715 | 319.06433 | 299.81045 | 368.57434 | 264.05325 | 239.29826 | 365.82376 | 310.81268 | 330.06656 | 277.80603 | 338.31824 | 283.30713 | 365.82376 | 420.83487 | 365.82376
625 | 236.0217 | 194.3708 | 308.21655 | 333.20709 | 335.98383 | 319.32346 | 258.2355 | 294.33295 | 316.54675 | 313.77002 | 308.21655 | 338.76056 | 358.19763 | 338.76056 | 372.08127 | 347.09073 | 252.68205 | 405.40198 | 313.77002 | 219.36134 | 349.86746 | 366.5278 | 438.72269 | 433.16922
626 | 279.8519 | 212.68744 | 291.04596 | 369.40451 | 268.65781 | 397.38968 | 235.07559 | 240.67262 | 341.41931 | 341.41931 | 316.23263 | 447.76303 | 358.21042 | 405.78525 | 380.59857 | 352.61337 | 377.80005 | 425.37488 | 355.4119 | 498.13635 | 355.4119 | 344.21783 | 397.38968 | 506.53192
627 | 259.87732 | 282.47537 | 220.33078 | 203.38226 | 257.05258 | 327.67142 | 293.77438 | 310.7229 | 358.74371 | 336.14569 | 370.04272 | 395.46551 | 418.06354 | 381.34174 | 466.08435 | 415.23877 | 420.88831 | 403.93976 | 353.09421 | 409.58926 | 392.64075 | 403.93976 | 398.29025 | 446.31107
628 | 305.8775 | 248.70415 | 283.00818 | 283.00818 | 334.4642 | 371.62689 | 294.44284 | 365.90955 | 383.06155 | 457.38693 | 368.76822 | 443.0936 | 483.11496 | 494.54962 | 391.63757 | 477.39761 | 525.995 | 525.995 | 368.76822 | 377.34424 | 448.81094 | 534.57098 | 511.70163 | 617.47235
629 | 360.66333 | 326.03967 | 248.13638 | 401.05765 | 343.3515 | 389.51642 | 372.20456 | 323.15436 | 429.91071 | 525.12579 | 409.71356 | 429.91071 | 548.20825 | 464.53439 | 421.25479 | 504.92868 | 553.97888 | 490.50214 | 626.11157 | 507.81399 | 577.06134 | 628.99689 | 574.17603 | 732.86792
630 | 263.11682 | 336.20483 | 394.67523 | 377.13412 | 374.2106 | 496.99844 | 438.52805 | 447.29861 | 485.30435 | 494.07492 | 552.54535 | 488.22788 | 631.48041 | 669.48615 | 602.24518 | 520.3866 | 689.95081 | 669.48615 | 622.70984 | 593.47461 | 593.47461 | 643.17444 | 657.79205 | 689.95081
631 | 247.00203 | 311.69305 | 344.03854 | 532.23059 | 314.63355 | 429.31305 | 535.17108 | 508.70657 | 470.48007 | 749.82758 | 664.5531 | 679.25562 | 699.83911 | 743.94659 | 829.22113 | 699.83911 | 735.12512 | 814.51862 | 829.22113 | 688.07709 | 726.30359 | 723.3631 | 705.72009 | 858.6261
632 | 386.58341 | 383.60968 | 496.61099 | 383.60968 | 529.3219 | 675.03412 | 660.16553 | 585.82257 | 597.71741 | 689.90271 | 793.98285 | 841.56238 | 835.61493 | 767.21936 | 820.74634 | 918.87903 | 981.32715 | 1017.01172 | 975.3797 | 886.16815 | 889.14185 | 868.32581 | 901.03674 | 1073.51245
633 | 384.78238 | 351.71512 | 435.88626 | 420.85571 | 664.35083 | 508.03296 | 661.34467 | 682.38745 | 784.59528 | 805.63806 | 892.81531 | 973.98035 | 928.88867 | 1058.15149 | 931.89477 | 1019.07202 | 1172.38379 | 1103.24316 | 1262.56714 | 1124.28601 | 1091.21875 | 1250.54272 | 1184.4082 | 1106.24927
634 | 511.263 | 511.263 | 620.8194 | 538.6521 | 699.94342 | 699.94342 | 693.85693 | 943.40198 | 879.49414 | 946.44525 | 1186.8606 | 1113.823 | 1028.61255 | 1208.16321 | 1205.12 | 1083.39063 | 1284.24402 | 1192.94702 | 1208.16321 | 1262.94141 | 1159.47144 | 1095.5636 | 1205.12 | 1351.19507
635 | 540.8194 | 482.43549 | 550.0379 | 676.02423 | 786.64636 | 915.70557 | 857.32165 | 1140.02271 | 1213.77075 | 1256.79053 | 1339.75708 | 1428.86938 | 1459.59778 | 1527.2002 | 1435.01501 | 1410.43237 | 1533.34583 | 1524.12732 | 1594.80261 | 1474.96191 | 1524.12732 | 1536.4187 | 1361.26697 | 1745.3717
636 | 531.22144 | 568.50012 | 758.00018 | 919.5412 | 959.92645 | 1003.41827 | 1074.86914 | 1292.32825 | 1506.68066 | 1351.35278 | 1512.8938 | 1509.78723 | 1637.15613 | 1646.47583 | 1696.18079 | 1767.63159 | 1876.36108 | 1873.25464 | 1954.02515 | 1708.60706 | 1693.07422 | 1671.32825 | 1742.77917 | 1758.31189
637 | 602.95862 | 722.91895 | 902.8595 | 852.34985 | 1130.15283 | 1155.40759 | 1199.60352 | 1382.70093 | 1597.36682 | 1985.65955 | 1682.60181 | 2001.44373 | 1991.97327 | 2298.18774 | 2020.38489 | 2115.09033 | 2320.28564 | 2102.46289 | 2279.24658 | 2149.81567 | 2152.97266 | 2080.36499 | 1843.6012 | 2320.28564
638 | 733.23895 | 930.89465 | 1071.16638 | 1052.03845 | 1141.30237 | 1386.77795 | 1546.17773 | 1609.93762 | 1839.47327 | 1884.10522 | 2135.95679 | 2314.48462 | 2559.96021 | 2387.80859 | 2464.32031 | 2547.20825 | 2668.35205 | 2531.26831 | 2948.89575 | 2588.6521 | 2324.04858 | 2585.46411 | 2244.34863 | 2760.80396
639 | 785.44434 | 1004.33862 | 1158.85229 | 1187.82361 | 1625.61218 | 1776.90674 | 1973.26782 | 2192.16211 | 2159.97192 | 2362.771 | 2848.84521 | 2562.35107 | 2871.37842 | 2652.48413 | 2671.79834 | 3045.2063 | 2864.94043 | 3338.13843 | 3367.10962 | 3132.12012 | 2658.92212 | 2874.59741 | 2861.72119 | 2781.24536
640 | 1152.86646 | 1016.08569 | 1182.17664 | 1602.28894 | 1706.50293 | 2009.37451 | 2064.73828 | 2491.36401 | 2650.94141 | 2846.34253 | 2953.81323 | 3152.47095 | 3045.00024 | 3289.25171 | 3654.00049 | 3308.79175 | 3588.8667 | 3452.08594 | 3621.43359 | 3667.0271 | 2690.02173 | 3357.64209 | 3458.59937 | 3526.98975
641 | 1232.73145 | 1348.09399 | 1575.52307 | 1776.5835 | 1727.14246 | 2406.13354 | 2574.2334 | 2814.84668 | 3081.82861 | 3256.52051 | 3434.5083 | 3757.52368 | 3797.07642 | 4182.71729 | 4261.82275 | 4462.8833 | 4673.83203 | 4482.65967 | 4294.78369 | 4271.71094 | 4222.27002 | 3928.91943 | 3493.83765 | 4228.8623
642 | 1428.45947 | 1885.69995 | 1905.7251 | 2216.11475 | 2393.00342 | 2693.38037 | 3260.75903 | 3330.84692 | 3948.28857 | 4008.36401 | 4328.76611 | 4425.5542 | 4949.54541 | 4809.36914 | 4952.88281 | 5083.0459 | 5273.28467 | 5303.32275 | 5119.75879 | 5179.83398 | 5026.30811 | 5109.74609 | 4715.91846 | 4826.05664
643 | 1718.98584 | 1931.33118 | 2473.99146 | 2898.68213 | 3491.90063 | 3899.73853 | 4263.75928 | 4641.26172 | 5328.85596 | 5615.354 | 5888.36914 | 5874.88672 | 6420.91797 | 6670.33936 | 6380.47119 | 6966.94873 | 7145.58838 | 7145.58838 | 6973.68945 | 6656.85693 | 6296.20703 | 6262.50146 | 5938.92773 | 6495.07031
644 | 3423.97559 | 3904.35425 | 4486.94092 | 5546.49951 | 6190.41162 | 6663.97607 | 7726.94189 | 7651.98926 | 8650.22266 | 9314.57617 | 9822.20996 | 9900.57031 | 10268.5195 | 9757.47852 | 10561.5166 | 10316.2168 | 10708.0146 | 10670.5391 | 10200.3809 | 9726.81641 | 9658.67676 | 8714.95508 | 8997.73047 | 9045.42773
645 | 8461.30371 | 9637.53809 | 10889.6592 | 12773.0156 | 13556.0225 | 6746.9668 | 15939.5361 | 17374.4746 | 17774.6016 | 18557.6074 | 19078.4629 | 19054.3164 | 19292.3242 | 19626.9121 | 18816.3105 | 19430.2988 | 19506.1855 | 18688.6836 | 18216.1211 | 17408.9688 | 15932.6377 | 15325.5488 | 14142.415 | 14394.2188
646 | 13758.5186 | 14789.5371 | 17854.7266 | 20386.9902 | 22459.4746 | 25131.0664 | 26663.6602 | 27600.6328 | 29502.4434 | 30735.4863 | 31728.1895 | 30725.0371 | 31094.252 | 30982.791 | 29979.6387 | 30206.0449 | 30885.2617 | 28941.6543 | 27210.5176 | 26625.3457 | 23647.2363 | 22351.498 | 22219.1367 | 22152.957
647 | 22304.7695 | 24236.4844 | 28435.4023 | 31391.2441 | 34760.2656 | 37620.7578 | 38577.7852 | 40696.668 | 41572.4727 | 41780.832 | 44245.7969 | 31151.1035 | 42960.3438 | 41081.5977 | 41385.3047 | 40781.4258 | 40792.0195 | 39661.9492 | 36910.9336 | 34216.4219 | 31525.4395 | 30437.7461 | 28749.7031 | 28714.3887
648 | 23278.6035 | 25017.2559 | 29288.7559 | 33198.9297 | 36382.8789 | 40203.6211 | 41673.9609 | 42825.9063 | 45247.8555 | 46646.6445 | 46678.8438 | 47569.6328 | 46163.6875 | 46228.082 | 44646.8398 | 45705.7695 | 45448.1914 | 43319.5977 | 40332.4102 | 37406.0391 | 35137.9219 | 32469.127 | 32046.9863 | 31098.9551
649 | 16830.125 | 18576.7852 | 29606.4121 | 24069.9004 | 26254.1289 | 29013.3438 | 31591.7441 | 32390.9395 | 34162.9141 | 35356.2813 | 36339.9102 | 37359.6953 | 37063.1641 | 36318.2109 | 35330.9688 | 35703.4453 | 37110.1758 | 35902.3398 | 32951.4609 | 31584.5117 | 28908.4707 | 28156.2871 | 27443.8809 | 27519.8223
650 | 18402.1758 | 19852.9551 | 22769.166 | 25253.0762 | 27715.0039 | 29993.752 | 31063.5176 | 33430.1914 | 34521.9414 | 36734.7461 | 36306.1055 | 36331.75 | 37379.5352 | 36778.707 | 35555.0703 | 36503.9375 | 36844.6523 | 34873.6445 | 33719.6172 | 31843.8613 | 29572.4395 | 27835.9023 | 26297.1973 | 26641.5742
651 | 28958.9434 | 30474.6895 | 34661.5703 | 38554.9609 | 41040.3398 | 43626.0273 | 45691.6016 | 48150.9766 | 48905.1367 | 50621.4961 | 49566.418 | 49209.7695 | 48893.9883 | 47898.3516 | 45825.3438 | 46326.8789 | 46754.1133 | 44071.832 | 42221.7305 | 38967.332 | 36786.5898 | 33762.5234 | 32365.6582 | 32700.0156
652 | 32459.2422 | 34849.1563 | 40233.9805 | 42928.2695 | 47617.9102 | 50203.2266 | 52799.8164 | 54682.4375 | 56482.3906 | 58616.7773 | 56907.0117 | 56783.0078 | 57455.6406 | 54738.8047 | 53100.4336 | 53183.1055 | 53652.8203 | 50173.1641 | 47501.4219 | 43514.4727 | 39974.6953 | 37877.8828 | 35337.6602 | 35341.418
653 | 34892.9805 | 36062.0273 | 41539.082 | 44340.2383 | 47095.8477 | 49661.6758 | 52003.5625 | 52037.7227 | 53719.1758 | 54053.1875 | 52857.5742 | 52356.5547 | 51331.7383 | 48781.0938 | 47676.5742 | 47475.4063 | 46249.4258 | 43607.6875 | 41679.5195 | 38958.0742 | 35655.8984 | 33120.4336 | 32050.0742 | 31416.209
654 | 17774.4063 | 18248.752 | 21002.2617 | 22884.2109 | 25078.5352 | 26898.7832 | 27727.9199 | 29667.7188 | 31067.6113 | 31607.5156 | 30797.6602 | 31325.9941 | 31210.3008 | 30172.9141 | 30651.1152 | 30570.1289 | 29995.5176 | 29582.875 | 28333.3848 | 26304.8887 | 23875.3203 | 23030.7559 | 21395.6191 | 21661.7148
655 | 8784.11035 | 9245.19824 | 10905.8955 | 11898.4063 | 12980.79 | 14618.042 | 14852.4932 | 16247.4795 | 17478.3496 | 17849.5625 | 19088.248 | 18869.4258 | 19752.5273 | 20174.5391 | 18951.4844 | 19260.1797 | 19455.5547 | 19307.0684 | 18818.6289 | 18197.332 | 16806.2539 | 15297.9512 | 15489.4199 | 16466.3008
656 | 7923.51172 | 8101.70166 | 9352.99023 | 10263.7393 | 11225.9648 | 12370.3398 | 13435.5195 | 13942.3711 | 14686.8086 | 15158.0225 | 15843.0635 | 15874.7412 | 16935.9609 | 16805.2891 | 16884.4844 | 16983.4785 | 17185.4277 | 19565.252 | 16536.0234 | 15803.4658 | 14979.832 | 13546.3936 | 14670.9697 | 13455.3184
657 | 7816.78076 | 8065.31445 | 9135.6123 | 10225.9531 | 11171.9834 | 12298.4023 | 12651.1592 | 14042.1455 | 14523.1777 | 15649.5967 | 16094.5518 | 16162.6982 | 16058.4736 | 17012.5215 | 16675.7988 | 16952.3926 | 16880.2383 | 15645.5879 | 15914.1641 | 15713.7344 | 13853.7412 | 13500.9834 | 13448.8721 | 14098.2656
658 | 7723.01563 | 8246.81641 | 9582.71094 | 10553.1641 | 11478.9512 | 13095.0186 | 13643.1826 | 15129.3145 | 15523.1797 | 16128.1904 | 16343.3955 | 16826.5918 | 17626.5039 | 16497.6934 | 17009.3125 | 17671.1699 | 17098.6426 | 17561.5371 | 16765.6836 | 15774.9297 | 14414.6719 | 14333.4619 | 14536.4854 | 14008.625
659 | 9398.40918 | 9764.79492 | 10509.917 | 12144.2432 | 13218.7002 | 14317.8574 | 15548.749 | 15338.7969 | 17150.1426 | 17458.8945 | 18101.0977 | 18335.75 | 19879.5098 | 18953.2539 | 18891.5039 | 19377.2734 | 20287.0625 | 18545.7012 | 17977.5977 | 16689.0723 | 16359.7373 | 15561.0986 | 14326.0908 | 15322.3301
660 | 10340.3564 | 11497.1445 | 13673.4053 | 14975.832 | 16373.9648 | 16902.4258 | 19074.5254 | 19166.0684 | 20905.4121 | 20626.6191 | 22020.5898 | 21467.1621 | 21500.4512 | 21637.7676 | 21375.6191 | 22249.4512 | 22582.3398 | 21063.5352 | 20102.3184 | 18787.4082 | 17822.0313 | 16956.5195 | 16731.8203 | 17068.8711
661 | 14524.54 | 15081.877 | 17041.002 | 18793.2344 | 20963.4707 | 21411.0293 | 22918.373 | 24556.6055 | 25895.0586 | 26617.0645 | 27343.291 | 27064.623 | 26110.3945 | 25688.1699 | 26477.7305 | 26507.2852 | 26021.7266 | 24818.3848 | 23344.8203 | 21799.4766 | 20946.582 | 19156.3477 | 19000.125 | 19515.2402
662 | 17245.5059 | 18105.4297 | 21083.0703 | 23371.918 | 25250.0566 | 25814.7832 | 26708.9297 | 29292.9766 | 30405.3125 | 29755.0234 | 30298.3574 | 30161.4551 | 30713.3457 | 29220.2461 | 29194.5762 | 28137.8555 | 28437.332 | 28694.0254 | 27218.0391 | 24420.082 | 22631.7871 | 22460.6582 | 21237.0859 | 21861.707
663 | 18193.7148 | 19301.2324 | 21868.0723 | 24083.1094 | 27101.6426 | 29347.082 | 30797.7148 | 32391.6738 | 34050.7813 | 32934.5742 | 35054.0625 | 34684.8906 | 34363.4922 | 34346.1211 | 32508.9414 | 32178.8574 | 32065.9336 | 32317.8398 | 29351.4258 | 27805.2422 | 25629.293 | 24374.1055 | 23548.8945 | 23396.8828
664 | 23012.0977 | 23808.6523 | 27140.1035 | 29520.9688 | 33596.1641 | 35140.8672 | 36667.9648 | 37433.7148 | 39286.4766 | 40470.3086 | 40245.8633 | 39915.8008 | 39849.7891 | 38925.6055 | 38639.5508 | 38054.2383 | 38511.9258 | 36293.8906 | 35400.5195 | 31730.2012 | 29648.5938 | 28095.0898 | 26202.7207 | 26378.7559
665 | 27661.5391 | 30361.6426 | 33860.6172 | 36118.8828 | 39952.582 | 43714.875 | 43768.4297 | 46093.6406 | 47495.0156 | 49851.4688 | 49512.2813 | 49061.5195 | 49601.543 | 47102.2734 | 45883.8789 | 44803.8398 | 45799.0859 | 44317.375 | 40831.7891 | 38519.9648 | 35092.3984 | 32602.0566 | 31441.6816 | 31776.4063
666 | 38949.4688 | 39825.5039 | 46284.5508 | 50941.6016 | 53533.3906 | 57314.4102 | 60346.4844 | 60909.3242 | 62298.2695 | 64018.5664 | 65230.4883 | 61853.4453 | 62094.0156 | 59779.1055 | 58036.1172 | 58462.7852 | 56229.5781 | 54427.582 | 49584.4297 | 46575.0508 | 42735.0234 | 39072.0234 | 37959.9609 | 37696.6953
667 | 53258.1367 | 56129.3555 | 62890.3164 | 68471.4531 | 70789.6328 | 75177.1094 | 78255.7266 | 77426.1563 | 79011.5469 | 80878.0703 | 78504.5938 | 75909.8984 | 75444.4141 | 68347.0156 | 67890.7578 | 66061.1016 | 63199.1016 | 61687.4492 | 57779.2695 | 52617.5273 | 47345.1719 | 42962.3008 | 40630.2969 | 41929.9531
668 | 43573.7383 | 47613.3477 | 54318.0742 | 57402.5313 | 59951.1641 | 62662.875 | 65696.0781 | 65784.6016 | 66795.6719 | 66986.7031 | 65416.5195 | 64088.6211 | 62667.5352 | 58996.0078 | 55743.8203 | 56149.1797 | 55063.5625 | 52156.1602 | 46127.0313 | 44845.7266 | 39776.4102 | 38015.1992 | 35280.1914 | 34311.0586
669 | 21373.4883 | 22462.2813 | 25217.4023 | 28947.7031 | 30173.7773 | 33288.6758 | 34798.7813 | 34538.418 | 36332.5625 | 36763.3438 | 37965.75 | 37738.5234 | 36531.3867 | 36436.707 | 34429.5391 | 34789.3164 | 36308.8906 | 31357.25 | 31650.75 | 28957.1699 | 26386.6699 | 25203.1992 | 24142.8105 | 24275.3594
670 | 10722.3037 | 12013.2197 | 13867.7061 | 14908.1455 | 16324.2988 | 18332.9238 | 19228.8574 | 20211.4941 | 20649.8281 | 21184.498 | 21695.084 | 22528.3984 | 21921.4766 | 21381.9883 | 20919.5723 | 21589.1133 | 21820.3223 | 21565.0293 | 20148.877 | 19488.9688 | 18294.3887 | 16454.3535 | 16801.166 | 16444.7207
671 | 7459.98242 | 7791.75391 | 8435.78125 | 9309.12109 | 10470.3223 | 11685.1914 | 12202.3652 | 12524.3779 | 13173.2842 | 14300.332 | 14197.873 | 14651.6201 | 14505.25 | 14500.3711 | 14734.5625 | 15110.2451 | 14900.4482 | 14456.46 | 13539.209 | 12958.6094 | 12407.2822 | 11607.1279 | 11543.7002 | 12090.1475
672 | 5015.38281 | 5547.76953 | 6423.47119 | 7194.68555 | 7612.63428 | 8159.94775 | 8528.14063 | 9130.18555 | 9344.13574 | 10085.4961 | 10180.0322 | 10349.2021 | 10548.2256 | 10553.2012 | 10607.9326 | 10468.6162 | 10941.2959 | 10652.7129 | 10379.0557 | 9538.18262 | 9244.62402 | 8353.99512 | 8597.79883 | 9378.96484
673 | 4170.979 | 4104.77295 | 4573.30811 | 5138.60547 | 5729.3667 | 6096.04639 | 6330.31396 | 7119.69336 | 7409.98145 | 7572.94971 | 7751.19678 | 7450.72314 | 7832.68115 | 7868.33057 | 8082.22705 | 7919.2583 | 8973.46191 | 8311.40137 | 7797.03174 | 7791.93896 | 7211.36328 | 6931.26074 | 6712.27148 | 6819.21973
674 | 3365.85449 | 3167.86304 | 3600.31787 | 4277.65723 | 5038.36084 | 4543.38232 | 5481.23682 | 5903.271 | 5955.37402 | 5845.95752 | 6460.77344 | 6299.25391 | 6106.47266 | 6471.19385 | 6335.72607 | 6445.14209 | 6523.29688 | 6690.02637 | 6168.99658 | 5908.48145 | 6241.94043 | 5960.58447 | 5387.45117 | 6049.15918
675 | 2518.97778 | 3086.41089 | 3208.38232 | 3515.96289 | 3765.20898 | 4645.52539 | 4852.34668 | 4931.89355 | 5090.98682 | 5250.08008 | 5509.93262 | 6199.33691 | 5679.63232 | 5594.78223 | 5589.47949 | 6416.76465 | 6151.60938 | 5626.60107 | 5897.05957 | 5281.89893 | 5149.32129 | 5297.80811 | 5149.32129 | 5562.96387
676 | 2838.70386 | 2956.31494 | 3100.65601 | 3234.30493 | 3373.2998 | 3720.78711 | 3902.54956 | 3950.66333 | 4351.61035 | 4624.25391 | 5067.96875 | 4720.48145 | 5420.80176 | 4977.0874 | 4592.17822 | 5094.69824 | 5442.18555 | 4843.43848 | 4474.56738 | 4928.97363 | 4410.41553 | 4453.18359 | 4613.56201 | 4560.10254
677 | 2338.44409 | 2424.65405 | 2489.31152 | 3076.6167 | 3389.12769 | 3329.85815 | 3496.88989 | 3669.30981 | 3804.01294 | 4321.27246 | 4148.85254 | 4639.17139 | 4385.92969 | 4746.93408 | 4946.29443 | 4935.51807 | 4623.00732 | 4509.85645 | 4660.72412 | 4202.73389 | 3906.38721 | 3868.67017 | 4256.61475 | 4396.70605
678 | 2188.8689 | 2123.52954 | 2575.46021 | 2521.01074 | 2967.49634 | 3043.72559 | 3119.95483 | 3637.22485 | 3806.01831 | 4127.27002 | 3931.2522 | 3980.25659 | 4018.37134 | 3947.58691 | 3985.70166 | 4279.729 | 4149.0498 | 3800.57349 | 3659.00464 | 3457.54175 | 3893.13745 | 3909.47241 | 3430.31689 | 3985.70166
679 | 2126.04688 | 2224.67798 | 2268.51392 | 2597.28418 | 2520.57104 | 2641.12012 | 3145.23438 | 3293.18091 | 3802.77466 | 3545.23804 | 3676.74609 | 3638.38965 | 3391.81201 | 3978.1189 | 3797.29517 | 3583.59473 | 3501.4021 | 3654.82813 | 3364.41455 | 3024.6853 | 3326.05811 | 2816.46436 | 3167.15234 | 3720.58228
680 | 1813.34058 | 1603.89697 | 2188.13452 | 2529.85815 | 2546.39307 | 2717.25513 | 2640.09155 | 2882.60522 | 3389.6792 | 2970.79199 | 3114.09546 | 3081.02563 | 3411.72583 | 3351.09741 | 3218.81738 | 3207.79395 | 3665.26294 | 3108.58398 | 3213.30566 | 2855.04688 | 3141.65381 | 2733.79004 | 2915.67529 | 3081.02563
681 | 1437.83557 | 1632.13757 | 1981.88147 | 1854.19714 | 2320.52222 | 2353.83105 | 2381.58862 | 2442.65503 | 2814.60474 | 2731.33228 | 2698.02344 | 2614.75122 | 2914.53149 | 3181.00293 | 2792.39868 | 3020.00977 | 3058.87012 | 2809.05322 | 2836.81055 | 2398.24316 | 2503.72144 | 2414.89746 | 2764.64136 | 2703.57495
682 | 1629.30566 | 1484.23047 | 1417.27271 | 1802.27991 | 2014.31287 | 2137.06885 | 1986.41382 | 2086.85034 | 2031.05225 | 2204.02661 | 2527.65576 | 2616.93286 | 2047.79175 | 2382.58057 | 2577.87402 | 2527.65576 | 2750.84839 | 2466.27783 | 2371.4209 | 2377.00073 | 2243.08521 | 2226.3457 | 2377.00073 | 2594.61353
683 | 1211.65564 | 1273.64734 | 1544.15649 | 1701.95349 | 1718.86023 | 1966.82703 | 1639.96179 | 1887.92847 | 1837.20801 | 2395.13306 | 1910.47095 | 2073.90356 | 2378.22632 | 2118.98828 | 2496.57397 | 2237.33618 | 1916.10657 | 2378.22632 | 2395.13306 | 1921.74219 | 2186.61572 | 2237.33618 | 2372.59082 | 2220.42944
684 | 901.73981 | 1168.29175 | 1185.30579 | 1332.76001 | 1247.69031 | 1690.05322 | 1565.28418 | 1412.15857 | 1633.33997 | 1508.57092 | 1809.15088 | 1741.09509 | 1735.42371 | 1497.22827 | 1780.79431 | 1979.29041 | 1797.80823 | 1621.99731 | 1843.17883 | 1780.79431 | 1587.96948 | 1809.15088 | 1871.5354 | 2398.96802
685 | 1059.88049 | 853.63348 | 996.86054 | 1111.44226 | 1042.69324 | 1289.04382 | 1409.35461 | 1449.45813 | 1329.14734 | 1546.85254 | 1420.81274 | 1483.83264 | 1684.35059 | 1506.74902 | 1609.87244 | 1655.7052 | 1460.91626 | 1627.05969 | 1627.05969 | 1632.78882 | 1718.7251 | 1306.23108 | 1764.55774 | 1982.26294
686 | 752.06763 | 879.34064 | 827.27441 | 1284.30017 | 1035.53931 | 1012.39874 | 1394.21765 | 1093.39063 | 1255.37439 | 1625.62317 | 1400.00281 | 1342.15149 | 1272.72986 | 1654.54883 | 1718.1853 | 1469.42444 | 1405.78796 | 1567.77173 | 1162.81226 | 1301.65552 | 1382.64746 | 1238.01904 | 1585.1272 | 2036.3678
687 | 810.99042 | 956.85205 | 828.49384 | 1061.87244 | 939.34863 | 1108.5481 | 1015.19666 | 1131.88599 | 968.52094 | 1108.5481 | 1242.74072 | 1213.56848 | 1347.76111 | 1044.36902 | 1336.09216 | 1336.09216 | 1231.07178 | 1143.55481 | 1190.23059 | 1376.93347 | 1032.70007 | 1610.31201 | 1225.2373 | 2053.7312
688 | 942.68878 | 854.31171 | 789.50183 | 925.01337 | 960.3642 | 1054.63306 | 824.85266 | 907.33795 | 1025.17407 | 1089.98389 | 1254.95447 | 1072.30847 | 1042.84949 | 1125.33472 | 1254.95447 | 1231.38721 | 1290.3053 | 1254.95447 | 1219.60364 | 1190.14453 | 1072.30847 | 1166.57739 | 1408.14136 | 1832.35132
689 | 706.07068 | 984.93896 | 634.8703 | 712.00409 | 931.53864 | 1079.8728 | 830.67145 | 824.73804 | 1044.27258 | 895.93848 | 949.33875 | 1056.1394 | 996.80572 | 949.33875 | 979.00562 | 967.13885 | 1020.53918 | 1103.60632 | 949.33875 | 1198.54016 | 967.13885 | 1234.14038 | 1465.54175 | 1863.07727
690 | 642.11713 | 774.14124 | 924.16864 | 732.13361 | 966.17627 | 918.16754 | 918.16754 | 810.14783 | 852.15546 | 1002.18286 | 1056.19275 | 1008.18396 | 1062.19385 | 954.17407 | 1158.2113 | 954.17407 | 996.18176 | 996.18176 | 864.15765 | 1266.23108 | 1002.18286 | 1086.19812 | 1254.22888 | 1770.323
691 | 761.18933 | 869.93066 | 718.90106 | 664.5304 | 718.90106 | 809.51886 | 875.97186 | 888.05426 | 984.7132 | 954.50726 | 706.81867 | 743.0658 | 942.42493 | 652.448 | 767.23053 | 1033.04272 | 821.6012 | 833.68359 | 918.26019 | 749.10699 | 930.34253 | 972.63086 | 996.79559 | 1751.94373
692 | 590.53217 | 779.25897 | 700.11548 | 694.02753 | 535.74054 | 633.14795 | 803.61084 | 852.31451 | 992.33758 | 779.25897 | 724.46735 | 809.69879 | 1034.95337 | 499.21277 | 1108.00891 | 748.81915 | 803.61084 | 821.87469 | 1028.86536 | 706.20343 | 998.42554 | 1095.83289 | 1375.87915 | 1777.68457
693 | 577.51642 | 571.37262 | 896.99359 | 866.27466 | 786.40533 | 810.98053 | 780.26154 | 817.12427 | 946.14392 | 669.67328 | 755.6864 | 896.99359 | 749.5426 | 823.26807 | 829.41186 | 1001.43805 | 663.52948 | 718.82361 | 798.69293 | 767.97394 | 767.97394 | 1087.45117 | 1333.20276 | 1535.94788
694 | 678.40234 | 597.49194 | 728.1933 | 659.73071 | 765.53656 | 728.1933 | 753.08881 | 553.9248 | 647.28296 | 852.67078 | 777.98431 | 634.8352 | 572.59644 | 802.87982 | 597.49194 | 840.22302 | 603.71582 | 790.43207 | 846.4469 | 908.68567 | 958.47668 | 858.89465 | 1406.59558 | 1574.64026
695 | 641.18622 | 685.18921 | 496.60501 | 748.0506 | 597.18323 | 653.75848 | 810.91199 | 653.75848 | 628.61395 | 609.75555 | 672.61694 | 685.18921 | 609.75555 | 603.46942 | 685.18921 | 804.62585 | 892.63184 | 722.90607 | 697.76148 | 691.47534 | 1012.06848 | 754.33673 | 1590.39331 | 1885.8418
696 | 678.68024 | 570.85254 | 697.70862 | 558.16693 | 564.50971 | 532.79565 | 653.30902 | 646.96619 | 539.13849 | 583.53815 | 577.19531 | 608.90936 | 659.65179 | 767.47949 | 583.53815 | 678.68024 | 710.39423 | 659.65179 | 691.36585 | 837.25037 | 887.9928 | 900.67841 | 1224.1615 | 1604.72986
697 | 635.61523 | 597.09308 | 783.28339 | 674.13733 | 609.93378 | 622.77448 | 520.04883 | 725.50018 | 571.41168 | 667.71698 | 725.50018 | 776.86304 | 629.19489 | 706.23914 | 693.39844 | 699.81879 | 616.35413 | 821.80554 | 751.18164 | 789.70373 | 873.1684 | 770.44269 | 1239.12866 | 1784.85889
698 | 695.72363 | 494.15884 | 520.16718 | 617.69855 | 786.75287 | 760.74451 | 916.79468 | 643.70691 | 578.68603 | 604.6944 | 812.76123 | 637.20483 | 604.6944 | 695.72363 | 715.22992 | 669.71527 | 637.20483 | 877.78217 | 669.71527 | 520.16718 | 734.73614 | 877.78217 | 1215.89087 | 1736.05798
699 | 583.87775 | 682.28412 | 715.08624 | 583.87775 | 734.76752 | 583.87775 | 623.24029 | 656.04242 | 524.83392 | 761.00922 | 741.32794 | 800.37177 | 616.67987 | 557.63605 | 669.16327 | 701.96539 | 754.44879 | 695.40497 | 774.13007 | 662.60284 | 892.21771 | 931.58026 | 1417.05164 | 2007.48987
700 | 744.14899 | 757.43738 | 697.63965 | 710.92804 | 498.31406 | 478.3815 | 870.38855 | 744.14899 | 571.40015 | 764.08154 | 817.23505 | 597.97687 | 631.19781 | 644.48621 | 677.70709 | 750.79315 | 624.55359 | 684.35132 | 837.1676 | 671.06293 | 817.23505 | 1136.15601 | 1036.49329 | 1780.64221

## Figure7e
Plot of intensity ratios for LiLuF4:2% Er3+,18% Yb3+@LiLuF4@SiO2
T / K | ∆int | ∆max
303 | 0.246886 | 0.261094
325 | 0.282339 | 0.295207
347 | 0.335689 | 0.359958
369 | 0.379743 | 0.432202
391 | 0.460986 | 0.50369
413 | 0.534963 | 0.574424
435 | 0.60689 | 0.663325
457 | 0.685331 | 0.752951
479 | 0.759394 | 0.838021
501 | 0.83039 | 0.917504
523 | 0.916425 | 1.02225
545 | 1.0056 | 1.09967
567 | 1.07597 | 1.22254
589 | 1.15739 | 1.31413
611 | 1.22599 | 1.42503
633 | 1.31385 | 1.54284
655 | 1.37592 | 1.62879
677 | 1.47811 | 1.74209
699 | 1.55426 | 1.85819
721 | 1.63582 | 1.95911
743 | 1.70624 | 2.09361
765 | 1.77843 | 2.20515
787 | 1.8622 | 2.3525
809 | 1.92205 | 2.39791

## Figure7f
Plot of relative sensitivities for LiLuF4:2% Er3+,18% Yb3+@LiLuF4@SiO2
T / K | Sr,int / % K-1 | ∆Sr,int / % K-1 | Sr,max / % K-1 | ∆Sr,max / % K-1
303 | 1.12925 | 0.003 | 0.980813 | 0.003
325 | 0.987048 | 0.004 | 0.876992 | 0.004
347 | 0.871282 | 0.002 | 0.792196 | 0.002
369 | 0.775748 | 0.001 | 0.721567 | 0.001
391 | 0.695943 | 0.002 | 0.661695 | 0.002
413 | 0.628456 | 0.001 | 0.610155 | 0.001
435 | 0.571063 | 0.001 | 0.565199 | 0.001
457 | 0.521596 | 0.001 | 0.525546 | 0.001
479 | 0.478682 | 0.001 | 0.490246 | 0.001
501 | 0.441177 | 0.001 | 0.458576 | 0.001
523 | 0.408179 | 0.001 | 0.42998 | 0.001
545 | 0.378969 | 0.001 | 0.404023 | 0.001
567 | 0.352965 | 0.001 | 0.380355 | 0.001
589 | 0.329697 | 0.001 | 0.358692 | 0.001
611 | 0.308779 | 0.001 | 0.338801 | 0.001
633 | 0.289892 | 0.001 | 0.320484 | 0.001
655 | 0.27277 | 0.001 | 0.303576 | 0.001
677 | 0.257191 | 0.001 | 0.287933 | 0.001
699 | 0.242967 | 0.001 | 0.273432 | 0.001
721 | 0.22994 | 0.001 | 0.259963 | 0.001
743 | 0.21974 | 0.001 | 0.247434 | 0.001
765 | 0.206952 | 0.001 | 0.235759 | 0.001
787 | 0.196774 | 0.001 | 0.224864 | 0.001
809 | 0.187352 | 0.001 | 0.214683 | 0.001

## Figure7g
Plot of temperature uncertainties for LiLuF4:2% Er3+,18% Yb3+@LiLuF4@SiO2
T / K | δTint / K | δTmax / K
303 | 0.143255 | 0.164936
325 | 0.274476 | 0.308921
347 | 0.110679 | 0.121728
369 | 0.088212 | 0.0948358
391 | 0.166289 | 0.174896
413 | 0.122618 | 0.126314
435 | 0.128308 | 0.129639
457 | 0.124116 | 0.123183
479 | 0.137884 | 0.134631
501 | 0.101032 | 0.0971984
523 | 0.134662 | 0.127835
545 | 0.119156 | 0.111767
567 | 0.187335 | 0.173845
589 | 0.252047 | 0.231673
611 | 0.25178 | 0.229469
633 | 0.154126 | 0.139414
655 | 0.375051 | 0.336991
677 | 0.310787 | 0.277605
699 | 0.474579 | 0.421704
721 | 0.514607 | 0.455175
743 | 0.538224 | 0.474143
765 | 0.791917 | 0.695154
787 | 0.676472 | 0.592203
809 | 0.921638 | 0.804308

## Figure8c
LiLuF4:2% Er3+,18% Yb3+ (microcrystals)
| 303 K | 325 K | 347 K | 369 K | 391 K | 413 K | 435 K | 457 K | 479 K | 501 K | 523 K | 545 K | 567 K | 589 K | 611 K | 633 K | 655 K | 677 K | 699 K | 721 K | 743 K | 765 K | 787 K | 809 K
Wavelength / nm | Average photon counts | Average photon counts | Average photon counts | Average photon counts | Average photon counts | Average photon counts | Average photon counts | Average photon counts | Average photon counts | Average photon counts | Average photon counts | Average photon counts | Average photon counts | Average photon counts | Average photon counts | Average photon counts | Average photon counts | Average photon counts | Average photon counts | Average photon counts | Average photon counts | Average photon counts | Average photon counts | Average photon counts
500 | 173.16866 | 140.40701 | 200.08 | 229.33147 | 169.65848 | 238.69193 | 219.97099 | 193.05965 | 252.73264 | 238.69193 | 225.82129 | 194.22971 | 255.07275 | 303.04513 | 284.32422 | 265.60327 | 292.51462 | 368.56842 | 255.07275 | 269.11346 | 196.56982 | 238.69193 | 245.71228 | 226.99135
501 | 181.86073 | 227.61925 | 206.49994 | 185.38062 | 180.68744 | 199.46016 | 200.63345 | 221.75276 | 225.27266 | 215.88629 | 256.95163 | 263.99139 | 241.69878 | 295.67035 | 330.8692 | 314.44309 | 308.5766 | 326.17602 | 305.05673 | 321.48285 | 268.68457 | 261.64481 | 234.65901 | 238.17889
502 | 212.73297 | 204.46002 | 199.73262 | 283.64395 | 237.5518 | 270.64362 | 261.18881 | 230.46071 | 276.55286 | 255.27956 | 291.9169 | 364.00973 | 326.19055 | 346.28198 | 329.73608 | 368.73715 | 334.4635 | 321.46313 | 334.4635 | 364.00973 | 322.64499 | 234.00626 | 219.82407 | 256.46139
503 | 158.75301 | 213.25031 | 187.18637 | 264.19342 | 326.98379 | 325.79907 | 337.6463 | 304.47403 | 332.90741 | 361.34079 | 439.53256 | 449.01035 | 438.34784 | 401.6214 | 396.88251 | 417.0228 | 440.71729 | 374.37274 | 450.19507 | 402.80612 | 356.6019 | 334.09213 | 303.28931 | 261.82397
504 | 218.067 | 296.71411 | 306.2471 | 384.89423 | 363.44501 | 449.24185 | 494.52353 | 540.99683 | 569.59576 | 601.76959 | 580.32037 | 668.50049 | 668.50049 | 688.75806 | 607.72772 | 595.81146 | 658.96753 | 630.36853 | 632.75177 | 636.32666 | 483.79892 | 508.823 | 407.53506 | 459.96646
505 | 285.03598 | 385.63693 | 423.96109 | 516.17865 | 596.41986 | 685.04449 | 731.75207 | 847.92218 | 900.61792 | 988.04492 | 1080.26245 | 1002.4165 | 1027.56677 | 894.62976 | 947.3255 | 966.48761 | 1045.53113 | 1025.17151 | 937.74445 | 813.19092 | 753.30939 | 633.54639 | 627.55823 | 562.88617
506 | 438.81094 | 506.13535 | 579.47089 | 679.25531 | 928.11517 | 942.54187 | 1160.14392 | 1258.7262 | 1332.06165 | 1327.25281 | 1442.66614 | 1507.58606 | 1503.97937 | 1507.58606 | 1511.19275 | 1502.77722 | 1570.10156 | 1540.04602 | 1413.81274 | 1276.75952 | 1078.39294 | 931.72186 | 901.66632 | 658.8175
507 | 439.32095 | 616.01752 | 730.99133 | 907.68793 | 1081.96399 | 1173.94312 | 1294.96814 | 1443.82898 | 1659.25354 | 1673.77649 | 1798.43237 | 1948.50342 | 1903.72412 | 1875.88843 | 1851.68335 | 2019.9082 | 1913.40613 | 1754.86328 | 1676.19702 | 1432.93665 | 1418.4137 | 1165.47131 | 1038.39502 | 832.6524
508 | 547.65112 | 752.10754 | 789.83466 | 1123.29333 | 1247.42761 | 1472.57312 | 1649.03845 | 1728.14355 | 1762.21973 | 2016.57324 | 2061.60229 | 2191.82153 | 2157.74561 | 2259.97363 | 2227.11475 | 2141.92456 | 2229.54858 | 2253.88867 | 1917.99597 | 1950.8551 | 1746.39868 | 1354.5238 | 1131.81238 | 993.0741
509 | 625.17572 | 811.138 | 1037.47363 | 1183.0625 | 1482.80432 | 1726.26807 | 2046.80823 | 2065.15967 | 2033.35046 | 2394.26392 | 2649.96216 | 2498.2561 | 2755.17749 | 2271.92041 | 2784.54004 | 2807.7854 | 2554.53418 | 2574.10913 | 2456.65918 | 2136.11914 | 1837.60071 | 1639.40405 | 1435.09033 | 1186.73279
510 | 884.26447 | 1073.66187 | 1350.37878 | 1638.16443 | 1968.995 | 2266.61938 | 2636.80518 | 2724.12476 | 3036.50757 | 3059.87476 | 3336.5918 | 3564.1145 | 3478.0249 | 3543.20703 | 3389.47534 | 3580.10278 | 3608.3894 | 3505.08154 | 3111.52856 | 2919.67163 | 2500.2915 | 2189.13867 | 1718.10498 | 1371.28638
511 | 1049.31726 | 1373.9884 | 1792.48083 | 2220.84912 | 2472.6853 | 3036.84766 | 3329.42212 | 3661.50024 | 3889.8811 | 4033.08203 | 4297.26318 | 4457.74707 | 4546.63037 | 4540.45752 | 4450.33984 | 4381.2085 | 4310.84229 | 4100.979 | 3839.26685 | 3467.68506 | 3197.33154 | 2492.43726 | 2261.5874 | 1933.21289
512 | 1333.71313 | 1784.07397 | 2266.69214 | 2631.44702 | 3202.15234 | 3880.79517 | 4236.86572 | 4656.20996 | 4920.47119 | 5066.86963 | 5666.10986 | 5680.99756 | 5543.28418 | 5551.96875 | 5303.83594 | 5646.25928 | 5600.35449 | 5209.5459 | 5082.99805 | 4600.37988 | 3717.02759 | 3457.729 | 2621.52173 | 2387.03638
513 | 1830.47083 | 2302.72974 | 3117.65698 | 3763.11914 | 4813.55273 | 5136.28369 | 5855.26367 | 6351.19824 | 6807.2583 | 7358.01904 | 8018.43408 | 7694.45703 | 7952.39258 | 7979.80615 | 7648.35254 | 7791.65039 | 7807.84912 | 7254.5957 | 7071.42432 | 6382.34961 | 5396.71143 | 4512.00488 | 3744.42798 | 3103.9502
514 | 6550.32568 | 7918.05908 | 9693.22852 | 11757.9912 | 13841.5596 | 15184.2197 | 16222.2422 | 17262.7734 | 18081.4063 | 18261.9316 | 19213.4531 | 18808.5234 | 19228.498 | 18644.2949 | 17700.2969 | 17170.002 | 16432.8555 | 15950.2002 | 14355.5566 | 13017.9111 | 11276.5898 | 9105.2666 | 7149.5708 | 6183.00635
515 | 23737.9063 | 27760.1074 | 33496.9336 | 38547.6602 | 43947.1016 | 47672.2031 | 49569.3711 | 51699.4375 | 52031.7891 | 54263.8281 | 53602.9023 | 52201.7422 | 50079.2266 | 48700.7266 | 46067.0977 | 44392.7539 | 42121.6914 | 38966.875 | 35137.2891 | 31478.9102 | 26638.4219 | 21189.8828 | 16505.5 | 13416.1475
516 | 29580.5566 | 34909.1563 | 42273.3008 | 47696.7813 | 53722.4531 | 58257.832 | 60742.4883 | 61692.5781 | 64817.375 | 64413.8086 | 63354.918 | 62822.3125 | 60418.6211 | 59349.6133 | 55673.2344 | 52817.9063 | 50125.7734 | 46882.0586 | 41745.7539 | 36951.0273 | 31287.1758 | 25212.168 | 19857.002 | 15489.8789
517 | 19249.1367 | 22794.3242 | 28071.9219 | 32924.7109 | 37251.9063 | 40073.7695 | 43010.4453 | 44039.9414 | 45551.6523 | 47295.543 | 47238.1367 | 46050.4531 | 45648.6055 | 44422.6523 | 41935.0234 | 40543.2305 | 39314.7227 | 36455.8672 | 33436.2695 | 29819.6406 | 25079.1152 | 20490.3984 | 16265.2588 | 12818.2988
518 | 27589.748 | 31904.7754 | 28225.9707 | 43740.3164 | 47912.9609 | 52728.2422 | 54466.3125 | 57080.4688 | 56899.6094 | 58499.1445 | 58596.6289 | 56786.7305 | 55487.3477 | 53869.8516 | 51121.0117 | 48283.6641 | 46487.875 | 43247.7539 | 40167.9766 | 35425.8086 | 30073.0703 | 24127.7227 | 19057.1797 | 15085.9189
519 | 45109.8711 | 52912.1172 | 61508.7695 | 69975.1719 | 74855.125 | 80528.1953 | 83651.6719 | 85498.4141 | 86580.4141 | 86521.0938 | 84769.7813 | 82420.0781 | 80485.6328 | 76509.7188 | 72496.3984 | 68034.2813 | 64968.8398 | 59640.1016 | 54174.6602 | 48019.2695 | 40168.0195 | 32061.4219 | 25426.291 | 20278.0996
520 | 65922.2344 | 74435.9297 | 85558.8594 | 95263.2813 | 102046.539 | 106780.969 | 109721.547 | 109910.508 | 110319.5 | 110149.953 | 107237.844 | 101869.227 | 97477.7734 | 93242.9297 | 86985.1484 | 80993.9844 | 75787.1406 | 69654.8984 | 63069.668 | 55014.1445 | 44865.7891 | 35989.7031 | 28088.1992 | 22341.6504
521 | 45170.1367 | 51803.9258 | 59528.9688 | 65662.2188 | 70429.7656 | 74473.2891 | 74980.3594 | 76204.9219 | 76366.9766 | 75656.0234 | 73549.3125 | 70704.2109 | 67712.7344 | 63707.1055 | 59489.7617 | 56244.7461 | 51990.8125 | 48070.1328 | 43821.4258 | 38071.0938 | 31422.9316 | 25994.0996 | 19476.625 | 16357.0713
522 | 24207.4805 | 28346.3301 | 32495.6953 | 36800.1523 | 39652.2656 | 42510.9531 | 44372.0547 | 45058.1406 | 45884.8594 | 46799.6367 | 45716.625 | 45301.293 | 43261.4375 | 42153.4531 | 39347.3398 | 37524.3516 | 35845.9453 | 33325.043 | 30927.6914 | 27099.0234 | 22559.2988 | 18198.3262 | 14211.9385 | 11834.3008
523 | 15667.2676 | 18816.7988 | 22710.8828 | 26291.332 | 29823.0234 | 31882.7383 | 34353.6055 | 35718.8398 | 36393.5508 | 36887.7227 | 45836.8711 | 36809.9727 | 36045.6523 | 35432.8789 | 33394.25 | 31650.8047 | 31525.6152 | 29054.75 | 27159.7598 | 24048.4453 | 20001.4961 | 16361.7451 | 13087.0244 | 10592.4385
524 | 16147.4395 | 19292.959 | 23668.873 | 26423.6855 | 30517.4941 | 32714.7227 | 34713.2852 | 36364.8477 | 37033.6875 | 38007.1406 | 37836.2891 | 37939.5938 | 36523.7813 | 35844.3477 | 34105.375 | 33133.2422 | 31293.6113 | 29054 | 27338.8652 | 24019.8457 | 20357.7988 | 16452.0586 | 12982.0537 | 10641.7881
525 | 19742.1563 | 23662.0156 | 28495.0859 | 31438.9863 | 35708.6445 | 38760.6875 | 40134.5078 | 42171.875 | 42502.9805 | 43114.457 | 43090.4219 | 42356.1172 | 41633.8281 | 39947.5938 | 37820.7734 | 36110.5078 | 33956.9883 | 31290.791 | 29613.9023 | 25671.3457 | 21700.752 | 17624.6836 | 13751.5527 | 11146.7686
526 | 28698.7598 | 33429.0273 | 39266.6094 | 43956.5664 | 48705.6484 | 50581.6289 | 53329.7578 | 54334.9375 | 53984.1992 | 54048.7031 | 53804.125 | 52883.6055 | 50589.6953 | 47830.8164 | 45567.8125 | 43247.0273 | 40668.2227 | 37830.0625 | 34117.0664 | 29929.7051 | 24934.7012 | 20055.2676 | 15320.9658 | 12541.9326
527 | 38738.6367 | 43896.9414 | 50562.4492 | 54973.2305 | 60407.293 | 63083.7695 | 64663.9727 | 65562.8906 | 64697.7695 | 64373.3477 | 62910.7461 | 60692.5156 | 58209.3359 | 54281.1328 | 51610.0625 | 47927.8789 | 45366.3008 | 41209.6484 | 38000.5781 | 32778.7422 | 26747.2051 | 21409.1191 | 16383.2881 | 13320.208
528 | 35031.7461 | 40123.4688 | 45631.1172 | 50619.5352 | 53805.5977 | 56564.8594 | 58185.0742 | 57292.0547 | 58378.0859 | 56695.3477 | 56106.793 | 53040.3438 | 51282.8438 | 48216.3945 | 44804.6953 | 41817.082 | 39910.0664 | 36783.8086 | 32600.0625 | 27815.5293 | 23716.0566 | 18663.7539 | 16474.0137 | 11828.125
529 | 24879.3945 | 27868.0332 | 31925.2109 | 35433.793 | 37392.1016 | 40045.0273 | 40161.0273 | 40146.0156 | 40783.3203 | 40062.7695 | 39560.5703 | 38100.3672 | 36244.4102 | 34342.0508 | 31769.6387 | 30093.8184 | 28409.8086 | 26170.377 | 23254.0664 | 21026.916 | 17263.1406 | 13575.7891 | 10812.3213 | 8617.92383
530 | 14929.0283 | 16799.623 | 19416.5332 | 21381.9629 | 22613.4512 | 23783.0879 | 24870.2598 | 25466.7617 | 25248.2266 | 25191.875 | 24747.9355 | 23832.5664 | 23238.8145 | 22378.4238 | 21008.1191 | 20235.6914 | 18701.8301 | 17544.5625 | 16142.6475 | 14045.2715 | 11789.8359 | 9588.00391 | 7674.80127 | 6059.84961
531 | 10050.3857 | 11553.583 | 12972.3467 | 13908.0391 | 15094.2646 | 15923.376 | 16349.6973 | 16856.3008 | 17048.6973 | 16605.7676 | 17025.168 | 16240.3486 | 16369.0752 | 15682.5322 | 14402.1846 | 14166.877 | 13452.6504 | 12162.6133 | 11791.6582 | 9923.04297 | 8239.9043 | 7127.03955 | 5370.54053 | 4724.13818
532 | 8212.01074 | 9278.84863 | 10557.1074 | 11299.8604 | 12384.7803 | 13251.3262 | 13498.9102 | 13590.7109 | 13642.1748 | 13988.5146 | 13558.7197 | 13390.418 | 13037.124 | 12715.8203 | 12045.3955 | 11509.8896 | 10961.8662 | 10130.0938 | 9491.66016 | 8231.4834 | 7153.51807 | 5777.89502 | 4658.20215 | 3833.38452
533 | 8352.07617 | 9212.89844 | 10219.291 | 11417.4434 | 11807.9629 | 12281.0654 | 12696.7793 | 13042.5078 | 12491.0225 | 12950.127 | 12345.4521 | 12376.2461 | 12318.8574 | 11886.3467 | 10898.1504 | 10681.1953 | 10031.7295 | 8974.94727 | 8349.27637 | 7499.65234 | 6455.46777 | 5380.48975 | 4115.15088 | 3616.85352
534 | 10397.0889 | 11171.625 | 12489.7441 | 13227.666 | 14027.5498 | 14161.334 | 14240.1953 | 13937.4219 | 13867.0098 | 13681.1211 | 13488.1914 | 12837.5811 | 12316.5293 | 12020.7979 | 11442.0078 | 10609.7344 | 10281.6123 | 9077.56152 | 8325.55762 | 7620.02539 | 6273.74121 | 5135.87744 | 4119.12305 | 3295.29834
535 | 13898.1787 | 15181.9805 | 16324.2383 | 17231.5332 | 17370.2461 | 17833.0938 | 17432.5254 | 17339.1055 | 17426.8633 | 17007.8945 | 15824.5889 | 15360.3252 | 14467.1846 | 13496.1943 | 12772.9063 | 11981.6768 | 11327.7441 | 10317.1221 | 9064.45996 | 8375.14258 | 6915.82666 | 5385.73877 | 4431.73389 | 3615.02686
536 | 20408.1133 | 20706.8047 | 22277.4277 | 23242.0977 | 23966.6719 | 23925.2266 | 23147.7754 | 22641.8594 | 21961.5879 | 20631.0605 | 20059.4043 | 19277.6641 | 17735.623 | 16946.7383 | 15454.7158 | 14428.5938 | 13383.8926 | 12490.6807 | 11048.6787 | 9636.68848 | 7707.3501 | 6422.55371 | 4807.62549 | 4123.06787
537 | 38648.3945 | 39175.7383 | 40070.9258 | 40371.2383 | 39976.0898 | 39951.6641 | 37952.9297 | 35882.3555 | 33827.582 | 32997.0508 | 31028.4941 | 28114.4531 | 26483.5684 | 23948.8711 | 21763.3398 | 21296.3457 | 19007.3594 | 16938.2188 | 14794.3584 | 13025.5303 | 10209.1992 | 8288.05957 | 6523.54199 | 5187.22168
538 | 184600.438 | 173535.859 | 165670.984 | 156723.656 | 146449.609 | 134292.438 | 122093.367 | 108936.109 | 98209.7109 | 89221.9063 | 80033.2188 | 71201.5 | 62700.7344 | 56067.1875 | 48565.0664 | 43398.418 | 38110.3672 | 32338.1719 | 28535.8066 | 23890.8789 | 18643.2969 | 14364.0098 | 10584.7686 | 8104.77588
539 | 263271.344 | 248520.641 | 239054.563 | 225181.484 | 209819.5 | 194314.891 | 176289.484 | 158747.281 | 142113.25 | 129154.172 | 115895.273 | 102298.719 | 89728.2422 | 80489.2188 | 69836.9844 | 61661.875 | 54458.9922 | 47119.2969 | 40687.7852 | 32974.0469 | 26578.9219 | 19728.25 | 14935.5439 | 11422.1543
540 | 196677.719 | 185804.016 | 178250.578 | 169165.969 | 156692.188 | 147465.438 | 133451.672 | 119953.672 | 109978.172 | 99391.6484 | 89281.3438 | 79311.7031 | 71304.0469 | 63624.6055 | 55583.25 | 49314.8555 | 43872.875 | 37918.0508 | 32464.3438 | 27765.25 | 21575.9824 | 16890.0742 | 12453.2617 | 9471.45313
541 | 116294.703 | 109968.719 | 105974.141 | 100245.727 | 95035.4063 | 87393.6016 | 80649.6172 | 73595.0703 | 68230.2109 | 61194.8008 | 55121.9766 | 50675.543 | 45565.3047 | 40459.4805 | 36335.3789 | 32624.8633 | 28365.3516 | 25336.2988 | 21513.9238 | 18353.877 | 14691.9326 | 11284.6172 | 8716.25195 | 6680.69385
542 | 95432.3906 | 89306.9141 | 84539.3594 | 79650.5078 | 74956.9219 | 69029.6563 | 62241.4766 | 56484.3203 | 51752.2695 | 47157.7891 | 42987.8438 | 37817.9414 | 34078.4531 | 30841.9043 | 26725.2129 | 24754.8809 | 22392.5527 | 18889.7422 | 16474.1621 | 13984.6211 | 11242.1328 | 8863.53418 | 6538.1875 | 5098.89893
543 | 45753.2813 | 44907.5391 | 44121.3594 | 42724.6992 | 41295.2813 | 38673.1953 | 36837.2852 | 34242 | 32233.3691 | 29862.9199 | 27447.7988 | 25171.1523 | 23073.1855 | 21384.6855 | 19157.1758 | 17435.918 | 15671.4814 | 13588.4023 | 12385.3096 | 10266.4951 | 8932.37207 | 6579.78857 | 5132.50293 | 3935.36572
544 | 32324.0078 | 32255.0801 | 32634.1816 | 31510.3633 | 31730.6309 | 30937.9648 | 29208.7832 | 27158.9395 | 26141.5078 | 24256.4902 | 22443.3984 | 20790.6367 | 19362.6367 | 17904.6699 | 16451.1992 | 14822.4121 | 13616.1807 | 11916.9678 | 10941.4932 | 9550.95605 | 7751.34863 | 6152.52979 | 4580.68262 | 3689.12036
545 | 36753.6875 | 36706.9219 | 36788.3828 | 35809.3516 | 34513.5273 | 33219.2148 | 31024.3105 | 29420.75 | 28093.248 | 26356.9375 | 24490.8926 | 22048.5918 | 20212.7168 | 18879.1816 | 17117.2246 | 15388.4561 | 13860.3213 | 12697.249 | 11321.4746 | 9785.79688 | 7661.79492 | 6304.12305 | 4774.47949 | 3795.44727
546 | 51095.9609 | 49625.457 | 48868.1953 | 47907.5859 | 46887.793 | 44679.7539 | 40996.6563 | 38369.7734 | 36393.9219 | 33830.7773 | 30909.4922 | 28434.3652 | 26297.6523 | 23655.5938 | 21112.1777 | 19700.8555 | 17178.6836 | 15246.8408 | 13862.834 | 11490.9004 | 9263.13477 | 7516.43311 | 5352.40479 | 4619.42725
547 | 113515.234 | 107455.547 | 103058.914 | 97959.8047 | 92147.5156 | 86161.1328 | 77106.7344 | 70825.6094 | 64973.6211 | 59868.3984 | 52405.2734 | 48054.457 | 42223.8438 | 38267.0273 | 33245.7969 | 29991.4668 | 26637.8711 | 22438.2402 | 19635.9414 | 16769.5039 | 13144.0781 | 10149.3604 | 7692.19482 | 5836.72217
548 | 249328.734 | 231211.156 | 217857.953 | 202124.109 | 186755.797 | 169611.984 | 151692.531 | 134559.469 | 119707.219 | 106739.539 | 95215.6172 | 82951.3828 | 74233.5625 | 63952.1836 | 55487.7891 | 48616.1328 | 42389.5547 | 36390.293 | 30933.209 | 25663.5059 | 20195.6699 | 14896.7822 | 10997.1094 | 8561.15723
549 | 303131.656 | 282083.781 | 264874.75 | 246615.953 | 226814.203 | 206377.016 | 183283.734 | 164765.188 | 145779.75 | 129498.344 | 115333.469 | 100126.563 | 88735.2969 | 77721.2656 | 66510.8906 | 58092.6719 | 50469.1211 | 43439.25 | 36627.3711 | 29855.6914 | 23125.7539 | 17158.0156 | 13059.4492 | 9788.01563
550 | 236329.453 | 222101.5 | 211573.203 | 194738.516 | 180418.594 | 163495.047 | 145487.953 | 131727.734 | 117177.063 | 106695.531 | 93200.3438 | 82871.6016 | 71485.8203 | 63609.4688 | 55223.3086 | 48277.7188 | 42504.5352 | 36229.3359 | 30789.7891 | 26044.0254 | 19556.793 | 15531.3125 | 11098.917 | 8364.33398
551 | 103719.031 | 99535.0391 | 95057.4609 | 90347.5313 | 85172.8828 | 79254.0625 | 73735.5938 | 66672.2578 | 60750.3008 | 55897.5 | 50471.6563 | 45249.9102 | 40447.3438 | 37195.9219 | 32088.7813 | 28382.0645 | 25141.6289 | 22317.2383 | 19006.1543 | 16169.2041 | 12558.2549 | 9986.63086 | 7112.00049 | 5912.5376
552 | 49514.1211 | 47802.7578 | 46994.5234 | 44765.9531 | 43266.5313 | 40259.7813 | 36876.5938 | 34042.2422 | 61202.6484 | 30749.2109 | 26878.8691 | 24308.6582 | 22296.7754 | 20504.7461 | 18062.6504 | 16034.9521 | 14818.6494 | 12748.2451 | 11410.1543 | 9347.65918 | 7946.30078 | 6146.3623 | 4702.29932 | 3550.84497
553 | 29133.834 | 27984.7383 | 27908.2383 | 26916.9219 | 26081.7949 | 24212.3203 | 22589.8789 | 20857.4668 | 19835.8711 | 18401.4902 | 17202.9883 | 15599.6699 | 14573.292 | 12565.1611 | 11498.9395 | 10582.5313 | 9427.05859 | 8281.14941 | 7619.74072 | 6204.48682 | 5194.04639 | 3896.72998 | 3185.91553 | 2433.66333
554 | 19766.0195 | 19679.5664 | 19075.9863 | 18658.125 | 17743.9492 | 16660.0684 | 16006.8584 | 15204.7539 | 13792.667 | 13182.6836 | 11714.5615 | 10563.4375 | 9865.39941 | 9085.70898 | 8227.57031 | 7631.99561 | 6797.87158 | 5726.79834 | 5219.27979 | 4498.82715 | 3637.4856 | 3001.88623 | 2222.19629 | 1661.84424
555 | 15108.0938 | 14317.0938 | 14601.208 | 13540.623 | 13369.5088 | 12534.9238 | 11634.1523 | 10728.5381 | 10158.6953 | 9592.08203 | 8747.81055 | 7837.354 | 7506.42529 | 6715.42578 | 6185.94043 | 5425.61182 | 5251.26904 | 4439.28369 | 4071.22681 | 3493.31274 | 2762.04175 | 2313.27051 | 1911.31348 | 1491.59937
556 | 11597.6641 | 11701.3887 | 11168.1816 | 11168.1816 | 10493.9736 | 10061.249 | 9186.07617 | 8437.31738 | 8135.86865 | 7445.4541 | 6701.55713 | 6333.66016 | 5956.03906 | 5610.83203 | 4850.72803 | 4614.10693 | 4127.8999 | 3392.1062 | 3213.83008 | 2805.41602 | 2191.17407 | 1698.48413 | 1277.10449 | 1113.41467
557 | 10284.7559 | 9796.48828 | 9673.60156 | 9268.89648 | 8811.75977 | 8603.67285 | 9286.91992 | 7071.69141 | 6881.62744 | 6339.28955 | 6008.31592 | 5479.08643 | 4766.34619 | 4184.68506 | 4096.20703 | 4086.37598 | 3355.61255 | 2875.53711 | 2767.39722 | 2133.30444 | 1917.02478 | 1623.73633 | 1237.05444 | 1006.02838
558 | 9055.81152 | 8930.79004 | 8540.92188 | 8429.06055 | 7775.98926 | 7144.30322 | 6726.46924 | 6389.24121 | 6009.24268 | 5441.71191 | 4759.03027 | 4890.63184 | 4212.88525 | 3938.16772 | 3408.47266 | 3161.72021 | 2908.3877 | 2546.48438 | 2479.03882 | 1970.72888 | 1569.34497 | 1403.19836 | 1112.03064 | 774.80243
559 | 8221.61035 | 8112.27637 | 7583.82715 | 7307.17773 | 7358.53174 | 6382.80566 | 6180.70313 | 5585.99072 | 5218.22949 | 5156.93604 | 4371.7168 | 4151.3916 | 3864.80298 | 3399.30371 | 3165.72583 | 3008.35083 | 2660.46875 | 2373.88037 | 2016.05884 | 1654.92419 | 1457.79114 | 1050.27222 | 926.02869 | 768.6535
560 | 7275.21338 | 6901.44092 | 6684.51953 | 6155.56445 | 6142.21582 | 5521.48633 | 5489.78271 | 5069.28857 | 4553.68262 | 4123.17725 | 3872.88306 | 3430.69702 | 3183.74023 | 3152.03613 | 2472.90503 | 2351.09521 | 2307.71094 | 1953.96216 | 1666.95825 | 1388.29761 | 1191.39966 | 1077.93298 | 822.63306 | 692.48016
561 | 6243.06592 | 5958.37158 | 5747.79883 | 5397.40527 | 4998.15918 | 5154.8252 | 4711.77979 | 4352.96338 | 3872.85718 | 3674.07642 | 3338.84424 | 2929.49048 | 2749.24023 | 2149.52832 | 2168.05884 | 2176.48169 | 1755.33594 | 1669.42212 | 1415.05005 | 1307.23669 | 1069.71045 | 847.34546 | 732.79376 | 574.44293
562 | 4947.90967 | 4722.61963 | 4792.06982 | 4251.71289 | 4207.6709 | 3831.62305 | 3565.67944 | 3282.79639 | 3094.77246 | 2896.58521 | 2730.58203 | 2318.96191 | 2044.54871 | 2058.1001 | 1863.30042 | 1724.39978 | 1438.12915 | 1275.51379 | 1233.16602 | 999.40656 | 865.58771 | 672.48206 | 701.2785 | 609.80737
563 | 4064.55518 | 3849.64355 | 3783.12354 | 3353.30054 | 3326.01025 | 3090.6311 | 2945.65112 | 2737.56226 | 2500.47754 | 2486.83228 | 2055.30371 | 1865.97705 | 1833.5697 | 1605.01318 | 1379.8678 | 1308.23071 | 1112.08142 | 1043.85547 | 1030.21033 | 851.11749 | 755.60132 | 600.38751 | 578.21411 | 450.29062
564 | 2902.24512 | 2722.354 | 2724.06714 | 2480.78564 | 2321.45337 | 2359.14502 | 1975.37695 | 1963.38428 | 1888.00122 | 1903.42053 | 1634.44031 | 1521.36584 | 1454.54907 | 1437.4165 | 1141.02429 | 1015.95709 | 1010.81738 | 875.47064 | 781.24188 | 848.05866 | 685.29993 | 546.52667 | 471.14368 | 368.34869
565 | 2278.48853 | 2066.33545 | 1964.57104 | 1916.27612 | 1876.60522 | 1864.53149 | 1726.54578 | 1459.19849 | 1400.55457 | 1271.19299 | 1259.11926 | 1155.63 | 974.5238 | 1002.12097 | 912.4303 | 779.61908 | 874.48419 | 758.9212 | 679.57947 | 517.44629 | 469.15131 | 501.92288 | 441.55417 | 363.93723
566 | 1507.22363 | 1502.0083 | 1543.73083 | 1269.05798 | 1399.44067 | 1321.21106 | 1317.73413 | 1116.07568 | 1163.01343 | 1025.677 | 917.89398 | 950.92426 | 1018.72327 | 751.00415 | 782.29602 | 684.9436 | 697.11267 | 610.19092 | 495.45413 | 547.60724 | 481.54666 | 392.88644 | 340.73337 | 259.02692
567 | 1113.60339 | 1020.8031 | 1125.85999 | 963.02179 | 985.78412 | 943.76135 | 1029.55786 | 954.26703 | 922.75 | 784.42505 | 674.11523 | 703.88141 | 595.32257 | 604.07733 | 576.06213 | 511.27704 | 502.52228 | 400.96726 | 413.22391 | 364.19733 | 413.22391 | 278.40085 | 369.4502 | 299.41223
568 | 764.1051 | 898.22058 | 861.16235 | 797.63397 | 697.04736 | 921.16138 | 718.22351 | 654.69513 | 659.9892 | 714.69415 | 614.1076 | 739.39966 | 607.04889 | 524.10907 | 559.40259 | 561.16724 | 506.46228 | 347.64136 | 340.58264 | 349.40604 | 354.70007 | 365.28812 | 321.1712 | 277.05429
569 | 693.34204 | 588.72009 | 650.784 | 641.91773 | 737.6734 | 675.6095 | 661.42346 | 567.44104 | 555.02826 | 551.48181 | 500.05743 | 461.04587 | 542.61554 | 462.81912 | 496.51093 | 448.63309 | 411.39478 | 407.84827 | 386.56921 | 255.34848 | 303.22632 | 299.67981 | 205.69739 | 244.70895
570 | 557.00116 | 540.8822 | 634.01422 | 630.43219 | 530.13617 | 608.94019 | 539.09119 | 528.34515 | 521.18115 | 474.61517 | 426.25815 | 401.18414 | 474.61517 | 419.09415 | 368.94614 | 422.67615 | 415.51215 | 422.67615 | 304.47009 | 250.74008 | 247.15808 | 261.48608 | 171.93605 | 268.65008
571 | 506.43454 | 547.88648 | 573.1181 | 565.90906 | 533.46844 | 437.94873 | 501.02777 | 457.77359 | 535.27069 | 470.38937 | 517.24811 | 443.3555 | 391.09003 | 380.27649 | 418.1239 | 452.36679 | 338.82452 | 362.25391 | 277.54776 | 331.61551 | 293.7681 | 252.31615 | 257.72293 | 268.53647
572 | 461.20535 | 542.91498 | 517.4942 | 406.73227 | 383.12729 | 446.6792 | 361.33804 | 446.6792 | 366.78534 | 390.39035 | 354.07498 | 354.07498 | 357.70651 | 410.3638 | 319.57535 | 397.65344 | 288.70727 | 319.57535 | 310.49652 | 214.26076 | 168.86653 | 277.81268 | 263.28653 | 288.70727
573 | 458.15469 | 419.82303 | 512.91425 | 414.34708 | 419.82303 | 439.90152 | 374.19009 | 376.01541 | 425.29898 | 379.66605 | 403.39517 | 310.30399 | 328.55716 | 279.27359 | 273.79764 | 195.30898 | 359.58756 | 255.54445 | 208.0862 | 228.16469 | 271.97232 | 193.48366 | 233.64064 | 240.94191
574 | 409.2092 | 445.90958 | 434.89948 | 431.22943 | 440.40454 | 350.48862 | 414.71426 | 337.64346 | 403.70416 | 311.95322 | 365.16876 | 341.31351 | 328.46838 | 302.77811 | 304.61313 | 379.84891 | 291.76801 | 262.40768 | 269.74777 | 280.75787 | 324.79834 | 231.21237 | 267.91275 | 234.88242
575 | 449.93161 | 399.93921 | 424.00961 | 372.16565 | 418.45489 | 309.21225 | 386.97821 | 385.12665 | 381.42349 | 375.86877 | 342.54053 | 364.75937 | 379.57193 | 344.39209 | 249.96199 | 340.68893 | 259.21985 | 275.88397 | 274.03241 | 320.32169 | 251.81357 | 248.11043 | 259.21985 | 344.39209
576 | 356.52478 | 266.92694 | 356.52478 | 363.99127 | 386.39072 | 358.39139 | 300.52612 | 298.65949 | 330.39206 | 285.59314 | 317.32571 | 283.72653 | 337.85855 | 328.52545 | 304.25937 | 278.12665 | 287.45978 | 278.12665 | 246.39409 | 283.72653 | 218.39476 | 246.39409 | 285.59314 | 235.19435
577 | 282.43543 | 451.89667 | 288.08414 | 318.21057 | 325.74219 | 318.21057 | 384.11218 | 378.46347 | 308.79605 | 288.08414 | 378.46347 | 250.42607 | 369.04895 | 265.48929 | 308.79605 | 312.56186 | 308.79605 | 310.67895 | 295.61575 | 310.67895 | 280.55252 | 244.77737 | 188.29028 | 242.89447
578 | 302.79779 | 325.50763 | 280.08795 | 259.2706 | 314.15271 | 355.78742 | 357.6799 | 352.00244 | 306.58276 | 350.10996 | 289.55039 | 278.19547 | 264.94806 | 278.19547 | 278.19547 | 225.20586 | 261.16309 | 293.33536 | 219.5284 | 232.7758 | 211.95847 | 300.9053 | 299.01282 | 291.44287
579 | 306.37311 | 319.69367 | 353.94656 | 275.92609 | 350.14069 | 342.52893 | 274.02316 | 268.31433 | 312.08194 | 272.12021 | 274.02316 | 331.1113 | 237.86732 | 331.1113 | 260.70258 | 287.34372 | 268.31433 | 251.1879 | 281.63492 | 245.47908 | 275.92609 | 256.8967 | 232.15851 | 247.38202
580 | 251.27911 | 326.0874 | 291.56049 | 260.86993 | 320.33292 | 312.66028 | 270.46072 | 243.60648 | 291.56049 | 222.5067 | 222.5067 | 306.90579 | 247.44279 | 301.15131 | 210.99773 | 280.05154 | 195.65244 | 310.74213 | 289.64233 | 258.95175 | 214.83405 | 237.85199 | 255.11543 | 297.31497
581 | 216.6013 | 249.47829 | 328.76984 | 276.55347 | 363.58078 | 257.21405 | 286.22314 | 259.14798 | 292.02496 | 303.62863 | 309.43045 | 268.81769 | 253.34618 | 288.1571 | 278.4874 | 218.53525 | 336.50561 | 292.02496 | 251.41223 | 264.94983 | 255.28012 | 214.66737 | 245.61041 | 357.77896
582 | 334.29639 | 303.19904 | 287.65039 | 318.74771 | 307.08621 | 246.83511 | 301.25546 | 303.19904 | 287.65039 | 283.76321 | 252.66588 | 301.25546 | 196.30194 | 229.34287 | 289.59396 | 334.29639 | 223.51211 | 237.1172 | 242.94795 | 198.24553 | 299.31189 | 295.42471 | 332.35281 | 316.80414
583 | 280.13037 | 238.99235 | 270.3356 | 313.43259 | 291.88409 | 309.51468 | 299.71991 | 287.96619 | 303.63782 | 287.96619 | 238.99235 | 231.15654 | 190.01851 | 297.76096 | 295.802 | 264.45874 | 278.17142 | 287.96619 | 297.76096 | 276.21246 | 272.29456 | 289.92514 | 299.71991 | 268.37665
584 | 364.83243 | 305.67041 | 285.94974 | 270.17322 | 315.53076 | 278.06149 | 287.92181 | 353.00003 | 315.53076 | 287.92181 | 343.13971 | 280.03354 | 278.06149 | 293.83801 | 248.48047 | 220.87154 | 319.47488 | 276.08942 | 242.56427 | 151.84918 | 234.676 | 252.42461 | 266.22906 | 244.53633
585 | 269.16095 | 376.03369 | 360.20068 | 330.51382 | 372.07544 | 310.72257 | 290.93133 | 273.1192 | 387.90845 | 403.74143 | 342.38858 | 292.91046 | 281.03571 | 387.90845 | 312.70169 | 251.34883 | 255.30708 | 286.97308 | 237.49497 | 263.22357 | 261.24445 | 294.88959 | 225.62021 | 263.22357
586 | 311.26163 | 309.26639 | 327.22378 | 277.3421 | 215.48883 | 361.14331 | 333.20956 | 217.4841 | 311.26163 | 277.3421 | 281.33264 | 223.46989 | 335.20483 | 293.30423 | 319.24271 | 261.37997 | 279.33737 | 271.35629 | 281.33264 | 303.28058 | 237.43677 | 205.5125 | 285.32318 | 343.18591
587 | 295.42783 | 305.47641 | 279.35013 | 327.58325 | 247.19472 | 345.67065 | 239.15587 | 307.48611 | 313.51526 | 261.2627 | 249.20444 | 231.11702 | 233.12672 | 283.36957 | 279.35013 | 319.5444 | 255.23357 | 267.29184 | 287.38898 | 265.28213 | 291.40842 | 237.14615 | 204.99074 | 335.6221
588 | 293.46963 | 255.015 | 289.42178 | 331.92429 | 319.7807 | 311.685 | 252.99107 | 350.13965 | 275.25427 | 279.30212 | 240.8475 | 240.8475 | 246.91928 | 273.23035 | 285.37393 | 271.20642 | 234.77571 | 218.58429 | 285.37393 | 263.11072 | 167.98607 | 323.82855 | 293.46963 | 303.58929
589 | 295.53323 | 256.8082 | 216.04498 | 277.18979 | 315.91483 | 275.15164 | 262.92267 | 264.96085 | 289.41876 | 264.96085 | 319.99115 | 207.89235 | 230.3121 | 250.69371 | 240.50291 | 266.99899 | 336.29645 | 279.22797 | 283.30426 | 350.56357 | 222.15947 | 334.25827 | 260.88452 | 242.54108
590 | 326.33691 | 272.97366 | 316.07474 | 266.81634 | 281.18338 | 318.1272 | 275.02609 | 262.71149 | 279.13095 | 350.96612 | 332.49423 | 320.17963 | 246.29201 | 221.66281 | 252.44931 | 272.97366 | 275.02609 | 285.28824 | 256.55417 | 260.65906 | 285.28824 | 281.18338 | 225.76769 | 246.29201
591 | 289.18185 | 311.90326 | 299.50977 | 367.67404 | 260.26364 | 336.69028 | 322.2312 | 293.31302 | 270.59158 | 274.72275 | 270.59158 | 299.50977 | 264.39484 | 313.96884 | 287.11624 | 258.19806 | 307.77209 | 276.78833 | 287.11624 | 206.55846 | 313.96884 | 262.32925 | 262.32925 | 282.98508
592 | 243.21561 | 284.79092 | 257.76697 | 307.65735 | 336.76007 | 293.10599 | 245.29437 | 324.28748 | 291.02722 | 268.1608 | 257.76697 | 253.60944 | 288.94846 | 307.65735 | 261.9245 | 284.79092 | 274.39709 | 286.86969 | 187.08893 | 278.55463 | 243.21561 | 272.31833 | 276.47586 | 353.3902
593 | 259.39462 | 232.20001 | 274.03787 | 292.8649 | 213.37299 | 253.11894 | 301.23245 | 282.40543 | 257.30273 | 294.95679 | 334.70273 | 294.95679 | 242.65948 | 286.5892 | 253.11894 | 259.39462 | 221.74056 | 223.83246 | 303.32434 | 228.01623 | 290.77301 | 192.45407 | 267.76218 | 284.49731
594 | 253.10596 | 278.41657 | 272.0889 | 261.54282 | 236.23222 | 310.05481 | 250.99675 | 291.07184 | 259.43359 | 191.93869 | 269.97967 | 272.0889 | 177.17416 | 324.8193 | 284.7442 | 288.96265 | 204.59398 | 276.30734 | 244.6691 | 297.39951 | 255.21518 | 259.43359 | 369.11285 | 291.07184
595 | 244.14598 | 256.88403 | 316.32828 | 239.89996 | 280.23712 | 254.76102 | 275.99112 | 271.74509 | 278.11411 | 214.42386 | 316.32828 | 178.33272 | 248.392 | 284.48315 | 188.94775 | 229.28493 | 256.88403 | 252.63802 | 284.48315 | 235.65395 | 320.57428 | 218.66988 | 254.76102 | 220.79289
596 | 345.09674 | 340.80985 | 300.08414 | 319.37524 | 242.21075 | 285.07993 | 342.95328 | 244.35422 | 222.91963 | 297.94067 | 276.5061 | 276.5061 | 317.23178 | 231.49347 | 227.20656 | 272.21918 | 233.63693 | 259.35843 | 312.94489 | 218.63272 | 280.793 | 267.93225 | 233.63693 | 248.64113
597 | 269.79334 | 289.21845 | 243.89317 | 377.71066 | 284.90176 | 297.85184 | 295.69348 | 304.32687 | 293.53516 | 183.45947 | 213.67632 | 308.64358 | 343.17712 | 276.26837 | 302.16852 | 323.75198 | 278.42673 | 323.75198 | 315.11862 | 278.42673 | 297.85184 | 282.74341 | 284.90176 | 319.4353
598 | 203.8143 | 273.19791 | 288.37555 | 229.83315 | 299.21674 | 186.4684 | 227.66492 | 271.02966 | 266.69318 | 273.19791 | 353.42267 | 312.22617 | 294.88028 | 216.82373 | 279.70261 | 277.53436 | 290.54379 | 271.02966 | 288.37555 | 329.57205 | 208.15077 | 255.85199 | 251.51552 | 323.06735
599 | 310.33356 | 251.32646 | 238.21378 | 273.18094 | 295.0354 | 286.29361 | 292.84998 | 251.32646 | 262.25369 | 222.91565 | 244.77013 | 277.55182 | 340.92981 | 227.28654 | 316.88989 | 286.29361 | 227.28654 | 238.21378 | 220.73019 | 246.95557 | 279.73727 | 281.92273 | 225.10109 | 273.18094
600 | 239.8046 | 305.80588 | 327.80627 | 239.8046 | 242.00464 | 264.00507 | 255.2049 | 319.00613 | 250.80481 | 338.80649 | 312.40601 | 277.20532 | 180.40346 | 316.80609 | 268.40515 | 147.40283 | 275.00528 | 305.80588 | 224.4043 | 259.60498 | 171.60329 | 257.40494 | 286.00549 | 341.00653
601 | 259.0365 | 247.96655 | 325.45612 | 247.96655 | 252.39453 | 283.39035 | 278.96237 | 298.88828 | 223.6127 | 239.11061 | 254.60852 | 338.74002 | 230.25467 | 232.46864 | 254.60852 | 250.18054 | 267.89246 | 265.67847 | 166.04904 | 225.82669 | 168.26302 | 241.3246 | 261.25049 | 332.09808
602 | 360.66898 | 276.0676 | 247.12503 | 244.89868 | 293.87842 | 231.54057 | 305.01016 | 256.03043 | 249.35138 | 271.6149 | 347.31085 | 276.0676 | 231.54057 | 202.59799 | 227.08786 | 253.80409 | 227.08786 | 251.57773 | 331.72638 | 249.35138 | 311.68924 | 320.59463 | 293.87842 | 287.19937
603 | 278.39883 | 294.1149 | 303.09549 | 289.6246 | 289.6246 | 253.70216 | 226.76033 | 278.39883 | 312.07611 | 298.60519 | 244.72156 | 303.09549 | 233.49579 | 251.457 | 186.34761 | 314.32126 | 197.57336 | 318.81155 | 276.15369 | 294.1149 | 260.43762 | 309.83096 | 269.41821 | 294.1149
604 | 303.70996 | 210.78378 | 292.3775 | 224.38274 | 324.1084 | 315.04242 | 269.71258 | 283.31152 | 251.58064 | 349.0398 | 265.1796 | 201.7178 | 328.64139 | 308.24295 | 188.11885 | 262.91312 | 247.04765 | 249.31415 | 233.4487 | 271.97906 | 231.18221 | 281.04504 | 276.51205 | 237.98169
605 | 288.04239 | 304.04474 | 306.33078 | 267.46793 | 228.60507 | 342.90759 | 294.90054 | 358.90994 | 294.90054 | 278.89819 | 285.75632 | 262.89581 | 294.90054 | 208.03061 | 324.6192 | 288.04239 | 237.74927 | 272.04004 | 297.18658 | 288.04239 | 246.89346 | 288.04239 | 237.74927 | 377.19836
606 | 253.31567 | 285.55585 | 248.70995 | 421.42517 | 294.76733 | 416.81943 | 352.33908 | 285.55585 | 239.49846 | 248.70995 | 253.31567 | 299.37308 | 264.83002 | 301.67593 | 313.19031 | 301.67593 | 255.61855 | 264.83002 | 294.76733 | 336.21899 | 352.33908 | 267.1329 | 269.43576 | 324.70465
607 | 382.70343 | 340.6994 | 266.02557 | 336.03229 | 354.70074 | 392.03766 | 289.36114 | 329.03162 | 368.70209 | 401.37189 | 380.36987 | 352.36719 | 289.36114 | 424.70749 | 312.69672 | 284.69403 | 312.69672 | 350.03363 | 366.36853 | 361.70142 | 322.03094 | 364.03497 | 378.03632 | 324.3645
608 | 477.48825 | 446.91016 | 442.20584 | 477.48825 | 479.84039 | 453.96664 | 430.44507 | 517.47492 | 505.71414 | 515.1228 | 411.62778 | 449.26233 | 446.91016 | 362.23245 | 489.24902 | 503.36197 | 399.867 | 503.36197 | 472.78391 | 453.96664 | 428.0929 | 425.74075 | 479.84039 | 595.09619
609 | 825.96759 | 814.10022 | 847.3288 | 958.8819 | 806.9798 | 690.67981 | 747.64307 | 723.90839 | 835.46149 | 778.49817 | 776.12469 | 804.60632 | 882.93085 | 828.34106 | 745.26959 | 707.29407 | 802.23285 | 674.06549 | 835.46149 | 458.07971 | 764.25739 | 771.37775 | 814.10022 | 892.42474
610 | 713.15918 | 629.39887 | 624.61261 | 603.07422 | 646.15094 | 504.95499 | 658.1167 | 545.63855 | 457.09198 | 672.47559 | 583.92902 | 605.46735 | 519.3139 | 545.63855 | 533.67279 | 531.27966 | 598.2879 | 634.18518 | 583.92902 | 404.44263 | 612.64685 | 579.1427 | 569.57007 | 694.01398
611 | 473.64334 | 386.64764 | 369.73181 | 355.23251 | 381.81455 | 497.80884 | 362.48215 | 497.80884 | 439.81168 | 480.893 | 376.98145 | 415.64621 | 393.89728 | 461.56061 | 418.06274 | 410.81311 | 413.22965 | 401.14691 | 442.22824 | 490.55917 | 425.31241 | 471.22681 | 480.893 | 512.3081
612 | 419.4108 | 351.13461 | 443.79513 | 509.6329 | 375.51898 | 358.44992 | 414.53394 | 358.44992 | 436.47986 | 365.76523 | 448.67203 | 368.20367 | 416.97235 | 473.05637 | 441.35672 | 434.04141 | 377.9574 | 470.61792 | 343.8193 | 416.97235 | 451.11044 | 487.68698 | 419.4108 | 434.04141
613 | 456.91751 | 476.56985 | 439.72168 | 361.11221 | 400.41696 | 432.35205 | 378.30804 | 444.63477 | 366.0253 | 479.02643 | 378.30804 | 400.41696 | 412.69968 | 449.54785 | 410.24313 | 361.11221 | 284.95929 | 284.95929 | 321.8075 | 388.13422 | 339.0033 | 395.50385 | 432.35205 | 442.17822
614 | 477.02747 | 365.22415 | 332.92541 | 442.2442 | 350.31705 | 350.31705 | 350.31705 | 362.73962 | 404.97644 | 481.99649 | 355.28607 | 337.89444 | 340.37897 | 400.00742 | 367.70868 | 320.50284 | 330.44089 | 330.44089 | 258.38986 | 352.80154 | 320.50284 | 248.4518 | 313.04926 | 484.48102
615 | 366.67133 | 376.7171 | 251.14475 | 431.96896 | 243.6104 | 339.04541 | 293.83935 | 258.67908 | 268.72488 | 349.09119 | 349.09119 | 349.09119 | 261.19052 | 366.67133 | 306.39658 | 359.13699 | 311.41949 | 308.90802 | 334.02252 | 328.9996 | 218.49593 | 276.25922 | 507.31238 | 452.06055
616 | 433.71109 | 410.88419 | 271.38648 | 342.4035 | 393.12994 | 365.23041 | 433.71109 | 337.33084 | 276.45911 | 311.96762 | 365.23041 | 352.5488 | 337.33084 | 413.42053 | 296.7497 | 360.15774 | 327.18558 | 299.28601 | 337.33084 | 263.7775 | 306.89499 | 314.50397 | 350.01245 | 393.12994
617 | 271.36215 | 266.24213 | 419.84332 | 386.56308 | 302.0824 | 337.92267 | 281.60223 | 343.04273 | 302.0824 | 296.96234 | 353.28281 | 376.323 | 332.80264 | 330.24262 | 378.883 | 309.76245 | 317.4425 | 335.36267 | 312.32248 | 340.4827 | 314.88251 | 317.4425 | 366.08292 | 450.56357
618 | 307.62552 | 405.85889 | 398.10361 | 284.35971 | 356.74219 | 369.66763 | 317.96588 | 330.89133 | 333.47641 | 356.74219 | 351.57202 | 343.81677 | 299.87027 | 312.79568 | 354.1571 | 317.96588 | 302.45535 | 354.1571 | 374.83783 | 325.72113 | 281.77463 | 302.45535 | 418.78433 | 475.65628
619 | 388.43051 | 393.64435 | 385.82361 | 349.32678 | 284.15387 | 320.6507 | 414.49966 | 383.21668 | 404.07202 | 388.43051 | 359.75442 | 354.54062 | 325.86453 | 437.96191 | 297.18845 | 346.71985 | 333.68527 | 273.7262 | 268.51236 | 370.1821 | 354.54062 | 331.07837 | 411.89276 | 357.14752
620 | 313.86218 | 435.18707 | 319.13718 | 358.69965 | 369.24963 | 319.13718 | 411.44959 | 385.07461 | 250.56226 | 419.36209 | 261.11224 | 313.86218 | 395.6246 | 419.36209 | 295.39972 | 353.42465 | 303.31219 | 406.17459 | 437.82459 | 303.31219 | 432.54959 | 245.28726 | 387.71213 | 461.56204
621 | 297.29355 | 406.12424 | 382.23456 | 366.30814 | 403.46982 | 443.28592 | 350.38168 | 326.49203 | 355.69049 | 305.25678 | 366.30814 | 387.54336 | 355.69049 | 374.27133 | 257.47745 | 374.27133 | 310.56558 | 315.87439 | 366.30814 | 342.41846 | 350.38168 | 374.27133 | 464.52118 | 459.21237
622 | 384.60526 | 322.74567 | 333.50388 | 389.98438 | 408.81119 | 298.53976 | 395.36346 | 403.4321 | 398.05301 | 389.98438 | 330.81433 | 368.46799 | 349.64114 | 344.26205 | 336.19342 | 344.26205 | 392.67392 | 400.74255 | 293.16064 | 306.6084 | 325.43521 | 368.46799 | 384.60526 | 508.32443
623 | 404.81772 | 402.1008 | 317.87698 | 339.61218 | 328.74457 | 301.57559 | 307.0094 | 377.64874 | 442.85428 | 489.04153 | 426.55289 | 274.40662 | 358.63046 | 412.96838 | 393.9501 | 404.81772 | 372.21494 | 426.55289 | 431.98666 | 364.06424 | 453.72186 | 415.6853 | 412.96838 | 486.32461
624 | 365.82376 | 404.33154 | 401.58099 | 508.85263 | 338.31824 | 495.09985 | 514.3537 | 387.82822 | 481.34708 | 385.07767 | 508.85263 | 437.3382 | 431.8371 | 404.33154 | 445.58987 | 533.60761 | 536.35815 | 313.56323 | 393.32932 | 409.83264 | 379.57654 | 385.07767 | 445.58987 | 577.61645
625 | 452.60629 | 335.98383 | 341.53726 | 374.85797 | 472.0434 | 447.05286 | 383.18817 | 488.70373 | 472.0434 | 460.93649 | 391.51834 | 480.37357 | 372.08127 | 433.16922 | 408.17868 | 455.38303 | 474.8201 | 480.37357 | 433.16922 | 530.35461 | 480.37357 | 338.76056 | 422.06232 | 658.08398
626 | 570.89783 | 377.80005 | 402.98672 | 430.97192 | 568.09936 | 545.71118 | 475.7482 | 464.55414 | 425.37488 | 489.74081 | 419.77783 | 400.1882 | 447.76303 | 436.56894 | 383.39709 | 433.77042 | 405.78525 | 556.90527 | 416.97931 | 626.86823 | 495.33786 | 464.55414 | 484.14377 | 598.88306
627 | 420.88831 | 443.48633 | 491.50714 | 418.06354 | 449.13583 | 550.82696 | 528.22894 | 440.66156 | 545.17743 | 429.36255 | 539.52795 | 584.724 | 587.54877 | 649.69336 | 499.98138 | 420.88831 | 511.2804 | 519.75464 | 579.07452 | 516.92993 | 508.45566 | 581.89923 | 581.89923 | 533.87842
628 | 480.25629 | 480.25629 | 471.6803 | 520.27765 | 528.85364 | 631.76569 | 574.59235 | 523.13629 | 686.08038 | 597.46167 | 603.17902 | 611.755 | 640.34174 | 425.94159 | 566.01636 | 571.7337 | 588.88568 | 586.02704 | 731.81909 | 568.875 | 703.23242 | 546.00568 | 551.72302 | 774.69916
629 | 758.83569 | 620.34094 | 579.94665 | 568.4054 | 692.47363 | 652.07935 | 605.91443 | 689.58832 | 657.84992 | 585.71728 | 600.1438 | 646.30872 | 796.34467 | 603.02911 | 678.04706 | 750.17975 | 663.62054 | 652.07935 | 663.62054 | 738.63849 | 810.77118 | 631.88214 | 643.4234 | 952.15118
630 | 575.93347 | 768.8858 | 646.09796 | 514.53955 | 722.1095 | 666.56262 | 722.1095 | 669.48615 | 707.49188 | 684.10376 | 730.88007 | 681.18024 | 657.79205 | 897.52075 | 917.98535 | 792.27399 | 801.04456 | 689.95081 | 812.73865 | 634.40387 | 681.18024 | 730.88007 | 701.64484 | 885.82666
631 | 655.73157 | 679.25562 | 691.01758 | 646.91009 | 717.48212 | 826.28058 | 761.5896 | 849.80463 | 761.5896 | 902.73364 | 929.19812 | 920.37659 | 949.78162 | 796.87561 | 755.70862 | 761.5896 | 832.16162 | 1026.23462 | 908.61462 | 758.64911 | 752.76807 | 670.43408 | 796.87561 | 814.51862
632 | 689.90271 | 1011.06433 | 951.5899 | 755.32452 | 847.50977 | 895.08929 | 883.1944 | 791.00915 | 945.64252 | 901.03674 | 969.43225 | 918.87903 | 1070.5387 | 1005.11688 | 1002.14313 | 814.79889 | 981.32715 | 981.32715 | 972.40595 | 936.72131 | 909.95789 | 1058.6438 | 924.82648 | 996.19574
633 | 916.8642 | 958.94977 | 901.83368 | 1328.70166 | 922.87647 | 1064.1637 | 1097.23096 | 1301.64661 | 1163.36548 | 1190.42041 | 1343.73218 | 1274.59155 | 1352.75049 | 1184.4082 | 1211.46326 | 1256.55493 | 1085.20654 | 1313.67102 | 934.90088 | 1337.71997 | 1064.1637 | 1124.28601 | 949.93146 | 1121.27991
634 | 1092.52039 | 1016.43958 | 912.96967 | 1156.42822 | 1278.15759 | 1485.09729 | 1430.31909 | 1305.54663 | 1503.35669 | 1451.62183 | 1479.01086 | 1485.09729 | 1351.19507 | 1424.23267 | 1345.10864 | 1463.79468 | 1545.96191 | 1226.42261 | 1308.58984 | 1335.979 | 1393.80042 | 1086.43396 | 1046.87183 | 1247.72522
635 | 1339.75708 | 1484.18042 | 1222.98926 | 1422.72375 | 1674.69641 | 1597.87549 | 1505.69031 | 1723.86182 | 1628.60388 | 1975.83447 | 1809.90125 | 1751.51733 | 1711.57043 | 2046.50977 | 1816.04688 | 1739.22595 | 1474.96191 | 1671.62354 | 1554.85571 | 1791.46423 | 1514.90881 | 1361.26697 | 1431.94226 | 1441.16077
636 | 1693.07422 | 1637.15613 | 1721.0332 | 1780.05786 | 2056.5415 | 1863.93494 | 2106.24634 | 2072.07422 | 2068.96777 | 1895.00049 | 2149.73828 | 2239.82837 | 2140.4187 | 2121.7793 | 1969.55786 | 2274.00049 | 2258.46777 | 2149.73828 | 1963.34473 | 1823.54968 | 1789.37756 | 1798.69714 | 1385.5249 | 1602.98401
637 | 1982.50269 | 2051.95337 | 2152.97266 | 2253.99194 | 2200.32544 | 2718.04907 | 2594.93188 | 2547.5791 | 2272.93286 | 2355.01123 | 2541.26538 | 2332.91309 | 2648.59839 | 2459.18726 | 2487.59888 | 2228.73706 | 2762.24487 | 2689.63745 | 2443.40308 | 2408.67749 | 1906.73828 | 1985.65955 | 1954.09094 | 1954.09094
638 | 2582.27612 | 2333.61255 | 2661.97607 | 2661.97607 | 3047.72363 | 3009.46753 | 3085.97949 | 3063.66357 | 2993.52759 | 3506.79492 | 2862.81982 | 2856.44385 | 3092.35547 | 3006.27954 | 2939.33179 | 3325.0791 | 2875.57178 | 3379.27515 | 2614.15625 | 2952.08374 | 2269.85278 | 2355.92847 | 2059.44507 | 2295.35669
639 | 3296.29077 | 3354.2334 | 3222.25317 | 3724.42236 | 3466.89966 | 3569.90869 | 3653.60376 | 3721.20337 | 3614.97534 | 3508.74707 | 3734.07959 | 3685.79395 | 3431.49023 | 3830.65063 | 3351.0144 | 3624.63232 | 3312.38599 | 3466.89966 | 3347.79541 | 3006.57788 | 2971.16846 | 2916.44482 | 2559.13208 | 2617.07471
640 | 3966.64209 | 4087.13965 | 4289.0542 | 3767.98438 | 4276.02734 | 4162.04346 | 4591.92578 | 4276.02734 | 4155.52979 | 4243.46045 | 4396.52441 | 4041.5459 | 4022.00586 | 4266.25732 | 4354.1875 | 4354.1875 | 3836.37476 | 3976.41235 | 3940.58862 | 3670.28394 | 3712.62085 | 3178.52441 | 2960.32666 | 2813.77563
641 | 5066.06494 | 4749.6416 | 4673.83203 | 5141.87451 | 5428.63281 | 5270.42139 | 5570.36377 | 4973.7749 | 5277.01318 | 5257.23682 | 4878.18848 | 5019.91992 | 5042.99219 | 4812.26709 | 4874.89258 | 4835.33936 | 4663.94385 | 4706.79297 | 4598.02246 | 4396.96191 | 4238.75049 | 3678.41772 | 3282.88916 | 3124.67749
642 | 6578.25586 | 6411.37988 | 6521.51807 | 6291.229 | 7189.02246 | 6668.36914 | 6454.76758 | 6114.34033 | 6538.20557 | 6367.99219 | 6598.28125 | 6324.60449 | 6401.36719 | 5957.47705 | 5937.45166 | 6090.97754 | 6070.95264 | 5930.77686 | 6037.57715 | 5416.79834 | 4846.08203 | 4295.39063 | 4235.31543 | 3898.22583
643 | 9730.80859 | 9188.14746 | 9090.40137 | 8955.5791 | 9312.8584 | 9225.22363 | 8743.23438 | 8719.63965 | 9107.25488 | 8915.13281 | 8621.89355 | 8534.25879 | 8615.15234 | 8173.60938 | 8399.43652 | 8183.7207 | 7654.54297 | 7330.96924 | 7573.64941 | 7243.33447 | 6808.53223 | 6110.82617 | 5379.41455 | 5352.4502
644 | 16240.8867 | 15631.0449 | 15583.3477 | 15218.8047 | 15436.8486 | 16046.6914 | 15235.8389 | 13716.3438 | 14452.2432 | 13712.9365 | 13195.082 | 13655.0186 | 13178.0469 | 12789.6563 | 12612.4951 | 11767.5732 | 12217.29 | 10800.002 | 10377.542 | 9972.11621 | 9481.5166 | 8101.70508 | 7914.32373 | 6933.12451
645 | 36497.7773 | 34773.0938 | 33393.3477 | 32255.0547 | 31806.6367 | 30661.4453 | 29740.4648 | 28529.7363 | 27684.6406 | 26449.7656 | 25280.4297 | 24811.3145 | 24028.3086 | 22617.5156 | 22003.5273 | 21420.584 | 20016.6914 | 19723.4941 | 18495.5195 | 17005.3926 | 14984.0615 | 13197.2881 | 8012.88525 | 10630.957
646 | 60237.9297 | 58513.7617 | 55803.8555 | 54960.9297 | 52038.5508 | 51341.9141 | 48381.2227 | 46099.7461 | 44459.1719 | 42971.8594 | 40589.3711 | 39436.4414 | 37632.1602 | 36193.6133 | 34755.0625 | 33100.5586 | 31355.4902 | 29408.3984 | 28161.4238 | 25207.6953 | 22250.4844 | 19251.4766 | 16416.1777 | 15294.5967
647 | 91256.7344 | 85920.6875 | 80909.5234 | 78953.0938 | 78222.0781 | 72479.9063 | 69637.0703 | 65427.5586 | 63464.0625 | 60208.0469 | 56658.918 | 53699.543 | 50856.7109 | 47681.918 | 45322.8945 | 43913.8398 | 40802.6133 | 38478.9063 | 37207.5742 | 33171.1055 | 28961.5918 | 25543.1289 | 22643.791 | 19405.4316
648 | 95221.5469 | 88102.3828 | 86735.7891 | 85290.4844 | 80053.0703 | 77970.9844 | 75763.6797 | 71742.6016 | 67950.4844 | 64015.2656 | 61203.375 | 57883.4805 | 55611.7891 | 53848.0938 | 50721.3867 | 44485.8516 | 45669.9961 | 43348.2188 | 39663.4219 | 35502.8242 | 31896.7324 | 27786.2188 | 24391.1973 | 20788.6836
649 | 83807.0859 | 77247.1641 | 73280.1172 | 70954.8516 | 67982.2813 | 66452.5938 | 61393.4336 | 59437.0313 | 55354.2617 | 54240.4492 | 51282.3398 | 48118.1016 | 46197.8633 | 44031.7188 | 43377.1719 | 41120.6172 | 38737.4961 | 36141.0117 | 34752.3633 | 31306.0586 | 28243.0781 | 25603.1992 | 21798.8828 | 19386.8301
650 | 106379.453 | 94469.1484 | 90003.2344 | 82621.1172 | 78554.5391 | 73744.2578 | 67827.5703 | 62548.3477 | 60760.5195 | 56195.6953 | 54554.4102 | 51052.0273 | 48623.0703 | 46289.3672 | 43552.6719 | 41874.75 | 39313.9063 | 35928.7578 | 34752.7461 | 31675.3359 | 29213.4082 | 25483.8809 | 21842.2813 | 20288.9219
651 | 133861.281 | 123381.07 | 114951.586 | 106414.367 | 102933.344 | 96272.2344 | 91193.7344 | 83826.7578 | 78384.1875 | 74182.4453 | 68286.6328 | 66659.4375 | 62271.9453 | 58066.4883 | 55354.4922 | 51906.9102 | 50562.0547 | 45483.5586 | 43425.4102 | 38662.6953 | 35066.5117 | 30708.7402 | 26213.5098 | 23947.3184
652 | 143920.938 | 131636.922 | 125891.359 | 117199.734 | 111766.063 | 104074 | 97685.8594 | 93097.6797 | 86844.8203 | 82418.2188 | 79479.6797 | 74752.4531 | 70423.5547 | 67327.1875 | 62618.7578 | 59398.3828 | 55264.8867 | 52544.293 | 48151.5078 | 43766.2422 | 39054.0547 | 33421.2188 | 28945.7676 | 25920.7988
653 | 151512.891 | 138516.75 | 129619.859 | 119386.906 | 112733.219 | 102416.766 | 95148.1875 | 89693.9063 | 83985.3125 | 79350.8828 | 74128.1328 | 68176.625 | 63409.3516 | 60319.7305 | 55856.0977 | 53149.8359 | 49635.1055 | 46238.0391 | 42142.5859 | 38646.832 | 34600.7188 | 29727.166 | 25426.7461 | 23361.9395
654 | 112141.891 | 99149.4922 | 89944.1328 | 83376.5859 | 78008.3984 | 72065.6016 | 66508.4453 | 60330.4023 | 57935.543 | 51730.5039 | 48880.582 | 46855.9453 | 44167.9922 | 42008.3789 | 37847.2617 | 36671.043 | 35444.6914 | 32849.293 | 30674.2539 | 27859.0391 | 24530.918 | 22406.0117 | 19070.1758 | 17543.0195
655 | 113626.852 | 76606.9844 | 69131.8906 | 60633.0273 | 54662.332 | 49613.8164 | 45217.8516 | 40923.4844 | 39766.8594 | 36890.9219 | 33757.0859 | 32252.6914 | 30568.5488 | 28427.2266 | 26661.0273 | 26039.7305 | 23937.4844 | 23828.0723 | 22358.8438 | 20510.5859 | 18435.6914 | 16521.0059 | 15032.2393 | 13426.248
656 | 85974.6563 | 73303.3672 | 62619.8945 | 56581.2383 | 51742.3906 | 46020.5156 | 40611.4609 | 37423.8438 | 35242.0039 | 32319.6914 | 29979.4629 | 28055.0117 | 26380.0273 | 23980.4023 | 23354.7578 | 23255.7637 | 21846.084 | 21465.9453 | 19098 | 17921.9453 | 16737.9727 | 15245.1367 | 12877.1914 | 12738.5986
657 | 83158.5234 | 71750.0313 | 63704.7617 | 56701.7266 | 50332.0508 | 44820.2188 | 40086.0547 | 36562.4922 | 33471.8555 | 30962.4688 | 28529.2461 | 27454.9395 | 25594.9473 | 24648.916 | 23113.6191 | 22051.3398 | 20956.9902 | 20287.5527 | 19149.1094 | 17601.7871 | 16491.4043 | 14254.6016 | 12675.2109 | 12186.1611
658 | 88502.0234 | 74339.1016 | 65320.7969 | 57443.4805 | 50276.75 | 47556.2344 | 42574.0391 | 37831.4063 | 35431.668 | 32755.8184 | 30400.7461 | 29320.6602 | 26924.9824 | 24919.1094 | 25195.2227 | 22641.1855 | 22750.8184 | 21240.3223 | 19794.7949 | 18540.1094 | 16704.7773 | 15035.9238 | 14037.0479 | 12234.1992
659 | 88126.0391 | 74512.1406 | 67431.4297 | 60350.7148 | 53842.2266 | 48626.375 | 45118.9531 | 40092.4727 | 36461.5469 | 35292.4063 | 32460.123 | 30459.4102 | 29207.9355 | 27828.8438 | 25214.7441 | 24868.9414 | 23436.332 | 22398.9258 | 20744.0156 | 19694.2578 | 17668.8457 | 15528.165 | 14515.459 | 13930.8887
660 | 90861.9844 | 77742.0078 | 71042.6172 | 62541.4727 | 58571.7734 | 54011.1992 | 49121.8945 | 44711.1172 | 42634.7266 | 38806.5039 | 36426.3516 | 35028.2188 | 33376.2578 | 30134.7539 | 28499.4375 | 26968.1484 | 27554.8652 | 25836.3281 | 24750.2773 | 21575.3516 | 19116.1367 | 17010.6152 | 15604.1602 | 14722.0049
661 | 97694.4219 | 87451.2422 | 79124.9688 | 73167.3672 | 66555.3281 | 60783.5117 | 55759.0352 | 54023.6875 | 47753.6484 | 45946.5234 | 43020.5039 | 40710.9336 | 37949.582 | 35779.3477 | 33330.4414 | 31421.9844 | 31231.9824 | 27828.8496 | 27469.959 | 24024.6035 | 21419.4746 | 19485.6836 | 16977.668 | 16078.3281
662 | 105325.508 | 93444.8906 | 87096.0156 | 78492.5078 | 73059.1719 | 68199.1094 | 61743.2773 | 57918.5508 | 53926.9688 | 52254.1836 | 48313.9453 | 46281.7891 | 42097.6914 | 40536.1406 | 37434.4297 | 35731.6992 | 33832.168 | 31641.7188 | 30007.4395 | 27295.0469 | 24082.1035 | 20929.0547 | 18524.6953 | 17356.7402
663 | 108293.641 | 97192.3906 | 88988.0703 | 82490.625 | 76036.6094 | 72327.5078 | 66846.375 | 63615.0234 | 60418.418 | 54728.8125 | 52505.0859 | 49560.3906 | 47084.7578 | 45495.1445 | 43471.207 | 39427.6758 | 37590.5 | 35479.6992 | 33012.7539 | 29451.3203 | 27396.9805 | 23657.4746 | 20547.7344 | 18206.7441
664 | 121054.453 | 112772.039 | 103186.961 | 96097.1797 | 92136.4063 | 84395.2891 | 78159.2734 | 73996.0625 | 67777.6484 | 65559.6094 | 62558.2266 | 57739.2852 | 54557.4609 | 52066.5742 | 48224.625 | 45628.1172 | 43907.3789 | 41064.4258 | 37094.8477 | 35264.0898 | 29974.2578 | 27100.4961 | 22708.4375 | 21304.5625
665 | 147220.266 | 131845.313 | 125061.578 | 116345.383 | 109093.047 | 102764.539 | 96177.1875 | 88304.4922 | 82275.0078 | 77972.6953 | 73411.5313 | 69524.2734 | 65721.8203 | 61767.6211 | 58465.0156 | 55001.7461 | 51440.2891 | 47744.9414 | 45062.6914 | 39992.75 | 36948.9961 | 32700.2422 | 26572.5723 | 24988.2168
666 | 188229.297 | 171457.547 | 159542.578 | 148789.609 | 139938.484 | 130365.656 | 122667.453 | 112209.516 | 105918.406 | 98233.8203 | 94493.6563 | 88429.5 | 81280.5234 | 77118.2266 | 73387.1328 | 66932.625 | 63614.5898 | 58521.793 | 54554.6758 | 48889.957 | 42980.1328 | 38173.293 | 32463.1855 | 28055.7832
667 | 244173.531 | 221812.109 | 207280.891 | 189422.172 | 176840.422 | 166779.625 | 151640.047 | 143086.297 | 131407.859 | 122660.547 | 112673.492 | 102962.961 | 96045.3047 | 89689.9063 | 84173.2969 | 78993.1172 | 72886.5859 | 66784.6719 | 61240.4023 | 55751.4414 | 47257.6094 | 40473.6016 | 35072.207 | 31546.5508
668 | 236729.516 | 215734.734 | 193295.563 | 176247.203 | 162511.594 | 152093.406 | 135916.328 | 123727.609 | 114991.43 | 106944.828 | 99401.4297 | 92123.6016 | 85540.0156 | 78658.2422 | 71762.4844 | 68729.2813 | 62900.5 | 57840.5039 | 51778.7578 | 46457.8438 | 41281.3633 | 36500.9258 | 29963.9336 | 26147.9707
669 | 165382.984 | 142939.641 | 126995.914 | 116912.742 | 108387.016 | 94639.8125 | 86189.8281 | 81768.3828 | 116832.266 | 69427.1484 | 62832.8477 | 58482.4063 | 55182.8906 | 52707.0664 | 48669.0625 | 47263.1016 | 41828.6016 | 39466.3945 | 35314.7773 | 32247.2188 | 28692.0723 | 25766.5313 | 21648.0527 | 20805.4219
670 | 129587.664 | 109173.867 | 96038.3203 | 84887.3125 | 74333.6016 | 66164.2266 | 59227.9648 | 53009.4141 | 48491.2109 | 46270.6445 | 43481.6875 | 40008.7422 | 36261.2344 | 34002.1328 | 33197.7188 | 30105.3008 | 29339.4219 | 27316.3457 | 24883.8379 | 22229.7539 | 20688.3633 | 18607.4844 | 16411.002 | 14806.9912
671 | 107128.078 | 93774.2734 | 79239.75 | 68076.6094 | 62612.1328 | 52541.8906 | 47345.7617 | 40788.3906 | 38222.043 | 34431.0625 | 30766.9375 | 28346.957 | 27595.5918 | 25321.9805 | 23482.5996 | 21228.5039 | 20877.2168 | 20086.8203 | 18554.8145 | 17349.7031 | 15427.3799 | 13910.0127 | 12641.4746 | 11216.8076
672 | 98163.1797 | 83335.9531 | 70120.8203 | 59905.957 | 49845.3398 | 43800.0117 | 38625.4102 | 32435.793 | 30659.5117 | 27778.6523 | 25116.7168 | 22693.6113 | 21449.7168 | 19190.8047 | 17971.7871 | 17290.1328 | 16260.1885 | 14847.125 | 13299.7197 | 13453.9629 | 12399.1406 | 11374.1709 | 9826.7666 | 10130.2764
673 | 81601.4609 | 66761.1328 | 57023.7539 | 48355.8555 | 41877.8516 | 36561 | 30276.5215 | 27134.2813 | 25204.1211 | 22825.7969 | 19805.7852 | 18262.6758 | 17559.873 | 15639.8984 | 14305.5928 | 12701.3701 | 12105.5156 | 12105.5156 | 11300.8584 | 10669.3545 | 9416.5332 | 8851.23535 | 7598.41357 | 7511.83643
674 | 62132.8398 | 54260.0742 | 45313.9883 | 39176.2539 | 32340.3379 | 28062.6816 | 30975.2383 | 21716.5352 | 18981.127 | 17720.2344 | 15964.3623 | 14135.5469 | 13291.4775 | 12113.9502 | 12067.0566 | 11113.5723 | 10321.6064 | 9904.78223 | 9576.5332 | 8680.36133 | 8253.11719 | 7164.16406 | 6465.9834 | 7007.85498
675 | 46423.4375 | 39996.0664 | 33377.7813 | 27703.4531 | 26048.8828 | 22198.8242 | 20098.791 | 17378.2949 | 16174.4893 | 14811.5898 | 13316.1123 | 11666.8447 | 11730.4824 | 10569.1006 | 9248.62598 | 9227.41406 | 8500.8877 | 7716.02686 | 7244.05029 | 7424.35596 | 6777.37646 | 6559.94873 | 6390.24902 | 5838.72559
676 | 33358.7813 | 29012.5156 | 24815.9395 | 20704.8965 | 19785.3926 | 17663.0469 | 15059.5645 | 14209.5576 | 12151.3633 | 11878.7197 | 10649.1494 | 10146.6289 | 9574.61133 | 8772.71777 | 8403.84668 | 8184.6626 | 7992.20801 | 7206.35205 | 6554.14502 | 6484.64746 | 5570.48877 | 5319.22852 | 5436.83984 | 5233.69336
677 | 25211.0137 | 21530.9277 | 19860.6113 | 16967.1895 | 15135.2295 | 13648.1084 | 12699.7988 | 11385.0977 | 10743.9111 | 10161.9941 | 9790.21387 | 8680.26172 | 8330.03418 | 7828.93848 | 6654.32861 | 7090.76611 | 6422.63916 | 6034.69434 | 5808.39355 | 5490.49463 | 5204.92383 | 4913.96533 | 4321.27246 | 4445.19922
678 | 19286.0039 | 17657.9648 | 15365.6416 | 12523.3789 | 12229.3525 | 10998.7939 | 10606.7578 | 9719.23145 | 8488.67285 | 8728.25098 | 7655.59619 | 7486.80273 | 6719.06543 | 6838.854 | 6719.06543 | 6174.57031 | 5341.49365 | 5684.52539 | 4895.00781 | 5063.80127 | 4274.28369 | 4715.32471 | 3996.59155 | 4388.62793
679 | 15687.8154 | 12893.2695 | 11605.5859 | 10706.9482 | 10964.4844 | 8898.71191 | 9041.17871 | 8454.87207 | 7654.86475 | 7063.07861 | 6663.0752 | 6334.30469 | 5687.72363 | 6432.93604 | 5474.02295 | 5731.55957 | 5326.07617 | 4509.63037 | 4586.34375 | 4542.50732 | 4345.24561 | 3731.54126 | 3764.41821 | 3769.89771
680 | 12114.6582 | 10742.252 | 10499.7383 | 8917.8877 | 8306.0918 | 8482.46582 | 7137.61719 | 6823.45166 | 6184.09766 | 5588.83691 | 6702.19482 | 5715.60547 | 5015.62305 | 4745.55078 | 4789.64453 | 4469.96729 | 4243.98877 | 4409.33887 | 4111.7085 | 3714.86792 | 3422.74927 | 3224.3291 | 3676.28638 | 3676.28638
681 | 9831.68652 | 9359.80957 | 8188.4458 | 7344.61914 | 6983.77246 | 6522.99902 | 6339.7998 | 5684.72412 | 5995.60742 | 5534.83398 | 4763.17725 | 4807.58887 | 4341.26416 | 4513.36035 | 4352.36719 | 4085.89551 | 3969.31421 | 4108.10156 | 3430.81982 | 3514.09229 | 2864.56812 | 3208.7605 | 2820.15625 | 3680.63696
682 | 8436.67871 | 7387.67383 | 6974.76758 | 6439.10547 | 5830.90576 | 6009.45947 | 5557.49463 | 5239.44531 | 4620.08594 | 4279.71729 | 4664.72461 | 4184.86035 | 3771.95435 | 3264.19116 | 3744.05518 | 3850.07178 | 3364.62793 | 3057.73804 | 3275.35083 | 2985.20044 | 2934.98218 | 2985.20044 | 2672.73096 | 3426.00586
683 | 7630.6123 | 6982.51758 | 6255.52441 | 5866.66748 | 5410.18311 | 4919.88525 | 4919.88525 | 4418.31641 | 4209.79883 | 3696.9585 | 3956.19653 | 3804.03491 | 3606.78882 | 2992.50757 | 3172.84692 | 2941.78711 | 2710.72729 | 2817.80371 | 2738.90527 | 2434.58252 | 2248.60742 | 2530.3877 | 2665.64233 | 3155.94019
684 | 6136.36768 | 5518.19385 | 5121.20117 | 4366.91602 | 4525.71289 | 4066.33594 | 3686.35767 | 3952.90967 | 3805.45532 | 3158.9248 | 3323.39307 | 3374.43506 | 3629.64429 | 2648.5061 | 2829.98828 | 2875.35889 | 2364.94019 | 2574.77905 | 2109.73071 | 2563.43628 | 2234.49976 | 1848.8501 | 2217.48584 | 2773.27515
685 | 5700.43799 | 4841.07568 | 4462.95605 | 3895.77686 | 4273.89648 | 3529.11548 | 3322.86841 | 3437.4502 | 2858.81274 | 3042.14331 | 2887.45825 | 2801.52197 | 2692.66919 | 2566.62939 | 2572.35864 | 2423.40234 | 2389.02783 | 2119.76099 | 1993.72107 | 1861.95215 | 1861.95215 | 2234.34253 | 2073.92822 | 3156.7251
686 | 5108.2749 | 4147.94238 | 4188.43848 | 4061.16528 | 4205.79346 | 3239.67603 | 3251.24634 | 2458.68262 | 2643.80688 | 2447.1123 | 2366.12061 | 2510.74878 | 2678.51782 | 1897.52454 | 2128.92993 | 1880.16907 | 1851.24341 | 1735.54065 | 1671.90417 | 1417.35828 | 1590.91235 | 1839.6731 | 2215.70703 | 2927.27856
687 | 4305.83398 | 4136.63477 | 3594.02954 | 3290.63745 | 3337.31323 | 2742.198 | 2672.18433 | 2561.32959 | 2053.7312 | 2421.30249 | 2182.08936 | 2112.07593 | 1867.02832 | 2053.7312 | 1849.52502 | 1867.02832 | 1668.65662 | 1925.37305 | 1569.4707 | 1598.64307 | 1931.2074 | 1727.00122 | 2042.06226 | 2899.72852
688 | 4277.4502 | 3758.97144 | 3146.22363 | 3134.44019 | 3128.54834 | 2427.42358 | 2344.93823 | 2168.18408 | 2150.50879 | 2262.45313 | 1749.86597 | 1861.8103 | 1903.05298 | 1885.37756 | 1467.05933 | 1531.86926 | 1755.75781 | 1431.7085 | 1696.83972 | 1702.73157 | 1431.7085 | 1537.76099 | 2032.67261 | 2951.79419
689 | 3506.62012 | 2925.15015 | 3180.28491 | 2575.0813 | 2385.21362 | 2545.41455 | 2515.7478 | 2195.34595 | 2201.2793 | 1952.07788 | 1637.60938 | 1720.67651 | 1649.47607 | 1578.27563 | 1584.20911 | 1542.67554 | 1489.27515 | 1489.27515 | 1352.80774 | 1412.14136 | 1471.4751 | 1364.67444 | 1869.01074 | 2753.08252
690 | 3444.62842 | 2940.53662 | 2736.49927 | 2556.46631 | 2220.40503 | 2532.46216 | 2184.39844 | 2166.39526 | 1824.33289 | 1776.3241 | 1884.34375 | 1866.34045 | 1734.31641 | 1548.28247 | 1392.25403 | 1158.2113 | 1278.23315 | 1344.24524 | 1326.24194 | 1104.20142 | 1056.19275 | 1698.30981 | 1812.33069 | 2634.48071
691 | 2724.57471 | 2676.24512 | 2374.18579 | 2458.76245 | 2343.97998 | 1939.22046 | 1915.05579 | 1552.58459 | 1498.21399 | 1262.60779 | 1806.31445 | 1268.64893 | 1522.37866 | 1425.71973 | 1298.85486 | 1522.37866 | 1256.56653 | 1075.33105 | 1389.47266 | 1286.77246 | 1341.14319 | 1655.28479 | 1751.94373 | 2543.33911
692 | 2526.50366 | 2709.14258 | 2197.75391 | 1552.43005 | 1850.74011 | 1814.21228 | 1607.22168 | 1601.13367 | 1497.63831 | 1491.55042 | 1436.75879 | 1381.96704 | 1053.21716 | 1321.08752 | 1071.48108 | 1235.85608 | 1229.76807 | 1083.65698 | 1351.52734 | 1028.86536 | 1077.56909 | 1394.14307 | 2039.46692 | 2818.72583
693 | 2316.20947 | 2322.35327 | 2021.3075 | 2181.04614 | 2174.90234 | 1830.84998 | 1535.94788 | 1406.92834 | 1351.63416 | 1437.64722 | 1339.34656 | 1308.62769 | 1308.62769 | 847.84326 | 1185.75183 | 1081.30737 | 1241.0459 | 921.56873 | 1069.01978 | 1253.3335 | 1093.59497 | 1578.95447 | 1824.70618 | 2789.28149
694 | 2483.32593 | 2172.13208 | 2004.08752 | 1624.43127 | 1636.87903 | 1443.93884 | 1244.7749 | 1157.64063 | 1636.87903 | 1263.44653 | 1157.64063 | 1188.76001 | 1201.20776 | 1020.71539 | 958.47668 | 1188.76001 | 1163.8645 | 877.56628 | 1114.07349 | 1051.83484 | 1344.35693 | 1381.70007 | 1531.07312 | 2657.59448
695 | 1967.56165 | 1722.40222 | 1904.70032 | 1829.2666 | 1483.52893 | 1357.80615 | 1439.526 | 1194.36646 | 1678.39929 | 1125.21899 | 1238.36951 | 880.05951 | 1144.07739 | 1037.21301 | 697.76148 | 980.63776 | 829.77039 | 1162.93579 | 880.05951 | 1144.07739 | 1024.64075 | 1445.81213 | 1703.54382 | 2640.17871
696 | 1845.75647 | 1693.52917 | 1623.7583 | 1541.30176 | 1287.5896 | 1496.90222 | 1097.30542 | 1211.47595 | 1135.36218 | 1097.30542 | 983.13489 | 710.39423 | 1160.7334 | 887.9928 | 907.02124 | 907.02124 | 761.13672 | 862.62158 | 824.56476 | 957.76367 | 1154.39063 | 1306.61804 | 1985.29822 | 2873.29102
697 | 1791.27917 | 1643.61108 | 1739.91638 | 1335.43396 | 1335.43396 | 1309.75256 | 1226.28796 | 1085.04016 | 1065.77905 | 1239.12866 | 1136.40295 | 905.27014 | 789.70373 | 1001.5755 | 943.7923 | 943.7923 | 995.15515 | 1007.99585 | 828.22589 | 1027.25696 | 930.9516 | 1425.31897 | 2015.9917 | 2747.91211
698 | 1638.52673 | 1775.07056 | 1319.92432 | 1306.92004 | 1228.89502 | 1228.89502 | 897.28839 | 1222.39294 | 864.77795 | 975.31348 | 981.81561 | 994.81976 | 1027.3302 | 884.28424 | 858.27588 | 1066.34277 | 838.76959 | 1137.86572 | 884.28424 | 1196.38452 | 1092.35107 | 1183.38037 | 1755.56433 | 2730.87769
699 | 1561.38098 | 1482.65588 | 1318.64526 | 1384.24951 | 1344.88696 | 1292.40356 | 1003.74493 | 1056.22827 | 1200.55762 | 1200.55762 | 1200.55762 | 1003.74493 | 1016.86578 | 1023.42621 | 951.26154 | 1043.10742 | 852.85516 | 957.82196 | 1075.90955 | 1082.46997 | 1430.17249 | 1659.78735 | 1987.80859 | 2939.07007
700 | 1568.0282 | 1800.57483 | 1215.88635 | 1063.06995 | 1275.68396 | 1328.83752 | 870.38855 | 1089.64673 | 850.45599 | 950.11877 | 996.62811 | 983.33972 | 936.83044 | 956.763 | 823.87921 | 970.05133 | 870.38855 | 963.40717 | 989.98395 | 797.30249 | 1056.42578 | 1933.4585 | 2146.07251 | 3175.92163

## Figure8d
LiLuF4:2% Er3+,18% Yb3+ (microcrystals)
| 303 K | 325 K | 347 K | 369 K | 391 K | 413 K | 435 K | 457 K | 479 K | 501 K | 523 K | 545 K | 567 K | 589 K | 611 K | 633 K | 655 K | 677 K | 699 K | 721 K | 743 K | 765 K | 787 K | 809 K
Wavelength / nm | Average photon counts | Average photon counts | Average photon counts | Average photon counts | Average photon counts | Average photon counts | Average photon counts | Average photon counts | Average photon counts | Average photon counts | Average photon counts | Average photon counts | Average photon counts | Average photon counts | Average photon counts | Average photon counts | Average photon counts | Average photon counts | Average photon counts | Average photon counts | Average photon counts | Average photon counts | Average photon counts | Average photon counts
500 | 173.16866 | 140.40701 | 200.08 | 229.33147 | 169.65848 | 238.69193 | 219.97099 | 193.05965 | 252.73264 | 238.69193 | 225.82129 | 194.22971 | 255.07275 | 303.04513 | 284.32422 | 265.60327 | 292.51462 | 368.56842 | 255.07275 | 269.11346 | 196.56982 | 238.69193 | 245.71228 | 226.99135
501 | 181.86073 | 227.61925 | 206.49994 | 185.38062 | 180.68744 | 199.46016 | 200.63345 | 221.75276 | 225.27266 | 215.88629 | 256.95163 | 263.99139 | 241.69878 | 295.67035 | 330.8692 | 314.44309 | 308.5766 | 326.17602 | 305.05673 | 321.48285 | 268.68457 | 261.64481 | 234.65901 | 238.17889
502 | 212.73297 | 204.46002 | 199.73262 | 283.64395 | 237.5518 | 270.64362 | 261.18881 | 230.46071 | 276.55286 | 255.27956 | 291.9169 | 364.00973 | 326.19055 | 346.28198 | 329.73608 | 368.73715 | 334.4635 | 321.46313 | 334.4635 | 364.00973 | 322.64499 | 234.00626 | 219.82407 | 256.46139
503 | 158.75301 | 213.25031 | 187.18637 | 264.19342 | 326.98379 | 325.79907 | 337.6463 | 304.47403 | 332.90741 | 361.34079 | 439.53256 | 449.01035 | 438.34784 | 401.6214 | 396.88251 | 417.0228 | 440.71729 | 374.37274 | 450.19507 | 402.80612 | 356.6019 | 334.09213 | 303.28931 | 261.82397
504 | 218.067 | 296.71411 | 306.2471 | 384.89423 | 363.44501 | 449.24185 | 494.52353 | 540.99683 | 569.59576 | 601.76959 | 580.32037 | 668.50049 | 668.50049 | 688.75806 | 607.72772 | 595.81146 | 658.96753 | 630.36853 | 632.75177 | 636.32666 | 483.79892 | 508.823 | 407.53506 | 459.96646
505 | 285.03598 | 385.63693 | 423.96109 | 516.17865 | 596.41986 | 685.04449 | 731.75207 | 847.92218 | 900.61792 | 988.04492 | 1080.26245 | 1002.4165 | 1027.56677 | 894.62976 | 947.3255 | 966.48761 | 1045.53113 | 1025.17151 | 937.74445 | 813.19092 | 753.30939 | 633.54639 | 627.55823 | 562.88617
506 | 438.81094 | 506.13535 | 579.47089 | 679.25531 | 928.11517 | 942.54187 | 1160.14392 | 1258.7262 | 1332.06165 | 1327.25281 | 1442.66614 | 1507.58606 | 1503.97937 | 1507.58606 | 1511.19275 | 1502.77722 | 1570.10156 | 1540.04602 | 1413.81274 | 1276.75952 | 1078.39294 | 931.72186 | 901.66632 | 658.8175
507 | 439.32095 | 616.01752 | 730.99133 | 907.68793 | 1081.96399 | 1173.94312 | 1294.96814 | 1443.82898 | 1659.25354 | 1673.77649 | 1798.43237 | 1948.50342 | 1903.72412 | 1875.88843 | 1851.68335 | 2019.9082 | 1913.40613 | 1754.86328 | 1676.19702 | 1432.93665 | 1418.4137 | 1165.47131 | 1038.39502 | 832.6524
508 | 547.65112 | 752.10754 | 789.83466 | 1123.29333 | 1247.42761 | 1472.57312 | 1649.03845 | 1728.14355 | 1762.21973 | 2016.57324 | 2061.60229 | 2191.82153 | 2157.74561 | 2259.97363 | 2227.11475 | 2141.92456 | 2229.54858 | 2253.88867 | 1917.99597 | 1950.8551 | 1746.39868 | 1354.5238 | 1131.81238 | 993.0741
509 | 625.17572 | 811.138 | 1037.47363 | 1183.0625 | 1482.80432 | 1726.26807 | 2046.80823 | 2065.15967 | 2033.35046 | 2394.26392 | 2649.96216 | 2498.2561 | 2755.17749 | 2271.92041 | 2784.54004 | 2807.7854 | 2554.53418 | 2574.10913 | 2456.65918 | 2136.11914 | 1837.60071 | 1639.40405 | 1435.09033 | 1186.73279
510 | 884.26447 | 1073.66187 | 1350.37878 | 1638.16443 | 1968.995 | 2266.61938 | 2636.80518 | 2724.12476 | 3036.50757 | 3059.87476 | 3336.5918 | 3564.1145 | 3478.0249 | 3543.20703 | 3389.47534 | 3580.10278 | 3608.3894 | 3505.08154 | 3111.52856 | 2919.67163 | 2500.2915 | 2189.13867 | 1718.10498 | 1371.28638
511 | 1049.31726 | 1373.9884 | 1792.48083 | 2220.84912 | 2472.6853 | 3036.84766 | 3329.42212 | 3661.50024 | 3889.8811 | 4033.08203 | 4297.26318 | 4457.74707 | 4546.63037 | 4540.45752 | 4450.33984 | 4381.2085 | 4310.84229 | 4100.979 | 3839.26685 | 3467.68506 | 3197.33154 | 2492.43726 | 2261.5874 | 1933.21289
512 | 1333.71313 | 1784.07397 | 2266.69214 | 2631.44702 | 3202.15234 | 3880.79517 | 4236.86572 | 4656.20996 | 4920.47119 | 5066.86963 | 5666.10986 | 5680.99756 | 5543.28418 | 5551.96875 | 5303.83594 | 5646.25928 | 5600.35449 | 5209.5459 | 5082.99805 | 4600.37988 | 3717.02759 | 3457.729 | 2621.52173 | 2387.03638
513 | 1830.47083 | 2302.72974 | 3117.65698 | 3763.11914 | 4813.55273 | 5136.28369 | 5855.26367 | 6351.19824 | 6807.2583 | 7358.01904 | 8018.43408 | 7694.45703 | 7952.39258 | 7979.80615 | 7648.35254 | 7791.65039 | 7807.84912 | 7254.5957 | 7071.42432 | 6382.34961 | 5396.71143 | 4512.00488 | 3744.42798 | 3103.9502
514 | 6550.32568 | 7918.05908 | 9693.22852 | 11757.9912 | 13841.5596 | 15184.2197 | 16222.2422 | 17262.7734 | 18081.4063 | 18261.9316 | 19213.4531 | 18808.5234 | 19228.498 | 18644.2949 | 17700.2969 | 17170.002 | 16432.8555 | 15950.2002 | 14355.5566 | 13017.9111 | 11276.5898 | 9105.2666 | 7149.5708 | 6183.00635
515 | 23737.9063 | 27760.1074 | 33496.9336 | 38547.6602 | 43947.1016 | 47672.2031 | 49569.3711 | 51699.4375 | 52031.7891 | 54263.8281 | 53602.9023 | 52201.7422 | 50079.2266 | 48700.7266 | 46067.0977 | 44392.7539 | 42121.6914 | 38966.875 | 35137.2891 | 31478.9102 | 26638.4219 | 21189.8828 | 16505.5 | 13416.1475
516 | 29580.5566 | 34909.1563 | 42273.3008 | 47696.7813 | 53722.4531 | 58257.832 | 60742.4883 | 61692.5781 | 64817.375 | 64413.8086 | 63354.918 | 62822.3125 | 60418.6211 | 59349.6133 | 55673.2344 | 52817.9063 | 50125.7734 | 46882.0586 | 41745.7539 | 36951.0273 | 31287.1758 | 25212.168 | 19857.002 | 15489.8789
517 | 19249.1367 | 22794.3242 | 28071.9219 | 32924.7109 | 37251.9063 | 40073.7695 | 43010.4453 | 44039.9414 | 45551.6523 | 47295.543 | 47238.1367 | 46050.4531 | 45648.6055 | 44422.6523 | 41935.0234 | 40543.2305 | 39314.7227 | 36455.8672 | 33436.2695 | 29819.6406 | 25079.1152 | 20490.3984 | 16265.2588 | 12818.2988
518 | 27589.748 | 31904.7754 | 28225.9707 | 43740.3164 | 47912.9609 | 52728.2422 | 54466.3125 | 57080.4688 | 56899.6094 | 58499.1445 | 58596.6289 | 56786.7305 | 55487.3477 | 53869.8516 | 51121.0117 | 48283.6641 | 46487.875 | 43247.7539 | 40167.9766 | 35425.8086 | 30073.0703 | 24127.7227 | 19057.1797 | 15085.9189
519 | 45109.8711 | 52912.1172 | 61508.7695 | 69975.1719 | 74855.125 | 80528.1953 | 83651.6719 | 85498.4141 | 86580.4141 | 86521.0938 | 84769.7813 | 82420.0781 | 80485.6328 | 76509.7188 | 72496.3984 | 68034.2813 | 64968.8398 | 59640.1016 | 54174.6602 | 48019.2695 | 40168.0195 | 32061.4219 | 25426.291 | 20278.0996
520 | 65922.2344 | 74435.9297 | 85558.8594 | 95263.2813 | 102046.539 | 106780.969 | 109721.547 | 109910.508 | 110319.5 | 110149.953 | 107237.844 | 101869.227 | 97477.7734 | 93242.9297 | 86985.1484 | 80993.9844 | 75787.1406 | 69654.8984 | 63069.668 | 55014.1445 | 44865.7891 | 35989.7031 | 28088.1992 | 22341.6504
521 | 45170.1367 | 51803.9258 | 59528.9688 | 65662.2188 | 70429.7656 | 74473.2891 | 74980.3594 | 76204.9219 | 76366.9766 | 75656.0234 | 73549.3125 | 70704.2109 | 67712.7344 | 63707.1055 | 59489.7617 | 56244.7461 | 51990.8125 | 48070.1328 | 43821.4258 | 38071.0938 | 31422.9316 | 25994.0996 | 19476.625 | 16357.0713
522 | 24207.4805 | 28346.3301 | 32495.6953 | 36800.1523 | 39652.2656 | 42510.9531 | 44372.0547 | 45058.1406 | 45884.8594 | 46799.6367 | 45716.625 | 45301.293 | 43261.4375 | 42153.4531 | 39347.3398 | 37524.3516 | 35845.9453 | 33325.043 | 30927.6914 | 27099.0234 | 22559.2988 | 18198.3262 | 14211.9385 | 11834.3008
523 | 15667.2676 | 18816.7988 | 22710.8828 | 26291.332 | 29823.0234 | 31882.7383 | 34353.6055 | 35718.8398 | 36393.5508 | 36887.7227 | 45836.8711 | 36809.9727 | 36045.6523 | 35432.8789 | 33394.25 | 31650.8047 | 31525.6152 | 29054.75 | 27159.7598 | 24048.4453 | 20001.4961 | 16361.7451 | 13087.0244 | 10592.4385
524 | 16147.4395 | 19292.959 | 23668.873 | 26423.6855 | 30517.4941 | 32714.7227 | 34713.2852 | 36364.8477 | 37033.6875 | 38007.1406 | 37836.2891 | 37939.5938 | 36523.7813 | 35844.3477 | 34105.375 | 33133.2422 | 31293.6113 | 29054 | 27338.8652 | 24019.8457 | 20357.7988 | 16452.0586 | 12982.0537 | 10641.7881
525 | 19742.1563 | 23662.0156 | 28495.0859 | 31438.9863 | 35708.6445 | 38760.6875 | 40134.5078 | 42171.875 | 42502.9805 | 43114.457 | 43090.4219 | 42356.1172 | 41633.8281 | 39947.5938 | 37820.7734 | 36110.5078 | 33956.9883 | 31290.791 | 29613.9023 | 25671.3457 | 21700.752 | 17624.6836 | 13751.5527 | 11146.7686
526 | 28698.7598 | 33429.0273 | 39266.6094 | 43956.5664 | 48705.6484 | 50581.6289 | 53329.7578 | 54334.9375 | 53984.1992 | 54048.7031 | 53804.125 | 52883.6055 | 50589.6953 | 47830.8164 | 45567.8125 | 43247.0273 | 40668.2227 | 37830.0625 | 34117.0664 | 29929.7051 | 24934.7012 | 20055.2676 | 15320.9658 | 12541.9326
527 | 38738.6367 | 43896.9414 | 50562.4492 | 54973.2305 | 60407.293 | 63083.7695 | 64663.9727 | 65562.8906 | 64697.7695 | 64373.3477 | 62910.7461 | 60692.5156 | 58209.3359 | 54281.1328 | 51610.0625 | 47927.8789 | 45366.3008 | 41209.6484 | 38000.5781 | 32778.7422 | 26747.2051 | 21409.1191 | 16383.2881 | 13320.208
528 | 35031.7461 | 40123.4688 | 45631.1172 | 50619.5352 | 53805.5977 | 56564.8594 | 58185.0742 | 57292.0547 | 58378.0859 | 56695.3477 | 56106.793 | 53040.3438 | 51282.8438 | 48216.3945 | 44804.6953 | 41817.082 | 39910.0664 | 36783.8086 | 32600.0625 | 27815.5293 | 23716.0566 | 18663.7539 | 16474.0137 | 11828.125
529 | 24879.3945 | 27868.0332 | 31925.2109 | 35433.793 | 37392.1016 | 40045.0273 | 40161.0273 | 40146.0156 | 40783.3203 | 40062.7695 | 39560.5703 | 38100.3672 | 36244.4102 | 34342.0508 | 31769.6387 | 30093.8184 | 28409.8086 | 26170.377 | 23254.0664 | 21026.916 | 17263.1406 | 13575.7891 | 10812.3213 | 8617.92383
530 | 14929.0283 | 16799.623 | 19416.5332 | 21381.9629 | 22613.4512 | 23783.0879 | 24870.2598 | 25466.7617 | 25248.2266 | 25191.875 | 24747.9355 | 23832.5664 | 23238.8145 | 22378.4238 | 21008.1191 | 20235.6914 | 18701.8301 | 17544.5625 | 16142.6475 | 14045.2715 | 11789.8359 | 9588.00391 | 7674.80127 | 6059.84961
531 | 10050.3857 | 11553.583 | 12972.3467 | 13908.0391 | 15094.2646 | 15923.376 | 16349.6973 | 16856.3008 | 17048.6973 | 16605.7676 | 17025.168 | 16240.3486 | 16369.0752 | 15682.5322 | 14402.1846 | 14166.877 | 13452.6504 | 12162.6133 | 11791.6582 | 9923.04297 | 8239.9043 | 7127.03955 | 5370.54053 | 4724.13818
532 | 8212.01074 | 9278.84863 | 10557.1074 | 11299.8604 | 12384.7803 | 13251.3262 | 13498.9102 | 13590.7109 | 13642.1748 | 13988.5146 | 13558.7197 | 13390.418 | 13037.124 | 12715.8203 | 12045.3955 | 11509.8896 | 10961.8662 | 10130.0938 | 9491.66016 | 8231.4834 | 7153.51807 | 5777.89502 | 4658.20215 | 3833.38452
533 | 8352.07617 | 9212.89844 | 10219.291 | 11417.4434 | 11807.9629 | 12281.0654 | 12696.7793 | 13042.5078 | 12491.0225 | 12950.127 | 12345.4521 | 12376.2461 | 12318.8574 | 11886.3467 | 10898.1504 | 10681.1953 | 10031.7295 | 8974.94727 | 8349.27637 | 7499.65234 | 6455.46777 | 5380.48975 | 4115.15088 | 3616.85352
534 | 10397.0889 | 11171.625 | 12489.7441 | 13227.666 | 14027.5498 | 14161.334 | 14240.1953 | 13937.4219 | 13867.0098 | 13681.1211 | 13488.1914 | 12837.5811 | 12316.5293 | 12020.7979 | 11442.0078 | 10609.7344 | 10281.6123 | 9077.56152 | 8325.55762 | 7620.02539 | 6273.74121 | 5135.87744 | 4119.12305 | 3295.29834
535 | 13898.1787 | 15181.9805 | 16324.2383 | 17231.5332 | 17370.2461 | 17833.0938 | 17432.5254 | 17339.1055 | 17426.8633 | 17007.8945 | 15824.5889 | 15360.3252 | 14467.1846 | 13496.1943 | 12772.9063 | 11981.6768 | 11327.7441 | 10317.1221 | 9064.45996 | 8375.14258 | 6915.82666 | 5385.73877 | 4431.73389 | 3615.02686
536 | 20408.1133 | 20706.8047 | 22277.4277 | 23242.0977 | 23966.6719 | 23925.2266 | 23147.7754 | 22641.8594 | 21961.5879 | 20631.0605 | 20059.4043 | 19277.6641 | 17735.623 | 16946.7383 | 15454.7158 | 14428.5938 | 13383.8926 | 12490.6807 | 11048.6787 | 9636.68848 | 7707.3501 | 6422.55371 | 4807.62549 | 4123.06787
537 | 38648.3945 | 39175.7383 | 40070.9258 | 40371.2383 | 39976.0898 | 39951.6641 | 37952.9297 | 35882.3555 | 33827.582 | 32997.0508 | 31028.4941 | 28114.4531 | 26483.5684 | 23948.8711 | 21763.3398 | 21296.3457 | 19007.3594 | 16938.2188 | 14794.3584 | 13025.5303 | 10209.1992 | 8288.05957 | 6523.54199 | 5187.22168
538 | 184600.438 | 173535.859 | 165670.984 | 156723.656 | 146449.609 | 134292.438 | 122093.367 | 108936.109 | 98209.7109 | 89221.9063 | 80033.2188 | 71201.5 | 62700.7344 | 56067.1875 | 48565.0664 | 43398.418 | 38110.3672 | 32338.1719 | 28535.8066 | 23890.8789 | 18643.2969 | 14364.0098 | 10584.7686 | 8104.77588
539 | 263271.344 | 248520.641 | 239054.563 | 225181.484 | 209819.5 | 194314.891 | 176289.484 | 158747.281 | 142113.25 | 129154.172 | 115895.273 | 102298.719 | 89728.2422 | 80489.2188 | 69836.9844 | 61661.875 | 54458.9922 | 47119.2969 | 40687.7852 | 32974.0469 | 26578.9219 | 19728.25 | 14935.5439 | 11422.1543
540 | 196677.719 | 185804.016 | 178250.578 | 169165.969 | 156692.188 | 147465.438 | 133451.672 | 119953.672 | 109978.172 | 99391.6484 | 89281.3438 | 79311.7031 | 71304.0469 | 63624.6055 | 55583.25 | 49314.8555 | 43872.875 | 37918.0508 | 32464.3438 | 27765.25 | 21575.9824 | 16890.0742 | 12453.2617 | 9471.45313
541 | 116294.703 | 109968.719 | 105974.141 | 100245.727 | 95035.4063 | 87393.6016 | 80649.6172 | 73595.0703 | 68230.2109 | 61194.8008 | 55121.9766 | 50675.543 | 45565.3047 | 40459.4805 | 36335.3789 | 32624.8633 | 28365.3516 | 25336.2988 | 21513.9238 | 18353.877 | 14691.9326 | 11284.6172 | 8716.25195 | 6680.69385
542 | 95432.3906 | 89306.9141 | 84539.3594 | 79650.5078 | 74956.9219 | 69029.6563 | 62241.4766 | 56484.3203 | 51752.2695 | 47157.7891 | 42987.8438 | 37817.9414 | 34078.4531 | 30841.9043 | 26725.2129 | 24754.8809 | 22392.5527 | 18889.7422 | 16474.1621 | 13984.6211 | 11242.1328 | 8863.53418 | 6538.1875 | 5098.89893
543 | 45753.2813 | 44907.5391 | 44121.3594 | 42724.6992 | 41295.2813 | 38673.1953 | 36837.2852 | 34242 | 32233.3691 | 29862.9199 | 27447.7988 | 25171.1523 | 23073.1855 | 21384.6855 | 19157.1758 | 17435.918 | 15671.4814 | 13588.4023 | 12385.3096 | 10266.4951 | 8932.37207 | 6579.78857 | 5132.50293 | 3935.36572
544 | 32324.0078 | 32255.0801 | 32634.1816 | 31510.3633 | 31730.6309 | 30937.9648 | 29208.7832 | 27158.9395 | 26141.5078 | 24256.4902 | 22443.3984 | 20790.6367 | 19362.6367 | 17904.6699 | 16451.1992 | 14822.4121 | 13616.1807 | 11916.9678 | 10941.4932 | 9550.95605 | 7751.34863 | 6152.52979 | 4580.68262 | 3689.12036
545 | 36753.6875 | 36706.9219 | 36788.3828 | 35809.3516 | 34513.5273 | 33219.2148 | 31024.3105 | 29420.75 | 28093.248 | 26356.9375 | 24490.8926 | 22048.5918 | 20212.7168 | 18879.1816 | 17117.2246 | 15388.4561 | 13860.3213 | 12697.249 | 11321.4746 | 9785.79688 | 7661.79492 | 6304.12305 | 4774.47949 | 3795.44727
546 | 51095.9609 | 49625.457 | 48868.1953 | 47907.5859 | 46887.793 | 44679.7539 | 40996.6563 | 38369.7734 | 36393.9219 | 33830.7773 | 30909.4922 | 28434.3652 | 26297.6523 | 23655.5938 | 21112.1777 | 19700.8555 | 17178.6836 | 15246.8408 | 13862.834 | 11490.9004 | 9263.13477 | 7516.43311 | 5352.40479 | 4619.42725
547 | 113515.234 | 107455.547 | 103058.914 | 97959.8047 | 92147.5156 | 86161.1328 | 77106.7344 | 70825.6094 | 64973.6211 | 59868.3984 | 52405.2734 | 48054.457 | 42223.8438 | 38267.0273 | 33245.7969 | 29991.4668 | 26637.8711 | 22438.2402 | 19635.9414 | 16769.5039 | 13144.0781 | 10149.3604 | 7692.19482 | 5836.72217
548 | 249328.734 | 231211.156 | 217857.953 | 202124.109 | 186755.797 | 169611.984 | 151692.531 | 134559.469 | 119707.219 | 106739.539 | 95215.6172 | 82951.3828 | 74233.5625 | 63952.1836 | 55487.7891 | 48616.1328 | 42389.5547 | 36390.293 | 30933.209 | 25663.5059 | 20195.6699 | 14896.7822 | 10997.1094 | 8561.15723
549 | 303131.656 | 282083.781 | 264874.75 | 246615.953 | 226814.203 | 206377.016 | 183283.734 | 164765.188 | 145779.75 | 129498.344 | 115333.469 | 100126.563 | 88735.2969 | 77721.2656 | 66510.8906 | 58092.6719 | 50469.1211 | 43439.25 | 36627.3711 | 29855.6914 | 23125.7539 | 17158.0156 | 13059.4492 | 9788.01563
550 | 236329.453 | 222101.5 | 211573.203 | 194738.516 | 180418.594 | 163495.047 | 145487.953 | 131727.734 | 117177.063 | 106695.531 | 93200.3438 | 82871.6016 | 71485.8203 | 63609.4688 | 55223.3086 | 48277.7188 | 42504.5352 | 36229.3359 | 30789.7891 | 26044.0254 | 19556.793 | 15531.3125 | 11098.917 | 8364.33398
551 | 103719.031 | 99535.0391 | 95057.4609 | 90347.5313 | 85172.8828 | 79254.0625 | 73735.5938 | 66672.2578 | 60750.3008 | 55897.5 | 50471.6563 | 45249.9102 | 40447.3438 | 37195.9219 | 32088.7813 | 28382.0645 | 25141.6289 | 22317.2383 | 19006.1543 | 16169.2041 | 12558.2549 | 9986.63086 | 7112.00049 | 5912.5376
552 | 49514.1211 | 47802.7578 | 46994.5234 | 44765.9531 | 43266.5313 | 40259.7813 | 36876.5938 | 34042.2422 | 61202.6484 | 30749.2109 | 26878.8691 | 24308.6582 | 22296.7754 | 20504.7461 | 18062.6504 | 16034.9521 | 14818.6494 | 12748.2451 | 11410.1543 | 9347.65918 | 7946.30078 | 6146.3623 | 4702.29932 | 3550.84497
553 | 29133.834 | 27984.7383 | 27908.2383 | 26916.9219 | 26081.7949 | 24212.3203 | 22589.8789 | 20857.4668 | 19835.8711 | 18401.4902 | 17202.9883 | 15599.6699 | 14573.292 | 12565.1611 | 11498.9395 | 10582.5313 | 9427.05859 | 8281.14941 | 7619.74072 | 6204.48682 | 5194.04639 | 3896.72998 | 3185.91553 | 2433.66333
554 | 19766.0195 | 19679.5664 | 19075.9863 | 18658.125 | 17743.9492 | 16660.0684 | 16006.8584 | 15204.7539 | 13792.667 | 13182.6836 | 11714.5615 | 10563.4375 | 9865.39941 | 9085.70898 | 8227.57031 | 7631.99561 | 6797.87158 | 5726.79834 | 5219.27979 | 4498.82715 | 3637.4856 | 3001.88623 | 2222.19629 | 1661.84424
555 | 15108.0938 | 14317.0938 | 14601.208 | 13540.623 | 13369.5088 | 12534.9238 | 11634.1523 | 10728.5381 | 10158.6953 | 9592.08203 | 8747.81055 | 7837.354 | 7506.42529 | 6715.42578 | 6185.94043 | 5425.61182 | 5251.26904 | 4439.28369 | 4071.22681 | 3493.31274 | 2762.04175 | 2313.27051 | 1911.31348 | 1491.59937
556 | 11597.6641 | 11701.3887 | 11168.1816 | 11168.1816 | 10493.9736 | 10061.249 | 9186.07617 | 8437.31738 | 8135.86865 | 7445.4541 | 6701.55713 | 6333.66016 | 5956.03906 | 5610.83203 | 4850.72803 | 4614.10693 | 4127.8999 | 3392.1062 | 3213.83008 | 2805.41602 | 2191.17407 | 1698.48413 | 1277.10449 | 1113.41467
557 | 10284.7559 | 9796.48828 | 9673.60156 | 9268.89648 | 8811.75977 | 8603.67285 | 9286.91992 | 7071.69141 | 6881.62744 | 6339.28955 | 6008.31592 | 5479.08643 | 4766.34619 | 4184.68506 | 4096.20703 | 4086.37598 | 3355.61255 | 2875.53711 | 2767.39722 | 2133.30444 | 1917.02478 | 1623.73633 | 1237.05444 | 1006.02838
558 | 9055.81152 | 8930.79004 | 8540.92188 | 8429.06055 | 7775.98926 | 7144.30322 | 6726.46924 | 6389.24121 | 6009.24268 | 5441.71191 | 4759.03027 | 4890.63184 | 4212.88525 | 3938.16772 | 3408.47266 | 3161.72021 | 2908.3877 | 2546.48438 | 2479.03882 | 1970.72888 | 1569.34497 | 1403.19836 | 1112.03064 | 774.80243
559 | 8221.61035 | 8112.27637 | 7583.82715 | 7307.17773 | 7358.53174 | 6382.80566 | 6180.70313 | 5585.99072 | 5218.22949 | 5156.93604 | 4371.7168 | 4151.3916 | 3864.80298 | 3399.30371 | 3165.72583 | 3008.35083 | 2660.46875 | 2373.88037 | 2016.05884 | 1654.92419 | 1457.79114 | 1050.27222 | 926.02869 | 768.6535
560 | 7275.21338 | 6901.44092 | 6684.51953 | 6155.56445 | 6142.21582 | 5521.48633 | 5489.78271 | 5069.28857 | 4553.68262 | 4123.17725 | 3872.88306 | 3430.69702 | 3183.74023 | 3152.03613 | 2472.90503 | 2351.09521 | 2307.71094 | 1953.96216 | 1666.95825 | 1388.29761 | 1191.39966 | 1077.93298 | 822.63306 | 692.48016
561 | 6243.06592 | 5958.37158 | 5747.79883 | 5397.40527 | 4998.15918 | 5154.8252 | 4711.77979 | 4352.96338 | 3872.85718 | 3674.07642 | 3338.84424 | 2929.49048 | 2749.24023 | 2149.52832 | 2168.05884 | 2176.48169 | 1755.33594 | 1669.42212 | 1415.05005 | 1307.23669 | 1069.71045 | 847.34546 | 732.79376 | 574.44293
562 | 4947.90967 | 4722.61963 | 4792.06982 | 4251.71289 | 4207.6709 | 3831.62305 | 3565.67944 | 3282.79639 | 3094.77246 | 2896.58521 | 2730.58203 | 2318.96191 | 2044.54871 | 2058.1001 | 1863.30042 | 1724.39978 | 1438.12915 | 1275.51379 | 1233.16602 | 999.40656 | 865.58771 | 672.48206 | 701.2785 | 609.80737
563 | 4064.55518 | 3849.64355 | 3783.12354 | 3353.30054 | 3326.01025 | 3090.6311 | 2945.65112 | 2737.56226 | 2500.47754 | 2486.83228 | 2055.30371 | 1865.97705 | 1833.5697 | 1605.01318 | 1379.8678 | 1308.23071 | 1112.08142 | 1043.85547 | 1030.21033 | 851.11749 | 755.60132 | 600.38751 | 578.21411 | 450.29062
564 | 2902.24512 | 2722.354 | 2724.06714 | 2480.78564 | 2321.45337 | 2359.14502 | 1975.37695 | 1963.38428 | 1888.00122 | 1903.42053 | 1634.44031 | 1521.36584 | 1454.54907 | 1437.4165 | 1141.02429 | 1015.95709 | 1010.81738 | 875.47064 | 781.24188 | 848.05866 | 685.29993 | 546.52667 | 471.14368 | 368.34869
565 | 2278.48853 | 2066.33545 | 1964.57104 | 1916.27612 | 1876.60522 | 1864.53149 | 1726.54578 | 1459.19849 | 1400.55457 | 1271.19299 | 1259.11926 | 1155.63 | 974.5238 | 1002.12097 | 912.4303 | 779.61908 | 874.48419 | 758.9212 | 679.57947 | 517.44629 | 469.15131 | 501.92288 | 441.55417 | 363.93723
566 | 1507.22363 | 1502.0083 | 1543.73083 | 1269.05798 | 1399.44067 | 1321.21106 | 1317.73413 | 1116.07568 | 1163.01343 | 1025.677 | 917.89398 | 950.92426 | 1018.72327 | 751.00415 | 782.29602 | 684.9436 | 697.11267 | 610.19092 | 495.45413 | 547.60724 | 481.54666 | 392.88644 | 340.73337 | 259.02692
567 | 1113.60339 | 1020.8031 | 1125.85999 | 963.02179 | 985.78412 | 943.76135 | 1029.55786 | 954.26703 | 922.75 | 784.42505 | 674.11523 | 703.88141 | 595.32257 | 604.07733 | 576.06213 | 511.27704 | 502.52228 | 400.96726 | 413.22391 | 364.19733 | 413.22391 | 278.40085 | 369.4502 | 299.41223
568 | 764.1051 | 898.22058 | 861.16235 | 797.63397 | 697.04736 | 921.16138 | 718.22351 | 654.69513 | 659.9892 | 714.69415 | 614.1076 | 739.39966 | 607.04889 | 524.10907 | 559.40259 | 561.16724 | 506.46228 | 347.64136 | 340.58264 | 349.40604 | 354.70007 | 365.28812 | 321.1712 | 277.05429
569 | 693.34204 | 588.72009 | 650.784 | 641.91773 | 737.6734 | 675.6095 | 661.42346 | 567.44104 | 555.02826 | 551.48181 | 500.05743 | 461.04587 | 542.61554 | 462.81912 | 496.51093 | 448.63309 | 411.39478 | 407.84827 | 386.56921 | 255.34848 | 303.22632 | 299.67981 | 205.69739 | 244.70895
570 | 557.00116 | 540.8822 | 634.01422 | 630.43219 | 530.13617 | 608.94019 | 539.09119 | 528.34515 | 521.18115 | 474.61517 | 426.25815 | 401.18414 | 474.61517 | 419.09415 | 368.94614 | 422.67615 | 415.51215 | 422.67615 | 304.47009 | 250.74008 | 247.15808 | 261.48608 | 171.93605 | 268.65008
571 | 506.43454 | 547.88648 | 573.1181 | 565.90906 | 533.46844 | 437.94873 | 501.02777 | 457.77359 | 535.27069 | 470.38937 | 517.24811 | 443.3555 | 391.09003 | 380.27649 | 418.1239 | 452.36679 | 338.82452 | 362.25391 | 277.54776 | 331.61551 | 293.7681 | 252.31615 | 257.72293 | 268.53647
572 | 461.20535 | 542.91498 | 517.4942 | 406.73227 | 383.12729 | 446.6792 | 361.33804 | 446.6792 | 366.78534 | 390.39035 | 354.07498 | 354.07498 | 357.70651 | 410.3638 | 319.57535 | 397.65344 | 288.70727 | 319.57535 | 310.49652 | 214.26076 | 168.86653 | 277.81268 | 263.28653 | 288.70727
573 | 458.15469 | 419.82303 | 512.91425 | 414.34708 | 419.82303 | 439.90152 | 374.19009 | 376.01541 | 425.29898 | 379.66605 | 403.39517 | 310.30399 | 328.55716 | 279.27359 | 273.79764 | 195.30898 | 359.58756 | 255.54445 | 208.0862 | 228.16469 | 271.97232 | 193.48366 | 233.64064 | 240.94191
574 | 409.2092 | 445.90958 | 434.89948 | 431.22943 | 440.40454 | 350.48862 | 414.71426 | 337.64346 | 403.70416 | 311.95322 | 365.16876 | 341.31351 | 328.46838 | 302.77811 | 304.61313 | 379.84891 | 291.76801 | 262.40768 | 269.74777 | 280.75787 | 324.79834 | 231.21237 | 267.91275 | 234.88242
575 | 449.93161 | 399.93921 | 424.00961 | 372.16565 | 418.45489 | 309.21225 | 386.97821 | 385.12665 | 381.42349 | 375.86877 | 342.54053 | 364.75937 | 379.57193 | 344.39209 | 249.96199 | 340.68893 | 259.21985 | 275.88397 | 274.03241 | 320.32169 | 251.81357 | 248.11043 | 259.21985 | 344.39209
576 | 356.52478 | 266.92694 | 356.52478 | 363.99127 | 386.39072 | 358.39139 | 300.52612 | 298.65949 | 330.39206 | 285.59314 | 317.32571 | 283.72653 | 337.85855 | 328.52545 | 304.25937 | 278.12665 | 287.45978 | 278.12665 | 246.39409 | 283.72653 | 218.39476 | 246.39409 | 285.59314 | 235.19435
577 | 282.43543 | 451.89667 | 288.08414 | 318.21057 | 325.74219 | 318.21057 | 384.11218 | 378.46347 | 308.79605 | 288.08414 | 378.46347 | 250.42607 | 369.04895 | 265.48929 | 308.79605 | 312.56186 | 308.79605 | 310.67895 | 295.61575 | 310.67895 | 280.55252 | 244.77737 | 188.29028 | 242.89447
578 | 302.79779 | 325.50763 | 280.08795 | 259.2706 | 314.15271 | 355.78742 | 357.6799 | 352.00244 | 306.58276 | 350.10996 | 289.55039 | 278.19547 | 264.94806 | 278.19547 | 278.19547 | 225.20586 | 261.16309 | 293.33536 | 219.5284 | 232.7758 | 211.95847 | 300.9053 | 299.01282 | 291.44287
579 | 306.37311 | 319.69367 | 353.94656 | 275.92609 | 350.14069 | 342.52893 | 274.02316 | 268.31433 | 312.08194 | 272.12021 | 274.02316 | 331.1113 | 237.86732 | 331.1113 | 260.70258 | 287.34372 | 268.31433 | 251.1879 | 281.63492 | 245.47908 | 275.92609 | 256.8967 | 232.15851 | 247.38202
580 | 251.27911 | 326.0874 | 291.56049 | 260.86993 | 320.33292 | 312.66028 | 270.46072 | 243.60648 | 291.56049 | 222.5067 | 222.5067 | 306.90579 | 247.44279 | 301.15131 | 210.99773 | 280.05154 | 195.65244 | 310.74213 | 289.64233 | 258.95175 | 214.83405 | 237.85199 | 255.11543 | 297.31497
581 | 216.6013 | 249.47829 | 328.76984 | 276.55347 | 363.58078 | 257.21405 | 286.22314 | 259.14798 | 292.02496 | 303.62863 | 309.43045 | 268.81769 | 253.34618 | 288.1571 | 278.4874 | 218.53525 | 336.50561 | 292.02496 | 251.41223 | 264.94983 | 255.28012 | 214.66737 | 245.61041 | 357.77896
582 | 334.29639 | 303.19904 | 287.65039 | 318.74771 | 307.08621 | 246.83511 | 301.25546 | 303.19904 | 287.65039 | 283.76321 | 252.66588 | 301.25546 | 196.30194 | 229.34287 | 289.59396 | 334.29639 | 223.51211 | 237.1172 | 242.94795 | 198.24553 | 299.31189 | 295.42471 | 332.35281 | 316.80414
583 | 280.13037 | 238.99235 | 270.3356 | 313.43259 | 291.88409 | 309.51468 | 299.71991 | 287.96619 | 303.63782 | 287.96619 | 238.99235 | 231.15654 | 190.01851 | 297.76096 | 295.802 | 264.45874 | 278.17142 | 287.96619 | 297.76096 | 276.21246 | 272.29456 | 289.92514 | 299.71991 | 268.37665
584 | 364.83243 | 305.67041 | 285.94974 | 270.17322 | 315.53076 | 278.06149 | 287.92181 | 353.00003 | 315.53076 | 287.92181 | 343.13971 | 280.03354 | 278.06149 | 293.83801 | 248.48047 | 220.87154 | 319.47488 | 276.08942 | 242.56427 | 151.84918 | 234.676 | 252.42461 | 266.22906 | 244.53633
585 | 269.16095 | 376.03369 | 360.20068 | 330.51382 | 372.07544 | 310.72257 | 290.93133 | 273.1192 | 387.90845 | 403.74143 | 342.38858 | 292.91046 | 281.03571 | 387.90845 | 312.70169 | 251.34883 | 255.30708 | 286.97308 | 237.49497 | 263.22357 | 261.24445 | 294.88959 | 225.62021 | 263.22357
586 | 311.26163 | 309.26639 | 327.22378 | 277.3421 | 215.48883 | 361.14331 | 333.20956 | 217.4841 | 311.26163 | 277.3421 | 281.33264 | 223.46989 | 335.20483 | 293.30423 | 319.24271 | 261.37997 | 279.33737 | 271.35629 | 281.33264 | 303.28058 | 237.43677 | 205.5125 | 285.32318 | 343.18591
587 | 295.42783 | 305.47641 | 279.35013 | 327.58325 | 247.19472 | 345.67065 | 239.15587 | 307.48611 | 313.51526 | 261.2627 | 249.20444 | 231.11702 | 233.12672 | 283.36957 | 279.35013 | 319.5444 | 255.23357 | 267.29184 | 287.38898 | 265.28213 | 291.40842 | 237.14615 | 204.99074 | 335.6221
588 | 293.46963 | 255.015 | 289.42178 | 331.92429 | 319.7807 | 311.685 | 252.99107 | 350.13965 | 275.25427 | 279.30212 | 240.8475 | 240.8475 | 246.91928 | 273.23035 | 285.37393 | 271.20642 | 234.77571 | 218.58429 | 285.37393 | 263.11072 | 167.98607 | 323.82855 | 293.46963 | 303.58929
589 | 295.53323 | 256.8082 | 216.04498 | 277.18979 | 315.91483 | 275.15164 | 262.92267 | 264.96085 | 289.41876 | 264.96085 | 319.99115 | 207.89235 | 230.3121 | 250.69371 | 240.50291 | 266.99899 | 336.29645 | 279.22797 | 283.30426 | 350.56357 | 222.15947 | 334.25827 | 260.88452 | 242.54108
590 | 326.33691 | 272.97366 | 316.07474 | 266.81634 | 281.18338 | 318.1272 | 275.02609 | 262.71149 | 279.13095 | 350.96612 | 332.49423 | 320.17963 | 246.29201 | 221.66281 | 252.44931 | 272.97366 | 275.02609 | 285.28824 | 256.55417 | 260.65906 | 285.28824 | 281.18338 | 225.76769 | 246.29201
591 | 289.18185 | 311.90326 | 299.50977 | 367.67404 | 260.26364 | 336.69028 | 322.2312 | 293.31302 | 270.59158 | 274.72275 | 270.59158 | 299.50977 | 264.39484 | 313.96884 | 287.11624 | 258.19806 | 307.77209 | 276.78833 | 287.11624 | 206.55846 | 313.96884 | 262.32925 | 262.32925 | 282.98508
592 | 243.21561 | 284.79092 | 257.76697 | 307.65735 | 336.76007 | 293.10599 | 245.29437 | 324.28748 | 291.02722 | 268.1608 | 257.76697 | 253.60944 | 288.94846 | 307.65735 | 261.9245 | 284.79092 | 274.39709 | 286.86969 | 187.08893 | 278.55463 | 243.21561 | 272.31833 | 276.47586 | 353.3902
593 | 259.39462 | 232.20001 | 274.03787 | 292.8649 | 213.37299 | 253.11894 | 301.23245 | 282.40543 | 257.30273 | 294.95679 | 334.70273 | 294.95679 | 242.65948 | 286.5892 | 253.11894 | 259.39462 | 221.74056 | 223.83246 | 303.32434 | 228.01623 | 290.77301 | 192.45407 | 267.76218 | 284.49731
594 | 253.10596 | 278.41657 | 272.0889 | 261.54282 | 236.23222 | 310.05481 | 250.99675 | 291.07184 | 259.43359 | 191.93869 | 269.97967 | 272.0889 | 177.17416 | 324.8193 | 284.7442 | 288.96265 | 204.59398 | 276.30734 | 244.6691 | 297.39951 | 255.21518 | 259.43359 | 369.11285 | 291.07184
595 | 244.14598 | 256.88403 | 316.32828 | 239.89996 | 280.23712 | 254.76102 | 275.99112 | 271.74509 | 278.11411 | 214.42386 | 316.32828 | 178.33272 | 248.392 | 284.48315 | 188.94775 | 229.28493 | 256.88403 | 252.63802 | 284.48315 | 235.65395 | 320.57428 | 218.66988 | 254.76102 | 220.79289
596 | 345.09674 | 340.80985 | 300.08414 | 319.37524 | 242.21075 | 285.07993 | 342.95328 | 244.35422 | 222.91963 | 297.94067 | 276.5061 | 276.5061 | 317.23178 | 231.49347 | 227.20656 | 272.21918 | 233.63693 | 259.35843 | 312.94489 | 218.63272 | 280.793 | 267.93225 | 233.63693 | 248.64113
597 | 269.79334 | 289.21845 | 243.89317 | 377.71066 | 284.90176 | 297.85184 | 295.69348 | 304.32687 | 293.53516 | 183.45947 | 213.67632 | 308.64358 | 343.17712 | 276.26837 | 302.16852 | 323.75198 | 278.42673 | 323.75198 | 315.11862 | 278.42673 | 297.85184 | 282.74341 | 284.90176 | 319.4353
598 | 203.8143 | 273.19791 | 288.37555 | 229.83315 | 299.21674 | 186.4684 | 227.66492 | 271.02966 | 266.69318 | 273.19791 | 353.42267 | 312.22617 | 294.88028 | 216.82373 | 279.70261 | 277.53436 | 290.54379 | 271.02966 | 288.37555 | 329.57205 | 208.15077 | 255.85199 | 251.51552 | 323.06735
599 | 310.33356 | 251.32646 | 238.21378 | 273.18094 | 295.0354 | 286.29361 | 292.84998 | 251.32646 | 262.25369 | 222.91565 | 244.77013 | 277.55182 | 340.92981 | 227.28654 | 316.88989 | 286.29361 | 227.28654 | 238.21378 | 220.73019 | 246.95557 | 279.73727 | 281.92273 | 225.10109 | 273.18094
600 | 239.8046 | 305.80588 | 327.80627 | 239.8046 | 242.00464 | 264.00507 | 255.2049 | 319.00613 | 250.80481 | 338.80649 | 312.40601 | 277.20532 | 180.40346 | 316.80609 | 268.40515 | 147.40283 | 275.00528 | 305.80588 | 224.4043 | 259.60498 | 171.60329 | 257.40494 | 286.00549 | 341.00653
601 | 259.0365 | 247.96655 | 325.45612 | 247.96655 | 252.39453 | 283.39035 | 278.96237 | 298.88828 | 223.6127 | 239.11061 | 254.60852 | 338.74002 | 230.25467 | 232.46864 | 254.60852 | 250.18054 | 267.89246 | 265.67847 | 166.04904 | 225.82669 | 168.26302 | 241.3246 | 261.25049 | 332.09808
602 | 360.66898 | 276.0676 | 247.12503 | 244.89868 | 293.87842 | 231.54057 | 305.01016 | 256.03043 | 249.35138 | 271.6149 | 347.31085 | 276.0676 | 231.54057 | 202.59799 | 227.08786 | 253.80409 | 227.08786 | 251.57773 | 331.72638 | 249.35138 | 311.68924 | 320.59463 | 293.87842 | 287.19937
603 | 278.39883 | 294.1149 | 303.09549 | 289.6246 | 289.6246 | 253.70216 | 226.76033 | 278.39883 | 312.07611 | 298.60519 | 244.72156 | 303.09549 | 233.49579 | 251.457 | 186.34761 | 314.32126 | 197.57336 | 318.81155 | 276.15369 | 294.1149 | 260.43762 | 309.83096 | 269.41821 | 294.1149
604 | 303.70996 | 210.78378 | 292.3775 | 224.38274 | 324.1084 | 315.04242 | 269.71258 | 283.31152 | 251.58064 | 349.0398 | 265.1796 | 201.7178 | 328.64139 | 308.24295 | 188.11885 | 262.91312 | 247.04765 | 249.31415 | 233.4487 | 271.97906 | 231.18221 | 281.04504 | 276.51205 | 237.98169
605 | 288.04239 | 304.04474 | 306.33078 | 267.46793 | 228.60507 | 342.90759 | 294.90054 | 358.90994 | 294.90054 | 278.89819 | 285.75632 | 262.89581 | 294.90054 | 208.03061 | 324.6192 | 288.04239 | 237.74927 | 272.04004 | 297.18658 | 288.04239 | 246.89346 | 288.04239 | 237.74927 | 377.19836
606 | 253.31567 | 285.55585 | 248.70995 | 421.42517 | 294.76733 | 416.81943 | 352.33908 | 285.55585 | 239.49846 | 248.70995 | 253.31567 | 299.37308 | 264.83002 | 301.67593 | 313.19031 | 301.67593 | 255.61855 | 264.83002 | 294.76733 | 336.21899 | 352.33908 | 267.1329 | 269.43576 | 324.70465
607 | 382.70343 | 340.6994 | 266.02557 | 336.03229 | 354.70074 | 392.03766 | 289.36114 | 329.03162 | 368.70209 | 401.37189 | 380.36987 | 352.36719 | 289.36114 | 424.70749 | 312.69672 | 284.69403 | 312.69672 | 350.03363 | 366.36853 | 361.70142 | 322.03094 | 364.03497 | 378.03632 | 324.3645
608 | 477.48825 | 446.91016 | 442.20584 | 477.48825 | 479.84039 | 453.96664 | 430.44507 | 517.47492 | 505.71414 | 515.1228 | 411.62778 | 449.26233 | 446.91016 | 362.23245 | 489.24902 | 503.36197 | 399.867 | 503.36197 | 472.78391 | 453.96664 | 428.0929 | 425.74075 | 479.84039 | 595.09619
609 | 825.96759 | 814.10022 | 847.3288 | 958.8819 | 806.9798 | 690.67981 | 747.64307 | 723.90839 | 835.46149 | 778.49817 | 776.12469 | 804.60632 | 882.93085 | 828.34106 | 745.26959 | 707.29407 | 802.23285 | 674.06549 | 835.46149 | 458.07971 | 764.25739 | 771.37775 | 814.10022 | 892.42474
610 | 713.15918 | 629.39887 | 624.61261 | 603.07422 | 646.15094 | 504.95499 | 658.1167 | 545.63855 | 457.09198 | 672.47559 | 583.92902 | 605.46735 | 519.3139 | 545.63855 | 533.67279 | 531.27966 | 598.2879 | 634.18518 | 583.92902 | 404.44263 | 612.64685 | 579.1427 | 569.57007 | 694.01398
611 | 473.64334 | 386.64764 | 369.73181 | 355.23251 | 381.81455 | 497.80884 | 362.48215 | 497.80884 | 439.81168 | 480.893 | 376.98145 | 415.64621 | 393.89728 | 461.56061 | 418.06274 | 410.81311 | 413.22965 | 401.14691 | 442.22824 | 490.55917 | 425.31241 | 471.22681 | 480.893 | 512.3081
612 | 419.4108 | 351.13461 | 443.79513 | 509.6329 | 375.51898 | 358.44992 | 414.53394 | 358.44992 | 436.47986 | 365.76523 | 448.67203 | 368.20367 | 416.97235 | 473.05637 | 441.35672 | 434.04141 | 377.9574 | 470.61792 | 343.8193 | 416.97235 | 451.11044 | 487.68698 | 419.4108 | 434.04141
613 | 456.91751 | 476.56985 | 439.72168 | 361.11221 | 400.41696 | 432.35205 | 378.30804 | 444.63477 | 366.0253 | 479.02643 | 378.30804 | 400.41696 | 412.69968 | 449.54785 | 410.24313 | 361.11221 | 284.95929 | 284.95929 | 321.8075 | 388.13422 | 339.0033 | 395.50385 | 432.35205 | 442.17822
614 | 477.02747 | 365.22415 | 332.92541 | 442.2442 | 350.31705 | 350.31705 | 350.31705 | 362.73962 | 404.97644 | 481.99649 | 355.28607 | 337.89444 | 340.37897 | 400.00742 | 367.70868 | 320.50284 | 330.44089 | 330.44089 | 258.38986 | 352.80154 | 320.50284 | 248.4518 | 313.04926 | 484.48102
615 | 366.67133 | 376.7171 | 251.14475 | 431.96896 | 243.6104 | 339.04541 | 293.83935 | 258.67908 | 268.72488 | 349.09119 | 349.09119 | 349.09119 | 261.19052 | 366.67133 | 306.39658 | 359.13699 | 311.41949 | 308.90802 | 334.02252 | 328.9996 | 218.49593 | 276.25922 | 507.31238 | 452.06055
616 | 433.71109 | 410.88419 | 271.38648 | 342.4035 | 393.12994 | 365.23041 | 433.71109 | 337.33084 | 276.45911 | 311.96762 | 365.23041 | 352.5488 | 337.33084 | 413.42053 | 296.7497 | 360.15774 | 327.18558 | 299.28601 | 337.33084 | 263.7775 | 306.89499 | 314.50397 | 350.01245 | 393.12994
617 | 271.36215 | 266.24213 | 419.84332 | 386.56308 | 302.0824 | 337.92267 | 281.60223 | 343.04273 | 302.0824 | 296.96234 | 353.28281 | 376.323 | 332.80264 | 330.24262 | 378.883 | 309.76245 | 317.4425 | 335.36267 | 312.32248 | 340.4827 | 314.88251 | 317.4425 | 366.08292 | 450.56357
618 | 307.62552 | 405.85889 | 398.10361 | 284.35971 | 356.74219 | 369.66763 | 317.96588 | 330.89133 | 333.47641 | 356.74219 | 351.57202 | 343.81677 | 299.87027 | 312.79568 | 354.1571 | 317.96588 | 302.45535 | 354.1571 | 374.83783 | 325.72113 | 281.77463 | 302.45535 | 418.78433 | 475.65628
619 | 388.43051 | 393.64435 | 385.82361 | 349.32678 | 284.15387 | 320.6507 | 414.49966 | 383.21668 | 404.07202 | 388.43051 | 359.75442 | 354.54062 | 325.86453 | 437.96191 | 297.18845 | 346.71985 | 333.68527 | 273.7262 | 268.51236 | 370.1821 | 354.54062 | 331.07837 | 411.89276 | 357.14752
620 | 313.86218 | 435.18707 | 319.13718 | 358.69965 | 369.24963 | 319.13718 | 411.44959 | 385.07461 | 250.56226 | 419.36209 | 261.11224 | 313.86218 | 395.6246 | 419.36209 | 295.39972 | 353.42465 | 303.31219 | 406.17459 | 437.82459 | 303.31219 | 432.54959 | 245.28726 | 387.71213 | 461.56204
621 | 297.29355 | 406.12424 | 382.23456 | 366.30814 | 403.46982 | 443.28592 | 350.38168 | 326.49203 | 355.69049 | 305.25678 | 366.30814 | 387.54336 | 355.69049 | 374.27133 | 257.47745 | 374.27133 | 310.56558 | 315.87439 | 366.30814 | 342.41846 | 350.38168 | 374.27133 | 464.52118 | 459.21237
622 | 384.60526 | 322.74567 | 333.50388 | 389.98438 | 408.81119 | 298.53976 | 395.36346 | 403.4321 | 398.05301 | 389.98438 | 330.81433 | 368.46799 | 349.64114 | 344.26205 | 336.19342 | 344.26205 | 392.67392 | 400.74255 | 293.16064 | 306.6084 | 325.43521 | 368.46799 | 384.60526 | 508.32443
623 | 404.81772 | 402.1008 | 317.87698 | 339.61218 | 328.74457 | 301.57559 | 307.0094 | 377.64874 | 442.85428 | 489.04153 | 426.55289 | 274.40662 | 358.63046 | 412.96838 | 393.9501 | 404.81772 | 372.21494 | 426.55289 | 431.98666 | 364.06424 | 453.72186 | 415.6853 | 412.96838 | 486.32461
624 | 365.82376 | 404.33154 | 401.58099 | 508.85263 | 338.31824 | 495.09985 | 514.3537 | 387.82822 | 481.34708 | 385.07767 | 508.85263 | 437.3382 | 431.8371 | 404.33154 | 445.58987 | 533.60761 | 536.35815 | 313.56323 | 393.32932 | 409.83264 | 379.57654 | 385.07767 | 445.58987 | 577.61645
625 | 452.60629 | 335.98383 | 341.53726 | 374.85797 | 472.0434 | 447.05286 | 383.18817 | 488.70373 | 472.0434 | 460.93649 | 391.51834 | 480.37357 | 372.08127 | 433.16922 | 408.17868 | 455.38303 | 474.8201 | 480.37357 | 433.16922 | 530.35461 | 480.37357 | 338.76056 | 422.06232 | 658.08398
626 | 570.89783 | 377.80005 | 402.98672 | 430.97192 | 568.09936 | 545.71118 | 475.7482 | 464.55414 | 425.37488 | 489.74081 | 419.77783 | 400.1882 | 447.76303 | 436.56894 | 383.39709 | 433.77042 | 405.78525 | 556.90527 | 416.97931 | 626.86823 | 495.33786 | 464.55414 | 484.14377 | 598.88306
627 | 420.88831 | 443.48633 | 491.50714 | 418.06354 | 449.13583 | 550.82696 | 528.22894 | 440.66156 | 545.17743 | 429.36255 | 539.52795 | 584.724 | 587.54877 | 649.69336 | 499.98138 | 420.88831 | 511.2804 | 519.75464 | 579.07452 | 516.92993 | 508.45566 | 581.89923 | 581.89923 | 533.87842
628 | 480.25629 | 480.25629 | 471.6803 | 520.27765 | 528.85364 | 631.76569 | 574.59235 | 523.13629 | 686.08038 | 597.46167 | 603.17902 | 611.755 | 640.34174 | 425.94159 | 566.01636 | 571.7337 | 588.88568 | 586.02704 | 731.81909 | 568.875 | 703.23242 | 546.00568 | 551.72302 | 774.69916
629 | 758.83569 | 620.34094 | 579.94665 | 568.4054 | 692.47363 | 652.07935 | 605.91443 | 689.58832 | 657.84992 | 585.71728 | 600.1438 | 646.30872 | 796.34467 | 603.02911 | 678.04706 | 750.17975 | 663.62054 | 652.07935 | 663.62054 | 738.63849 | 810.77118 | 631.88214 | 643.4234 | 952.15118
630 | 575.93347 | 768.8858 | 646.09796 | 514.53955 | 722.1095 | 666.56262 | 722.1095 | 669.48615 | 707.49188 | 684.10376 | 730.88007 | 681.18024 | 657.79205 | 897.52075 | 917.98535 | 792.27399 | 801.04456 | 689.95081 | 812.73865 | 634.40387 | 681.18024 | 730.88007 | 701.64484 | 885.82666
631 | 655.73157 | 679.25562 | 691.01758 | 646.91009 | 717.48212 | 826.28058 | 761.5896 | 849.80463 | 761.5896 | 902.73364 | 929.19812 | 920.37659 | 949.78162 | 796.87561 | 755.70862 | 761.5896 | 832.16162 | 1026.23462 | 908.61462 | 758.64911 | 752.76807 | 670.43408 | 796.87561 | 814.51862
632 | 689.90271 | 1011.06433 | 951.5899 | 755.32452 | 847.50977 | 895.08929 | 883.1944 | 791.00915 | 945.64252 | 901.03674 | 969.43225 | 918.87903 | 1070.5387 | 1005.11688 | 1002.14313 | 814.79889 | 981.32715 | 981.32715 | 972.40595 | 936.72131 | 909.95789 | 1058.6438 | 924.82648 | 996.19574
633 | 916.8642 | 958.94977 | 901.83368 | 1328.70166 | 922.87647 | 1064.1637 | 1097.23096 | 1301.64661 | 1163.36548 | 1190.42041 | 1343.73218 | 1274.59155 | 1352.75049 | 1184.4082 | 1211.46326 | 1256.55493 | 1085.20654 | 1313.67102 | 934.90088 | 1337.71997 | 1064.1637 | 1124.28601 | 949.93146 | 1121.27991
634 | 1092.52039 | 1016.43958 | 912.96967 | 1156.42822 | 1278.15759 | 1485.09729 | 1430.31909 | 1305.54663 | 1503.35669 | 1451.62183 | 1479.01086 | 1485.09729 | 1351.19507 | 1424.23267 | 1345.10864 | 1463.79468 | 1545.96191 | 1226.42261 | 1308.58984 | 1335.979 | 1393.80042 | 1086.43396 | 1046.87183 | 1247.72522
635 | 1339.75708 | 1484.18042 | 1222.98926 | 1422.72375 | 1674.69641 | 1597.87549 | 1505.69031 | 1723.86182 | 1628.60388 | 1975.83447 | 1809.90125 | 1751.51733 | 1711.57043 | 2046.50977 | 1816.04688 | 1739.22595 | 1474.96191 | 1671.62354 | 1554.85571 | 1791.46423 | 1514.90881 | 1361.26697 | 1431.94226 | 1441.16077
636 | 1693.07422 | 1637.15613 | 1721.0332 | 1780.05786 | 2056.5415 | 1863.93494 | 2106.24634 | 2072.07422 | 2068.96777 | 1895.00049 | 2149.73828 | 2239.82837 | 2140.4187 | 2121.7793 | 1969.55786 | 2274.00049 | 2258.46777 | 2149.73828 | 1963.34473 | 1823.54968 | 1789.37756 | 1798.69714 | 1385.5249 | 1602.98401
637 | 1982.50269 | 2051.95337 | 2152.97266 | 2253.99194 | 2200.32544 | 2718.04907 | 2594.93188 | 2547.5791 | 2272.93286 | 2355.01123 | 2541.26538 | 2332.91309 | 2648.59839 | 2459.18726 | 2487.59888 | 2228.73706 | 2762.24487 | 2689.63745 | 2443.40308 | 2408.67749 | 1906.73828 | 1985.65955 | 1954.09094 | 1954.09094
638 | 2582.27612 | 2333.61255 | 2661.97607 | 2661.97607 | 3047.72363 | 3009.46753 | 3085.97949 | 3063.66357 | 2993.52759 | 3506.79492 | 2862.81982 | 2856.44385 | 3092.35547 | 3006.27954 | 2939.33179 | 3325.0791 | 2875.57178 | 3379.27515 | 2614.15625 | 2952.08374 | 2269.85278 | 2355.92847 | 2059.44507 | 2295.35669
639 | 3296.29077 | 3354.2334 | 3222.25317 | 3724.42236 | 3466.89966 | 3569.90869 | 3653.60376 | 3721.20337 | 3614.97534 | 3508.74707 | 3734.07959 | 3685.79395 | 3431.49023 | 3830.65063 | 3351.0144 | 3624.63232 | 3312.38599 | 3466.89966 | 3347.79541 | 3006.57788 | 2971.16846 | 2916.44482 | 2559.13208 | 2617.07471
640 | 3966.64209 | 4087.13965 | 4289.0542 | 3767.98438 | 4276.02734 | 4162.04346 | 4591.92578 | 4276.02734 | 4155.52979 | 4243.46045 | 4396.52441 | 4041.5459 | 4022.00586 | 4266.25732 | 4354.1875 | 4354.1875 | 3836.37476 | 3976.41235 | 3940.58862 | 3670.28394 | 3712.62085 | 3178.52441 | 2960.32666 | 2813.77563
641 | 5066.06494 | 4749.6416 | 4673.83203 | 5141.87451 | 5428.63281 | 5270.42139 | 5570.36377 | 4973.7749 | 5277.01318 | 5257.23682 | 4878.18848 | 5019.91992 | 5042.99219 | 4812.26709 | 4874.89258 | 4835.33936 | 4663.94385 | 4706.79297 | 4598.02246 | 4396.96191 | 4238.75049 | 3678.41772 | 3282.88916 | 3124.67749
642 | 6578.25586 | 6411.37988 | 6521.51807 | 6291.229 | 7189.02246 | 6668.36914 | 6454.76758 | 6114.34033 | 6538.20557 | 6367.99219 | 6598.28125 | 6324.60449 | 6401.36719 | 5957.47705 | 5937.45166 | 6090.97754 | 6070.95264 | 5930.77686 | 6037.57715 | 5416.79834 | 4846.08203 | 4295.39063 | 4235.31543 | 3898.22583
643 | 9730.80859 | 9188.14746 | 9090.40137 | 8955.5791 | 9312.8584 | 9225.22363 | 8743.23438 | 8719.63965 | 9107.25488 | 8915.13281 | 8621.89355 | 8534.25879 | 8615.15234 | 8173.60938 | 8399.43652 | 8183.7207 | 7654.54297 | 7330.96924 | 7573.64941 | 7243.33447 | 6808.53223 | 6110.82617 | 5379.41455 | 5352.4502
644 | 16240.8867 | 15631.0449 | 15583.3477 | 15218.8047 | 15436.8486 | 16046.6914 | 15235.8389 | 13716.3438 | 14452.2432 | 13712.9365 | 13195.082 | 13655.0186 | 13178.0469 | 12789.6563 | 12612.4951 | 11767.5732 | 12217.29 | 10800.002 | 10377.542 | 9972.11621 | 9481.5166 | 8101.70508 | 7914.32373 | 6933.12451
645 | 36497.7773 | 34773.0938 | 33393.3477 | 32255.0547 | 31806.6367 | 30661.4453 | 29740.4648 | 28529.7363 | 27684.6406 | 26449.7656 | 25280.4297 | 24811.3145 | 24028.3086 | 22617.5156 | 22003.5273 | 21420.584 | 20016.6914 | 19723.4941 | 18495.5195 | 17005.3926 | 14984.0615 | 13197.2881 | 8012.88525 | 10630.957
646 | 60237.9297 | 58513.7617 | 55803.8555 | 54960.9297 | 52038.5508 | 51341.9141 | 48381.2227 | 46099.7461 | 44459.1719 | 42971.8594 | 40589.3711 | 39436.4414 | 37632.1602 | 36193.6133 | 34755.0625 | 33100.5586 | 31355.4902 | 29408.3984 | 28161.4238 | 25207.6953 | 22250.4844 | 19251.4766 | 16416.1777 | 15294.5967
647 | 91256.7344 | 85920.6875 | 80909.5234 | 78953.0938 | 78222.0781 | 72479.9063 | 69637.0703 | 65427.5586 | 63464.0625 | 60208.0469 | 56658.918 | 53699.543 | 50856.7109 | 47681.918 | 45322.8945 | 43913.8398 | 40802.6133 | 38478.9063 | 37207.5742 | 33171.1055 | 28961.5918 | 25543.1289 | 22643.791 | 19405.4316
648 | 95221.5469 | 88102.3828 | 86735.7891 | 85290.4844 | 80053.0703 | 77970.9844 | 75763.6797 | 71742.6016 | 67950.4844 | 64015.2656 | 61203.375 | 57883.4805 | 55611.7891 | 53848.0938 | 50721.3867 | 44485.8516 | 45669.9961 | 43348.2188 | 39663.4219 | 35502.8242 | 31896.7324 | 27786.2188 | 24391.1973 | 20788.6836
649 | 83807.0859 | 77247.1641 | 73280.1172 | 70954.8516 | 67982.2813 | 66452.5938 | 61393.4336 | 59437.0313 | 55354.2617 | 54240.4492 | 51282.3398 | 48118.1016 | 46197.8633 | 44031.7188 | 43377.1719 | 41120.6172 | 38737.4961 | 36141.0117 | 34752.3633 | 31306.0586 | 28243.0781 | 25603.1992 | 21798.8828 | 19386.8301
650 | 106379.453 | 94469.1484 | 90003.2344 | 82621.1172 | 78554.5391 | 73744.2578 | 67827.5703 | 62548.3477 | 60760.5195 | 56195.6953 | 54554.4102 | 51052.0273 | 48623.0703 | 46289.3672 | 43552.6719 | 41874.75 | 39313.9063 | 35928.7578 | 34752.7461 | 31675.3359 | 29213.4082 | 25483.8809 | 21842.2813 | 20288.9219
651 | 133861.281 | 123381.07 | 114951.586 | 106414.367 | 102933.344 | 96272.2344 | 91193.7344 | 83826.7578 | 78384.1875 | 74182.4453 | 68286.6328 | 66659.4375 | 62271.9453 | 58066.4883 | 55354.4922 | 51906.9102 | 50562.0547 | 45483.5586 | 43425.4102 | 38662.6953 | 35066.5117 | 30708.7402 | 26213.5098 | 23947.3184
652 | 143920.938 | 131636.922 | 125891.359 | 117199.734 | 111766.063 | 104074 | 97685.8594 | 93097.6797 | 86844.8203 | 82418.2188 | 79479.6797 | 74752.4531 | 70423.5547 | 67327.1875 | 62618.7578 | 59398.3828 | 55264.8867 | 52544.293 | 48151.5078 | 43766.2422 | 39054.0547 | 33421.2188 | 28945.7676 | 25920.7988
653 | 151512.891 | 138516.75 | 129619.859 | 119386.906 | 112733.219 | 102416.766 | 95148.1875 | 89693.9063 | 83985.3125 | 79350.8828 | 74128.1328 | 68176.625 | 63409.3516 | 60319.7305 | 55856.0977 | 53149.8359 | 49635.1055 | 46238.0391 | 42142.5859 | 38646.832 | 34600.7188 | 29727.166 | 25426.7461 | 23361.9395
654 | 112141.891 | 99149.4922 | 89944.1328 | 83376.5859 | 78008.3984 | 72065.6016 | 66508.4453 | 60330.4023 | 57935.543 | 51730.5039 | 48880.582 | 46855.9453 | 44167.9922 | 42008.3789 | 37847.2617 | 36671.043 | 35444.6914 | 32849.293 | 30674.2539 | 27859.0391 | 24530.918 | 22406.0117 | 19070.1758 | 17543.0195
655 | 113626.852 | 76606.9844 | 69131.8906 | 60633.0273 | 54662.332 | 49613.8164 | 45217.8516 | 40923.4844 | 39766.8594 | 36890.9219 | 33757.0859 | 32252.6914 | 30568.5488 | 28427.2266 | 26661.0273 | 26039.7305 | 23937.4844 | 23828.0723 | 22358.8438 | 20510.5859 | 18435.6914 | 16521.0059 | 15032.2393 | 13426.248
656 | 85974.6563 | 73303.3672 | 62619.8945 | 56581.2383 | 51742.3906 | 46020.5156 | 40611.4609 | 37423.8438 | 35242.0039 | 32319.6914 | 29979.4629 | 28055.0117 | 26380.0273 | 23980.4023 | 23354.7578 | 23255.7637 | 21846.084 | 21465.9453 | 19098 | 17921.9453 | 16737.9727 | 15245.1367 | 12877.1914 | 12738.5986
657 | 83158.5234 | 71750.0313 | 63704.7617 | 56701.7266 | 50332.0508 | 44820.2188 | 40086.0547 | 36562.4922 | 33471.8555 | 30962.4688 | 28529.2461 | 27454.9395 | 25594.9473 | 24648.916 | 23113.6191 | 22051.3398 | 20956.9902 | 20287.5527 | 19149.1094 | 17601.7871 | 16491.4043 | 14254.6016 | 12675.2109 | 12186.1611
658 | 88502.0234 | 74339.1016 | 65320.7969 | 57443.4805 | 50276.75 | 47556.2344 | 42574.0391 | 37831.4063 | 35431.668 | 32755.8184 | 30400.7461 | 29320.6602 | 26924.9824 | 24919.1094 | 25195.2227 | 22641.1855 | 22750.8184 | 21240.3223 | 19794.7949 | 18540.1094 | 16704.7773 | 15035.9238 | 14037.0479 | 12234.1992
659 | 88126.0391 | 74512.1406 | 67431.4297 | 60350.7148 | 53842.2266 | 48626.375 | 45118.9531 | 40092.4727 | 36461.5469 | 35292.4063 | 32460.123 | 30459.4102 | 29207.9355 | 27828.8438 | 25214.7441 | 24868.9414 | 23436.332 | 22398.9258 | 20744.0156 | 19694.2578 | 17668.8457 | 15528.165 | 14515.459 | 13930.8887
660 | 90861.9844 | 77742.0078 | 71042.6172 | 62541.4727 | 58571.7734 | 54011.1992 | 49121.8945 | 44711.1172 | 42634.7266 | 38806.5039 | 36426.3516 | 35028.2188 | 33376.2578 | 30134.7539 | 28499.4375 | 26968.1484 | 27554.8652 | 25836.3281 | 24750.2773 | 21575.3516 | 19116.1367 | 17010.6152 | 15604.1602 | 14722.0049
661 | 97694.4219 | 87451.2422 | 79124.9688 | 73167.3672 | 66555.3281 | 60783.5117 | 55759.0352 | 54023.6875 | 47753.6484 | 45946.5234 | 43020.5039 | 40710.9336 | 37949.582 | 35779.3477 | 33330.4414 | 31421.9844 | 31231.9824 | 27828.8496 | 27469.959 | 24024.6035 | 21419.4746 | 19485.6836 | 16977.668 | 16078.3281
662 | 105325.508 | 93444.8906 | 87096.0156 | 78492.5078 | 73059.1719 | 68199.1094 | 61743.2773 | 57918.5508 | 53926.9688 | 52254.1836 | 48313.9453 | 46281.7891 | 42097.6914 | 40536.1406 | 37434.4297 | 35731.6992 | 33832.168 | 31641.7188 | 30007.4395 | 27295.0469 | 24082.1035 | 20929.0547 | 18524.6953 | 17356.7402
663 | 108293.641 | 97192.3906 | 88988.0703 | 82490.625 | 76036.6094 | 72327.5078 | 66846.375 | 63615.0234 | 60418.418 | 54728.8125 | 52505.0859 | 49560.3906 | 47084.7578 | 45495.1445 | 43471.207 | 39427.6758 | 37590.5 | 35479.6992 | 33012.7539 | 29451.3203 | 27396.9805 | 23657.4746 | 20547.7344 | 18206.7441
664 | 121054.453 | 112772.039 | 103186.961 | 96097.1797 | 92136.4063 | 84395.2891 | 78159.2734 | 73996.0625 | 67777.6484 | 65559.6094 | 62558.2266 | 57739.2852 | 54557.4609 | 52066.5742 | 48224.625 | 45628.1172 | 43907.3789 | 41064.4258 | 37094.8477 | 35264.0898 | 29974.2578 | 27100.4961 | 22708.4375 | 21304.5625
665 | 147220.266 | 131845.313 | 125061.578 | 116345.383 | 109093.047 | 102764.539 | 96177.1875 | 88304.4922 | 82275.0078 | 77972.6953 | 73411.5313 | 69524.2734 | 65721.8203 | 61767.6211 | 58465.0156 | 55001.7461 | 51440.2891 | 47744.9414 | 45062.6914 | 39992.75 | 36948.9961 | 32700.2422 | 26572.5723 | 24988.2168
666 | 188229.297 | 171457.547 | 159542.578 | 148789.609 | 139938.484 | 130365.656 | 122667.453 | 112209.516 | 105918.406 | 98233.8203 | 94493.6563 | 88429.5 | 81280.5234 | 77118.2266 | 73387.1328 | 66932.625 | 63614.5898 | 58521.793 | 54554.6758 | 48889.957 | 42980.1328 | 38173.293 | 32463.1855 | 28055.7832
667 | 244173.531 | 221812.109 | 207280.891 | 189422.172 | 176840.422 | 166779.625 | 151640.047 | 143086.297 | 131407.859 | 122660.547 | 112673.492 | 102962.961 | 96045.3047 | 89689.9063 | 84173.2969 | 78993.1172 | 72886.5859 | 66784.6719 | 61240.4023 | 55751.4414 | 47257.6094 | 40473.6016 | 35072.207 | 31546.5508
668 | 236729.516 | 215734.734 | 193295.563 | 176247.203 | 162511.594 | 152093.406 | 135916.328 | 123727.609 | 114991.43 | 106944.828 | 99401.4297 | 92123.6016 | 85540.0156 | 78658.2422 | 71762.4844 | 68729.2813 | 62900.5 | 57840.5039 | 51778.7578 | 46457.8438 | 41281.3633 | 36500.9258 | 29963.9336 | 26147.9707
669 | 165382.984 | 142939.641 | 126995.914 | 116912.742 | 108387.016 | 94639.8125 | 86189.8281 | 81768.3828 | 116832.266 | 69427.1484 | 62832.8477 | 58482.4063 | 55182.8906 | 52707.0664 | 48669.0625 | 47263.1016 | 41828.6016 | 39466.3945 | 35314.7773 | 32247.2188 | 28692.0723 | 25766.5313 | 21648.0527 | 20805.4219
670 | 129587.664 | 109173.867 | 96038.3203 | 84887.3125 | 74333.6016 | 66164.2266 | 59227.9648 | 53009.4141 | 48491.2109 | 46270.6445 | 43481.6875 | 40008.7422 | 36261.2344 | 34002.1328 | 33197.7188 | 30105.3008 | 29339.4219 | 27316.3457 | 24883.8379 | 22229.7539 | 20688.3633 | 18607.4844 | 16411.002 | 14806.9912
671 | 107128.078 | 93774.2734 | 79239.75 | 68076.6094 | 62612.1328 | 52541.8906 | 47345.7617 | 40788.3906 | 38222.043 | 34431.0625 | 30766.9375 | 28346.957 | 27595.5918 | 25321.9805 | 23482.5996 | 21228.5039 | 20877.2168 | 20086.8203 | 18554.8145 | 17349.7031 | 15427.3799 | 13910.0127 | 12641.4746 | 11216.8076
672 | 98163.1797 | 83335.9531 | 70120.8203 | 59905.957 | 49845.3398 | 43800.0117 | 38625.4102 | 32435.793 | 30659.5117 | 27778.6523 | 25116.7168 | 22693.6113 | 21449.7168 | 19190.8047 | 17971.7871 | 17290.1328 | 16260.1885 | 14847.125 | 13299.7197 | 13453.9629 | 12399.1406 | 11374.1709 | 9826.7666 | 10130.2764
673 | 81601.4609 | 66761.1328 | 57023.7539 | 48355.8555 | 41877.8516 | 36561 | 30276.5215 | 27134.2813 | 25204.1211 | 22825.7969 | 19805.7852 | 18262.6758 | 17559.873 | 15639.8984 | 14305.5928 | 12701.3701 | 12105.5156 | 12105.5156 | 11300.8584 | 10669.3545 | 9416.5332 | 8851.23535 | 7598.41357 | 7511.83643
674 | 62132.8398 | 54260.0742 | 45313.9883 | 39176.2539 | 32340.3379 | 28062.6816 | 30975.2383 | 21716.5352 | 18981.127 | 17720.2344 | 15964.3623 | 14135.5469 | 13291.4775 | 12113.9502 | 12067.0566 | 11113.5723 | 10321.6064 | 9904.78223 | 9576.5332 | 8680.36133 | 8253.11719 | 7164.16406 | 6465.9834 | 7007.85498
675 | 46423.4375 | 39996.0664 | 33377.7813 | 27703.4531 | 26048.8828 | 22198.8242 | 20098.791 | 17378.2949 | 16174.4893 | 14811.5898 | 13316.1123 | 11666.8447 | 11730.4824 | 10569.1006 | 9248.62598 | 9227.41406 | 8500.8877 | 7716.02686 | 7244.05029 | 7424.35596 | 6777.37646 | 6559.94873 | 6390.24902 | 5838.72559
676 | 33358.7813 | 29012.5156 | 24815.9395 | 20704.8965 | 19785.3926 | 17663.0469 | 15059.5645 | 14209.5576 | 12151.3633 | 11878.7197 | 10649.1494 | 10146.6289 | 9574.61133 | 8772.71777 | 8403.84668 | 8184.6626 | 7992.20801 | 7206.35205 | 6554.14502 | 6484.64746 | 5570.48877 | 5319.22852 | 5436.83984 | 5233.69336
677 | 25211.0137 | 21530.9277 | 19860.6113 | 16967.1895 | 15135.2295 | 13648.1084 | 12699.7988 | 11385.0977 | 10743.9111 | 10161.9941 | 9790.21387 | 8680.26172 | 8330.03418 | 7828.93848 | 6654.32861 | 7090.76611 | 6422.63916 | 6034.69434 | 5808.39355 | 5490.49463 | 5204.92383 | 4913.96533 | 4321.27246 | 4445.19922
678 | 19286.0039 | 17657.9648 | 15365.6416 | 12523.3789 | 12229.3525 | 10998.7939 | 10606.7578 | 9719.23145 | 8488.67285 | 8728.25098 | 7655.59619 | 7486.80273 | 6719.06543 | 6838.854 | 6719.06543 | 6174.57031 | 5341.49365 | 5684.52539 | 4895.00781 | 5063.80127 | 4274.28369 | 4715.32471 | 3996.59155 | 4388.62793
679 | 15687.8154 | 12893.2695 | 11605.5859 | 10706.9482 | 10964.4844 | 8898.71191 | 9041.17871 | 8454.87207 | 7654.86475 | 7063.07861 | 6663.0752 | 6334.30469 | 5687.72363 | 6432.93604 | 5474.02295 | 5731.55957 | 5326.07617 | 4509.63037 | 4586.34375 | 4542.50732 | 4345.24561 | 3731.54126 | 3764.41821 | 3769.89771
680 | 12114.6582 | 10742.252 | 10499.7383 | 8917.8877 | 8306.0918 | 8482.46582 | 7137.61719 | 6823.45166 | 6184.09766 | 5588.83691 | 6702.19482 | 5715.60547 | 5015.62305 | 4745.55078 | 4789.64453 | 4469.96729 | 4243.98877 | 4409.33887 | 4111.7085 | 3714.86792 | 3422.74927 | 3224.3291 | 3676.28638 | 3676.28638
681 | 9831.68652 | 9359.80957 | 8188.4458 | 7344.61914 | 6983.77246 | 6522.99902 | 6339.7998 | 5684.72412 | 5995.60742 | 5534.83398 | 4763.17725 | 4807.58887 | 4341.26416 | 4513.36035 | 4352.36719 | 4085.89551 | 3969.31421 | 4108.10156 | 3430.81982 | 3514.09229 | 2864.56812 | 3208.7605 | 2820.15625 | 3680.63696
682 | 8436.67871 | 7387.67383 | 6974.76758 | 6439.10547 | 5830.90576 | 6009.45947 | 5557.49463 | 5239.44531 | 4620.08594 | 4279.71729 | 4664.72461 | 4184.86035 | 3771.95435 | 3264.19116 | 3744.05518 | 3850.07178 | 3364.62793 | 3057.73804 | 3275.35083 | 2985.20044 | 2934.98218 | 2985.20044 | 2672.73096 | 3426.00586
683 | 7630.6123 | 6982.51758 | 6255.52441 | 5866.66748 | 5410.18311 | 4919.88525 | 4919.88525 | 4418.31641 | 4209.79883 | 3696.9585 | 3956.19653 | 3804.03491 | 3606.78882 | 2992.50757 | 3172.84692 | 2941.78711 | 2710.72729 | 2817.80371 | 2738.90527 | 2434.58252 | 2248.60742 | 2530.3877 | 2665.64233 | 3155.94019
684 | 6136.36768 | 5518.19385 | 5121.20117 | 4366.91602 | 4525.71289 | 4066.33594 | 3686.35767 | 3952.90967 | 3805.45532 | 3158.9248 | 3323.39307 | 3374.43506 | 3629.64429 | 2648.5061 | 2829.98828 | 2875.35889 | 2364.94019 | 2574.77905 | 2109.73071 | 2563.43628 | 2234.49976 | 1848.8501 | 2217.48584 | 2773.27515
685 | 5700.43799 | 4841.07568 | 4462.95605 | 3895.77686 | 4273.89648 | 3529.11548 | 3322.86841 | 3437.4502 | 2858.81274 | 3042.14331 | 2887.45825 | 2801.52197 | 2692.66919 | 2566.62939 | 2572.35864 | 2423.40234 | 2389.02783 | 2119.76099 | 1993.72107 | 1861.95215 | 1861.95215 | 2234.34253 | 2073.92822 | 3156.7251
686 | 5108.2749 | 4147.94238 | 4188.43848 | 4061.16528 | 4205.79346 | 3239.67603 | 3251.24634 | 2458.68262 | 2643.80688 | 2447.1123 | 2366.12061 | 2510.74878 | 2678.51782 | 1897.52454 | 2128.92993 | 1880.16907 | 1851.24341 | 1735.54065 | 1671.90417 | 1417.35828 | 1590.91235 | 1839.6731 | 2215.70703 | 2927.27856
687 | 4305.83398 | 4136.63477 | 3594.02954 | 3290.63745 | 3337.31323 | 2742.198 | 2672.18433 | 2561.32959 | 2053.7312 | 2421.30249 | 2182.08936 | 2112.07593 | 1867.02832 | 2053.7312 | 1849.52502 | 1867.02832 | 1668.65662 | 1925.37305 | 1569.4707 | 1598.64307 | 1931.2074 | 1727.00122 | 2042.06226 | 2899.72852
688 | 4277.4502 | 3758.97144 | 3146.22363 | 3134.44019 | 3128.54834 | 2427.42358 | 2344.93823 | 2168.18408 | 2150.50879 | 2262.45313 | 1749.86597 | 1861.8103 | 1903.05298 | 1885.37756 | 1467.05933 | 1531.86926 | 1755.75781 | 1431.7085 | 1696.83972 | 1702.73157 | 1431.7085 | 1537.76099 | 2032.67261 | 2951.79419
689 | 3506.62012 | 2925.15015 | 3180.28491 | 2575.0813 | 2385.21362 | 2545.41455 | 2515.7478 | 2195.34595 | 2201.2793 | 1952.07788 | 1637.60938 | 1720.67651 | 1649.47607 | 1578.27563 | 1584.20911 | 1542.67554 | 1489.27515 | 1489.27515 | 1352.80774 | 1412.14136 | 1471.4751 | 1364.67444 | 1869.01074 | 2753.08252
690 | 3444.62842 | 2940.53662 | 2736.49927 | 2556.46631 | 2220.40503 | 2532.46216 | 2184.39844 | 2166.39526 | 1824.33289 | 1776.3241 | 1884.34375 | 1866.34045 | 1734.31641 | 1548.28247 | 1392.25403 | 1158.2113 | 1278.23315 | 1344.24524 | 1326.24194 | 1104.20142 | 1056.19275 | 1698.30981 | 1812.33069 | 2634.48071
691 | 2724.57471 | 2676.24512 | 2374.18579 | 2458.76245 | 2343.97998 | 1939.22046 | 1915.05579 | 1552.58459 | 1498.21399 | 1262.60779 | 1806.31445 | 1268.64893 | 1522.37866 | 1425.71973 | 1298.85486 | 1522.37866 | 1256.56653 | 1075.33105 | 1389.47266 | 1286.77246 | 1341.14319 | 1655.28479 | 1751.94373 | 2543.33911
692 | 2526.50366 | 2709.14258 | 2197.75391 | 1552.43005 | 1850.74011 | 1814.21228 | 1607.22168 | 1601.13367 | 1497.63831 | 1491.55042 | 1436.75879 | 1381.96704 | 1053.21716 | 1321.08752 | 1071.48108 | 1235.85608 | 1229.76807 | 1083.65698 | 1351.52734 | 1028.86536 | 1077.56909 | 1394.14307 | 2039.46692 | 2818.72583
693 | 2316.20947 | 2322.35327 | 2021.3075 | 2181.04614 | 2174.90234 | 1830.84998 | 1535.94788 | 1406.92834 | 1351.63416 | 1437.64722 | 1339.34656 | 1308.62769 | 1308.62769 | 847.84326 | 1185.75183 | 1081.30737 | 1241.0459 | 921.56873 | 1069.01978 | 1253.3335 | 1093.59497 | 1578.95447 | 1824.70618 | 2789.28149
694 | 2483.32593 | 2172.13208 | 2004.08752 | 1624.43127 | 1636.87903 | 1443.93884 | 1244.7749 | 1157.64063 | 1636.87903 | 1263.44653 | 1157.64063 | 1188.76001 | 1201.20776 | 1020.71539 | 958.47668 | 1188.76001 | 1163.8645 | 877.56628 | 1114.07349 | 1051.83484 | 1344.35693 | 1381.70007 | 1531.07312 | 2657.59448
695 | 1967.56165 | 1722.40222 | 1904.70032 | 1829.2666 | 1483.52893 | 1357.80615 | 1439.526 | 1194.36646 | 1678.39929 | 1125.21899 | 1238.36951 | 880.05951 | 1144.07739 | 1037.21301 | 697.76148 | 980.63776 | 829.77039 | 1162.93579 | 880.05951 | 1144.07739 | 1024.64075 | 1445.81213 | 1703.54382 | 2640.17871
696 | 1845.75647 | 1693.52917 | 1623.7583 | 1541.30176 | 1287.5896 | 1496.90222 | 1097.30542 | 1211.47595 | 1135.36218 | 1097.30542 | 983.13489 | 710.39423 | 1160.7334 | 887.9928 | 907.02124 | 907.02124 | 761.13672 | 862.62158 | 824.56476 | 957.76367 | 1154.39063 | 1306.61804 | 1985.29822 | 2873.29102
697 | 1791.27917 | 1643.61108 | 1739.91638 | 1335.43396 | 1335.43396 | 1309.75256 | 1226.28796 | 1085.04016 | 1065.77905 | 1239.12866 | 1136.40295 | 905.27014 | 789.70373 | 1001.5755 | 943.7923 | 943.7923 | 995.15515 | 1007.99585 | 828.22589 | 1027.25696 | 930.9516 | 1425.31897 | 2015.9917 | 2747.91211
698 | 1638.52673 | 1775.07056 | 1319.92432 | 1306.92004 | 1228.89502 | 1228.89502 | 897.28839 | 1222.39294 | 864.77795 | 975.31348 | 981.81561 | 994.81976 | 1027.3302 | 884.28424 | 858.27588 | 1066.34277 | 838.76959 | 1137.86572 | 884.28424 | 1196.38452 | 1092.35107 | 1183.38037 | 1755.56433 | 2730.87769
699 | 1561.38098 | 1482.65588 | 1318.64526 | 1384.24951 | 1344.88696 | 1292.40356 | 1003.74493 | 1056.22827 | 1200.55762 | 1200.55762 | 1200.55762 | 1003.74493 | 1016.86578 | 1023.42621 | 951.26154 | 1043.10742 | 852.85516 | 957.82196 | 1075.90955 | 1082.46997 | 1430.17249 | 1659.78735 | 1987.80859 | 2939.07007
700 | 1568.0282 | 1800.57483 | 1215.88635 | 1063.06995 | 1275.68396 | 1328.83752 | 870.38855 | 1089.64673 | 850.45599 | 950.11877 | 996.62811 | 983.33972 | 936.83044 | 956.763 | 823.87921 | 970.05133 | 870.38855 | 963.40717 | 989.98395 | 797.30249 | 1056.42578 | 1933.4585 | 2146.07251 | 3175.92163

## Figure8e
Plot of intensity ratios for LiLuF4:2% Er3+,18% Yb3+ (microcrystals)
T / K | ∆int | ∆max
303 | 0.21875 | 0.217471
325 | 0.276595 | 0.263879
347 | 0.339484 | 0.323016
369 | 0.406617 | 0.386282
391 | 0.477235 | 0.449912
413 | 0.550643 | 0.517407
435 | 0.626214 | 0.598643
457 | 0.703393 | 0.667074
479 | 0.781693 | 0.756755
501 | 0.860695 | 0.85059
523 | 0.940036 | 0.929807
545 | 1.01941 | 1.0174
567 | 1.09855 | 1.09852
589 | 1.18018 | 1.19971
611 | 1.26817 | 1.30783
633 | 1.35593 | 1.39422
655 | 1.44325 | 1.50165
677 | 1.52999 | 1.6035
699 | 1.61598 | 1.72193
721 | 1.70113 | 1.84267
743 | 1.78532 | 1.94008
765 | 1.86848 | 2.09754
787 | 1.95055 | 2.1508
809 | 2.03146 | 2.28255

## Figure8f
Plot of relative sensitivities for LiLuF4:2% Er3+,18% Yb3+@LiLuF4 (microcrystals)
T / K | Sr,int / % K-1 | ∆Sr,int / % K-1 | Sr,max / % K-1 | ∆Sr,max / % K-1
303 | 1.07692 | 0.001 | 1.07014 | 0.001
325 | 0.942297 | 0.001 | 0.94133 | 0.001
347 | 0.83287 | 0.001 | 0.837683 | 0.001
369 | 0.742694 | 0.001 | 0.753158 | 0.001
391 | 0.667459 | 0.001 | 0.683336 | 0.001
413 | 0.603987 | 0.001 | 0.624943 | 0.001
435 | 0.549892 | 0.001 | 0.57552 | 0.001
457 | 0.503362 | 0.001 | 0.533205 | 0.001
479 | 0.463001 | 0.001 | 0.496574 | 0.001
501 | 0.42772 | 0.001 | 0.464531 | 0.001
523 | 0.396663 | 0.001 | 0.436228 | 0.001
545 | 0.369149 | 0.001 | 0.411005 | 0.001
567 | 0.344629 | 0.001 | 0.388344 | 0.001
589 | 0.322661 | 0.001 | 0.367835 | 0.001
611 | 0.302881 | 0.001 | 0.349154 | 0.001
633 | 0.284992 | 0.001 | 0.332039 | 0.001
655 | 0.268745 | 0.001 | 0.316282 | 0.001
677 | 0.253934 | 0.001 | 0.301711 | 0.001
699 | 0.240384 | 0.001 | 0.288185 | 0.001
721 | 0.227948 | 0.001 | 0.275588 | 0.001
743 | 0.2165 | 0.001 | 0.263823 | 0.001
765 | 0.205933 | 0.001 | 0.252806 | 0.001
787 | 0.196154 | 0.001 | 0.242467 | 0.001
809 | 0.187081 | 0.001 | 0.232746 | 0.001

## Figure8g
Plot of temperature uncertainties for LiLuF4:2% Er3+,18% Yb3+@LiLuF4 (microcrystals)
T / K | δTint / K | δTmax / K
303 | 0.0405418 | 0.0407984
325 | 0.038983 | 0.039023
347 | 0.0377503 | 0.0375334
369 | 0.0427329 | 0.0421392
391 | 0.0462627 | 0.0451878
413 | 0.0418213 | 0.0404189
435 | 0.0497036 | 0.0474903
457 | 0.0423109 | 0.0399428
479 | 0.056932 | 0.0530828
501 | 0.11129 | 0.102471
523 | 0.121462 | 0.110446
545 | 0.102405 | 0.0919764
567 | 0.127658 | 0.113287
589 | 0.137933 | 0.120993
611 | 0.127653 | 0.110735
633 | 0.209997 | 0.180242
655 | 0.194334 | 0.165126
677 | 0.237274 | 0.1997
699 | 0.433925 | 0.36195
721 | 0.414353 | 0.342725
743 | 0.775596 | 0.636476
765 | 0.695205 | 0.566308
787 | 1.21153 | 0.980116
809 | 1.53694 | 1.23539

## Figure9a
LiLuF4:2% Er3+,18% Yb3+@LiLuF4 (6 shells)
| 303 K | 324 K | 346 K | 368 K | 390 K | 412 K | 434 K | 456 K | 478 K | 500 K | 523 K
Wavelength / nm | Average photon counts | Average photon counts | Average photon counts | Average photon counts | Average photon counts | Average photon counts | Average photon counts | Average photon counts | Average photon counts | Average photon counts | Average photon counts
500 | 83.07415 | 62.0131 | 74.88374 | 93.60468 | 86.58433 | 117.00585 | 108.81544 | 87.75439 | 286.66434 | 124.0262 | 128.70644
501 | 96.2102 | 97.38349 | 98.55679 | 83.30395 | 91.51701 | 89.17043 | 93.8636 | 123.19598 | 119.67609 | 116.15621 | 167.78119
502 | 49.63769 | 94.54798 | 94.54798 | 122.91238 | 99.27538 | 102.82093 | 112.27573 | 148.91307 | 114.63944 | 146.54938 | 177.27747
503 | 104.2557 | 85.30012 | 98.33208 | 81.74595 | 117.28767 | 129.1349 | 136.24324 | 174.1544 | 168.23079 | 175.33913 | 187.18637
504 | 95.32983 | 83.4136 | 109.62931 | 94.13821 | 138.22826 | 191.8513 | 134.6534 | 179.93507 | 189.46805 | 228.79161 | 275.26489
505 | 76.64833 | 105.39146 | 97.00805 | 142.51799 | 179.64453 | 226.35211 | 298.20993 | 346.11514 | 340.12698 | 373.66061 | 432.34451
506 | 90.16663 | 90.16663 | 145.46883 | 171.91771 | 259.6799 | 301.75766 | 418.37317 | 401.54205 | 536.19092 | 602.31311 | 647.9975
507 | 121.02506 | 147.65057 | 153.70183 | 156.12233 | 302.56265 | 392.12119 | 440.53122 | 536.14099 | 701.94531 | 705.57611 | 827.8114
508 | 115.61524 | 149.69132 | 184.98439 | 210.54144 | 332.2417 | 424.73389 | 520.87707 | 626.75629 | 704.64447 | 899.36487 | 935.87494
509 | 106.43892 | 157.82323 | 238.56999 | 249.58092 | 353.57297 | 530.97119 | 696.13501 | 670.44287 | 917.5769 | 1011.78149 | 1120.66724
510 | 151.27194 | 202.92578 | 255.80946 | 404.6217 | 442.74716 | 638.29382 | 847.36883 | 883.03461 | 1259.36963 | 1347.91907 | 1366.36694
511 | 167.89076 | 187.64262 | 299.98129 | 413.55447 | 593.79016 | 815.99853 | 1117.21436 | 1171.53186 | 1402.38171 | 1655.45239 | 1920.86792
512 | 177.41487 | 256.81732 | 344.90442 | 548.37323 | 833.72583 | 1107.91248 | 1230.73816 | 1554.55127 | 1776.63 | 2099.20239 | 2609.11523
513 | 257.93564 | 382.54224 | 443.59946 | 750.13171 | 954.48651 | 1390.60962 | 1820.50232 | 1999.93579 | 2551.94312 | 2849.75269 | 3133.85571
514 | 508.98227 | 844.96069 | 1221.05591 | 1768.90137 | 2501.03345 | 3352.26245 | 4130.77979 | 4946.90625 | 6041.34375 | 6799.80225 | 7677.35791
515 | 2156.50366 | 3634.45776 | 5347.82715 | 7281.50439 | 10508.0771 | 13874.3887 | 16392.1973 | 18698.5117 | 22140.3555 | 24741.2539 | 26202.8418
516 | 2942.62158 | 4965.51563 | 7001.06055 | 9847.53516 | 14023.6279 | 18349.0039 | 21982.3691 | 24699.8027 | 28950.5371 | 32186.6621 | 34343.6563
517 | 1815.33044 | 2856.30688 | 3977.65308 | 5869.52588 | 8627.60352 | 11776.0469 | 13602.8584 | 15743.4941 | 18562.8066 | 21012.1621 | 21750.7969
518 | 2769.36475 | 4032.8313 | 5847.86182 | 8088.75146 | 11437.9004 | 15052.5684 | 17521.7793 | 20112.8477 | 23962.252 | 26054.3477 | 28772.4043
519 | 4153.88916 | 6462.32227 | 8935.82715 | 13377.3037 | 17978.6934 | 23310.0117 | 26790.7168 | 30983.2949 | 35644.0078 | 38905.4727 | 42267.5313
520 | 7097.76416 | 10543.1045 | 14390.9629 | 20143.9824 | 28079.1387 | 36200.668 | 41115.0039 | 45644.9414 | 50719.7656 | 55591.3867 | 58216.1641
521 | 4638.1626 | 7032.39063 | 9867.04102 | 13455.7686 | 18500.375 | 23071.8867 | 27124.5605 | 29716.1289 | 33205.5352 | 36170.875 | 38082.8594
522 | 2297.46313 | 3686.71851 | 5023.40039 | 7093.48291 | 10041.543 | 12473.0684 | 15133.2891 | 17350.5781 | 19132.8203 | 21021.5234 | 22661.8184
523 | 1500.96875 | 2431.33228 | 3533.00903 | 4721.66016 | 7110.82324 | 9004.49512 | 10886.3066 | 12743.0801 | 14786.9805 | 16743.9063 | 18126.2734
524 | 1580.04395 | 2443.57178 | 3254.12231 | 4893.76563 | 7027.4209 | 9231.27051 | 11244.4033 | 12778.0918 | 15024.3232 | 16678.5352 | 18308.9082
525 | 1993.30762 | 2855.78369 | 3975.93433 | 5798.34863 | 8355.06934 | 11448.501 | 13365.708 | 14931.7832 | 16865.0117 | 19468.4609 | 20344.2871
526 | 2374.5415 | 3890.37793 | 5544.62842 | 7710.87646 | 10778.833 | 14038.9561 | 16869.0547 | 18452.082 | 21693.3926 | 23979.2402 | 25750.4043
527 | 3606.48633 | 5466.50342 | 7871.27783 | 11242.5586 | 14690.8896 | 19050.3047 | 21822.7559 | 24827.7109 | 28057.0566 | 31034.9766 | 32171.8047
528 | 3211.88892 | 5014.24414 | 7914.8667 | 9870.81641 | 13293.3877 | 16926.6406 | 19770.1758 | 21620.1035 | 24910.8301 | 27059.791 | 28650.1035
529 | 2453.68604 | 3657.32959 | 5154.37842 | 7134.52197 | 9847.49609 | 12067.8232 | 14245.8447 | 15276.1738 | 17495.1367 | 19119.0996 | 20033.4316
530 | 1447.27185 | 2181.21582 | 2974.2605 | 4201.62402 | 5720.36572 | 7182.75635 | 8735.85938 | 9403.83105 | 10706.7881 | 11996 | 12376.7168
531 | 1072.724 | 1438.14221 | 1968.27551 | 2780.77734 | 3583.59009 | 4757.35791 | 5457.74268 | 5769.17871 | 7043.99023 | 7784.51563 | 8166.54395
532 | 816.47192 | 1151.68445 | 1513.32446 | 2269.98682 | 2895.9021 | 3478.69897 | 4197.80615 | 4982.28711 | 5428.77344 | 6026.87061 | 6783.53271
533 | 797.83533 | 1087.57556 | 1403.91028 | 1969.39355 | 2742.03418 | 3525.87231 | 3984.97754 | 4460.87939 | 5143.93848 | 5847.99316 | 6342.09131
534 | 1053.3689 | 1374.44922 | 1929.29858 | 2325.01611 | 3047.44678 | 3909.29419 | 4361.34131 | 4935.90625 | 5823.10205 | 6162.48975 | 6690.58252
535 | 1436.66882 | 1939.14905 | 2437.38306 | 2941.27856 | 4062.30493 | 4890.33594 | 5833.01709 | 6065.14844 | 6896.01025 | 7472.09326 | 7842.93799
536 | 1969.35437 | 2803.97192 | 3272.72974 | 4321.71826 | 5467.88818 | 6812.7085 | 7352.92334 | 7865.98438 | 8753.48047 | 9353.71875 | 9565.23145
537 | 3256.02319 | 4281.97217 | 5283.49414 | 6930.18555 | 8739.24707 | 10482.2109 | 11079.9629 | 11607.3066 | 12933.5684 | 14124.7607 | 14458.123
538 | 16885.9141 | 20861.7051 | 22973.168 | 28018.4199 | 31994.2109 | 35578.3477 | 36413.6836 | 36545.1992 | 39039.6445 | 39273.7695 | 38263.5625
539 | 29018.209 | 35541.4141 | 40958.4922 | 49024.4453 | 57033.6328 | 63076.5469 | 64233.6055 | 64111.3516 | 66156.2188 | 65785.0859 | 62990.6758
540 | 20994.2734 | 25946.8594 | 29888.4141 | 35665.9414 | 41803.9258 | 46407.7773 | 47988.7969 | 47549.2148 | 49139.0273 | 49646.0078 | 48297.9648
541 | 11346.4346 | 14687.5176 | 16665.6738 | 20170.1309 | 23963.0703 | 26569.7031 | 28191.6738 | 28335.9141 | 29772.4316 | 30004.9844 | 28771.5801
542 | 10199.2773 | 12588.2305 | 13881.0752 | 16675.3379 | 19261.0273 | 21679.5645 | 22506.4531 | 22478.3477 | 23251.9844 | 23604.041 | 22617.3965
543 | 4452.04053 | 5379.67334 | 6815.04688 | 8144.70313 | 9788.5332 | 11646.7764 | 12409.1328 | 12756.0645 | 12982.3887 | 13972.5586 | 13837.0615
544 | 3235.0979 | 3933.36353 | 4875.87256 | 6261.91455 | 7432.18408 | 8615.93945 | 9200.32422 | 9936.05078 | 10590.8623 | 10942.9922 | 11296.6201
545 | 3324.7876 | 4584.40527 | 5168.2041 | 6850.20898 | 8402.48047 | 9746.5752 | 10244.3887 | 10802.543 | 11344.1025 | 11995.7852 | 12086.2969
546 | 4778.77002 | 5948.80225 | 6980.7373 | 8736.54492 | 10680.5283 | 12471.2393 | 13258.8486 | 13352.9365 | 14157.2393 | 14982.7871 | 15210.4199
547 | 9596.53613 | 12545.4395 | 13968.7324 | 17018.4277 | 20213.2012 | 22690.2188 | 23841.6816 | 23603.4473 | 25216.1055 | 25837.6504 | 25425.3223
548 | 25345.5723 | 30446.3262 | 33992.7422 | 39455.9688 | 46424.3906 | 49723.5234 | 50924.6016 | 51161.1328 | 51691.0195 | 51360.8008 | 49774.207
549 | 31216.2109 | 37822.4648 | 43468.625 | 50082.6094 | 58361.6836 | 63748.1055 | 65227.6719 | 63341.4961 | 64776.2266 | 64518.0391 | 61339.3672
550 | 26187.457 | 30630.7656 | 36131.1133 | 42105.4141 | 49082.1914 | 53580.0664 | 54258.2539 | 53606.5703 | 54344.0039 | 53333.7344 | 51308.5195
551 | 10556.5322 | 13190.9561 | 14737.3848 | 18307.5137 | 21383.1016 | 24979.9219 | 25896.7891 | 25540.4043 | 26359.9316 | 27554.6855 | 26763.416
552 | 4898.42627 | 6094.16748 | 7253.53027 | 9070.86719 | 10652.5352 | 12634.3652 | 12654.9268 | 13137.3359 | 13785.8193 | 14325.1689 | 14083.1729
553 | 2873.53955 | 3785.16724 | 4013.07422 | 5445.85938 | 6359.08105 | 7176.67725 | 7645.24121 | 7919.3667 | 8536.14941 | 8730.58789 | 8642.93164
554 | 2089.31299 | 2417.51904 | 2910.62891 | 3651.89478 | 4314.71143 | 5087.99707 | 5286.52197 | 5446.62256 | 5726.79834 | 6267.93848 | 6191.09033
555 | 1347.92798 | 1775.7135 | 2158.29907 | 2523.12744 | 3138.17017 | 3758.05566 | 3846.84131 | 4098.66992 | 4347.26953 | 4534.52686 | 4704.02637
556 | 1055.06982 | 1466.72534 | 1698.48413 | 2153.89819 | 2675.76074 | 2722.76074 | 3089.03687 | 3176.5542 | 3335.38208 | 3382.38208 | 3703.27881
557 | 1053.54443 | 1264.90869 | 1531.98132 | 1735.1532 | 2090.70386 | 2598.63354 | 2713.32739 | 2811.63647 | 2941.07642 | 2978.76147 | 3031.19312
558 | 940.94898 | 1034.71484 | 1319.30261 | 1631.85559 | 1886.83301 | 2133.58545 | 2334.27734 | 2358.95264 | 2405.01294 | 2505.35889 | 2740.59619
559 | 929.34186 | 969.09979 | 1182.79871 | 1461.10425 | 1623.44922 | 2069.06934 | 2087.29175 | 2059.12988 | 2296.021 | 2305.96045 | 2408.66846
560 | 785.92328 | 1016.19379 | 1176.38196 | 1401.64661 | 1551.823 | 1640.26025 | 1882.21118 | 1960.6366 | 1992.34058 | 2072.43457 | 1912.24646
561 | 660.35669 | 891.14465 | 965.2663 | 1145.51672 | 1303.86755 | 1484.11804 | 1527.91711 | 1682.8988 | 1708.1676 | 1768.81262 | 1713.22131
562 | 499.70328 | 694.50287 | 818.15826 | 950.2832 | 1056.99951 | 1492.33423 | 1151.8584 | 1416.10828 | 1366.98486 | 1463.53772 | 1417.80225
563 | 380.35913 | 649.85126 | 663.4964 | 782.89166 | 886.93604 | 968.80707 | 985.86353 | 997.80304 | 975.62964 | 1132.54907 | 1199.06934
564 | 316.9512 | 467.71719 | 455.72443 | 644.18188 | 815.5069 | 750.40338 | 770.9624 | 805.22742 | 873.75739 | 914.87537 | 969.6994
565 | 322.5415 | 391.53436 | 382.91025 | 481.22504 | 550.2179 | 624.38519 | 693.37799 | 717.52551 | 708.90143 | 710.62622 | 772.71979
566 | 243.38098 | 286.84186 | 285.10342 | 358.11774 | 378.97897 | 441.56265 | 457.20856 | 453.73169 | 505.88477 | 554.56097 | 528.48444
567 | 204.86101 | 225.87239 | 306.41602 | 232.87617 | 299.41223 | 406.22009 | 344.93689 | 379.95587 | 400.96726 | 467.5033 | 444.74097
568 | 183.5264 | 227.64333 | 202.93785 | 252.3488 | 243.52542 | 294.70105 | 363.52344 | 340.58264 | 284.11298 | 381.17023 | 437.63989
569 | 173.77882 | 172.00557 | 196.83112 | 241.16245 | 287.26703 | 280.17401 | 260.66824 | 241.16245 | 328.05185 | 304.99957 | 303.22632
570 | 161.19005 | 116.41504 | 189.84607 | 164.77205 | 231.03908 | 309.84311 | 225.66608 | 245.36708 | 250.74008 | 216.71107 | 297.30609
571 | 120.7513 | 187.43485 | 171.21452 | 171.21452 | 255.92065 | 273.94324 | 252.31615 | 250.51388 | 239.70033 | 227.08453 | 259.52518
572 | 188.83998 | 148.89307 | 210.62921 | 150.70883 | 185.20845 | 206.99768 | 187.02422 | 208.81345 | 237.86575 | 205.1819 | 214.26076
573 | 146.02541 | 129.59755 | 127.77222 | 162.45326 | 220.86342 | 200.78493 | 224.51405 | 195.30898 | 224.51405 | 213.56215 | 219.0381
574 | 128.45132 | 148.63654 | 139.46144 | 146.80151 | 166.98671 | 170.65675 | 183.50189 | 242.22249 | 255.06763 | 194.51199 | 227.54234
575 | 149.9772 | 155.53191 | 159.23505 | 183.30547 | 174.04761 | 218.48531 | 211.07903 | 196.26646 | 229.59473 | 211.07903 | 190.71175
576 | 128.79691 | 147.46314 | 134.39677 | 102.6642 | 158.66286 | 123.19704 | 205.3284 | 158.66286 | 171.72922 | 205.3284 | 199.72855
577 | 169.46126 | 131.80319 | 150.63223 | 163.81255 | 199.58771 | 212.76802 | 188.29028 | 176.99287 | 259.84061 | 190.17319 | 176.99287
578 | 143.82895 | 105.97923 | 132.47403 | 123.0116 | 198.71106 | 147.61392 | 179.78619 | 160.86133 | 193.0336 | 198.71106 | 179.78619
579 | 117.98219 | 123.69101 | 97.04987 | 152.23509 | 173.1674 | 156.04097 | 224.54675 | 159.84683 | 175.07034 | 188.39092 | 175.07034
580 | 157.28921 | 161.12553 | 159.20738 | 124.68047 | 176.47082 | 149.61658 | 235.93382 | 184.14348 | 166.88002 | 232.0975 | 172.63451
581 | 135.37582 | 114.10248 | 143.11157 | 145.04552 | 121.83823 | 133.44188 | 197.2619 | 150.84734 | 160.51704 | 158.5831 | 199.19585
582 | 178.80969 | 122.44577 | 120.50218 | 145.76877 | 190.47119 | 157.43027 | 145.76877 | 128.27652 | 143.8252 | 182.69685 | 219.62495
583 | 162.59316 | 150.83943 | 164.55211 | 166.51106 | 150.83943 | 178.26479 | 160.6342 | 143.00362 | 205.69014 | 195.89537 | 227.23863
584 | 140.01677 | 134.10057 | 124.24023 | 143.96091 | 193.26259 | 126.2123 | 153.82124 | 136.07263 | 149.87711 | 179.45811 | 185.37431
585 | 110.83098 | 136.5596 | 162.28822 | 172.18385 | 148.43436 | 146.45523 | 197.91246 | 209.78722 | 189.99597 | 233.53671 | 215.72459
586 | 103.75388 | 187.5551 | 127.69708 | 133.68289 | 139.66869 | 145.65448 | 157.62608 | 211.49829 | 151.64029 | 181.56929 | 183.56456
587 | 120.58279 | 172.83533 | 152.7382 | 102.49537 | 174.84505 | 158.76733 | 140.67992 | 156.75763 | 174.84505 | 160.77705 | 231.11702
588 | 161.91428 | 113.34 | 157.86643 | 163.93822 | 151.79465 | 149.77071 | 194.29713 | 157.86643 | 143.69893 | 157.86643 | 236.79964
589 | 79.48825 | 93.75537 | 161.01466 | 154.90018 | 142.67122 | 130.44226 | 132.48042 | 158.9765 | 179.35811 | 179.35811 | 161.01466
590 | 147.77521 | 137.51305 | 143.67035 | 119.04114 | 119.04114 | 162.14224 | 133.40817 | 194.98117 | 211.40065 | 149.82764 | 190.87631
591 | 140.45975 | 150.78767 | 138.39417 | 140.45975 | 192.09937 | 173.50911 | 194.16495 | 183.83702 | 221.01755 | 190.03378 | 154.91884
592 | 166.30127 | 162.14374 | 149.67114 | 178.77387 | 147.59238 | 178.77387 | 182.9314 | 157.98621 | 193.32523 | 187.08893 | 182.9314
593 | 125.51353 | 146.43245 | 167.35136 | 117.14596 | 142.24866 | 110.87028 | 163.16759 | 205.00542 | 213.37299 | 196.63785 | 175.71893
594 | 168.73731 | 139.20828 | 202.48477 | 134.98984 | 137.09906 | 179.28339 | 164.51888 | 160.30045 | 194.0479 | 185.61104 | 196.15712
595 | 133.74954 | 148.6106 | 133.74954 | 159.22563 | 182.57874 | 193.19377 | 142.24158 | 193.19377 | 195.31679 | 201.68581 | 199.56281
596 | 122.17711 | 158.61589 | 173.6201 | 124.32056 | 150.04207 | 115.74674 | 147.89861 | 216.48926 | 220.77618 | 197.19814 | 242.21075
597 | 101.44229 | 125.1841 | 133.81749 | 112.23402 | 185.61781 | 183.45947 | 144.60922 | 205.04294 | 155.40096 | 213.67632 | 241.73483
598 | 136.59895 | 145.2719 | 171.29074 | 151.77661 | 201.64606 | 164.78603 | 182.13193 | 203.8143 | 188.63664 | 195.14136 | 218.99196
599 | 227.28654 | 124.57051 | 174.8358 | 152.98132 | 144.23953 | 150.79588 | 113.64327 | 159.53767 | 172.65035 | 231.65744 | 201.06117
600 | 118.80228 | 226.60434 | 191.40367 | 121.00232 | 184.80354 | 156.203 | 127.60245 | 154.00296 | 184.80354 | 187.00359 | 222.20427
601 | 130.62524 | 146.12315 | 194.83087 | 117.34132 | 159.40707 | 141.69518 | 152.76511 | 166.04904 | 154.9791 | 159.40707 | 174.90498
602 | 151.39191 | 149.16556 | 155.84462 | 198.14529 | 142.48651 | 180.33449 | 173.65543 | 171.42908 | 195.91895 | 164.75001 | 207.0507
603 | 175.12184 | 154.91548 | 161.65094 | 143.68971 | 175.12184 | 175.12184 | 175.12184 | 224.51518 | 172.87669 | 197.57336 | 271.66336
604 | 147.32199 | 172.25342 | 163.18744 | 192.65184 | 183.58588 | 163.18744 | 197.18483 | 167.72043 | 210.78378 | 224.38274 | 206.25079
605 | 153.16539 | 146.30724 | 112.01648 | 185.17011 | 178.31195 | 157.73749 | 118.87463 | 166.8817 | 228.60507 | 230.89111 | 182.88405
606 | 165.80663 | 172.71524 | 158.89801 | 142.77792 | 99.0234 | 232.58984 | 218.77263 | 175.01811 | 218.77263 | 198.0468 | 280.9501
607 | 198.35239 | 193.68527 | 135.34634 | 212.35375 | 196.01883 | 133.01279 | 193.68527 | 177.35037 | 203.01952 | 198.35239 | 252.02422
608 | 152.89032 | 162.29895 | 202.28566 | 197.58135 | 197.58135 | 202.28566 | 157.59464 | 237.56804 | 214.04645 | 178.76407 | 268.14609
609 | 187.50414 | 132.91432 | 144.78168 | 170.88985 | 204.11842 | 227.85312 | 225.47966 | 182.75719 | 223.10619 | 199.37149 | 230.22659
610 | 122.05074 | 162.73431 | 179.48637 | 141.19595 | 220.16995 | 222.56311 | 198.63159 | 186.66583 | 248.88777 | 239.31517 | 234.52887
611 | 183.65762 | 159.49214 | 207.82311 | 149.82596 | 217.48929 | 258.57062 | 207.82311 | 183.65762 | 231.98859 | 183.65762 | 207.82311
612 | 126.79862 | 238.96661 | 146.30609 | 175.56731 | 178.00575 | 224.33601 | 163.37514 | 180.44418 | 207.26697 | 190.19792 | 268.22784
613 | 122.82729 | 157.21893 | 164.58856 | 198.98021 | 159.67548 | 171.95821 | 194.06711 | 167.04511 | 233.37184 | 238.28493 | 235.82838
614 | 216.15306 | 188.82336 | 191.30789 | 258.38986 | 226.09114 | 173.91626 | 154.04012 | 196.27692 | 203.73048 | 236.0292 | 218.63759
615 | 238.58751 | 193.38145 | 158.22119 | 102.96934 | 173.28987 | 218.49593 | 198.40434 | 246.12184 | 188.35855 | 241.09895 | 221.00737
616 | 152.17934 | 147.10669 | 202.90578 | 230.80533 | 205.44209 | 240.95061 | 218.1237 | 202.90578 | 190.22417 | 157.25198 | 271.38648
617 | 158.72125 | 227.84181 | 197.12157 | 163.84129 | 135.68108 | 143.36114 | 168.96133 | 240.64191 | 143.36114 | 199.68158 | 250.88199
618 | 137.00969 | 199.0518 | 180.95619 | 180.95619 | 206.80707 | 255.92375 | 175.78601 | 196.46672 | 250.75357 | 206.80707 | 227.48778
619 | 166.84264 | 232.01555 | 245.05012 | 179.87721 | 166.84264 | 200.73254 | 198.12563 | 172.05647 | 169.44955 | 255.47778 | 187.69797
620 | 150.33736 | 197.8123 | 208.36229 | 195.1748 | 205.72479 | 174.07483 | 221.54979 | 197.8123 | 250.56226 | 258.47473 | 226.82478
621 | 183.15407 | 169.88203 | 193.77168 | 201.73491 | 196.4261 | 241.55101 | 268.09506 | 238.89661 | 268.09506 | 220.31575 | 228.27898
622 | 174.82057 | 169.44148 | 196.33696 | 193.6474 | 250.1279 | 212.47424 | 220.54288 | 271.64429 | 174.82057 | 207.09514 | 164.06239
623 | 154.86314 | 228.21938 | 206.48419 | 157.58005 | 201.0504 | 211.918 | 241.80386 | 233.65317 | 220.06868 | 266.25595 | 285.27423
624 | 198.03993 | 233.79715 | 176.03551 | 195.28938 | 170.53439 | 247.54993 | 250.30048 | 222.79494 | 222.79494 | 250.30048 | 324.56546
625 | 172.157 | 199.92425 | 227.69151 | 177.71045 | 222.13806 | 205.47771 | 252.68205 | 280.44931 | 316.54675 | 305.43985 | 299.88638
626 | 235.07559 | 187.50076 | 209.88892 | 293.84448 | 226.68004 | 246.26967 | 181.90373 | 246.26967 | 271.45633 | 307.83707 | 246.26967
627 | 158.1862 | 203.38226 | 240.10407 | 169.48521 | 265.52685 | 220.33078 | 245.75357 | 245.75357 | 307.89813 | 206.20702 | 330.49618
628 | 211.54146 | 248.70415 | 254.42149 | 217.2588 | 194.38945 | 188.67212 | 262.9975 | 294.44284 | 294.44284 | 388.7789 | 288.72549
629 | 187.54494 | 213.5127 | 300.0719 | 207.74208 | 222.16861 | 311.61313 | 302.95721 | 305.8425 | 268.33353 | 366.43396 | 360.66333
630 | 230.9581 | 295.27554 | 292.35202 | 289.4285 | 292.35202 | 347.89893 | 321.58722 | 412.21637 | 365.44003 | 423.91043 | 426.83395
631 | 261.70453 | 299.93103 | 267.58554 | 317.57404 | 373.44354 | 329.33603 | 282.28803 | 341.09805 | 394.02704 | 364.62204 | 429.31305
632 | 243.84493 | 333.05649 | 344.95135 | 321.16159 | 377.66226 | 312.24045 | 538.24304 | 413.34689 | 538.24304 | 517.427 | 538.24304
633 | 264.53787 | 273.55621 | 330.67233 | 333.67847 | 402.81903 | 577.17352 | 480.97797 | 474.96573 | 514.04517 | 598.21631 | 679.38135
634 | 213.02626 | 453.44159 | 374.31757 | 346.92847 | 541.69531 | 444.31189 | 581.25739 | 450.39838 | 642.12201 | 605.60321 | 757.76483
635 | 310.35657 | 479.36264 | 470.14413 | 589.9848 | 439.41574 | 574.6206 | 605.349 | 703.67975 | 749.77234 | 832.73895 | 780.50073
636 | 360.36075 | 469.09027 | 487.72965 | 584.03296 | 565.39362 | 723.82806 | 764.21332 | 832.55762 | 978.56586 | 981.67236 | 956.81995
637 | 441.9592 | 621.89972 | 625.05658 | 716.60529 | 757.64435 | 1035.44727 | 918.64374 | 906.01636 | 931.27118 | 1126.99597 | 1180.66235
638 | 535.58319 | 628.03509 | 730.0509 | 918.14264 | 905.39069 | 1013.78253 | 1036.09851 | 1052.03845 | 1166.80627 | 1523.86182 | 1807.59338
639 | 601.95935 | 721.0636 | 836.94885 | 962.49121 | 1071.93835 | 1332.68005 | 1268.29944 | 1464.66052 | 1503.28894 | 1770.46875 | 1744.71643
640 | 817.42792 | 729.49744 | 970.49207 | 1071.44934 | 1403.63123 | 1416.65796 | 1358.0376 | 1595.77563 | 1696.73279 | 1954.01099 | 2149.41211
641 | 784.46545 | 1077.81604 | 1015.19061 | 1315.1333 | 1664.51709 | 1664.51709 | 1519.48987 | 1849.09717 | 1947.97937 | 2290.771 | 2630.2666
642 | 1024.61926 | 1318.32117 | 1231.54565 | 1475.18469 | 1845.64966 | 1992.50061 | 1995.83813 | 2322.91528 | 2496.46655 | 2783.49341 | 3103.89551
643 | 1388.6709 | 1675.16858 | 1783.02649 | 2133.5647 | 2625.66675 | 2645.88989 | 2831.27075 | 2864.97632 | 3293.0376 | 3579.53516 | 3687.39307
644 | 2303.09204 | 2967.44556 | 1802.27173 | 3805.55298 | 4020.19019 | 4374.51221 | 4248.45508 | 4565.30078 | 4851.48389 | 5566.94141 | 6077.98242
645 | 5995.00439 | 6909.0874 | 7067.7583 | 8164.65771 | 9999.72266 | 9434.02539 | 9810.00684 | 9551.30469 | 10248.0771 | 11524.3438 | 12179.7236
646 | 10073.3252 | 11828.8428 | 12037.833 | 14127.7344 | 16262.917 | 16134.04 | 16593.8184 | 16806.291 | 17778.0957 | 19352.4883 | 20477.5527
647 | 17177.0742 | 19310.082 | 20316.5508 | 22015.1895 | 24194.1055 | 23989.2813 | 25461.9043 | 23915.1191 | 24889.8066 | 26757.9531 | 27912.7441
648 | 18044.7637 | 21572.1504 | 21994.293 | 25070.918 | 27070.7227 | 29099.1504 | 27639.541 | 27732.5566 | 29589.2637 | 31123.998 | 31267.0977
649 | 12577.3906 | 14215.5615 | 15242.583 | 16501.0449 | 18667.1914 | 19705.0605 | 19994.3633 | 19994.3633 | 20612.7461 | 23079.043 | 23256.2402
650 | 13624.8643 | 15929.2578 | 16053.8193 | 18416.8301 | 19600.168 | 20420.8105 | 20519.7266 | 20017.8164 | 20640.625 | 23582.4824 | 23113.543
651 | 19890.4668 | 23130.0039 | 23148.5801 | 26198.6484 | 28000.4551 | 28843.7754 | 28620.8711 | 27602.9434 | 29386.1758 | 31611.5 | 32506.832
652 | 23869.0801 | 27532.8633 | 28194.2227 | 31764.0625 | 35397.7852 | 35179.8359 | 34417.0195 | 33128.1172 | 33774.4453 | 36107.9961 | 38460.332
653 | 27730.6777 | 31454.166 | 31465.5527 | 35181.4492 | 37094.4336 | 35898.8164 | 35409.1836 | 33997.2188 | 34266.707 | 36160.7148 | 35895.0195
654 | 12444.7842 | 15209.8633 | 14693.0986 | 16999.2598 | 18241.0391 | 18487.8516 | 19170.4434 | 19293.8516 | 19220.5781 | 20288.8164 | 20998.4043
655 | 6041.02979 | 6756.10645 | 6763.92188 | 8393.3584 | 8905.24414 | 9491.37207 | 9549.98535 | 9573.43066 | 10839.4678 | 11503.7461 | 12468.9043
656 | 5298.18018 | 5919.86475 | 6268.3252 | 6359.3999 | 7476.05664 | 7939.35059 | 8161.09814 | 8339.28809 | 9646.01367 | 9428.22656 | 10010.3135
657 | 4930.58496 | 5752.34912 | 5640.10791 | 6822.64648 | 7532.16992 | 8522.2959 | 7780.70361 | 8005.18555 | 8758.80371 | 9095.52637 | 10133.7549
658 | 5855.19922 | 6111.00879 | 6675.41406 | 7219.51709 | 7978.8252 | 8189.96973 | 9201.02734 | 8770.61719 | 9615.19531 | 10220.2051 | 10967.332
659 | 6216.20605 | 7467.68066 | 7410.04688 | 7821.71631 | 8805.60547 | 9526.02734 | 9134.94141 | 9480.74316 | 10514.0332 | 11337.3721 | 11683.1738
660 | 7673.08545 | 8467.85742 | 8846.51855 | 10148.9453 | 8900.6123 | 11247.4785 | 11567.8838 | 11592.8506 | 12470.8447 | 13673.4053 | 14014.6162
661 | 10509.1807 | 12413.415 | 12337.4141 | 13743.4238 | 15554.7695 | 15689.8809 | 15305.6563 | 15229.6563 | 15947.4385 | 17024.1113 | 17953.0078
662 | 13104.1895 | 15448.6543 | 14901.042 | 17322.5156 | 18349.2871 | 18349.2871 | 18071.2031 | 17912.9102 | 18682.9883 | 19530.0762 | 20552.5703
663 | 14219.6758 | 15996.0488 | 16239.2686 | 17911.4063 | 19540.1094 | 19653.0332 | 19609.6016 | 18714.9004 | 20009.1777 | 21012.459 | 22849.6367
664 | 16837.6895 | 19522.2148 | 19759.8613 | 21691.8398 | 23306.9551 | 24746.0352 | 23659.0234 | 23223.3379 | 24750.4375 | 26378.7559 | 27078.4922
665 | 21466.9258 | 24742.752 | 23832.3047 | 27790.9668 | 29299.4531 | 29598.4727 | 29062.916 | 28991.5078 | 29638.6387 | 32619.9082 | 32539.5762
666 | 28786.5664 | 34119.9336 | 32858.082 | 36412.1484 | 39103.7969 | 40084.2266 | 39489.6133 | 38618.1211 | 39757.418 | 42194.8789 | 42834.8828
667 | 42510.6484 | 46713.7813 | 46755.2617 | 51935.4375 | 53451.6992 | 52308.7422 | 52857.1797 | 50456.0469 | 51612.8281 | 52981.6133 | 54106.1367
668 | 38401.918 | 43443.2773 | 42646.5391 | 46015.2109 | 48130.5313 | 48698.9648 | 46583.6445 | 43475.8945 | 44044.3281 | 45917.3633 | 44780.4961
669 | 39016.6758 | 19726.0957 | 19337.918 | 21416.0918 | 23872.9785 | 24029.1973 | 24526.2539 | 22343.9336 | 23697.8242 | 24625.666 | 24710.875
670 | 8020.05225 | 9363.95313 | 9474.74023 | 10905.3447 | 12388.9336 | 12051.7539 | 11786.8271 | 13318.585 | 13328.2188 | 14489.0791 | 14941.8633
671 | 4888.75244 | 5322.98291 | 6298.78174 | 6874.50293 | 7318.4917 | 7777.1167 | 7703.93213 | 8411.38574 | 8577.27246 | 9240.81543 | 9548.19141
672 | 3592.36719 | 4199.3877 | 4229.24121 | 5318.89307 | 5458.20898 | 5612.45215 | 5990.5957 | 5866.20654 | 6159.76563 | 6343.86182 | 7174.7832
673 | 3137.14673 | 3030.19849 | 3529.29004 | 3539.47559 | 4211.72119 | 4573.30811 | 4614.05029 | 4186.25732 | 4675.16357 | 4838.13184 | 5388.15137
674 | 2011.17615 | 2646.83301 | 2599.94019 | 2870.87573 | 3318.96167 | 3329.38232 | 3751.41675 | 3683.68286 | 3704.52393 | 4282.86719 | 4147.39941
675 | 1993.96985 | 2227.30664 | 2285.64087 | 2699.28369 | 2858.37695 | 2635.64624 | 3065.19824 | 2778.83032 | 3261.41357 | 3717.48096 | 3987.9397
676 | 1689.32288 | 1892.46924 | 2004.73438 | 2052.84814 | 2779.89844 | 2373.60547 | 2667.6333 | 2747.82275 | 3148.76953 | 3571.10034 | 3277.07251
677 | 1761.91528 | 1853.51331 | 1966.66382 | 2246.84619 | 2236.06982 | 2397.71338 | 2527.02832 | 2316.8916 | 2715.61255 | 2904.19678 | 2904.19678
678 | 1165.21875 | 1687.93372 | 1971.07104 | 1998.29578 | 2199.75879 | 2423.00171 | 2210.64868 | 2303.21289 | 2613.57471 | 2804.14795 | 2646.24438
679 | 1523.30164 | 1769.87927 | 1693.16626 | 1901.38733 | 1830.15381 | 2186.32153 | 2257.55493 | 2076.73145 | 2290.43213 | 2328.78857 | 2476.73511
680 | 1317.29004 | 1229.10315 | 1758.22388 | 2171.59937 | 1929.08569 | 1873.96899 | 2011.76086 | 2177.11108 | 2028.2959 | 2033.8075 | 2425.13647
681 | 1304.59985 | 1371.21765 | 1398.9751 | 1432.28406 | 1615.48315 | 1732.06445 | 1870.85168 | 1776.47632 | 1931.91797 | 2209.49243 | 1937.46948
682 | 1110.38293 | 1233.13892 | 1344.73523 | 1428.43237 | 1327.99573 | 1372.63428 | 1634.8855 | 1534.44885 | 1685.10388 | 1590.24695 | 1796.70007
683 | 929.87524 | 1222.92676 | 1104.5791 | 1059.49414 | 1211.65564 | 1127.12146 | 1346.91016 | 1206.02002 | 1346.91016 | 1408.90186 | 1639.96179
684 | 901.73981 | 969.79559 | 947.11035 | 1015.1662 | 986.80957 | 1122.92126 | 1202.3197 | 1236.34766 | 1264.70422 | 975.46692 | 1179.6344
685 | 865.09161 | 664.57367 | 779.1554 | 962.48602 | 865.09161 | 1145.81677 | 1002.58966 | 985.4024 | 1214.56567 | 1008.31873 | 1088.52588
686 | 700.0014 | 873.55548 | 838.84467 | 804.13385 | 942.97711 | 989.25818 | 861.98523 | 676.8609 | 989.25818 | 914.05145 | 838.84467
687 | 548.43957 | 700.13562 | 717.63904 | 781.81812 | 752.64581 | 886.83844 | 1015.19666 | 740.97687 | 904.34186 | 740.97687 | 974.35541
688 | 754.151 | 630.4231 | 665.77393 | 712.90839 | 683.44934 | 600.96411 | 871.98712 | 777.7182 | 742.36737 | 742.36737 | 948.58057
689 | 628.93695 | 646.73706 | 563.66986 | 646.73706 | 753.53766 | 646.73706 | 741.6709 | 676.40387 | 937.47205 | 712.00409 | 1079.8728
690 | 552.10071 | 510.09308 | 474.08649 | 588.1073 | 738.13464 | 738.13464 | 750.13684 | 486.08868 | 732.13361 | 630.11499 | 720.13141
691 | 422.88296 | 543.70667 | 525.58313 | 549.74786 | 356.42993 | 610.15973 | 755.14819 | 495.3772 | 761.18933 | 604.11853 | 791.39526
692 | 456.59705 | 462.68503 | 602.70813 | 827.96265 | 517.47668 | 529.65259 | 541.82849 | 620.97199 | 578.35626 | 529.65259 | 687.93958
693 | 485.35956 | 374.7713 | 442.353 | 503.79092 | 430.06543 | 651.24194 | 638.95435 | 528.36609 | 454.64059 | 583.66022 | 626.66675
694 | 410.77573 | 504.13382 | 547.70093 | 460.56671 | 454.34283 | 416.9996 | 622.38745 | 585.04419 | 460.56671 | 728.1933 | 777.98431
695 | 509.17731 | 496.60501 | 358.30994 | 477.74661 | 414.88519 | 546.89416 | 477.74661 | 634.90008 | 597.18323 | 685.18921 | 609.75555
696 | 469.36762 | 386.91116 | 615.25214 | 507.42447 | 526.45288 | 627.93774 | 602.56653 | 520.11005 | 494.73886 | 501.08166 | 494.73886
697 | 674.13733 | 391.64169 | 365.96027 | 378.801 | 584.25238 | 526.46918 | 526.46918 | 564.99127 | 449.4249 | 487.94702 | 494.3674
698 | 409.63168 | 396.6275 | 500.66092 | 533.17139 | 403.12958 | 507.16303 | 552.67767 | 513.6651 | 481.15466 | 559.17975 | 578.68603
699 | 478.91098 | 465.79013 | 413.30673 | 347.70248 | 629.80072 | 419.86716 | 400.18588 | 537.95477 | 544.5152 | 682.28412 | 511.7131
700 | 458.44894 | 518.24664 | 451.80475 | 345.49774 | 318.92099 | 531.53497 | 458.44894 | 411.93961 | 518.24664 | 651.13037 | 345.49774

## Figure9b
LiLuF4:2% Er3+,18% Yb3+@LiLuF4 (6 shells): 2H11/2 → 4I15/2
| 303 K | 324 K | 346 K | 368 K | 390 K | 412 K | 434 K | 456 K | 478 K | 500 K | 523 K
Delay time / ms | Normalized signal | Normalized signal | Normalized signal | Normalized signal | Normalized signal | Normalized signal | Normalized signal | Normalized signal | Normalized signal | Normalized signal | Normalized signal
0 | 2 | 9.22727 | 1.75758 | 3.80328 | 2.94203 | 1.4321 | 0.98305 | 4.18889 | 3.1694 | 3.42857 | 2.42932
0.0005 | 4 | 4.61364 | 3.51515 | 0.95082 | 4.2029 | 1.79012 | 3.9322 | 6.12222 | 3.1694 | 5.71429 | 3.94764
0.001 | 2 | 7.90909 | 4.68687 | 5.22951 | 5.46377 | 3.93827 | 8.84746 | 7.73333 | 8.55738 | 6.57143 | 5.76963
0.0015 | 6 | 7.25 | 5.85859 | 8.08197 | 6.72464 | 5.01235 | 8.51977 | 7.73333 | 6.02186 | 9.71429 | 6.68063
0.002 | 7 | 6.59091 | 7.0303 | 9.03279 | 9.24638 | 7.51852 | 7.86441 | 8.05556 | 11.40984 | 10.57143 | 12.75393
0.0025 | 11 | 9.22727 | 8.20202 | 7.13115 | 9.24638 | 8.59259 | 6.22599 | 11.27778 | 7.60656 | 12 | 13.66492
0.003 | 10 | 3.95455 | 8.78788 | 10.93443 | 8.82609 | 10.38272 | 11.14124 | 11.27778 | 10.77596 | 13.71429 | 15.48691
0.0035 | 9 | 9.88636 | 9.9596 | 11.40984 | 16.3913 | 8.23457 | 5.24294 | 14.5 | 17.11475 | 12.85714 | 16.39791
0.004 | 8 | 13.84091 | 9.9596 | 14.26229 | 14.71014 | 12.53086 | 15.72881 | 14.17778 | 20.28415 | 14 | 16.09424
0.0045 | 13 | 9.88636 | 12.88889 | 13.31148 | 17.23188 | 16.11111 | 13.43503 | 10.63333 | 20.28415 | 14 | 19.43456
0.005 | 11 | 11.86364 | 14.06061 | 12.36066 | 18.07246 | 16.82716 | 18.67797 | 18.68889 | 19.65027 | 16.28572 | 24.29319
0.0055 | 11 | 19.77273 | 9.9596 | 17.59016 | 14.28985 | 18.97531 | 15.40113 | 17.07778 | 12.99454 | 21.14286 | 16.39791
0.006 | 16 | 16.47727 | 16.40404 | 18.06557 | 15.97101 | 12.88889 | 16.71186 | 23.84444 | 20.60109 | 16 | 18.82722
0.0065 | 18 | 17.79546 | 10.54545 | 19.01639 | 13.02898 | 20.04938 | 17.03955 | 22.23333 | 19.01639 | 17.42857 | 16.39791
0.007 | 14 | 21.75 | 19.33333 | 15.21311 | 21.01449 | 20.04938 | 19.66102 | 23.52222 | 24.40437 | 20.28572 | 28.5445
0.0075 | 16 | 15.15909 | 19.33333 | 15.21311 | 23.95652 | 28.64198 | 17.03955 | 24.48889 | 20.28415 | 20.57143 | 30.36649
0.008 | 25 | 17.13636 | 20.50505 | 25.19672 | 25.63768 | 22.55556 | 22.61017 | 20.62222 | 21.86885 | 20.28572 | 20.34555
0.0085 | 29 | 13.84091 | 14.06061 | 19.01639 | 24.37681 | 26.85185 | 21.9548 | 34.47778 | 21.23497 | 23.42857 | 23.98953
0.009 | 28 | 13.18182 | 21.67677 | 21.39344 | 24.7971 | 22.55556 | 21.9548 | 28.35556 | 25.98907 | 16.57143 | 22.16754
0.0095 | 29 | 21.75 | 21.09091 | 17.11475 | 16.81159 | 29.71605 | 22.93785 | 32.22222 | 23.77049 | 21.42857 | 18.21989
0.01 | 24 | 17.13636 | 21.09091 | 19.4918 | 26.05797 | 26.49383 | 26.21469 | 35.12222 | 34.86339 | 29.14286 | 31.58115
0.0105 | 35 | 25.70455 | 18.74747 | 28.04918 | 25.21739 | 30.79012 | 27.85311 | 31.25556 | 32.32787 | 28.85714 | 26.11518
0.011 | 32 | 21.09091 | 21.67677 | 26.62295 | 22.69565 | 25.41975 | 19.9887 | 29 | 30.74317 | 25.42857 | 34.31414
0.0115 | 26 | 25.70455 | 33.39394 | 26.62295 | 27.31884 | 27.92593 | 23.26554 | 32.54444 | 26.62295 | 25.71429 | 39.17278
0.012 | 18 | 21.09091 | 24.0202 | 25.19672 | 25.21739 | 23.98765 | 20.97175 | 30.61111 | 31.06011 | 26.28572 | 31.88482
0.0125 | 30 | 15.15909 | 24.60606 | 28.52459 | 22.69565 | 29.35802 | 30.80226 | 29.32222 | 34.22951 | 24 | 32.79581
0.013 | 22 | 25.04546 | 19.91919 | 23.29508 | 33.62319 | 29.71605 | 29.49153 | 27.71111 | 34.86339 | 30 | 32.49215
0.0135 | 22 | 26.36364 | 28.70707 | 24.72131 | 36.56522 | 30.07407 | 35.38983 | 25.45556 | 28.84153 | 27.71429 | 34.01047
0.014 | 31 | 27.68182 | 21.67677 | 21.86885 | 29.42029 | 29.71605 | 27.52543 | 29.64445 | 33.91257 | 34.28572 | 29.4555
0.0145 | 23 | 21.09091 | 29.87879 | 34.70492 | 41.1884 | 31.14815 | 26.21469 | 34.15556 | 37.71585 | 32.57143 | 32.18848
0.015 | 16 | 30.31818 | 22.26263 | 21.86885 | 34.88406 | 30.79012 | 28.50848 | 38.98889 | 38.03279 | 28.85714 | 40.6911
0.0155 | 22 | 20.43182 | 27.53535 | 26.14754 | 38.24638 | 25.06173 | 25.88701 | 34.47778 | 32.01093 | 26.85714 | 40.99477
0.016 | 21 | 20.43182 | 31.0505 | 25.67213 | 36.56522 | 29 | 34.40678 | 35.44445 | 32.32787 | 35.42857 | 35.22513
0.0165 | 26 | 23.06818 | 22.26263 | 25.67213 | 39.50724 | 29.35802 | 32.76836 | 38.66667 | 36.76503 | 31.14286 | 30.67016
0.017 | 26 | 19.77273 | 38.08081 | 31.85246 | 35.72464 | 38.66667 | 32.44068 | 38.66667 | 32.64481 | 33.14286 | 34.01047
0.0175 | 25 | 29 | 22.84848 | 25.67213 | 31.94203 | 35.80247 | 31.45763 | 35.12222 | 35.81421 | 26.85714 | 32.79581
0.018 | 18 | 23.72727 | 36.90909 | 28.52459 | 30.26087 | 33.65432 | 29.81921 | 44.14445 | 33.59563 | 33.14286 | 30.06283
0.0185 | 32 | 25.70455 | 39.83838 | 26.14754 | 27.73913 | 31.14815 | 32.76836 | 39.95556 | 44.68853 | 34.28572 | 44.03141
0.019 | 38 | 30.31818 | 29.87879 | 30.42623 | 34.46377 | 29.35802 | 32.113 | 42.21111 | 45.63934 | 37.14286 | 39.78011
0.0195 | 40 | 17.13636 | 25.77778 | 39.45901 | 38.24638 | 29.35802 | 30.47458 | 30.61111 | 46.9071 | 30.85714 | 45.24607
0.02 | 19 | 32.95455 | 36.32323 | 29.47541 | 30.68116 | 32.58025 | 30.80226 | 32.22222 | 40.25137 | 32.85714 | 35.83246
0.0205 | 31 | 26.36364 | 31.63636 | 31.37705 | 37.4058 | 32.58025 | 34.40678 | 37.7 | 34.86339 | 37.14286 | 37.65445
0.021 | 25 | 35.59091 | 24.0202 | 36.60656 | 31.94203 | 41.17284 | 33.42373 | 51.23333 | 38.66667 | 43.42857 | 39.17278
0.0215 | 39 | 30.31818 | 39.83838 | 40.88525 | 35.30435 | 31.14815 | 36.37288 | 44.14445 | 45.95628 | 39.42857 | 37.04712
0.022 | 37 | 29.65909 | 29.29293 | 37.55738 | 39.92754 | 45.82716 | 36.70057 | 38.34444 | 48.17486 | 38.57143 | 35.5288
0.0225 | 29 | 29 | 35.15152 | 34.70492 | 36.56522 | 37.95061 | 27.52543 | 36.41111 | 45.00546 | 36.57143 | 37.95811
0.023 | 37 | 29.65909 | 36.32323 | 34.70492 | 35.30435 | 32.22222 | 37.35593 | 38.98889 | 37.71585 | 32 | 34.01047
0.0235 | 41 | 24.38636 | 31.0505 | 34.22951 | 42.86956 | 40.45679 | 40.63277 | 41.88889 | 43.73771 | 35.14286 | 39.78011
0.024 | 38 | 29 | 39.83838 | 35.65574 | 44.13043 | 36.51852 | 35.38983 | 38.34444 | 50.0765 | 29.71429 | 44.63874
0.0245 | 44 | 36.90909 | 31.0505 | 38.03279 | 35.72464 | 35.44444 | 29.16384 | 39.95556 | 55.46448 | 31.42857 | 40.6911
0.025 | 42 | 45.47728 | 31.0505 | 30.90164 | 26.89855 | 39.02469 | 35.38983 | 44.46667 | 50.71038 | 42.85714 | 41.90576
0.0255 | 30 | 31.63636 | 36.90909 | 27.57377 | 44.97101 | 40.81482 | 45.87571 | 48.65556 | 42.153 | 41.14286 | 43.12042
0.026 | 30 | 44.81818 | 29.29293 | 34.22951 | 35.72464 | 36.87654 | 41.61582 | 47.04445 | 43.73771 | 38.28572 | 41.60209
0.0265 | 36 | 39.54546 | 35.15152 | 43.26229 | 32.78261 | 41.53086 | 43.90961 | 39.63334 | 49.12568 | 40.85714 | 40.99477
0.027 | 24 | 28.34091 | 50.9697 | 36.60656 | 39.50724 | 51.19753 | 42.92656 | 32.54444 | 46.27322 | 33.42857 | 43.42408
0.0275 | 31 | 40.86364 | 32.80808 | 38.03279 | 39.92754 | 45.82716 | 40.96045 | 42.21111 | 45.95628 | 34.28572 | 45.54974
0.028 | 32 | 30.97727 | 43.35353 | 34.22951 | 32.36232 | 40.45679 | 39.9774 | 38.02222 | 45.3224 | 39.14286 | 44.03141
0.0285 | 32 | 32.95455 | 31.0505 | 30.90164 | 35.72464 | 36.16049 | 36.0452 | 41.24445 | 39.93443 | 33.14286 | 40.99477
0.029 | 36 | 45.47728 | 31.63636 | 32.80328 | 39.92754 | 36.16049 | 40.96045 | 40.92222 | 48.80874 | 38.85714 | 37.35078
0.0295 | 41 | 37.56818 | 32.22222 | 35.65574 | 43.28985 | 41.88889 | 39.9774 | 46.4 | 47.54099 | 32.85714 | 40.38744
0.03 | 39 | 36.90909 | 30.46465 | 30.90164 | 32.36232 | 40.81482 | 33.09605 | 47.68889 | 39.61749 | 40.57143 | 40.6911
0.0305 | 27 | 28.34091 | 35.15152 | 36.13115 | 35.30435 | 35.08642 | 38.0113 | 44.78889 | 49.75956 | 46 | 42.51309
0.031 | 36 | 28.34091 | 38.08081 | 33.7541 | 43.28985 | 45.82716 | 36.70057 | 39.31111 | 40.56831 | 42.85714 | 42.81675
0.0315 | 37 | 27.02273 | 33.9798 | 29 | 39.50724 | 41.53086 | 33.75142 | 43.5 | 52.29508 | 44.85714 | 41.90576
0.032 | 35 | 34.27273 | 30.46465 | 41.36066 | 35.30435 | 45.11111 | 45.22034 | 42.53333 | 44.37159 | 38.85714 | 40.08377
0.0325 | 31 | 37.56818 | 21.09091 | 35.65574 | 43.71014 | 34.01234 | 40.30509 | 46.07778 | 49.12568 | 44 | 37.65445
0.033 | 40 | 36.25 | 34.56565 | 33.27869 | 39.50724 | 43.32099 | 40.30509 | 42.85556 | 46.9071 | 34.28572 | 36.74345
0.0335 | 37 | 25.04546 | 44.52525 | 38.98361 | 46.23188 | 40.45679 | 39.64972 | 40.6 | 41.51913 | 38.28572 | 44.33508
0.034 | 33 | 32.95455 | 50.9697 | 38.03279 | 36.98551 | 49.40741 | 38.0113 | 38.98889 | 37.71585 | 32 | 47.37173
0.0345 | 37 | 34.93182 | 43.93939 | 33.7541 | 38.66666 | 42.96296 | 38.99435 | 43.82222 | 42.153 | 32.28572 | 44.03141
0.035 | 37 | 49.43182 | 35.73737 | 37.08197 | 39.08696 | 45.11111 | 45.22034 | 41.24445 | 48.17486 | 37.71429 | 47.97906
0.0355 | 36 | 50.09091 | 42.18182 | 33.27869 | 43.28985 | 45.82716 | 40.96045 | 42.53333 | 43.73771 | 45.71429 | 43.72775
0.036 | 28 | 33.61364 | 45.11111 | 34.70492 | 36.98551 | 47.25926 | 42.27119 | 40.27778 | 55.78142 | 40 | 45.54974
0.0365 | 49 | 32.29546 | 37.49495 | 37.08197 | 41.1884 | 46.18518 | 38.99435 | 43.17778 | 47.54099 | 36.85714 | 42.51309
0.037 | 42 | 33.61364 | 36.32323 | 42.31147 | 38.66666 | 47.25926 | 41.61582 | 48.01111 | 43.42076 | 32.28572 | 49.49738
0.0375 | 40 | 33.61364 | 51.55556 | 44.68853 | 40.76812 | 45.46914 | 52.75706 | 48.33334 | 48.80874 | 37.14286 | 44.03141
0.038 | 39 | 58 | 42.18182 | 38.5082 | 47.07246 | 44.03704 | 38.33899 | 52.84444 | 46.9071 | 40 | 37.65445
0.0385 | 31 | 36.90909 | 41.0101 | 42.31147 | 42.02898 | 43.32099 | 39.9774 | 46.07778 | 46.9071 | 37.71429 | 56.78534
0.039 | 41 | 50.75 | 39.25253 | 44.21312 | 43.28985 | 48.33333 | 40.30509 | 44.14445 | 51.02732 | 40.85714 | 38.86911
0.0395 | 42 | 38.22728 | 43.93939 | 39.93443 | 36.56522 | 48.33333 | 34.0791 | 44.78889 | 43.42076 | 38 | 50.10471
0.04 | 38 | 39.54546 | 32.22222 | 43.73771 | 39.08696 | 41.88889 | 39.64972 | 42.53333 | 43.10382 | 32.57143 | 49.80105
0.0405 | 40 | 35.59091 | 41.0101 | 48.4918 | 46.23188 | 40.09877 | 38.33899 | 43.5 | 47.85792 | 37.71429 | 47.67539
0.041 | 32 | 34.27273 | 39.25253 | 39.45901 | 52.11594 | 45.46914 | 41.61582 | 49.62222 | 43.42076 | 41.71429 | 42.20942
0.0415 | 29 | 41.52273 | 39.25253 | 41.83607 | 42.86956 | 37.23457 | 30.80226 | 43.17778 | 53.2459 | 36 | 45.54974
0.042 | 34 | 33.61364 | 43.35353 | 46.59016 | 40.34782 | 37.95061 | 33.75142 | 48.65556 | 46.59016 | 44.57143 | 47.97906
0.0425 | 32 | 44.15909 | 37.49495 | 45.16393 | 48.33333 | 41.17284 | 35.38983 | 45.11111 | 51.34426 | 44.28572 | 44.03141
0.043 | 42 | 39.54546 | 36.32323 | 48.96721 | 42.02898 | 35.44444 | 40.63277 | 49.3 | 43.10382 | 40.28572 | 46.46073
0.0435 | 41 | 36.25 | 41.59596 | 36.60656 | 42.02898 | 34.72839 | 38.33899 | 51.23333 | 42.78688 | 42 | 42.81675
0.044 | 51 | 30.31818 | 52.14141 | 45.63934 | 48.75362 | 39.38272 | 42.59887 | 48.97778 | 43.42076 | 33.71429 | 47.67539
0.0445 | 56 | 29.65909 | 35.15152 | 35.18033 | 47.49275 | 44.75309 | 42.92656 | 46.72223 | 53.87978 | 43.71429 | 49.19372
0.045 | 46 | 48.11364 | 32.80808 | 47.54099 | 52.95652 | 37.95061 | 38.33899 | 46.4 | 45.00546 | 36.85714 | 52.53403
0.0455 | 49 | 32.29546 | 38.08081 | 41.36066 | 47.49275 | 39.02469 | 45.22034 | 48.65556 | 45.3224 | 47.14286 | 45.85341
0.046 | 38 | 38.22728 | 36.90909 | 48.01639 | 38.24638 | 44.03704 | 39.9774 | 41.24445 | 53.56284 | 42.85714 | 44.33508
0.0465 | 47 | 42.18182 | 36.32323 | 47.54099 | 42.44928 | 48.33333 | 35.38983 | 51.55556 | 43.42076 | 40.57143 | 45.54974
0.047 | 36 | 40.86364 | 52.14141 | 36.60656 | 39.08696 | 49.76543 | 35.38983 | 45.11111 | 51.02732 | 44 | 42.81675
0.0475 | 46 | 48.11364 | 32.80808 | 42.78688 | 36.14493 | 43.67901 | 34.40678 | 47.04445 | 41.83607 | 36.28572 | 47.97906
0.048 | 35 | 38.88636 | 38.08081 | 34.22951 | 47.49275 | 42.24691 | 44.89266 | 42.53333 | 44.05465 | 40 | 42.81675
0.0485 | 48 | 41.52273 | 44.52525 | 38.5082 | 50.43478 | 49.76543 | 44.23729 | 38.98889 | 44.37159 | 36.28572 | 38.86911
0.049 | 27 | 40.86364 | 37.49495 | 36.60656 | 41.6087 | 47.25926 | 44.89266 | 52.84444 | 54.51366 | 33.71429 | 49.19372
0.0495 | 33 | 34.93182 | 45.11111 | 43.26229 | 40.34782 | 52.2716 | 44.89266 | 49.94445 | 40.56831 | 40 | 44.94241
0.05 | 26 | 28.34091 | 36.32323 | 40.88525 | 47.49275 | 53.7037 | 44.23729 | 47.36667 | 44.05465 | 47.42857 | 48.58639
0.0505 | 38 | 31.63636 | 34.56565 | 46.11475 | 41.1884 | 49.04938 | 44.56497 | 52.2 | 54.19672 | 46 | 47.97906
0.051 | 29 | 35.59091 | 35.15152 | 39.93443 | 50.85507 | 46.18518 | 44.56497 | 41.56667 | 55.14754 | 44.57143 | 53.14136
0.0515 | 44 | 36.90909 | 41.0101 | 38.5082 | 43.71014 | 44.39506 | 41.9435 | 48.01111 | 45.00546 | 40.57143 | 44.03141
0.052 | 33 | 56.02273 | 42.76768 | 37.08197 | 47.91304 | 48.69136 | 50.46328 | 45.43333 | 45.00546 | 38.85714 | 49.80105
0.0525 | 35 | 47.45455 | 35.15152 | 40.88525 | 43.71014 | 47.25926 | 46.20339 | 53.81111 | 40.56831 | 44 | 45.54974
0.053 | 35 | 30.97727 | 31.63636 | 44.68853 | 43.28985 | 51.19753 | 42.92656 | 56.71111 | 47.22404 | 44.28572 | 41.29843
0.0535 | 38 | 36.25 | 35.73737 | 46.11475 | 43.28985 | 50.12346 | 39.9774 | 43.17778 | 52.61202 | 35.42857 | 45.24607
0.054 | 42 | 30.97727 | 45.11111 | 58 | 40.76812 | 46.18518 | 39.64972 | 46.72223 | 46.27322 | 49.42857 | 45.54974
0.0545 | 28 | 43.5 | 43.93939 | 36.60656 | 38.24638 | 42.60494 | 39.9774 | 47.68889 | 48.80874 | 38.57143 | 46.46073
0.055 | 53 | 46.79546 | 48.62626 | 37.08197 | 39.50724 | 36.16049 | 37.68362 | 50.26667 | 51.97814 | 39.42857 | 46.15707
0.0555 | 41 | 45.47728 | 39.25253 | 55.14754 | 44.55072 | 43.67901 | 44.56497 | 47.36667 | 48.80874 | 41.42857 | 36.13613
0.056 | 32 | 38.88636 | 41.59596 | 38.03279 | 47.91304 | 48.69136 | 45.87571 | 45.43333 | 51.34426 | 31.14286 | 56.48167
0.0565 | 29 | 47.45455 | 43.35353 | 41.83607 | 36.56522 | 40.45679 | 42.92656 | 45.43333 | 46.59016 | 50.57143 | 53.74869
0.057 | 43 | 40.20455 | 36.32323 | 53.2459 | 47.07246 | 33.65432 | 47.51413 | 44.46667 | 42.153 | 40.28572 | 42.81675
0.0575 | 53 | 42.18182 | 40.42424 | 46.59016 | 58 | 49.40741 | 45.54802 | 48.97778 | 49.44262 | 48.28572 | 44.33508
0.058 | 50 | 32.95455 | 49.21212 | 50.39344 | 40.76812 | 53.34568 | 42.92656 | 53.81111 | 51.34426 | 42.57143 | 41.29843
0.0585 | 56 | 40.86364 | 37.49495 | 47.54099 | 38.66666 | 46.18518 | 54.72317 | 47.04445 | 47.22404 | 43.14286 | 41.90576
0.059 | 42 | 49.43182 | 47.45454 | 44.21312 | 42.86956 | 43.32099 | 48.49718 | 52.2 | 41.51913 | 43.14286 | 39.17278
0.0595 | 41 | 46.79546 | 36.32323 | 46.11475 | 43.28985 | 43.32099 | 52.1017 | 51.23333 | 47.22404 | 40.85714 | 45.85341
0.06 | 55 | 42.84091 | 44.52525 | 42.78688 | 39.50724 | 42.60494 | 43.25424 | 47.68889 | 55.14754 | 47.14286 | 43.42408
0.0605 | 29 | 43.5 | 43.35353 | 34.22951 | 37.82608 | 47.97531 | 44.89266 | 54.13334 | 51.02732 | 53.42857 | 48.58639
0.061 | 38 | 34.93182 | 48.62626 | 42.31147 | 41.6087 | 49.04938 | 44.23729 | 38.98889 | 45.63934 | 44 | 45.85341
0.0615 | 46 | 41.52273 | 31.0505 | 54.19672 | 43.71014 | 38.66667 | 37.02825 | 48.33334 | 47.54099 | 40.28572 | 44.63874
0.062 | 33 | 35.59091 | 36.90909 | 38.98361 | 47.91304 | 48.69136 | 39.32204 | 53.81111 | 44.05465 | 38.28572 | 42.51309
0.0625 | 43 | 41.52273 | 45.69697 | 49.91803 | 49.17391 | 50.12346 | 41.28814 | 48.65556 | 47.22404 | 46.28572 | 37.65445
0.063 | 34 | 46.13636 | 43.93939 | 43.73771 | 36.56522 | 49.76543 | 53.41243 | 43.17778 | 48.17486 | 45.14286 | 37.35078
0.0635 | 46 | 36.25 | 42.76768 | 54.67213 | 43.71014 | 44.39506 | 43.58192 | 49.3 | 47.85792 | 46.28572 | 38.26178
0.064 | 24 | 34.93182 | 41.59596 | 52.29508 | 41.6087 | 40.45679 | 47.84181 | 44.46667 | 55.46448 | 44.57143 | 53.74869
0.0645 | 33 | 50.75 | 48.04041 | 49.91803 | 44.97101 | 46.18518 | 48.49718 | 41.56667 | 49.12568 | 41.71429 | 44.33508
0.065 | 42 | 40.20455 | 52.14141 | 46.59016 | 41.1884 | 45.46914 | 41.28814 | 47.04445 | 54.51366 | 49.71429 | 45.54974
0.0655 | 31 | 28.34091 | 48.62626 | 43.73771 | 44.55072 | 54.06173 | 41.9435 | 47.68889 | 47.85792 | 35.42857 | 41.90576
0.066 | 44 | 39.54546 | 39.25253 | 39.93443 | 51.27536 | 42.60494 | 44.89266 | 41.56667 | 53.56284 | 49.14286 | 46.15707
0.0665 | 53 | 38.22728 | 45.11111 | 39.45901 | 44.55072 | 43.67901 | 41.9435 | 46.72223 | 46.27322 | 40.85714 | 44.94241
0.067 | 37 | 44.15909 | 35.73737 | 42.31147 | 45.3913 | 49.04938 | 41.61582 | 51.23333 | 53.87978 | 35.71429 | 43.72775
0.0675 | 39 | 39.54546 | 44.52525 | 45.16393 | 36.98551 | 48.33333 | 51.77401 | 46.72223 | 55.78142 | 35.71429 | 50.10471
0.068 | 27 | 40.86364 | 50.38384 | 49.44262 | 43.71014 | 45.11111 | 45.87571 | 49.3 | 53.87978 | 37.42857 | 49.80105
0.0685 | 33 | 43.5 | 49.79798 | 42.78688 | 45.3913 | 44.03704 | 47.18644 | 41.56667 | 57.04918 | 44 | 41.29843
0.069 | 24 | 37.56818 | 29.87879 | 43.26229 | 36.14493 | 39.38272 | 44.89266 | 47.36667 | 42.153 | 37.71429 | 54.65969
0.0695 | 37 | 37.56818 | 33.39394 | 37.08197 | 42.02898 | 38.30864 | 49.80791 | 50.26667 | 47.85792 | 38.57143 | 46.15707
0.07 | 36 | 34.27273 | 32.22222 | 38.03279 | 34.88406 | 44.03704 | 35.38983 | 48.01111 | 51.97814 | 50 | 47.06806
0.0705 | 51 | 31.63636 | 42.76768 | 39.93443 | 41.6087 | 45.11111 | 43.25424 | 44.46667 | 44.05465 | 40.57143 | 49.80105
0.071 | 28 | 29.65909 | 44.52525 | 37.55738 | 46.23188 | 45.11111 | 47.18644 | 51.87778 | 41.51913 | 40.85714 | 44.33508
0.0715 | 48 | 34.27273 | 40.42424 | 44.21312 | 47.49275 | 48.33333 | 58 | 52.84444 | 51.34426 | 44.28572 | 43.12042
0.072 | 30 | 37.56818 | 38.66667 | 37.08197 | 47.91304 | 36.87654 | 44.89266 | 49.94445 | 48.80874 | 35.71429 | 46.15707
0.0725 | 35 | 29.65909 | 45.69697 | 38.03279 | 42.02898 | 39.02469 | 47.84181 | 52.2 | 51.02732 | 40.57143 | 47.67539
0.073 | 50 | 48.77273 | 36.32323 | 40.88525 | 48.75362 | 48.69136 | 48.49718 | 51.23333 | 39.61749 | 37.42857 | 41.29843
0.0735 | 39 | 36.90909 | 50.9697 | 46.59016 | 42.44928 | 57.64198 | 39.32204 | 43.5 | 47.22404 | 44.28572 | 47.06806
0.074 | 26 | 44.15909 | 42.18182 | 45.16393 | 49.17391 | 45.11111 | 46.20339 | 45.11111 | 44.37159 | 43.42857 | 49.19372
0.0745 | 45 | 35.59091 | 45.69697 | 48.96721 | 44.13043 | 48.33333 | 41.9435 | 45.43333 | 51.6612 | 42.85714 | 42.81675
0.075 | 37 | 37.56818 | 38.66667 | 41.83607 | 35.72464 | 41.53086 | 42.27119 | 45.11111 | 44.37159 | 37.14286 | 43.42408
0.0755 | 44 | 46.79546 | 42.76768 | 44.21312 | 45.81159 | 54.06173 | 44.89266 | 51.55556 | 56.73224 | 42.57143 | 37.35078
0.076 | 35 | 32.29546 | 39.83838 | 44.21312 | 48.33333 | 50.48148 | 41.9435 | 51.23333 | 41.20219 | 37.42857 | 41.29843
0.0765 | 38 | 35.59091 | 42.76768 | 46.59016 | 44.97101 | 44.39506 | 35.71751 | 51.87778 | 44.68853 | 41.42857 | 41.60209
0.077 | 55 | 38.22728 | 36.90909 | 42.31147 | 40.34782 | 38.30864 | 44.56497 | 40.92222 | 49.75956 | 42.28572 | 44.94241
0.0775 | 39 | 41.52273 | 45.11111 | 37.08197 | 45.81159 | 52.98765 | 48.49718 | 49.62222 | 54.51366 | 41.14286 | 47.67539
0.078 | 35 | 39.54546 | 45.69697 | 43.73771 | 44.13043 | 40.45679 | 45.87571 | 46.72223 | 53.87978 | 38.28572 | 45.54974
0.0785 | 37 | 36.25 | 39.83838 | 44.21312 | 52.95652 | 44.03704 | 49.48023 | 43.17778 | 50.0765 | 40 | 45.24607
0.079 | 48 | 32.95455 | 41.59596 | 39.93443 | 43.28985 | 49.76543 | 45.87571 | 38.02222 | 48.4918 | 48.57143 | 40.08377
0.0795 | 38 | 53.38636 | 41.59596 | 52.77049 | 41.6087 | 45.82716 | 47.18644 | 52.84444 | 51.97814 | 46.57143 | 47.97906
0.08 | 42 | 32.29546 | 45.69697 | 51.81967 | 44.13043 | 41.17284 | 49.48023 | 48.97778 | 45.00546 | 42.28572 | 48.89005
0.0805 | 35 | 36.90909 | 42.76768 | 37.55738 | 39.50724 | 47.97531 | 47.18644 | 44.78889 | 49.75956 | 41.71429 | 47.97906
0.081 | 33 | 32.95455 | 53.89899 | 43.73771 | 40.34782 | 47.61728 | 41.61582 | 45.75556 | 46.59016 | 39.71429 | 46.46073
0.0815 | 33 | 26.36364 | 45.69697 | 39.45901 | 54.21739 | 41.88889 | 39.64972 | 51.55556 | 46.27322 | 36.85714 | 45.54974
0.082 | 26 | 32.95455 | 44.52525 | 33.27869 | 52.11594 | 39.74074 | 31.78531 | 44.78889 | 48.17486 | 42.57143 | 54.96335
0.0825 | 35 | 32.29546 | 42.76768 | 52.29508 | 45.3913 | 43.32099 | 44.23729 | 48.97778 | 39.61749 | 39.42857 | 48.28272
0.083 | 31 | 34.27273 | 52.14141 | 55.14754 | 47.91304 | 49.04938 | 43.58192 | 50.58889 | 46.27322 | 37.71429 | 45.54974
0.0835 | 54 | 36.90909 | 42.76768 | 44.68853 | 51.27536 | 40.81482 | 43.58192 | 50.26667 | 42.78688 | 38.28572 | 43.12042
0.084 | 26 | 44.81818 | 35.15152 | 41.36066 | 48.33333 | 37.59259 | 45.22034 | 52.84444 | 42.46994 | 40.57143 | 43.42408
0.0845 | 35 | 46.13636 | 38.66667 | 38.03279 | 46.65217 | 41.53086 | 40.63277 | 47.04445 | 40.88525 | 45.42857 | 43.72775
0.085 | 44 | 36.25 | 58 | 46.59016 | 50.85507 | 44.03704 | 48.49718 | 46.72223 | 40.88525 | 47.42857 | 54.05236
0.0855 | 36 | 38.22728 | 46.28283 | 43.26229 | 45.81159 | 40.81482 | 43.25424 | 38.98889 | 45.95628 | 44.57143 | 37.65445
0.086 | 41 | 36.25 | 46.28283 | 40.88525 | 46.23188 | 28.28395 | 49.15255 | 45.11111 | 45.63934 | 42.28572 | 45.85341
0.0865 | 33 | 29.65909 | 52.72727 | 50.86885 | 40.76812 | 38.66667 | 51.44633 | 48.65556 | 51.02732 | 38.57143 | 48.28272
0.087 | 34 | 42.84091 | 35.15152 | 44.68853 | 50.43478 | 37.59259 | 44.56497 | 51.55556 | 46.27322 | 36.85714 | 39.78011
0.0875 | 30 | 29 | 43.93939 | 44.21312 | 51.69565 | 43.67901 | 44.89266 | 47.36667 | 41.51913 | 42.28572 | 46.7644
0.088 | 39 | 40.86364 | 45.11111 | 49.91803 | 35.72464 | 52.2716 | 49.48023 | 45.11111 | 45.63934 | 35.14286 | 48.58639
0.0885 | 35 | 30.31818 | 41.0101 | 43.73771 | 39.92754 | 57.64198 | 41.9435 | 39.63334 | 44.68853 | 37.42857 | 36.13613
0.089 | 36 | 56.68182 | 42.76768 | 35.18033 | 45.81159 | 48.69136 | 43.58192 | 47.04445 | 42.78688 | 45.42857 | 47.67539
0.0895 | 30 | 54.04546 | 42.18182 | 42.78688 | 47.49275 | 40.45679 | 52.1017 | 41.88889 | 49.44262 | 44.85714 | 47.06806
0.09 | 56 | 44.15909 | 43.93939 | 40.40984 | 52.95652 | 35.44444 | 45.22034 | 50.91111 | 45.00546 | 37.42857 | 44.33508
0.0905 | 44 | 42.18182 | 36.32323 | 35.18033 | 39.92754 | 43.32099 | 46.85876 | 45.75556 | 42.153 | 51.71429 | 44.63874
0.091 | 33 | 38.88636 | 35.15152 | 40.40984 | 42.02898 | 43.32099 | 49.80791 | 48.33334 | 47.22404 | 45.42857 | 43.42408
0.0915 | 37 | 45.47728 | 39.25253 | 42.78688 | 34.88406 | 39.02469 | 45.87571 | 46.07778 | 50.71038 | 44.85714 | 46.15707
0.092 | 50 | 25.70455 | 33.9798 | 42.31147 | 40.34782 | 46.18518 | 45.87571 | 52.52222 | 50.39344 | 38.28572 | 41.90576
0.0925 | 37 | 42.18182 | 43.93939 | 40.88525 | 42.44928 | 42.24691 | 36.37288 | 49.3 | 58 | 39.71429 | 40.38744
0.093 | 38 | 37.56818 | 52.14141 | 33.27869 | 42.02898 | 43.67901 | 45.22034 | 48.65556 | 48.80874 | 40 | 45.54974
0.0935 | 39 | 39.54546 | 55.07071 | 39.45901 | 29.84058 | 42.96296 | 35.06215 | 49.62222 | 35.81421 | 58 | 40.6911
0.094 | 39 | 40.20455 | 38.08081 | 42.78688 | 42.02898 | 44.75309 | 39.32204 | 45.11111 | 44.05465 | 39.71429 | 38.26178
0.0945 | 33 | 40.86364 | 32.80808 | 47.54099 | 50.01449 | 43.67901 | 42.59887 | 49.94445 | 50.71038 | 34.57143 | 45.85341
0.095 | 43 | 43.5 | 37.49495 | 45.63934 | 55.89855 | 49.76543 | 36.70057 | 47.04445 | 49.75956 | 40.85714 | 51.01571
0.0955 | 37 | 46.13636 | 48.62626 | 35.18033 | 42.02898 | 39.38272 | 41.61582 | 38.66667 | 43.42076 | 39.42857 | 58
0.096 | 40 | 44.15909 | 50.9697 | 49.44262 | 34.04348 | 55.1358 | 47.84181 | 45.43333 | 44.68853 | 40.57143 | 44.03141
0.0965 | 39 | 37.56818 | 38.08081 | 38.03279 | 55.47826 | 41.17284 | 47.84181 | 45.75556 | 41.51913 | 49.42857 | 45.24607
0.097 | 41 | 33.61364 | 51.55556 | 32.32787 | 42.02898 | 44.39506 | 36.70057 | 48.65556 | 45.63934 | 43.71429 | 45.54974
0.0975 | 50 | 32.29546 | 56.24242 | 41.36066 | 45.81159 | 43.67901 | 37.68362 | 42.53333 | 44.05465 | 46 | 37.35078
0.098 | 58 | 34.93182 | 48.62626 | 46.11475 | 48.33333 | 40.45679 | 39.9774 | 48.01111 | 42.78688 | 46.57143 | 46.7644
0.0985 | 33 | 38.88636 | 40.42424 | 36.60656 | 42.44928 | 38.66667 | 36.70057 | 41.88889 | 49.12568 | 39.71429 | 37.35078
0.099 | 29 | 29.65909 | 33.9798 | 41.83607 | 39.92754 | 50.48148 | 41.28814 | 45.43333 | 49.12568 | 41.14286 | 44.94241
0.0995 | 43 | 46.79546 | 44.52525 | 35.18033 | 41.1884 | 42.24691 | 48.82486 | 43.5 | 45.00546 | 41.71429 | 42.51309
0.1 | 28 | 42.84091 | 45.11111 | 45.16393 | 42.44928 | 41.53086 | 42.27119 | 50.58889 | 49.12568 | 37.14286 | 42.81675
0.1005 | 34 | 39.54546 | 38.08081 | 39.93443 | 43.28985 | 46.90123 | 45.22034 | 39.95556 | 42.46994 | 31.42857 | 41.60209
0.101 | 46 | 40.20455 | 37.49495 | 36.60656 | 45.81159 | 37.23457 | 44.89266 | 52.52222 | 57.68306 | 42 | 44.03141
0.1015 | 35 | 45.47728 | 48.62626 | 44.21312 | 38.24638 | 37.23457 | 47.18644 | 45.11111 | 42.78688 | 38.85714 | 44.63874
0.102 | 35 | 44.15909 | 44.52525 | 46.11475 | 42.02898 | 49.76543 | 44.23729 | 38.98889 | 46.27322 | 49.14286 | 41.60209
0.1025 | 30 | 43.5 | 36.32323 | 39.45901 | 36.56522 | 42.60494 | 50.13559 | 48.33334 | 52.29508 | 42.85714 | 46.7644
0.103 | 40 | 44.15909 | 38.66667 | 31.85246 | 49.17391 | 42.24691 | 47.51413 | 51.23333 | 46.59016 | 40.85714 | 49.19372
0.1035 | 33 | 35.59091 | 32.80808 | 44.68853 | 41.1884 | 46.90123 | 41.28814 | 45.43333 | 45.63934 | 39.71429 | 35.83246
0.104 | 26 | 34.93182 | 33.39394 | 44.21312 | 44.55072 | 46.54321 | 45.87571 | 41.24445 | 50.71038 | 34 | 52.53403
0.1045 | 50 | 32.29546 | 32.80808 | 39.93443 | 47.07246 | 45.46914 | 46.53107 | 45.43333 | 50.0765 | 41.42857 | 47.06806
0.105 | 26 | 26.36364 | 30.46465 | 29.47541 | 42.44928 | 38.30864 | 45.22034 | 54.13334 | 49.75956 | 39.42857 | 41.60209
0.1055 | 34 | 42.18182 | 45.69697 | 35.18033 | 44.13043 | 58 | 57.01695 | 46.07778 | 45.63934 | 36.85714 | 38.56544
0.106 | 47 | 29.65909 | 46.28283 | 37.55738 | 43.71014 | 55.85185 | 45.54802 | 53.16667 | 40.25137 | 41.14286 | 46.46073
0.1065 | 45 | 29 | 32.80808 | 42.78688 | 42.02898 | 44.39506 | 39.9774 | 48.97778 | 39.61749 | 53.14286 | 43.42408
0.107 | 21 | 31.63636 | 37.49495 | 42.31147 | 48.33333 | 50.8395 | 44.89266 | 45.75556 | 46.27322 | 43.42857 | 46.7644
0.1075 | 42 | 39.54546 | 39.25253 | 38.98361 | 36.98551 | 41.53086 | 40.63277 | 48.97778 | 43.10382 | 43.42857 | 47.37173
0.108 | 32 | 31.63636 | 29.29293 | 35.18033 | 32.78261 | 37.95061 | 38.66667 | 44.46667 | 43.42076 | 40.85714 | 47.67539
0.1085 | 34 | 34.93182 | 36.32323 | 38.98361 | 44.55072 | 51.55555 | 39.9774 | 45.11111 | 47.54099 | 42.85714 | 39.78011
0.109 | 29 | 34.93182 | 41.59596 | 42.78688 | 47.49275 | 43.32099 | 44.23729 | 44.14445 | 44.68853 | 38.28572 | 42.51309
0.1095 | 34 | 30.31818 | 40.42424 | 42.31147 | 42.44928 | 39.74074 | 43.90961 | 46.07778 | 40.25137 | 40.85714 | 36.13613
0.11 | 28 | 37.56818 | 42.18182 | 54.19672 | 50.01449 | 39.74074 | 42.59887 | 47.04445 | 42.78688 | 36.85714 | 37.65445
0.1105 | 33 | 38.22728 | 51.55556 | 45.63934 | 43.71014 | 37.95061 | 40.30509 | 44.78889 | 42.78688 | 46.57143 | 47.37173
0.111 | 24 | 43.5 | 31.0505 | 45.16393 | 39.92754 | 34.37037 | 39.64972 | 52.2 | 47.85792 | 43.14286 | 40.99477
0.1115 | 36 | 30.97727 | 42.76768 | 52.29508 | 40.34782 | 42.96296 | 41.61582 | 41.24445 | 51.02732 | 35.42857 | 43.12042
0.112 | 35 | 35.59091 | 31.63636 | 33.27869 | 35.30435 | 43.67901 | 44.23729 | 50.26667 | 53.2459 | 35.42857 | 47.67539
0.1125 | 44 | 33.61364 | 39.25253 | 47.06557 | 38.66666 | 45.11111 | 45.87571 | 57.35556 | 44.05465 | 39.71429 | 35.83246
0.113 | 38 | 26.36364 | 44.52525 | 39.93443 | 44.97101 | 37.23457 | 46.53107 | 48.97778 | 56.73224 | 49.71429 | 43.42408
0.1135 | 46 | 35.59091 | 39.83838 | 44.68853 | 41.6087 | 36.51852 | 42.59887 | 42.85556 | 45.95628 | 40 | 41.60209
0.114 | 41 | 30.31818 | 51.55556 | 48.4918 | 37.82608 | 34.72839 | 49.48023 | 54.45556 | 43.10382 | 35.42857 | 44.33508
0.1145 | 29 | 52.72728 | 41.0101 | 46.11475 | 53.7971 | 44.03704 | 45.54802 | 46.4 | 55.14754 | 45.71429 | 38.26178
0.115 | 30 | 36.90909 | 38.66667 | 40.40984 | 43.28985 | 42.96296 | 34.73446 | 47.36667 | 49.75956 | 41.71429 | 46.7644
0.1155 | 30 | 42.84091 | 31.63636 | 39.45901 | 40.76812 | 36.16049 | 41.9435 | 51.55556 | 51.02732 | 36 | 43.12042
0.116 | 31 | 44.15909 | 43.93939 | 43.26229 | 39.50724 | 43.32099 | 50.79096 | 45.43333 | 42.78688 | 39.71429 | 41.90576
0.1165 | 25 | 49.43182 | 37.49495 | 49.44262 | 37.4058 | 48.69136 | 34.73446 | 42.85556 | 41.83607 | 36 | 42.20942
0.117 | 35 | 46.13636 | 32.22222 | 40.40984 | 44.13043 | 42.24691 | 40.63277 | 50.26667 | 45.00546 | 42.28572 | 39.47644
0.1175 | 29 | 38.88636 | 38.66667 | 42.31147 | 41.1884 | 44.39506 | 41.9435 | 49.94445 | 46.9071 | 43.42857 | 38.56544
0.118 | 40 | 41.52273 | 32.80808 | 49.91803 | 42.44928 | 36.16049 | 37.68362 | 44.46667 | 49.75956 | 42 | 38.56544
0.1185 | 33 | 34.93182 | 41.0101 | 44.68853 | 38.24638 | 50.12346 | 40.63277 | 52.2 | 45.3224 | 41.71429 | 36.43979
0.119 | 41 | 42.84091 | 36.90909 | 38.03279 | 43.71014 | 48.69136 | 42.59887 | 45.75556 | 43.73771 | 40.57143 | 45.85341
0.1195 | 36 | 40.20455 | 36.90909 | 42.31147 | 41.1884 | 40.45679 | 55.37853 | 38.98889 | 46.27322 | 40.28572 | 40.38744
0.12 | 36 | 40.20455 | 46.28283 | 43.73771 | 47.91304 | 42.96296 | 43.90961 | 46.07778 | 48.80874 | 34.28572 | 44.63874
0.1205 | 49 | 37.56818 | 45.11111 | 35.18033 | 48.75362 | 41.17284 | 41.61582 | 53.16667 | 46.59016 | 42.57143 | 51.01571
0.121 | 42 | 32.95455 | 36.32323 | 41.36066 | 34.46377 | 40.09877 | 48.82486 | 41.56667 | 50.0765 | 49.42857 | 35.22513
0.1215 | 40 | 32.95455 | 42.18182 | 46.11475 | 36.98551 | 40.09877 | 47.84181 | 50.26667 | 47.22404 | 41.14286 | 47.06806
0.122 | 44 | 38.22728 | 50.38384 | 41.83607 | 44.55072 | 35.80247 | 38.33899 | 56.06667 | 40.56831 | 39.71429 | 41.29843
0.1225 | 33 | 38.22728 | 44.52525 | 45.63934 | 38.24638 | 38.66667 | 50.46328 | 50.91111 | 48.17486 | 43.14286 | 37.95811
0.123 | 40 | 44.81818 | 32.80808 | 37.55738 | 37.4058 | 47.25926 | 36.70057 | 34.47778 | 43.42076 | 41.42857 | 47.97906
0.1235 | 37 | 38.22728 | 40.42424 | 34.70492 | 43.71014 | 39.74074 | 46.20339 | 37.05556 | 49.12568 | 43.71429 | 37.35078
0.124 | 39 | 34.27273 | 48.04041 | 43.73771 | 35.30435 | 47.61728 | 46.53107 | 31.57778 | 41.20219 | 53.42857 | 39.47644
0.1245 | 25 | 27.02273 | 45.11111 | 32.80328 | 44.97101 | 42.60494 | 38.66667 | 49.62222 | 43.73771 | 36.57143 | 51.31937
0.125 | 43 | 30.97727 | 45.69697 | 27.09836 | 47.49275 | 39.02469 | 44.89266 | 43.82222 | 44.37159 | 46.28572 | 40.99477
0.1255 | 31 | 30.31818 | 43.35353 | 34.70492 | 36.56522 | 39.38272 | 38.99435 | 50.26667 | 44.05465 | 53.42857 | 38.86911
0.126 | 31 | 32.29546 | 39.25253 | 41.83607 | 33.62319 | 39.02469 | 38.66667 | 40.27778 | 51.97814 | 40.85714 | 39.17278
0.1265 | 34 | 29.65909 | 42.18182 | 41.83607 | 39.92754 | 37.23457 | 45.54802 | 43.82222 | 47.54099 | 40.85714 | 37.95811
0.127 | 40 | 30.97727 | 34.56565 | 36.60656 | 40.34782 | 42.60494 | 43.58192 | 46.07778 | 36.44809 | 48 | 42.81675
0.1275 | 43 | 40.86364 | 39.83838 | 46.11475 | 33.2029 | 42.60494 | 45.87571 | 40.27778 | 55.46448 | 38.57143 | 39.17278
0.128 | 42 | 34.93182 | 29.29293 | 35.18033 | 37.82608 | 45.46914 | 49.80791 | 48.65556 | 50.0765 | 42.85714 | 47.37173
0.1285 | 50 | 38.88636 | 39.25253 | 47.06557 | 39.92754 | 39.74074 | 47.51413 | 36.73333 | 45.63934 | 35.71429 | 46.46073
0.129 | 39 | 41.52273 | 36.32323 | 34.22951 | 44.97101 | 40.09877 | 45.54802 | 37.7 | 51.02732 | 38.28572 | 37.65445
0.1295 | 37 | 27.02273 | 39.83838 | 22.81967 | 38.24638 | 47.61728 | 38.0113 | 47.04445 | 54.19672 | 35.71429 | 39.47644
0.13 | 26 | 42.84091 | 29.29293 | 32.32787 | 36.98551 | 47.97531 | 46.85876 | 47.04445 | 49.75956 | 33.42857 | 45.24607
0.1305 | 30 | 34.93182 | 35.73737 | 32.80328 | 40.34782 | 40.81482 | 41.9435 | 49.94445 | 44.37159 | 39.14286 | 43.42408
0.131 | 38 | 38.22728 | 40.42424 | 34.22951 | 36.56522 | 51.55555 | 41.61582 | 44.14445 | 36.13115 | 32.28572 | 39.47644
0.1315 | 40 | 40.20455 | 31.63636 | 40.88525 | 52.53623 | 39.38272 | 40.63277 | 38.34444 | 45.95628 | 36.85714 | 40.6911
0.132 | 40 | 39.54546 | 55.07071 | 36.13115 | 39.50724 | 50.8395 | 41.61582 | 45.43333 | 44.68853 | 32 | 45.85341
0.1325 | 31 | 33.61364 | 43.93939 | 38.98361 | 38.24638 | 46.90123 | 36.0452 | 45.11111 | 44.68853 | 34.85714 | 37.65445
0.133 | 29 | 29.65909 | 40.42424 | 34.22951 | 46.65217 | 44.75309 | 42.92656 | 50.26667 | 51.02732 | 38.28572 | 47.06806
0.1335 | 37 | 28.34091 | 34.56565 | 44.68853 | 40.76812 | 39.38272 | 45.22034 | 49.3 | 43.42076 | 46 | 45.54974
0.134 | 45 | 37.56818 | 39.83838 | 44.68853 | 49.5942 | 43.67901 | 43.58192 | 36.73333 | 44.68853 | 44.28572 | 38.56544
0.1345 | 38 | 39.54546 | 35.73737 | 33.27869 | 36.56522 | 40.09877 | 38.99435 | 49.62222 | 38.66667 | 44 | 45.54974
0.135 | 40 | 33.61364 | 55.07071 | 34.70492 | 39.50724 | 39.74074 | 38.33899 | 45.11111 | 46.9071 | 41.42857 | 39.47644
0.1355 | 32 | 41.52273 | 33.39394 | 29.47541 | 41.1884 | 41.88889 | 43.90961 | 46.72223 | 43.42076 | 41.14286 | 44.33508
0.136 | 49 | 33.61364 | 36.90909 | 42.78688 | 45.3913 | 52.98765 | 46.85876 | 48.33334 | 45.00546 | 46.28572 | 51.62304
0.1365 | 39 | 27.02273 | 22.84848 | 50.86885 | 44.97101 | 51.55555 | 43.90961 | 38.98889 | 40.25137 | 42.57143 | 38.56544
0.137 | 37 | 33.61364 | 46.86869 | 47.54099 | 38.66666 | 46.54321 | 37.02825 | 43.17778 | 48.4918 | 38.57143 | 39.47644
0.1375 | 37 | 34.27273 | 49.79798 | 39.45901 | 41.1884 | 41.17284 | 38.33899 | 51.55556 | 40.88525 | 31.14286 | 45.85341
0.138 | 38 | 47.45455 | 45.69697 | 34.22951 | 37.4058 | 32.58025 | 45.87571 | 44.78889 | 33.59563 | 37.71429 | 39.17278
0.1385 | 22 | 29 | 45.69697 | 45.16393 | 39.92754 | 31.8642 | 40.63277 | 43.82222 | 42.46994 | 43.71429 | 44.63874
0.139 | 32 | 30.31818 | 45.11111 | 41.36066 | 38.24638 | 35.08642 | 40.30509 | 37.37778 | 43.73771 | 37.14286 | 41.29843
0.1395 | 29 | 31.63636 | 41.59596 | 39.45901 | 35.72464 | 45.11111 | 39.32204 | 48.01111 | 52.61202 | 34.28572 | 37.65445
0.14 | 24 | 40.20455 | 36.32323 | 36.60656 | 38.66666 | 41.53086 | 34.73446 | 41.56667 | 47.54099 | 35.42857 | 35.83246
0.1405 | 33 | 37.56818 | 42.76768 | 37.08197 | 34.88406 | 43.67901 | 33.75142 | 37.05556 | 48.4918 | 38 | 44.94241
0.141 | 42 | 32.95455 | 35.73737 | 40.40984 | 33.62319 | 38.30864 | 34.40678 | 34.8 | 38.98361 | 48 | 38.26178
0.1415 | 29 | 35.59091 | 40.42424 | 37.08197 | 55.05797 | 35.44444 | 43.25424 | 33.51111 | 42.153 | 41.42857 | 45.85341
0.142 | 36 | 28.34091 | 42.76768 | 29.95082 | 46.65217 | 37.59259 | 47.18644 | 47.04445 | 48.17486 | 35.71429 | 41.90576
0.1425 | 42 | 38.22728 | 37.49495 | 46.11475 | 39.50724 | 40.45679 | 44.56497 | 37.37778 | 45.63934 | 42.28572 | 45.24607
0.143 | 28 | 34.93182 | 37.49495 | 38.03279 | 32.78261 | 46.18518 | 40.63277 | 50.26667 | 51.97814 | 39.42857 | 39.78011
0.1435 | 34 | 39.54546 | 37.49495 | 36.13115 | 43.71014 | 45.82716 | 38.33899 | 49.62222 | 58 | 40.28572 | 42.81675
0.144 | 40 | 36.90909 | 40.42424 | 40.88525 | 44.55072 | 39.74074 | 33.42373 | 41.56667 | 47.54099 | 40.85714 | 42.81675
0.1445 | 31 | 40.20455 | 34.56565 | 47.06557 | 41.1884 | 44.03704 | 36.70057 | 46.07778 | 45.95628 | 39.71429 | 40.38744
0.145 | 27 | 38.88636 | 37.49495 | 52.29508 | 40.34782 | 47.61728 | 43.90961 | 44.46667 | 38.03279 | 42.28572 | 40.08377
0.1455 | 38 | 25.70455 | 38.08081 | 37.55738 | 43.28985 | 45.11111 | 36.70057 | 37.7 | 46.9071 | 37.14286 | 44.63874
0.146 | 31 | 36.25 | 35.73737 | 40.88525 | 44.97101 | 37.59259 | 43.90961 | 44.46667 | 42.78688 | 38.57143 | 37.04712
0.1465 | 33 | 25.70455 | 35.15152 | 37.08197 | 41.1884 | 46.90123 | 49.80791 | 39.31111 | 39.61749 | 39.42857 | 40.99477
0.147 | 35 | 45.47728 | 32.80808 | 29.95082 | 41.1884 | 46.54321 | 36.70057 | 42.53333 | 43.10382 | 42.28572 | 50.40838
0.1475 | 33 | 27.02273 | 35.73737 | 35.18033 | 38.24638 | 49.40741 | 37.02825 | 47.36667 | 45.95628 | 34 | 40.6911
0.148 | 35 | 38.88636 | 31.63636 | 44.21312 | 45.81159 | 41.17284 | 46.53107 | 36.41111 | 40.88525 | 38.85714 | 42.51309
0.1485 | 29 | 34.93182 | 36.90909 | 34.22951 | 36.98551 | 39.74074 | 45.22034 | 40.92222 | 47.22404 | 37.42857 | 37.35078
0.149 | 28 | 33.61364 | 33.39394 | 46.11475 | 35.72464 | 35.44444 | 39.9774 | 42.21111 | 50.71038 | 39.42857 | 39.78011
0.1495 | 36 | 32.29546 | 34.56565 | 38.03279 | 38.66666 | 42.60494 | 38.66667 | 40.27778 | 48.80874 | 40.28572 | 44.03141
0.15 | 33 | 27.02273 | 35.15152 | 38.03279 | 39.08696 | 42.96296 | 32.113 | 50.91111 | 44.05465 | 33.71429 | 35.22513
0.1505 | 47 | 19.77273 | 30.46465 | 48.01639 | 38.66666 | 38.66667 | 34.40678 | 45.75556 | 49.75956 | 40.28572 | 49.49738
0.151 | 31 | 25.04546 | 29.87879 | 33.27869 | 35.72464 | 42.96296 | 48.49718 | 40.92222 | 43.73771 | 42.57143 | 38.56544
0.1515 | 31 | 26.36364 | 35.15152 | 40.40984 | 40.76812 | 43.32099 | 37.68362 | 35.76667 | 42.153 | 33.42857 | 44.03141
0.152 | 31 | 34.27273 | 34.56565 | 39.93443 | 47.49275 | 45.82716 | 39.64972 | 44.14445 | 44.37159 | 34.57143 | 51.9267
0.1525 | 40 | 23.06818 | 31.0505 | 41.36066 | 37.4058 | 39.74074 | 34.73446 | 42.85556 | 35.18033 | 36.28572 | 46.46073
0.153 | 27 | 30.97727 | 36.32323 | 43.26229 | 42.44928 | 45.11111 | 40.63277 | 47.36667 | 38.98361 | 38.57143 | 42.20942
0.1535 | 23 | 30.31818 | 30.46465 | 30.90164 | 38.24638 | 45.11111 | 42.92656 | 43.17778 | 44.68853 | 42 | 45.54974
0.154 | 36 | 34.27273 | 39.83838 | 35.65574 | 37.82608 | 34.72839 | 47.18644 | 34.8 | 40.88525 | 42.85714 | 46.15707
0.1545 | 22 | 22.40909 | 39.83838 | 38.5082 | 35.30435 | 45.11111 | 42.59887 | 41.56667 | 44.37159 | 43.42857 | 41.60209
0.155 | 35 | 29 | 44.52525 | 30.42623 | 31.10145 | 45.82716 | 34.40678 | 52.52222 | 39.93443 | 36.28572 | 44.94241
0.1555 | 39 | 30.31818 | 28.12121 | 44.21312 | 40.76812 | 37.59259 | 41.61582 | 40.27778 | 43.73771 | 35.14286 | 40.6911
0.156 | 31 | 27.68182 | 32.22222 | 37.08197 | 48.75362 | 43.32099 | 37.68362 | 41.24445 | 41.83607 | 35.14286 | 36.74345
0.1565 | 23 | 22.40909 | 35.73737 | 47.54099 | 37.4058 | 37.59259 | 44.89266 | 39.63334 | 45.3224 | 30.28572 | 38.56544
0.157 | 20 | 30.97727 | 30.46465 | 38.98361 | 47.49275 | 38.66667 | 43.25424 | 44.14445 | 47.85792 | 48 | 42.20942
0.1575 | 25 | 30.97727 | 39.25253 | 30.90164 | 36.56522 | 41.17284 | 39.9774 | 49.62222 | 40.56831 | 44 | 38.26178
0.158 | 39 | 32.29546 | 37.49495 | 44.68853 | 42.02898 | 36.16049 | 43.58192 | 46.4 | 45.00546 | 41.42857 | 42.51309
0.1585 | 33 | 31.63636 | 45.11111 | 39.45901 | 39.08696 | 40.45679 | 35.06215 | 41.88889 | 46.59016 | 32.57143 | 35.83246
0.159 | 30 | 34.27273 | 36.90909 | 35.65574 | 31.52174 | 31.50617 | 38.66667 | 41.24445 | 46.9071 | 38.85714 | 37.04712
0.1595 | 40 | 30.97727 | 50.38384 | 37.08197 | 34.88406 | 37.95061 | 38.0113 | 49.94445 | 51.97814 | 34.85714 | 36.74345
0.16 | 41 | 37.56818 | 35.15152 | 37.55738 | 30.68116 | 38.66667 | 37.35593 | 39.63334 | 46.59016 | 42.57143 | 39.47644
0.1605 | 34 | 30.97727 | 26.9495 | 39.93443 | 26.47826 | 36.51852 | 38.0113 | 52.2 | 43.42076 | 46.85714 | 43.42408
0.161 | 30 | 34.93182 | 28.12121 | 38.98361 | 41.6087 | 36.51852 | 41.28814 | 48.97778 | 49.75956 | 49.42857 | 38.56544
0.1615 | 31 | 32.29546 | 33.39394 | 35.65574 | 42.86956 | 41.17284 | 39.64972 | 47.04445 | 53.87978 | 35.71429 | 44.94241
0.162 | 42 | 32.29546 | 31.63636 | 33.7541 | 47.07246 | 41.88889 | 39.64972 | 47.36667 | 43.10382 | 40.85714 | 43.42408
0.1625 | 33 | 32.29546 | 31.63636 | 31.37705 | 32.78261 | 35.08642 | 36.0452 | 50.91111 | 49.12568 | 40.28572 | 44.94241
0.163 | 25 | 34.93182 | 32.80808 | 36.60656 | 40.34782 | 35.44444 | 35.38983 | 46.07778 | 43.42076 | 38.28572 | 38.56544
0.1635 | 34 | 36.25 | 30.46465 | 37.55738 | 40.76812 | 35.80247 | 41.28814 | 46.4 | 45.63934 | 32.85714 | 40.99477
0.164 | 39 | 32.29546 | 35.73737 | 33.7541 | 40.34782 | 34.01234 | 38.33899 | 49.94445 | 47.22404 | 37.71429 | 44.33508
0.1645 | 34 | 29.65909 | 29.87879 | 39.45901 | 34.04348 | 40.09877 | 31.12994 | 44.78889 | 47.85792 | 41.14286 | 37.95811
0.165 | 31 | 34.93182 | 33.9798 | 35.18033 | 38.66666 | 36.51852 | 35.71751 | 45.11111 | 50.0765 | 40.85714 | 45.85341
0.1655 | 43 | 35.59091 | 36.32323 | 34.70492 | 42.44928 | 43.32099 | 33.42373 | 43.17778 | 48.80874 | 44.28572 | 35.5288
0.166 | 21 | 30.31818 | 31.63636 | 29 | 43.71014 | 42.96296 | 38.66667 | 44.14445 | 45.63934 | 38.85714 | 41.90576
0.1665 | 25 | 29 | 28.70707 | 41.83607 | 44.13043 | 40.45679 | 35.71751 | 58 | 38.66667 | 38.28572 | 41.60209
0.167 | 37 | 29 | 22.26263 | 38.98361 | 45.81159 | 39.74074 | 36.37288 | 39.95556 | 45.3224 | 32 | 38.26178
0.1675 | 21 | 20.43182 | 39.83838 | 41.36066 | 42.86956 | 34.01234 | 38.99435 | 41.88889 | 38.98361 | 37.14286 | 47.37173
0.168 | 20 | 30.97727 | 42.76768 | 38.03279 | 42.02898 | 41.17284 | 38.66667 | 40.92222 | 49.12568 | 34.28572 | 42.20942
0.1685 | 25 | 28.34091 | 26.36364 | 38.98361 | 31.94203 | 41.88889 | 34.40678 | 48.65556 | 43.73771 | 39.71429 | 39.17278
0.169 | 24 | 27.68182 | 35.73737 | 35.65574 | 34.04348 | 34.37037 | 37.68362 | 38.66667 | 53.2459 | 36.57143 | 50.71204
0.1695 | 29 | 25.70455 | 31.0505 | 38.03279 | 36.56522 | 31.50617 | 36.70057 | 43.5 | 40.56831 | 33.42857 | 48.58639
0.17 | 38 | 28.34091 | 32.80808 | 41.36066 | 44.13043 | 34.01234 | 39.9774 | 47.04445 | 41.51913 | 31.14286 | 44.03141
0.1705 | 24 | 31.63636 | 28.70707 | 36.60656 | 32.78261 | 36.51852 | 36.70057 | 42.85556 | 42.46994 | 38.85714 | 38.26178
0.171 | 35 | 20.43182 | 25.77778 | 43.26229 | 38.24638 | 41.88889 | 31.45763 | 37.05556 | 49.12568 | 32 | 51.31937
0.1715 | 36 | 27.02273 | 29.87879 | 39.45901 | 42.02898 | 37.23457 | 40.63277 | 36.08889 | 45.95628 | 38.85714 | 44.63874
0.172 | 29 | 29.65909 | 28.12121 | 36.13115 | 39.50724 | 37.95061 | 41.28814 | 41.24445 | 40.25137 | 42.85714 | 44.03141
0.1725 | 25 | 32.29546 | 32.80808 | 39.45901 | 32.78261 | 36.16049 | 48.49718 | 38.98889 | 46.27322 | 40.85714 | 41.90576
0.173 | 31 | 27.68182 | 33.9798 | 35.65574 | 34.46377 | 42.60494 | 38.66667 | 31.25556 | 41.51913 | 37.42857 | 39.17278
0.1735 | 17 | 23.72727 | 43.35353 | 26.14754 | 37.82608 | 36.51852 | 38.0113 | 38.34444 | 43.73771 | 35.14286 | 44.03141
0.174 | 38 | 17.13636 | 32.22222 | 29 | 37.4058 | 39.02469 | 32.44068 | 37.37778 | 52.29508 | 46.28572 | 37.95811
0.1745 | 23 | 25.04546 | 35.73737 | 36.13115 | 48.75362 | 41.53086 | 33.09605 | 35.76667 | 43.10382 | 38.85714 | 41.90576
0.175 | 24 | 27.68182 | 31.63636 | 34.70492 | 53.37681 | 45.11111 | 47.84181 | 40.6 | 40.56831 | 43.42857 | 40.08377
0.1755 | 29 | 21.75 | 32.22222 | 43.73771 | 40.34782 | 45.11111 | 42.27119 | 51.87778 | 41.83607 | 35.71429 | 35.83246
0.176 | 30 | 27.68182 | 32.80808 | 38.5082 | 39.92754 | 41.88889 | 44.23729 | 43.5 | 46.27322 | 37.42857 | 38.26178
0.1765 | 22 | 32.29546 | 31.0505 | 34.22951 | 30.26087 | 34.37037 | 37.35593 | 37.7 | 38.34973 | 33.71429 | 37.35078
0.177 | 35 | 30.31818 | 31.0505 | 36.13115 | 29.42029 | 38.30864 | 36.37288 | 41.24445 | 48.80874 | 30.57143 | 44.63874
0.1775 | 23 | 29.65909 | 32.80808 | 40.88525 | 28.57971 | 35.80247 | 35.71751 | 44.78889 | 38.34973 | 39.42857 | 38.26178
0.178 | 22 | 23.06818 | 34.56565 | 38.5082 | 34.46377 | 26.85185 | 46.53107 | 43.17778 | 43.10382 | 44.57143 | 43.12042
0.1785 | 21 | 29 | 46.86869 | 36.60656 | 37.4058 | 35.44444 | 51.44633 | 42.53333 | 47.54099 | 42.57143 | 43.72775
0.179 | 37 | 32.29546 | 31.0505 | 34.22951 | 31.52174 | 40.09877 | 45.22034 | 39.31111 | 36.44809 | 34 | 36.13613
0.1795 | 40 | 26.36364 | 43.35353 | 35.65574 | 41.6087 | 29.35802 | 46.20339 | 40.27778 | 38.66667 | 36.28572 | 38.56544
0.18 | 26 | 30.31818 | 44.52525 | 37.55738 | 40.34782 | 43.32099 | 48.16949 | 37.7 | 42.78688 | 44.85714 | 34.6178
0.1805 | 23 | 21.75 | 33.39394 | 32.32787 | 38.24638 | 39.02469 | 42.59887 | 44.78889 | 40.88525 | 41.14286 | 39.78011
0.181 | 18 | 20.43182 | 30.46465 | 35.18033 | 37.4058 | 43.32099 | 41.28814 | 41.88889 | 41.20219 | 36.57143 | 40.38744
0.1815 | 32 | 33.61364 | 36.90909 | 38.03279 | 36.56522 | 39.02469 | 38.99435 | 43.17778 | 37.39891 | 38.57143 | 34.6178
0.182 | 23 | 24.38636 | 29.87879 | 38.5082 | 34.04348 | 37.23457 | 30.47458 | 45.11111 | 41.83607 | 31.42857 | 37.04712
0.1825 | 38 | 29 | 35.15152 | 33.27869 | 34.88406 | 32.93827 | 32.113 | 39.95556 | 47.85792 | 40.57143 | 38.86911
0.183 | 21 | 27.68182 | 34.56565 | 40.40984 | 29.42029 | 39.38272 | 33.09605 | 40.27778 | 37.71585 | 43.14286 | 34.01047
0.1835 | 23 | 29.65909 | 31.0505 | 36.60656 | 35.30435 | 38.30864 | 31.45763 | 53.81111 | 45.3224 | 39.14286 | 40.38744
0.184 | 26 | 32.95455 | 30.46465 | 36.13115 | 32.36232 | 40.81482 | 34.40678 | 49.94445 | 35.81421 | 34.28572 | 39.78011
0.1845 | 31 | 25.70455 | 36.90909 | 34.70492 | 32.78261 | 37.95061 | 32.44068 | 46.4 | 43.42076 | 33.71429 | 37.65445
0.185 | 33 | 32.95455 | 22.84848 | 32.32787 | 35.72464 | 35.44444 | 34.0791 | 40.6 | 42.78688 | 37.42857 | 39.17278
0.1855 | 19 | 28.34091 | 32.80808 | 37.55738 | 36.56522 | 40.81482 | 34.0791 | 38.34444 | 41.51913 | 36 | 40.08377
0.186 | 21 | 25.70455 | 30.46465 | 29 | 40.34782 | 37.23457 | 36.0452 | 36.73333 | 42.153 | 33.14286 | 40.99477
0.1865 | 38 | 30.97727 | 26.9495 | 31.85246 | 31.52174 | 39.02469 | 36.0452 | 42.85556 | 37.39891 | 41.42857 | 41.29843
0.187 | 24 | 27.68182 | 33.39394 | 36.13115 | 29.42029 | 47.61728 | 29.49153 | 46.4 | 37.39891 | 32.57143 | 43.72775
0.1875 | 29 | 26.36364 | 35.15152 | 37.55738 | 35.30435 | 49.04938 | 34.0791 | 48.65556 | 49.75956 | 36.28572 | 40.38744
0.188 | 39 | 25.04546 | 39.25253 | 29 | 33.62319 | 39.74074 | 36.37288 | 48.01111 | 40.25137 | 42 | 37.65445
0.1885 | 26 | 34.27273 | 33.39394 | 35.65574 | 31.94203 | 42.96296 | 33.09605 | 41.56667 | 47.22404 | 37.14286 | 46.46073
0.189 | 26 | 31.63636 | 35.73737 | 29.95082 | 38.66666 | 26.1358 | 38.33899 | 42.85556 | 38.34973 | 36.28572 | 39.78011
0.1895 | 13 | 40.20455 | 33.39394 | 32.32787 | 39.08696 | 40.09877 | 40.30509 | 43.82222 | 42.153 | 41.14286 | 46.46073
0.19 | 12 | 24.38636 | 28.70707 | 32.80328 | 36.14493 | 37.95061 | 41.61582 | 45.43333 | 42.46994 | 42.85714 | 40.08377
0.1905 | 30 | 20.43182 | 29.87879 | 40.88525 | 34.04348 | 35.08642 | 40.63277 | 38.02222 | 38.34973 | 31.42857 | 32.49215
0.191 | 18 | 26.36364 | 32.80808 | 39.93443 | 36.56522 | 39.02469 | 34.73446 | 40.92222 | 39.30054 | 40.28572 | 37.65445
0.1915 | 32 | 28.34091 | 42.18182 | 36.60656 | 38.24638 | 31.50617 | 32.113 | 44.14445 | 43.10382 | 36 | 30.06283
0.192 | 35 | 33.61364 | 35.73737 | 41.83607 | 34.88406 | 43.32099 | 40.30509 | 39.31111 | 45.95628 | 33.14286 | 36.43979
0.1925 | 27 | 27.68182 | 34.56565 | 43.26229 | 37.82608 | 45.82716 | 38.0113 | 38.34444 | 40.25137 | 36.57143 | 39.78011
0.193 | 38 | 29.65909 | 29.87879 | 39.45901 | 30.68116 | 38.30864 | 35.06215 | 40.27778 | 40.56831 | 34.57143 | 45.54974
0.1935 | 43 | 31.63636 | 28.70707 | 36.13115 | 36.56522 | 36.51852 | 37.35593 | 44.78889 | 45.95628 | 38.57143 | 44.94241
0.194 | 31 | 35.59091 | 30.46465 | 37.55738 | 36.98551 | 40.09877 | 34.73446 | 42.21111 | 40.56831 | 40 | 42.20942
0.1945 | 35 | 32.29546 | 39.83838 | 36.60656 | 34.04348 | 41.53086 | 41.28814 | 42.21111 | 39.30054 | 34.57143 | 43.42408
0.195 | 27 | 25.04546 | 38.08081 | 40.40984 | 31.52174 | 45.46914 | 40.63277 | 39.95556 | 45.95628 | 37.42857 | 40.99477
0.1955 | 29 | 34.93182 | 34.56565 | 34.22951 | 46.65217 | 53.34568 | 38.66667 | 39.31111 | 48.80874 | 38 | 38.86911
0.196 | 23 | 23.72727 | 24.0202 | 32.80328 | 39.08696 | 36.87654 | 31.78531 | 43.82222 | 37.08197 | 32.57143 | 46.15707
0.1965 | 35 | 23.72727 | 43.93939 | 35.18033 | 49.17391 | 45.82716 | 30.80226 | 40.6 | 41.20219 | 39.71429 | 35.5288
0.197 | 22 | 25.70455 | 32.22222 | 38.98361 | 34.88406 | 39.02469 | 47.18644 | 41.56667 | 37.39891 | 29.14286 | 39.17278
0.1975 | 30 | 23.06818 | 34.56565 | 29 | 33.62319 | 36.51852 | 33.09605 | 46.07778 | 33.59563 | 36.85714 | 43.42408
0.198 | 24 | 24.38636 | 36.90909 | 38.98361 | 31.52174 | 38.66667 | 35.71751 | 39.31111 | 36.44809 | 42 | 49.49738
0.1985 | 28 | 23.06818 | 43.93939 | 30.90164 | 31.52174 | 41.17284 | 35.71751 | 37.7 | 47.85792 | 35.42857 | 43.72775
0.199 | 29 | 29.65909 | 38.08081 | 36.13115 | 32.36232 | 35.08642 | 43.25424 | 38.66667 | 50.71038 | 37.14286 | 47.97906
0.1995 | 31 | 20.43182 | 36.32323 | 38.5082 | 31.52174 | 35.80247 | 35.38983 | 36.41111 | 52.92896 | 38.28572 | 45.54974
0.2 | 26 | 21.75 | 32.22222 | 34.70492 | 32.36232 | 43.67901 | 38.33899 | 35.44445 | 49.44262 | 32.85714 | 37.04712
0.2005 | 33 | 17.79546 | 28.12121 | 34.70492 | 31.94203 | 34.01234 | 38.33899 | 40.27778 | 37.08197 | 40.28572 | 42.81675
0.201 | 21 | 27.02273 | 43.93939 | 33.27869 | 36.14493 | 34.72839 | 41.61582 | 34.47778 | 38.66667 | 45.42857 | 38.26178
0.2015 | 32 | 27.68182 | 31.0505 | 40.88525 | 38.24638 | 34.72839 | 34.40678 | 45.11111 | 50.0765 | 39.71429 | 28.84817
0.202 | 26 | 36.25 | 30.46465 | 33.27869 | 35.30435 | 37.95061 | 38.66667 | 39.63334 | 45.00546 | 38.85714 | 40.99477
0.2025 | 19 | 32.95455 | 29.87879 | 38.5082 | 40.34782 | 37.23457 | 36.70057 | 42.53333 | 42.46994 | 40.57143 | 39.47644
0.203 | 29 | 28.34091 | 33.9798 | 34.70492 | 31.10145 | 45.11111 | 34.0791 | 39.63334 | 43.10382 | 32.28572 | 40.08377
0.2035 | 21 | 29 | 30.46465 | 44.68853 | 39.08696 | 41.17284 | 37.35593 | 40.6 | 41.51913 | 31.14286 | 37.95811
0.204 | 25 | 30.31818 | 29.87879 | 39.93443 | 36.14493 | 36.16049 | 38.0113 | 43.82222 | 42.153 | 36.85714 | 37.65445
0.2045 | 32 | 21.09091 | 46.28283 | 41.36066 | 34.88406 | 35.44444 | 38.66667 | 37.37778 | 44.68853 | 34 | 37.04712
0.205 | 29 | 41.52273 | 32.80808 | 39.45901 | 33.2029 | 45.11111 | 40.96045 | 38.66667 | 36.76503 | 37.71429 | 37.95811
0.2055 | 22 | 26.36364 | 30.46465 | 32.32787 | 32.78261 | 40.81482 | 30.80226 | 37.37778 | 48.4918 | 36.85714 | 37.04712
0.206 | 18 | 32.29546 | 34.56565 | 35.18033 | 32.36232 | 37.23457 | 36.37288 | 32.86667 | 42.46994 | 35.14286 | 45.54974
0.2065 | 30 | 27.68182 | 35.73737 | 29.47541 | 37.4058 | 36.16049 | 38.33899 | 41.56667 | 43.73771 | 32.85714 | 41.60209
0.207 | 31 | 26.36364 | 34.56565 | 36.60656 | 43.71014 | 38.30864 | 31.45763 | 38.34444 | 36.44809 | 46 | 35.5288
0.2075 | 28 | 25.04546 | 28.12121 | 35.18033 | 29.84058 | 36.51852 | 32.44068 | 47.04445 | 38.03279 | 35.71429 | 44.63874
0.208 | 23 | 34.27273 | 35.15152 | 32.32787 | 34.04348 | 36.87654 | 31.78531 | 41.24445 | 32.01093 | 39.71429 | 41.90576
0.2085 | 27 | 32.95455 | 32.80808 | 34.70492 | 33.62319 | 25.77778 | 31.12994 | 39.31111 | 37.71585 | 37.71429 | 37.95811
0.209 | 28 | 36.25 | 34.56565 | 37.55738 | 32.36232 | 31.8642 | 36.0452 | 44.78889 | 34.22951 | 29.42857 | 37.04712
0.2095 | 23 | 34.93182 | 23.43434 | 31.37705 | 37.4058 | 37.59259 | 40.96045 | 37.7 | 45.00546 | 40.57143 | 39.78011
0.21 | 23 | 29 | 36.90909 | 34.70492 | 32.36232 | 38.66667 | 38.0113 | 37.37778 | 34.86339 | 33.42857 | 37.35078
0.2105 | 24 | 21.09091 | 25.77778 | 32.80328 | 35.30435 | 37.23457 | 39.64972 | 40.92222 | 43.10382 | 36.28572 | 35.5288
0.211 | 34 | 27.68182 | 29.87879 | 33.27869 | 34.04348 | 37.23457 | 40.30509 | 40.92222 | 36.44809 | 29.14286 | 43.12042
0.2115 | 30 | 26.36364 | 26.36364 | 42.31147 | 38.66666 | 35.80247 | 37.02825 | 42.85556 | 37.08197 | 40.28572 | 33.09948
0.212 | 17 | 27.68182 | 29.87879 | 27.09836 | 39.92754 | 31.14815 | 37.68362 | 38.98889 | 38.03279 | 43.42857 | 37.35078
0.2125 | 28 | 25.70455 | 33.39394 | 35.65574 | 36.14493 | 40.81482 | 33.75142 | 39.31111 | 32.96175 | 34.28572 | 47.37173
0.213 | 26 | 23.72727 | 36.90909 | 34.70492 | 36.98551 | 39.38272 | 40.96045 | 38.34444 | 38.03279 | 40.57143 | 40.08377
0.2135 | 31 | 24.38636 | 25.19192 | 37.55738 | 34.46377 | 37.95061 | 34.40678 | 35.44445 | 37.08197 | 34 | 40.6911
0.214 | 28 | 15.81818 | 24.60606 | 32.80328 | 29.84058 | 29.35802 | 32.113 | 35.44445 | 45.63934 | 38.57143 | 37.95811
0.2145 | 13 | 23.72727 | 28.70707 | 39.93443 | 34.04348 | 38.66667 | 35.71751 | 41.24445 | 40.56831 | 34.28572 | 39.78011
0.215 | 23 | 30.31818 | 33.39394 | 37.08197 | 31.52174 | 42.96296 | 34.73446 | 38.66667 | 43.42076 | 32.57143 | 40.99477
0.2155 | 18 | 31.63636 | 36.90909 | 35.65574 | 32.78261 | 47.61728 | 38.99435 | 38.34444 | 33.59563 | 39.42857 | 40.38744
0.216 | 24 | 43.5 | 32.22222 | 33.7541 | 37.82608 | 32.93827 | 39.32204 | 47.68889 | 41.83607 | 35.42857 | 37.04712
0.2165 | 24 | 35.59091 | 35.15152 | 33.27869 | 29.42029 | 29 | 37.68362 | 41.88889 | 34.54645 | 28.57143 | 37.95811
0.217 | 29 | 30.31818 | 22.84848 | 31.37705 | 40.76812 | 35.08642 | 31.78531 | 42.53333 | 36.13115 | 31.42857 | 37.35078
0.2175 | 21 | 19.11364 | 34.56565 | 29.47541 | 34.88406 | 38.66667 | 34.0791 | 37.05556 | 37.08197 | 36.85714 | 33.70681
0.218 | 22 | 27.68182 | 25.77778 | 43.73771 | 34.04348 | 34.01234 | 38.0113 | 37.37778 | 37.71585 | 38 | 39.47644
0.2185 | 37 | 21.75 | 42.18182 | 37.08197 | 36.98551 | 45.46914 | 35.06215 | 35.44445 | 39.61749 | 32 | 35.5288
0.219 | 33 | 19.77273 | 35.73737 | 28.04918 | 33.62319 | 40.81482 | 31.12994 | 36.73333 | 40.56831 | 28.57143 | 34.01047
0.2195 | 31 | 25.70455 | 22.26263 | 43.26229 | 42.44928 | 27.20988 | 38.99435 | 42.53333 | 39.61749 | 33.42857 | 40.38744
0.22 | 37 | 21.09091 | 31.63636 | 33.7541 | 39.50724 | 32.93827 | 35.38983 | 36.73333 | 45.00546 | 34.28572 | 31.27749
0.2205 | 29 | 21.75 | 33.9798 | 32.80328 | 38.24638 | 32.58025 | 37.02825 | 35.44445 | 38.98361 | 37.14286 | 29.15183
0.221 | 29 | 29 | 29.29293 | 32.80328 | 36.98551 | 34.37037 | 35.06215 | 36.73333 | 34.54645 | 31.14286 | 39.17278
0.2215 | 28 | 34.27273 | 30.46465 | 34.22951 | 35.72464 | 34.72839 | 36.0452 | 37.05556 | 46.59016 | 40.28572 | 35.22513
0.222 | 19 | 26.36364 | 27.53535 | 35.65574 | 47.07246 | 34.37037 | 32.76836 | 41.24445 | 41.51913 | 29.14286 | 44.03141
0.2225 | 26 | 27.68182 | 24.60606 | 27.09836 | 29.84058 | 31.50617 | 25.55932 | 47.68889 | 38.34973 | 39.71429 | 39.17278
0.223 | 27 | 30.31818 | 26.36364 | 39.93443 | 34.88406 | 36.16049 | 38.66667 | 36.41111 | 39.61749 | 34.57143 | 37.95811
0.2235 | 29 | 23.72727 | 21.09091 | 24.2459 | 39.50724 | 37.23457 | 39.32204 | 36.08889 | 39.93443 | 39.14286 | 34.01047
0.224 | 12 | 27.02273 | 29.29293 | 30.42623 | 41.1884 | 38.30864 | 38.0113 | 40.6 | 41.83607 | 39.71429 | 42.51309
0.2245 | 27 | 39.54546 | 26.9495 | 29.47541 | 39.50724 | 29 | 32.113 | 44.46667 | 38.34973 | 30 | 34.6178
0.225 | 34 | 36.25 | 26.9495 | 20.91803 | 37.82608 | 40.81482 | 34.0791 | 35.76667 | 36.44809 | 36.28572 | 34.31414
0.2255 | 18 | 22.40909 | 18.74747 | 24.72131 | 31.52174 | 37.59259 | 34.73446 | 35.76667 | 34.86339 | 38.57143 | 37.95811
0.226 | 15 | 21.75 | 34.56565 | 29.47541 | 31.94203 | 36.51852 | 31.78531 | 33.83334 | 35.49727 | 40.28572 | 40.6911
0.2265 | 17 | 27.68182 | 24.0202 | 34.22951 | 34.46377 | 37.59259 | 38.33899 | 32.86667 | 44.68853 | 42 | 37.35078
0.227 | 24 | 29 | 25.19192 | 27.57377 | 37.82608 | 32.93827 | 41.61582 | 31.25556 | 47.54099 | 35.14286 | 38.26178
0.2275 | 25 | 29.65909 | 28.12121 | 41.83607 | 40.34782 | 33.65432 | 43.25424 | 39.63334 | 39.61749 | 37.42857 | 32.49215
0.228 | 27 | 23.72727 | 32.22222 | 37.08197 | 40.34782 | 35.44444 | 30.47458 | 38.34444 | 35.49727 | 31.71429 | 39.78011
0.2285 | 29 | 27.68182 | 37.49495 | 27.09836 | 28.57971 | 32.22222 | 35.38983 | 33.51111 | 37.08197 | 35.71429 | 38.26178
0.229 | 24 | 26.36364 | 30.46465 | 32.32787 | 31.94203 | 35.44444 | 33.09605 | 37.05556 | 38.34973 | 36.28572 | 43.42408
0.2295 | 30 | 27.68182 | 31.0505 | 28.04918 | 36.98551 | 33.2963 | 30.80226 | 33.83334 | 32.01093 | 43.14286 | 38.86911
0.23 | 27 | 17.13636 | 35.15152 | 32.32787 | 32.78261 | 30.79012 | 30.80226 | 29.96667 | 46.27322 | 31.14286 | 38.86911
0.2305 | 22 | 21.09091 | 36.32323 | 24.72131 | 32.78261 | 25.77778 | 33.75142 | 44.46667 | 42.78688 | 33.71429 | 36.43979
0.231 | 20 | 22.40909 | 31.0505 | 32.32787 | 33.2029 | 36.87654 | 23.59322 | 42.53333 | 33.27869 | 28.28572 | 32.18848
0.2315 | 18 | 23.72727 | 36.32323 | 28.04918 | 30.68116 | 29.35802 | 35.06215 | 35.76667 | 33.91257 | 39.42857 | 36.43979
0.232 | 38 | 30.31818 | 29.87879 | 35.18033 | 29.42029 | 35.80247 | 35.71751 | 31.57778 | 35.18033 | 38.57143 | 39.47644
0.2325 | 24 | 32.95455 | 24.60606 | 35.18033 | 36.98551 | 35.08642 | 33.75142 | 30.93333 | 41.20219 | 33.42857 | 37.35078
0.233 | 30 | 28.34091 | 25.19192 | 37.55738 | 29.42029 | 30.4321 | 34.40678 | 35.44445 | 37.71585 | 32.85714 | 37.95811
0.2335 | 25 | 33.61364 | 24.60606 | 35.18033 | 36.98551 | 36.51852 | 30.47458 | 34.8 | 35.81421 | 35.71429 | 36.74345
0.234 | 23 | 25.04546 | 23.43434 | 36.13115 | 36.14493 | 32.22222 | 26.87006 | 35.12222 | 43.73771 | 35.71429 | 41.90576
0.2345 | 12 | 25.70455 | 28.12121 | 32.32787 | 34.46377 | 33.2963 | 36.37288 | 39.63334 | 34.86339 | 35.14286 | 40.99477
0.235 | 29 | 32.95455 | 24.0202 | 38.03279 | 31.52174 | 39.38272 | 27.52543 | 29.96667 | 31.69399 | 34.85714 | 38.56544
0.2355 | 23 | 25.04546 | 32.22222 | 33.7541 | 44.13043 | 34.37037 | 29.49153 | 31.25556 | 38.98361 | 31.14286 | 36.43979
0.236 | 22 | 25.70455 | 33.9798 | 37.55738 | 42.86956 | 30.79012 | 39.32204 | 35.76667 | 31.06011 | 30.57143 | 33.70681
0.2365 | 24 | 17.79546 | 32.80808 | 36.60656 | 40.76812 | 33.2963 | 34.40678 | 34.8 | 38.66667 | 35.71429 | 35.83246
0.237 | 12 | 31.63636 | 27.53535 | 31.37705 | 22.27536 | 39.38272 | 38.33899 | 44.46667 | 40.56831 | 34 | 29.15183
0.2375 | 23 | 23.72727 | 32.22222 | 28.52459 | 33.2029 | 35.80247 | 32.76836 | 40.92222 | 38.34973 | 37.71429 | 39.47644
0.238 | 16 | 28.34091 | 34.56565 | 26.14754 | 31.94203 | 33.2963 | 33.09605 | 35.76667 | 33.91257 | 33.42857 | 33.09948
0.2385 | 24 | 25.70455 | 26.36364 | 34.70492 | 32.78261 | 34.01234 | 36.70057 | 38.34444 | 45.63934 | 36.57143 | 38.56544
0.239 | 25 | 29.65909 | 29.87879 | 30.90164 | 36.56522 | 32.93827 | 40.96045 | 38.02222 | 35.49727 | 37.14286 | 41.60209
0.2395 | 22 | 35.59091 | 32.22222 | 31.37705 | 31.52174 | 38.66667 | 34.40678 | 34.8 | 38.66667 | 34.28572 | 35.83246
0.24 | 22 | 31.63636 | 43.93939 | 33.7541 | 30.26087 | 37.59259 | 38.66667 | 36.41111 | 44.37159 | 39.42857 | 41.60209
0.2405 | 26 | 18.45455 | 26.36364 | 33.27869 | 30.68116 | 30.4321 | 38.33899 | 35.76667 | 40.56831 | 40 | 35.5288
0.241 | 19 | 28.34091 | 21.09091 | 31.37705 | 24.7971 | 34.37037 | 36.37288 | 37.05556 | 32.64481 | 38.57143 | 47.37173
0.2415 | 18 | 26.36364 | 23.43434 | 25.67213 | 19.33333 | 30.79012 | 34.40678 | 34.15556 | 33.27869 | 32 | 36.74345
0.242 | 26 | 20.43182 | 29.29293 | 31.37705 | 32.78261 | 33.2963 | 31.78531 | 41.88889 | 38.66667 | 38.57143 | 37.04712
0.2425 | 20 | 30.97727 | 27.53535 | 28.04918 | 27.31884 | 34.37037 | 34.0791 | 42.53333 | 37.71585 | 36.28572 | 36.13613
0.243 | 31 | 24.38636 | 22.26263 | 29.47541 | 30.26087 | 32.93827 | 35.38983 | 38.98889 | 45.95628 | 40.85714 | 36.13613
0.2435 | 21 | 24.38636 | 21.09091 | 36.13115 | 36.14493 | 41.88889 | 37.02825 | 39.95556 | 39.30054 | 38.85714 | 38.56544
0.244 | 25 | 27.02273 | 28.12121 | 36.13115 | 35.72464 | 29.71605 | 42.92656 | 40.27778 | 34.86339 | 36.57143 | 35.5288
0.2445 | 22 | 20.43182 | 25.19192 | 40.40984 | 33.2029 | 37.23457 | 44.56497 | 43.82222 | 35.81421 | 31.14286 | 44.63874
0.245 | 20 | 22.40909 | 28.12121 | 31.37705 | 35.72464 | 31.8642 | 46.53107 | 36.08889 | 42.153 | 31.71429 | 42.51309
0.2455 | 39 | 23.06818 | 32.22222 | 27.57377 | 26.47826 | 33.65432 | 44.56497 | 35.76667 | 41.20219 | 36.57143 | 34.01047
0.246 | 17 | 26.36364 | 22.84848 | 32.32787 | 33.62319 | 31.8642 | 30.47458 | 38.98889 | 42.46994 | 34.57143 | 34.6178
0.2465 | 23 | 26.36364 | 26.9495 | 29.47541 | 30.68116 | 44.39506 | 34.40678 | 41.24445 | 27.89071 | 33.42857 | 30.67016
0.247 | 18 | 29.65909 | 29.87879 | 29.95082 | 25.21739 | 34.37037 | 39.9774 | 37.37778 | 42.46994 | 35.14286 | 41.90576
0.2475 | 21 | 32.29546 | 30.46465 | 28.52459 | 35.72464 | 31.14815 | 35.38983 | 31.9 | 38.34973 | 33.42857 | 38.86911
0.248 | 17 | 27.68182 | 27.53535 | 28.52459 | 37.82608 | 36.16049 | 31.45763 | 31.57778 | 42.153 | 41.14286 | 40.6911
0.2485 | 15 | 30.31818 | 26.9495 | 30.90164 | 33.2029 | 30.07407 | 32.76836 | 38.34444 | 38.66667 | 32 | 38.56544
0.249 | 23 | 37.56818 | 29.87879 | 26.62295 | 38.66666 | 33.2963 | 35.71751 | 29.96667 | 41.51913 | 36.28572 | 38.26178
0.2495 | 20 | 30.31818 | 24.60606 | 41.36066 | 34.46377 | 36.16049 | 31.78531 | 44.78889 | 36.76503 | 36.28572 | 39.47644
0.25 | 23 | 32.29546 | 26.36364 | 35.65574 | 27.73913 | 35.44444 | 28.83616 | 41.56667 | 33.59563 | 31.42857 | 34.31414
0.2505 | 21 | 22.40909 | 29.29293 | 19.01639 | 31.52174 | 35.08642 | 34.73446 | 36.41111 | 32.32787 | 36.28572 | 36.43979
0.251 | 26 | 24.38636 | 28.12121 | 21.86885 | 37.4058 | 37.59259 | 36.70057 | 31.25556 | 40.88525 | 37.42857 | 40.99477
0.2515 | 37 | 23.72727 | 15.81818 | 24.72131 | 36.14493 | 40.09877 | 40.63277 | 29.96667 | 46.27322 | 29.71429 | 33.70681
0.252 | 23 | 22.40909 | 17.57576 | 29.47541 | 36.56522 | 32.93827 | 42.92656 | 30.93333 | 40.88525 | 39.14286 | 38.26178
0.2525 | 18 | 26.36364 | 25.19192 | 28.04918 | 26.05797 | 33.2963 | 41.61582 | 34.8 | 39.61749 | 32.57143 | 41.90576
0.253 | 18 | 28.34091 | 26.36364 | 23.29508 | 39.50724 | 30.4321 | 31.45763 | 37.7 | 35.81421 | 32.28572 | 31.58115
0.2535 | 24 | 35.59091 | 21.09091 | 36.13115 | 28.57971 | 28.28395 | 30.14689 | 35.44445 | 36.13115 | 29.14286 | 37.65445
0.254 | 19 | 25.04546 | 25.19192 | 29 | 29.42029 | 30.07407 | 31.45763 | 31.25556 | 37.08197 | 34.28572 | 40.38744
0.2545 | 32 | 19.11364 | 34.56565 | 32.80328 | 27.31884 | 32.22222 | 42.59887 | 31.25556 | 38.34973 | 31.42857 | 35.22513
0.255 | 25 | 27.02273 | 21.09091 | 29 | 29 | 35.44444 | 32.44068 | 35.76667 | 45.95628 | 29.42857 | 32.79581
0.2555 | 17 | 22.40909 | 26.9495 | 33.27869 | 32.78261 | 34.72839 | 30.80226 | 36.08889 | 39.61749 | 29.14286 | 28.84817
0.256 | 20 | 20.43182 | 24.0202 | 37.08197 | 33.62319 | 30.07407 | 30.14689 | 40.92222 | 39.93443 | 27.14286 | 32.18848
0.2565 | 20 | 32.29546 | 22.26263 | 31.37705 | 31.94203 | 30.4321 | 34.0791 | 28.35556 | 35.18033 | 35.42857 | 34.6178
0.257 | 28 | 27.68182 | 22.26263 | 34.22951 | 29.84058 | 32.93827 | 32.44068 | 38.34444 | 40.56831 | 32 | 25.81152
0.2575 | 21 | 24.38636 | 28.12121 | 31.85246 | 35.72464 | 31.50617 | 34.73446 | 38.34444 | 43.10382 | 29.42857 | 36.13613
0.258 | 19 | 27.68182 | 30.46465 | 31.85246 | 29.42029 | 27.20988 | 30.80226 | 28.67778 | 35.18033 | 32.85714 | 36.74345
0.2585 | 25 | 29.65909 | 17.57576 | 23.77049 | 33.2029 | 30.4321 | 29.16384 | 29.96667 | 39.61749 | 37.71429 | 39.47644
0.259 | 21 | 19.77273 | 22.84848 | 30.90164 | 26.05797 | 38.66667 | 33.42373 | 37.37778 | 37.39891 | 34.57143 | 33.40314
0.2595 | 22 | 31.63636 | 25.19192 | 36.60656 | 42.86956 | 35.08642 | 31.78531 | 37.7 | 35.18033 | 30.85714 | 44.63874
0.26 | 23 | 22.40909 | 35.15152 | 20.44262 | 35.72464 | 30.07407 | 31.45763 | 36.08889 | 39.30054 | 25.42857 | 34.92147
0.2605 | 18 | 22.40909 | 24.0202 | 34.70492 | 35.30435 | 35.44444 | 32.113 | 39.31111 | 35.18033 | 32.57143 | 30.06283
0.261 | 14 | 27.02273 | 22.26263 | 34.22951 | 34.88406 | 32.93827 | 31.78531 | 38.66667 | 39.30054 | 38 | 31.88482
0.2615 | 23 | 21.09091 | 29.29293 | 32.80328 | 31.94203 | 29.35802 | 37.02825 | 30.93333 | 42.46994 | 31.42857 | 37.35078
0.262 | 28 | 21.09091 | 29.29293 | 34.22951 | 35.72464 | 35.08642 | 39.64972 | 35.12222 | 36.44809 | 37.71429 | 41.60209
0.2625 | 21 | 21.75 | 29.29293 | 29.95082 | 35.30435 | 32.22222 | 30.14689 | 37.37778 | 37.71585 | 36.28572 | 31.58115
0.263 | 20 | 20.43182 | 27.53535 | 20.91803 | 32.36232 | 30.4321 | 33.42373 | 38.98889 | 28.84153 | 34.28572 | 34.6178
0.2635 | 25 | 19.77273 | 22.84848 | 31.37705 | 23.95652 | 33.2963 | 36.0452 | 38.66667 | 33.91257 | 32.57143 | 30.36649
0.264 | 13 | 28.34091 | 31.0505 | 34.22951 | 30.68116 | 32.93827 | 36.70057 | 37.7 | 34.22951 | 34.28572 | 41.60209
0.2645 | 25 | 19.77273 | 22.26263 | 32.32787 | 34.88406 | 34.37037 | 32.113 | 41.24445 | 38.98361 | 36.57143 | 37.35078
0.265 | 16 | 20.43182 | 21.67677 | 26.14754 | 30.68116 | 33.2963 | 31.78531 | 33.51111 | 32.96175 | 29.42857 | 36.13613
0.2655 | 18 | 16.47727 | 21.67677 | 29.47541 | 37.4058 | 37.59259 | 33.09605 | 41.24445 | 38.34973 | 33.71429 | 34.31414
0.266 | 21 | 13.84091 | 30.46465 | 35.18033 | 29 | 34.37037 | 31.78531 | 34.47778 | 39.93443 | 25.14286 | 37.04712
0.2665 | 20 | 24.38636 | 18.16162 | 29.47541 | 33.62319 | 30.07407 | 38.66667 | 37.7 | 39.30054 | 35.14286 | 39.78011
0.267 | 18 | 24.38636 | 25.19192 | 28.04918 | 30.26087 | 29.35802 | 34.40678 | 47.04445 | 33.59563 | 39.14286 | 30.97382
0.2675 | 15 | 18.45455 | 25.77778 | 28.52459 | 28.57971 | 28.64198 | 34.73446 | 29.96667 | 29.79235 | 31.71429 | 32.18848
0.268 | 19 | 18.45455 | 24.60606 | 24.72131 | 33.62319 | 36.87654 | 36.37288 | 26.1 | 33.59563 | 34.28572 | 34.92147
0.2685 | 30 | 20.43182 | 25.19192 | 34.70492 | 28.15942 | 32.22222 | 28.50848 | 40.6 | 35.49727 | 33.14286 | 32.18848
0.269 | 21 | 19.11364 | 27.53535 | 28.04918 | 32.36232 | 34.37037 | 40.63277 | 32.54444 | 39.93443 | 31.14286 | 40.6911
0.2695 | 26 | 25.04546 | 29.29293 | 35.65574 | 28.57971 | 25.41975 | 39.32204 | 41.24445 | 35.18033 | 37.71429 | 40.99477
0.27 | 19 | 29 | 27.53535 | 25.67213 | 24.7971 | 30.07407 | 36.70057 | 39.31111 | 35.18033 | 29.14286 | 32.79581
0.2705 | 23 | 19.11364 | 35.73737 | 33.27869 | 33.62319 | 34.37037 | 31.12994 | 36.73333 | 35.49727 | 32.28572 | 38.56544
0.271 | 22 | 23.06818 | 25.77778 | 35.18033 | 33.62319 | 36.51852 | 29.81921 | 41.24445 | 34.54645 | 31.71429 | 33.09948
0.2715 | 23 | 25.04546 | 21.67677 | 26.62295 | 36.14493 | 32.22222 | 24.24859 | 32.22222 | 41.20219 | 32.85714 | 33.70681
0.272 | 18 | 23.72727 | 25.19192 | 23.77049 | 34.46377 | 34.72839 | 33.75142 | 27.38889 | 31.37705 | 33.71429 | 36.43979
0.2725 | 17 | 21.75 | 28.70707 | 28.52459 | 29 | 36.87654 | 33.75142 | 25.77778 | 41.51913 | 31.14286 | 40.08377
0.273 | 15 | 31.63636 | 28.70707 | 33.7541 | 34.46377 | 29 | 28.83616 | 37.37778 | 35.81421 | 38.57143 | 31.88482
0.2735 | 14 | 23.72727 | 28.12121 | 23.29508 | 29 | 41.17284 | 33.75142 | 30.61111 | 38.03279 | 32 | 43.42408
0.274 | 27 | 23.06818 | 25.19192 | 28.04918 | 26.05797 | 34.01234 | 37.35593 | 29.64445 | 27.57377 | 34 | 32.49215
0.2745 | 15 | 18.45455 | 18.16162 | 35.65574 | 27.73913 | 28.64198 | 39.9774 | 37.05556 | 32.32787 | 28 | 41.60209
0.275 | 18 | 13.84091 | 16.9899 | 23.29508 | 27.31884 | 30.4321 | 41.9435 | 35.76667 | 40.88525 | 35.42857 | 35.83246
0.2755 | 19 | 13.84091 | 29.29293 | 25.67213 | 32.36232 | 26.85185 | 35.38983 | 30.93333 | 32.32787 | 31.42857 | 39.17278
0.276 | 17 | 23.06818 | 26.36364 | 27.09836 | 25.21739 | 34.01234 | 35.71751 | 41.24445 | 32.32787 | 33.14286 | 36.74345
0.2765 | 24 | 20.43182 | 22.26263 | 29 | 36.98551 | 33.2963 | 27.19774 | 38.02222 | 40.25137 | 28 | 36.74345
0.277 | 16 | 25.70455 | 24.60606 | 21.86885 | 30.68116 | 37.59259 | 28.50848 | 27.71111 | 38.66667 | 31.71429 | 36.13613
0.2775 | 20 | 32.95455 | 32.22222 | 28.04918 | 34.88406 | 27.20988 | 31.45763 | 34.8 | 32.96175 | 30.57143 | 31.58115
0.278 | 22 | 28.34091 | 24.60606 | 29 | 25.63768 | 37.23457 | 27.19774 | 27.71111 | 34.22951 | 33.14286 | 40.6911
0.2785 | 16 | 29.65909 | 24.0202 | 26.62295 | 33.62319 | 32.22222 | 29.49153 | 32.22222 | 29.47541 | 27.42857 | 36.43979
0.279 | 20 | 29.65909 | 30.46465 | 30.90164 | 35.72464 | 28.64198 | 38.66667 | 31.25556 | 29.47541 | 25.42857 | 35.22513
0.2795 | 20 | 20.43182 | 26.9495 | 30.42623 | 32.36232 | 29 | 32.113 | 32.22222 | 37.39891 | 36.57143 | 39.47644
0.28 | 12 | 17.79546 | 22.84848 | 22.81967 | 30.68116 | 34.37037 | 27.85311 | 37.37778 | 39.93443 | 39.42857 | 35.83246
0.2805 | 16 | 18.45455 | 22.84848 | 26.62295 | 34.46377 | 32.93827 | 33.75142 | 35.76667 | 33.27869 | 25.42857 | 34.01047
0.281 | 28 | 19.77273 | 26.36364 | 25.19672 | 30.26087 | 34.72839 | 30.14689 | 30.61111 | 42.153 | 34.28572 | 43.42408
0.2815 | 18 | 22.40909 | 22.26263 | 24.2459 | 33.62319 | 24.34568 | 31.78531 | 30.93333 | 39.61749 | 23.14286 | 39.17278
0.282 | 15 | 17.79546 | 19.91919 | 29 | 29.42029 | 39.02469 | 38.33899 | 32.86667 | 29.47541 | 29.71429 | 43.72775
0.2825 | 24 | 18.45455 | 18.74747 | 32.80328 | 31.10145 | 31.8642 | 30.80226 | 32.54444 | 39.30054 | 27.71429 | 37.35078
0.283 | 22 | 23.06818 | 18.16162 | 23.77049 | 36.56522 | 31.8642 | 27.52543 | 42.21111 | 35.49727 | 32.85714 | 37.35078
0.2835 | 14 | 32.29546 | 15.81818 | 29.95082 | 23.11594 | 29.35802 | 32.76836 | 32.86667 | 32.64481 | 28.85714 | 29.15183
0.284 | 26 | 18.45455 | 21.09091 | 26.14754 | 25.21739 | 23.98765 | 33.42373 | 37.05556 | 37.39891 | 33.71429 | 35.83246
0.2845 | 23 | 24.38636 | 32.22222 | 37.08197 | 32.36232 | 25.41975 | 28.83616 | 34.8 | 31.37705 | 34.85714 | 44.03141
0.285 | 9 | 16.47727 | 24.60606 | 27.57377 | 28.57971 | 34.72839 | 33.42373 | 29.96667 | 27.89071 | 26.85714 | 35.5288
0.2855 | 18 | 21.75 | 26.36364 | 31.37705 | 32.78261 | 27.92593 | 32.76836 | 32.54444 | 31.37705 | 30 | 33.70681
0.286 | 16 | 13.84091 | 29.87879 | 25.67213 | 29.84058 | 33.65432 | 34.73446 | 36.73333 | 37.08197 | 34 | 43.42408
0.2865 | 14 | 30.97727 | 24.0202 | 28.52459 | 27.31884 | 25.41975 | 28.18079 | 34.8 | 38.34973 | 31.42857 | 42.81675
0.287 | 33 | 20.43182 | 35.73737 | 34.70492 | 31.52174 | 29.71605 | 31.12994 | 34.15556 | 32.32787 | 26.85714 | 42.51309
0.2875 | 30 | 24.38636 | 18.16162 | 33.27869 | 31.94203 | 30.4321 | 37.35593 | 30.61111 | 25.35519 | 33.71429 | 37.95811
0.288 | 13 | 20.43182 | 28.12121 | 29 | 36.56522 | 24.7037 | 30.47458 | 38.02222 | 34.22951 | 31.14286 | 34.6178
0.2885 | 31 | 25.70455 | 20.50505 | 33.27869 | 27.31884 | 33.2963 | 28.18079 | 39.95556 | 33.27869 | 36 | 35.83246
0.289 | 25 | 11.86364 | 26.36364 | 33.7541 | 27.73913 | 29.35802 | 32.113 | 33.83334 | 34.54645 | 32.85714 | 32.18848
0.2895 | 13 | 16.47727 | 25.19192 | 30.90164 | 23.11594 | 30.07407 | 33.09605 | 35.12222 | 32.96175 | 37.71429 | 28.5445
0.29 | 7 | 14.5 | 20.50505 | 27.57377 | 30.26087 | 35.44444 | 38.66667 | 29.64445 | 30.42623 | 29.14286 | 33.09948
0.2905 | 19 | 19.77273 | 26.36364 | 22.81967 | 28.57971 | 28.28395 | 37.35593 | 36.41111 | 38.98361 | 34.85714 | 31.27749
0.291 | 19 | 21.09091 | 26.36364 | 33.27869 | 30.26087 | 30.07407 | 34.73446 | 39.95556 | 38.98361 | 27.14286 | 29.15183
0.2915 | 29 | 16.47727 | 25.19192 | 33.27869 | 30.68116 | 35.80247 | 34.0791 | 33.51111 | 34.86339 | 28.85714 | 34.31414
0.292 | 19 | 16.47727 | 28.12121 | 27.09836 | 29 | 28.28395 | 30.80226 | 38.66667 | 35.18033 | 30.85714 | 34.31414
0.2925 | 25 | 17.79546 | 24.60606 | 25.67213 | 29.42029 | 35.44444 | 30.47458 | 30.93333 | 29.15847 | 30 | 32.18848
0.293 | 14 | 19.77273 | 12.88889 | 29.95082 | 27.31884 | 35.80247 | 30.47458 | 29.96667 | 38.03279 | 30.85714 | 33.40314
0.2935 | 15 | 23.06818 | 26.9495 | 22.81967 | 28.15942 | 32.22222 | 31.45763 | 29.96667 | 42.46994 | 30.85714 | 36.43979
0.294 | 13 | 21.75 | 37.49495 | 23.77049 | 22.69565 | 23.98765 | 34.0791 | 33.18889 | 41.83607 | 27.14286 | 36.43979
0.2945 | 30 | 25.70455 | 29.87879 | 29 | 26.89855 | 31.14815 | 30.47458 | 32.86667 | 32.96175 | 38 | 35.5288
0.295 | 17 | 13.84091 | 27.53535 | 29.47541 | 28.15942 | 29 | 34.73446 | 32.54444 | 35.18033 | 28 | 34.01047
0.2955 | 14 | 27.02273 | 39.25253 | 20.91803 | 29.42029 | 28.64198 | 40.30509 | 31.57778 | 34.22951 | 26.28572 | 41.90576
0.296 | 16 | 24.38636 | 28.12121 | 24.72131 | 28.15942 | 34.01234 | 38.33899 | 34.8 | 30.74317 | 33.71429 | 34.92147
0.2965 | 22 | 15.81818 | 25.77778 | 27.57377 | 31.52174 | 27.92593 | 32.113 | 37.05556 | 33.91257 | 37.14286 | 29.4555
0.297 | 20 | 23.06818 | 20.50505 | 32.32787 | 25.21739 | 34.01234 | 29.49153 | 33.18889 | 38.03279 | 34 | 36.43979
0.2975 | 25 | 30.97727 | 25.77778 | 30.90164 | 28.57971 | 24.7037 | 32.44068 | 34.47778 | 35.81421 | 24.28572 | 30.97382
0.298 | 11 | 21.09091 | 21.09091 | 31.37705 | 27.73913 | 35.44444 | 26.87006 | 42.85556 | 36.76503 | 27.42857 | 31.27749
0.2985 | 20 | 26.36364 | 17.57576 | 25.19672 | 28.15942 | 32.22222 | 30.14689 | 32.22222 | 38.34973 | 33.71429 | 33.70681
0.299 | 13 | 27.02273 | 22.26263 | 25.19672 | 24.7971 | 23.62963 | 31.78531 | 31.25556 | 36.76503 | 32.28572 | 33.70681
0.2995 | 14 | 23.06818 | 28.12121 | 29 | 29.84058 | 24.34568 | 35.38983 | 34.47778 | 27.25683 | 35.14286 | 31.88482
0.3 | 22 | 29.65909 | 25.77778 | 24.72131 | 27.73913 | 23.2716 | 32.76836 | 29.96667 | 29.47541 | 34.85714 | 34.92147
0.3005 | 18 | 25.04546 | 25.19192 | 30.42623 | 31.10145 | 26.1358 | 32.113 | 39.31111 | 32.64481 | 32 | 32.49215
0.301 | 16 | 17.79546 | 27.53535 | 21.86885 | 37.82608 | 27.5679 | 28.50848 | 38.66667 | 31.37705 | 26.85714 | 30.97382
0.3015 | 17 | 27.68182 | 22.26263 | 33.7541 | 28.15942 | 28.64198 | 24.90396 | 38.66667 | 37.71585 | 32.57143 | 38.26178
0.302 | 25 | 21.09091 | 22.26263 | 27.09836 | 36.98551 | 34.01234 | 32.44068 | 40.6 | 35.81421 | 29.71429 | 27.02618
0.3025 | 20 | 25.04546 | 22.84848 | 37.55738 | 26.05797 | 39.74074 | 24.57627 | 43.82222 | 34.22951 | 29.71429 | 42.51309
0.303 | 20 | 22.40909 | 26.9495 | 38.5082 | 30.26087 | 28.64198 | 35.38983 | 42.85556 | 34.22951 | 33.14286 | 32.79581
0.3035 | 29 | 15.81818 | 30.46465 | 23.29508 | 35.72464 | 38.30864 | 33.09605 | 31.57778 | 32.32787 | 28.85714 | 42.20942
0.304 | 16 | 13.84091 | 28.12121 | 32.32787 | 32.36232 | 32.58025 | 28.50848 | 36.73333 | 35.18033 | 35.14286 | 35.5288
0.3045 | 23 | 13.84091 | 21.09091 | 27.09836 | 38.24638 | 21.83951 | 30.14689 | 40.27778 | 22.81967 | 32 | 38.56544
0.305 | 25 | 21.75 | 20.50505 | 26.62295 | 31.94203 | 35.44444 | 32.113 | 33.83334 | 35.18033 | 33.14286 | 34.6178
0.3055 | 24 | 18.45455 | 24.60606 | 26.14754 | 34.88406 | 29 | 36.0452 | 33.18889 | 39.61749 | 28 | 33.40314
0.306 | 36 | 21.09091 | 28.12121 | 27.09836 | 29.42029 | 35.44444 | 28.50848 | 36.08889 | 36.76503 | 30 | 33.09948
0.3065 | 22 | 21.75 | 18.16162 | 31.37705 | 26.47826 | 32.58025 | 30.80226 | 29.32222 | 29.15847 | 33.14286 | 30.97382
0.307 | 16 | 25.70455 | 19.33333 | 23.77049 | 25.21739 | 25.06173 | 33.75142 | 37.05556 | 29.15847 | 30.85714 | 39.47644
0.3075 | 24 | 21.75 | 28.70707 | 28.52459 | 23.95652 | 30.79012 | 33.75142 | 30.61111 | 33.91257 | 31.14286 | 39.78011
0.308 | 23 | 17.79546 | 24.0202 | 24.2459 | 32.36232 | 30.07407 | 32.113 | 25.45556 | 35.81421 | 31.14286 | 37.35078
0.3085 | 21 | 16.47727 | 21.67677 | 26.62295 | 18.91304 | 29.35802 | 37.02825 | 30.93333 | 33.27869 | 33.14286 | 29.75916
0.309 | 27 | 16.47727 | 28.70707 | 21.39344 | 20.17391 | 33.65432 | 32.113 | 30.61111 | 32.32787 | 34 | 27.93717
0.3095 | 25 | 18.45455 | 22.84848 | 22.81967 | 32.78261 | 31.50617 | 35.06215 | 34.15556 | 30.10929 | 28.57143 | 28.24084
0.31 | 13 | 21.75 | 30.46465 | 29.47541 | 20.5942 | 30.07407 | 29.81921 | 29.64445 | 35.18033 | 30.28572 | 30.36649
0.3105 | 13 | 21.09091 | 23.43434 | 27.57377 | 31.94203 | 28.64198 | 34.40678 | 33.18889 | 38.03279 | 34.28572 | 28.84817
0.311 | 13 | 15.81818 | 22.84848 | 28.52459 | 23.95652 | 30.4321 | 35.06215 | 32.86667 | 35.81421 | 33.42857 | 36.13613
0.3115 | 19 | 17.13636 | 20.50505 | 24.2459 | 28.15942 | 24.7037 | 31.78531 | 39.63334 | 38.34973 | 29.14286 | 38.56544
0.312 | 21 | 9.22727 | 25.19192 | 25.67213 | 33.2029 | 34.37037 | 30.80226 | 40.6 | 31.69399 | 28.85714 | 38.86911
0.3125 | 23 | 18.45455 | 14.06061 | 24.2459 | 31.52174 | 28.28395 | 29.49153 | 36.73333 | 36.76503 | 27.42857 | 37.04712
0.313 | 10 | 22.40909 | 27.53535 | 23.29508 | 30.26087 | 28.64198 | 27.52543 | 43.5 | 29.79235 | 31.14286 | 33.09948
0.3135 | 10 | 18.45455 | 15.81818 | 29.95082 | 21.85507 | 29.35802 | 26.87006 | 32.54444 | 36.76503 | 30.85714 | 34.6178
0.314 | 13 | 16.47727 | 28.12121 | 26.62295 | 29.84058 | 32.58025 | 20.64407 | 32.54444 | 31.69399 | 30.28572 | 30.06283
0.3145 | 14 | 19.11364 | 21.09091 | 26.62295 | 34.88406 | 37.95061 | 33.75142 | 29.96667 | 32.96175 | 23.14286 | 36.13613
0.315 | 19 | 27.68182 | 24.60606 | 24.2459 | 27.73913 | 33.2963 | 28.83616 | 32.86667 | 32.64481 | 23.42857 | 33.09948
0.3155 | 9 | 22.40909 | 36.32323 | 29.95082 | 28.57971 | 28.64198 | 32.44068 | 35.12222 | 32.96175 | 28.85714 | 34.92147
0.316 | 8 | 20.43182 | 20.50505 | 27.09836 | 23.53623 | 25.06173 | 35.06215 | 34.8 | 38.34973 | 31.14286 | 24.90052
0.3165 | 16 | 27.02273 | 25.77778 | 25.67213 | 21.43478 | 31.14815 | 29.81921 | 35.76667 | 30.42623 | 30 | 27.02618
0.317 | 16 | 17.79546 | 30.46465 | 23.29508 | 24.37681 | 27.20988 | 27.19774 | 31.9 | 32.96175 | 32.28572 | 38.26178
0.3175 | 20 | 13.18182 | 20.50505 | 30.42623 | 18.07246 | 35.44444 | 27.52543 | 32.22222 | 42.153 | 29.14286 | 44.33508
0.318 | 26 | 20.43182 | 20.50505 | 28.04918 | 25.63768 | 28.64198 | 25.55932 | 32.86667 | 38.66667 | 27.71429 | 39.47644
0.3185 | 36 | 16.47727 | 16.40404 | 25.19672 | 28.15942 | 24.7037 | 32.76836 | 26.42222 | 34.54645 | 25.14286 | 36.74345
0.319 | 26 | 20.43182 | 23.43434 | 23.29508 | 26.47826 | 30.79012 | 24.24859 | 32.22222 | 35.81421 | 34.57143 | 36.13613
0.3195 | 19 | 12.52273 | 21.67677 | 21.39344 | 34.46377 | 32.58025 | 27.19774 | 26.42222 | 28.20765 | 25.71429 | 36.43979
0.32 | 21 | 10.54545 | 20.50505 | 25.19672 | 25.63768 | 38.30864 | 30.47458 | 30.93333 | 33.59563 | 28.57143 | 33.40314
0.3205 | 21 | 7.90909 | 23.43434 | 21.39344 | 36.98551 | 34.01234 | 25.88701 | 27.71111 | 31.69399 | 34.57143 | 39.78011
0.321 | 16 | 25.04546 | 25.19192 | 24.72131 | 28.57971 | 35.80247 | 34.73446 | 35.12222 | 38.66667 | 26.85714 | 34.31414
0.3215 | 16 | 22.40909 | 21.09091 | 27.57377 | 29.42029 | 39.74074 | 30.14689 | 34.8 | 28.20765 | 29.71429 | 35.22513
0.322 | 23 | 27.02273 | 22.26263 | 20.44262 | 26.05797 | 31.50617 | 29.81921 | 31.25556 | 30.10929 | 31.71429 | 31.58115
0.3225 | 18 | 15.81818 | 28.12121 | 18.54098 | 23.53623 | 30.07407 | 27.19774 | 39.31111 | 31.37705 | 33.71429 | 31.27749
0.323 | 16 | 17.13636 | 24.60606 | 25.19672 | 26.89855 | 30.79012 | 19.66102 | 32.54444 | 30.74317 | 27.42857 | 34.31414
0.3235 | 14 | 23.06818 | 19.91919 | 28.04918 | 25.63768 | 28.28395 | 26.21469 | 29.96667 | 28.84153 | 22 | 33.09948
0.324 | 17 | 21.09091 | 22.26263 | 36.13115 | 25.21739 | 27.20988 | 28.83616 | 27.38889 | 29.79235 | 32 | 39.47644
0.3245 | 19 | 18.45455 | 22.26263 | 21.39344 | 23.95652 | 32.93827 | 24.57627 | 29 | 28.52459 | 33.14286 | 33.40314
0.325 | 13 | 15.15909 | 18.74747 | 22.81967 | 34.04348 | 26.49383 | 30.80226 | 34.8 | 37.71585 | 37.14286 | 40.08377
0.3255 | 19 | 15.81818 | 26.9495 | 19.4918 | 31.52174 | 24.34568 | 22.93785 | 27.06667 | 32.01093 | 27.42857 | 26.41885
0.326 | 22 | 23.72727 | 26.9495 | 20.44262 | 26.47826 | 26.1358 | 28.83616 | 31.57778 | 27.25683 | 33.42857 | 26.72251
0.3265 | 18 | 23.06818 | 30.46465 | 31.85246 | 30.26087 | 29.35802 | 23.9209 | 29.96667 | 35.18033 | 31.14286 | 30.36649
0.327 | 15 | 22.40909 | 27.53535 | 34.22951 | 24.37681 | 27.5679 | 27.19774 | 28.03333 | 30.74317 | 28 | 33.09948
0.3275 | 21 | 13.18182 | 19.33333 | 30.90164 | 26.05797 | 30.4321 | 25.88701 | 25.77778 | 37.71585 | 24 | 31.58115
0.328 | 17 | 10.54545 | 24.0202 | 23.29508 | 26.89855 | 29 | 32.44068 | 33.51111 | 36.13115 | 29.71429 | 37.95811
0.3285 | 19 | 15.15909 | 16.9899 | 21.39344 | 26.05797 | 22.19753 | 27.19774 | 29.32222 | 26.93989 | 28.85714 | 32.79581
0.329 | 15 | 17.13636 | 23.43434 | 27.57377 | 22.69565 | 19.33333 | 27.52543 | 32.22222 | 33.91257 | 31.42857 | 34.01047
0.3295 | 16 | 14.5 | 20.50505 | 27.57377 | 31.52174 | 28.64198 | 27.19774 | 31.57778 | 31.37705 | 33.42857 | 34.01047
0.33 | 10 | 17.79546 | 24.0202 | 25.67213 | 26.89855 | 21.12346 | 35.06215 | 38.02222 | 33.27869 | 32.57143 | 37.35078
0.3305 | 18 | 17.79546 | 25.19192 | 27.57377 | 20.17391 | 25.41975 | 27.85311 | 29.32222 | 33.91257 | 30.28572 | 32.18848
0.331 | 14 | 11.20455 | 32.22222 | 24.72131 | 22.69565 | 32.58025 | 25.88701 | 32.22222 | 40.88525 | 30.85714 | 24.59686
0.3315 | 13 | 19.77273 | 26.36364 | 18.54098 | 22.69565 | 27.20988 | 27.19774 | 32.54444 | 26.30601 | 30 | 31.27749
0.332 | 13 | 21.75 | 18.74747 | 18.06557 | 25.21739 | 25.77778 | 29.16384 | 33.51111 | 24.72131 | 27.71429 | 28.84817
0.3325 | 14 | 14.5 | 16.40404 | 28.04918 | 20.5942 | 21.48148 | 25.55932 | 38.34444 | 34.86339 | 30.57143 | 31.58115
0.333 | 19 | 16.47727 | 24.60606 | 31.85246 | 34.04348 | 23.98765 | 32.113 | 33.51111 | 38.66667 | 26.57143 | 35.5288
0.3335 | 19 | 14.5 | 15.81818 | 27.09836 | 26.89855 | 27.5679 | 30.80226 | 34.8 | 40.25137 | 30 | 34.6178
0.334 | 10 | 15.81818 | 32.80808 | 36.60656 | 30.26087 | 29.71605 | 28.83616 | 37.05556 | 32.96175 | 30.57143 | 35.22513
0.3345 | 19 | 13.84091 | 24.60606 | 22.81967 | 23.11594 | 32.22222 | 29.16384 | 39.63334 | 33.59563 | 32.85714 | 33.40314
0.335 | 17 | 24.38636 | 25.19192 | 30.42623 | 26.89855 | 28.64198 | 27.85311 | 31.25556 | 32.96175 | 25.14286 | 31.58115
0.3355 | 20 | 17.79546 | 22.84848 | 24.2459 | 18.07246 | 35.80247 | 29.81921 | 24.48889 | 32.64481 | 30.85714 | 35.22513
0.336 | 21 | 15.81818 | 13.47475 | 20.91803 | 22.27536 | 36.16049 | 28.18079 | 27.38889 | 34.54645 | 30.57143 | 40.6911
0.3365 | 23 | 17.13636 | 18.16162 | 23.77049 | 29.84058 | 30.79012 | 22.61017 | 26.74445 | 38.34973 | 31.71429 | 34.92147
0.337 | 17 | 10.54545 | 18.74747 | 24.72131 | 31.94203 | 33.65432 | 27.52543 | 25.77778 | 32.96175 | 23.14286 | 32.79581
0.3375 | 20 | 14.5 | 22.26263 | 31.37705 | 29.84058 | 27.92593 | 21.9548 | 28.67778 | 32.96175 | 28.28572 | 32.18848
0.338 | 18 | 11.20455 | 22.84848 | 28.52459 | 33.62319 | 26.1358 | 24.57627 | 36.73333 | 30.10929 | 30.28572 | 34.92147
0.3385 | 20 | 17.13636 | 28.12121 | 22.34426 | 23.95652 | 39.02469 | 25.88701 | 27.71111 | 32.32787 | 32 | 32.49215
0.339 | 24 | 17.13636 | 24.0202 | 27.57377 | 29.42029 | 29 | 23.26554 | 33.18889 | 31.06011 | 35.14286 | 32.18848
0.3395 | 13 | 17.13636 | 14.64646 | 21.39344 | 23.53623 | 22.55556 | 30.14689 | 30.61111 | 28.52459 | 30.57143 | 38.56544
0.34 | 15 | 27.02273 | 25.77778 | 23.77049 | 26.05797 | 22.91358 | 29.16384 | 36.73333 | 30.10929 | 27.42857 | 33.40314
0.3405 | 23 | 20.43182 | 18.74747 | 24.72131 | 27.31884 | 28.64198 | 24.57627 | 32.86667 | 27.25683 | 30.28572 | 25.20419
0.341 | 16 | 34.93182 | 20.50505 | 26.14754 | 25.63768 | 29.35802 | 27.19774 | 33.18889 | 24.72131 | 31.14286 | 30.67016
0.3415 | 17 | 18.45455 | 19.33333 | 18.54098 | 23.11594 | 23.2716 | 20.31639 | 33.18889 | 29.47541 | 38 | 30.06283
0.342 | 17 | 15.81818 | 22.84848 | 19.96721 | 27.31884 | 33.65432 | 27.52543 | 30.28889 | 33.91257 | 30.57143 | 29.4555
0.3425 | 20 | 12.52273 | 16.40404 | 26.62295 | 28.15942 | 33.2963 | 29.16384 | 35.12222 | 27.25683 | 29.14286 | 25.81152
0.343 | 11 | 13.18182 | 31.63636 | 25.67213 | 28.57971 | 30.07407 | 24.90396 | 29.96667 | 33.59563 | 27.42857 | 32.79581
0.3435 | 14 | 15.15909 | 15.81818 | 29 | 27.31884 | 26.49383 | 28.50848 | 25.45556 | 28.84153 | 29.71429 | 26.41885
0.344 | 17 | 13.18182 | 26.36364 | 32.32787 | 26.89855 | 23.98765 | 29.49153 | 27.71111 | 36.13115 | 32.85714 | 32.18848
0.3445 | 21 | 19.77273 | 21.09091 | 27.09836 | 22.27536 | 25.77778 | 33.42373 | 27.06667 | 29.47541 | 31.14286 | 38.56544
0.345 | 16 | 19.77273 | 18.74747 | 28.52459 | 35.72464 | 27.20988 | 29.16384 | 28.67778 | 36.13115 | 24.28572 | 31.88482
0.3455 | 16 | 23.06818 | 31.63636 | 25.19672 | 20.17391 | 28.28395 | 30.80226 | 26.74445 | 23.77049 | 30 | 31.58115
0.346 | 13 | 21.75 | 16.9899 | 19.01639 | 26.47826 | 26.85185 | 25.55932 | 28.67778 | 28.84153 | 28 | 30.06283
0.3465 | 10 | 19.11364 | 27.53535 | 19.96721 | 27.73913 | 26.49383 | 29.16384 | 30.28889 | 24.40437 | 25.71429 | 35.22513
0.347 | 11 | 17.79546 | 19.91919 | 30.42623 | 31.52174 | 21.83951 | 29.81921 | 33.83334 | 35.18033 | 26 | 37.95811
0.3475 | 17 | 17.13636 | 18.74747 | 27.57377 | 27.31884 | 29 | 23.59322 | 40.92222 | 32.64481 | 32 | 34.92147
0.348 | 20 | 20.43182 | 16.9899 | 23.29508 | 23.53623 | 28.64198 | 27.19774 | 37.05556 | 40.56831 | 35.71429 | 33.70681
0.3485 | 14 | 15.81818 | 19.33333 | 25.67213 | 20.17391 | 25.41975 | 24.90396 | 34.15556 | 29.15847 | 28.85714 | 35.22513
0.349 | 14 | 11.86364 | 22.26263 | 27.57377 | 27.31884 | 27.5679 | 34.73446 | 30.93333 | 32.96175 | 28.28572 | 31.88482
0.3495 | 12 | 21.09091 | 22.26263 | 35.65574 | 27.73913 | 30.79012 | 33.09605 | 27.38889 | 31.06011 | 29.71429 | 29.15183
0.35 | 14 | 17.79546 | 17.57576 | 28.52459 | 19.75362 | 21.83951 | 25.88701 | 25.77778 | 35.81421 | 29.14286 | 29.75916
0.3505 | 17 | 18.45455 | 12.30303 | 19.01639 | 28.57971 | 20.76543 | 24.90396 | 28.03333 | 34.86339 | 28.28572 | 29.75916
0.351 | 12 | 16.47727 | 20.50505 | 26.14754 | 31.94203 | 27.5679 | 30.80226 | 29.64445 | 40.56831 | 31.14286 | 25.20419
0.3515 | 9 | 17.79546 | 20.50505 | 24.2459 | 24.7971 | 26.49383 | 26.54237 | 27.38889 | 30.10929 | 35.71429 | 31.88482
0.352 | 19 | 20.43182 | 26.36364 | 30.42623 | 28.57971 | 30.4321 | 31.12994 | 29.64445 | 28.52459 | 30 | 35.83246
0.3525 | 14 | 21.09091 | 23.43434 | 25.19672 | 24.37681 | 26.49383 | 27.85311 | 26.1 | 41.20219 | 28 | 29.15183
0.353 | 10 | 14.5 | 22.26263 | 27.09836 | 28.57971 | 25.06173 | 23.26554 | 36.08889 | 32.96175 | 26.28572 | 30.97382
0.3535 | 16 | 15.81818 | 19.91919 | 22.81967 | 33.62319 | 20.40741 | 32.113 | 29.64445 | 32.01093 | 26 | 29.75916
0.354 | 23 | 15.81818 | 23.43434 | 20.91803 | 20.5942 | 27.92593 | 27.19774 | 29.32222 | 38.98361 | 23.14286 | 34.31414
0.3545 | 8 | 17.13636 | 16.40404 | 32.32787 | 21.85507 | 20.04938 | 32.44068 | 36.08889 | 32.64481 | 27.14286 | 36.43979
0.355 | 9 | 16.47727 | 25.77778 | 16.63935 | 28.15942 | 23.98765 | 27.52543 | 28.67778 | 26.62295 | 28.85714 | 30.36649
0.3555 | 8 | 13.84091 | 18.74747 | 19.01639 | 25.21739 | 18.97531 | 20.31639 | 32.54444 | 27.57377 | 32.85714 | 34.6178
0.356 | 14 | 21.75 | 15.81818 | 28.04918 | 30.68116 | 24.7037 | 29.16384 | 28.67778 | 29.15847 | 25.71429 | 36.74345
0.3565 | 7 | 16.47727 | 18.16162 | 21.39344 | 25.21739 | 24.7037 | 28.18079 | 34.15556 | 29.79235 | 24.85714 | 33.40314
0.357 | 18 | 13.84091 | 28.12121 | 20.44262 | 30.68116 | 25.77778 | 30.80226 | 28.67778 | 33.91257 | 33.42857 | 30.97382
0.3575 | 13 | 18.45455 | 17.57576 | 24.72131 | 21.85507 | 26.85185 | 24.90396 | 24.81111 | 30.74317 | 29.42857 | 27.93717
0.358 | 18 | 13.18182 | 14.64646 | 23.77049 | 24.7971 | 26.49383 | 27.19774 | 28.03333 | 29.47541 | 30.85714 | 30.67016
0.3585 | 11 | 13.18182 | 16.9899 | 26.14754 | 25.21739 | 23.62963 | 24.90396 | 31.25556 | 29.47541 | 26 | 32.79581
0.359 | 16 | 11.86364 | 22.26263 | 22.34426 | 23.53623 | 25.06173 | 32.76836 | 29 | 32.01093 | 22.85714 | 30.36649
0.3595 | 15 | 16.47727 | 18.74747 | 15.21311 | 15.55072 | 30.4321 | 31.78531 | 31.9 | 27.57377 | 28.85714 | 33.09948
0.36 | 10 | 15.15909 | 18.74747 | 17.59016 | 19.75362 | 26.1358 | 30.14689 | 34.47778 | 35.49727 | 27.14286 | 29.75916
0.3605 | 14 | 20.43182 | 22.84848 | 26.62295 | 21.43478 | 30.79012 | 26.87006 | 34.8 | 29.47541 | 26 | 28.84817
0.361 | 13 | 19.11364 | 22.84848 | 20.91803 | 23.11594 | 20.40741 | 30.14689 | 26.1 | 35.18033 | 24 | 25.50785
0.3615 | 14 | 18.45455 | 16.9899 | 23.29508 | 23.53623 | 22.91358 | 29.49153 | 22.87778 | 32.96175 | 29.14286 | 37.65445
0.362 | 15 | 11.86364 | 16.40404 | 17.59016 | 21.43478 | 24.34568 | 28.50848 | 29 | 40.25137 | 25.14286 | 35.22513
0.3625 | 17 | 14.5 | 28.12121 | 30.90164 | 28.57971 | 32.93827 | 23.26554 | 38.66667 | 31.06011 | 24 | 29.75916
0.363 | 19 | 25.04546 | 19.91919 | 19.96721 | 25.63768 | 29.71605 | 22.61017 | 29 | 31.69399 | 27.42857 | 25.50785
0.3635 | 18 | 11.86364 | 18.16162 | 26.14754 | 27.73913 | 29.71605 | 25.55932 | 38.66667 | 30.74317 | 29.14286 | 34.01047
0.364 | 18 | 18.45455 | 19.91919 | 24.2459 | 26.05797 | 28.64198 | 27.52543 | 32.54444 | 27.89071 | 31.71429 | 33.40314
0.3645 | 11 | 19.11364 | 23.43434 | 22.34426 | 34.88406 | 27.20988 | 26.54237 | 36.08889 | 26.30601 | 33.14286 | 36.13613
0.365 | 10 | 11.20455 | 19.33333 | 12.83607 | 22.69565 | 27.5679 | 28.83616 | 43.5 | 30.42623 | 32.28572 | 37.04712
0.3655 | 18 | 15.81818 | 12.88889 | 22.81967 | 21.85507 | 27.5679 | 30.80226 | 31.25556 | 25.98907 | 28.57143 | 32.49215
0.366 | 7 | 20.43182 | 16.40404 | 16.16393 | 22.69565 | 19.69136 | 26.21469 | 40.92222 | 27.57377 | 27.71429 | 33.09948
0.3665 | 11 | 17.13636 | 17.57576 | 19.01639 | 25.63768 | 34.01234 | 33.09605 | 29.64445 | 28.52459 | 35.42857 | 27.32984
0.367 | 15 | 14.5 | 14.64646 | 20.44262 | 29.42029 | 26.1358 | 25.88701 | 30.61111 | 32.32787 | 35.42857 | 32.79581
0.3675 | 9 | 15.81818 | 20.50505 | 25.67213 | 31.94203 | 23.98765 | 25.88701 | 23.84444 | 23.77049 | 30.28572 | 30.36649
0.368 | 10 | 13.84091 | 19.33333 | 20.91803 | 24.37681 | 25.06173 | 29.81921 | 25.77778 | 30.74317 | 27.71429 | 30.67016
0.3685 | 8 | 15.15909 | 22.84848 | 13.31148 | 25.21739 | 24.7037 | 25.23164 | 26.1 | 27.89071 | 30.28572 | 35.22513
0.369 | 9 | 17.13636 | 19.33333 | 20.44262 | 24.7971 | 25.06173 | 25.88701 | 28.35556 | 30.10929 | 26 | 27.63351
0.3695 | 11 | 10.54545 | 16.40404 | 22.81967 | 24.37681 | 27.5679 | 31.12994 | 28.35556 | 30.74317 | 28.57143 | 30.67016
0.37 | 4 | 13.84091 | 22.84848 | 24.2459 | 29 | 24.7037 | 30.47458 | 28.03333 | 30.10929 | 29.71429 | 32.79581
0.3705 | 14 | 14.5 | 18.16162 | 26.62295 | 26.47826 | 25.77778 | 22.28249 | 29.64445 | 27.89071 | 28.85714 | 32.49215
0.371 | 23 | 15.81818 | 24.60606 | 20.44262 | 21.85507 | 31.8642 | 30.80226 | 27.71111 | 33.91257 | 26.85714 | 29.15183
0.3715 | 28 | 19.11364 | 12.88889 | 21.39344 | 30.26087 | 25.77778 | 28.50848 | 32.54444 | 33.59563 | 22.85714 | 35.5288
0.372 | 8 | 17.13636 | 15.23232 | 18.06557 | 30.68116 | 27.20988 | 26.54237 | 29.64445 | 34.22951 | 29.71429 | 29.4555
0.3725 | 9 | 16.47727 | 13.47475 | 15.68852 | 29.84058 | 22.19753 | 29.49153 | 34.8 | 27.89071 | 26 | 31.27749
0.373 | 6 | 14.5 | 20.50505 | 23.29508 | 28.15942 | 23.62963 | 18.0226 | 31.9 | 29.15847 | 21.42857 | 31.58115
0.3735 | 6 | 8.56818 | 25.19192 | 17.59016 | 34.04348 | 27.92593 | 22.61017 | 26.74445 | 28.20765 | 32.57143 | 35.5288
0.374 | 11 | 19.11364 | 14.06061 | 22.34426 | 23.53623 | 29.71605 | 22.61017 | 26.74445 | 24.08743 | 26 | 29.4555
0.3745 | 19 | 16.47727 | 22.26263 | 28.04918 | 31.94203 | 29 | 24.90396 | 27.71111 | 26.93989 | 29.71429 | 27.63351
0.375 | 8 | 11.20455 | 22.84848 | 21.86885 | 24.7971 | 23.62963 | 26.54237 | 32.86667 | 25.98907 | 27.42857 | 32.79581
0.3755 | 5 | 21.09091 | 16.9899 | 21.86885 | 29 | 30.79012 | 24.57627 | 26.74445 | 28.52459 | 25.42857 | 31.88482
0.376 | 23 | 14.5 | 23.43434 | 31.37705 | 20.5942 | 26.49383 | 26.54237 | 30.28889 | 35.49727 | 28.28572 | 29.75916
0.3765 | 17 | 12.52273 | 16.9899 | 13.78689 | 27.73913 | 30.4321 | 26.54237 | 37.37778 | 33.27869 | 32 | 25.81152
0.377 | 7 | 13.18182 | 15.23232 | 24.72131 | 26.05797 | 24.34568 | 21.9548 | 30.61111 | 31.06011 | 30 | 31.88482
0.3775 | 16 | 15.15909 | 22.26263 | 19.96721 | 21.43478 | 29.35802 | 27.52543 | 29.32222 | 27.57377 | 30.85714 | 26.11518
0.378 | 16 | 15.15909 | 16.9899 | 16.16393 | 21.85507 | 19.33333 | 25.23164 | 29.64445 | 33.91257 | 26.85714 | 26.41885
0.3785 | 13 | 15.81818 | 18.16162 | 20.44262 | 18.91304 | 33.2963 | 23.59322 | 34.15556 | 35.18033 | 25.71429 | 32.49215
0.379 | 11 | 9.88636 | 22.26263 | 20.44262 | 23.11594 | 25.77778 | 26.87006 | 32.86667 | 26.62295 | 29.42857 | 34.01047
0.3795 | 16 | 11.20455 | 28.12121 | 16.63935 | 18.07246 | 18.61728 | 31.12994 | 33.83334 | 28.84153 | 23.42857 | 25.50785
0.38 | 9 | 18.45455 | 18.74747 | 20.44262 | 22.27536 | 20.76543 | 22.28249 | 18.68889 | 27.57377 | 29.71429 | 31.58115
0.3805 | 11 | 11.86364 | 14.64646 | 16.16393 | 28.15942 | 26.49383 | 19.9887 | 34.8 | 32.32787 | 24.28572 | 27.32984
0.381 | 9 | 20.43182 | 24.0202 | 20.91803 | 20.17391 | 27.5679 | 25.55932 | 29.64445 | 30.42623 | 33.42857 | 28.24084
0.3815 | 10 | 14.5 | 16.9899 | 21.86885 | 19.75362 | 37.23457 | 32.44068 | 27.38889 | 27.89071 | 24.85714 | 27.63351
0.382 | 10 | 16.47727 | 22.84848 | 22.81967 | 19.33333 | 25.77778 | 22.93785 | 32.22222 | 28.84153 | 30.57143 | 28.84817
0.3825 | 10 | 13.18182 | 19.91919 | 15.68852 | 28.57971 | 23.2716 | 20.97175 | 30.28889 | 25.03825 | 31.14286 | 20.04189
0.383 | 15 | 15.15909 | 22.84848 | 17.59016 | 23.95652 | 28.28395 | 27.52543 | 31.57778 | 25.98907 | 31.71429 | 30.36649
0.3835 | 14 | 17.79546 | 24.60606 | 21.39344 | 30.68116 | 19.33333 | 27.19774 | 24.16667 | 29.79235 | 23.42857 | 32.49215
0.384 | 23 | 13.18182 | 19.91919 | 26.14754 | 27.31884 | 29 | 21.62712 | 19.01111 | 36.13115 | 27.71429 | 26.72251
0.3845 | 6 | 11.20455 | 19.91919 | 26.62295 | 25.21739 | 26.1358 | 27.52543 | 27.71111 | 29.79235 | 23.71429 | 24.90052
0.385 | 12 | 13.18182 | 16.9899 | 27.09836 | 25.21739 | 25.77778 | 19.66102 | 29.96667 | 31.06011 | 25.14286 | 32.18848
0.3855 | 10 | 17.13636 | 16.40404 | 19.4918 | 20.5942 | 25.41975 | 30.14689 | 27.38889 | 25.35519 | 27.71429 | 32.49215
0.386 | 10 | 17.13636 | 26.36364 | 22.81967 | 20.17391 | 26.85185 | 19.9887 | 30.93333 | 25.03825 | 26 | 35.83246
0.3865 | 6 | 15.15909 | 16.40404 | 24.72131 | 14.28985 | 22.19753 | 19.33333 | 27.71111 | 25.98907 | 31.42857 | 30.97382
0.387 | 13 | 12.52273 | 19.33333 | 18.54098 | 18.49275 | 27.92593 | 22.61017 | 26.42222 | 33.59563 | 31.71429 | 27.02618
0.3875 | 20 | 16.47727 | 20.50505 | 29 | 18.49275 | 24.34568 | 19.00565 | 29.96667 | 27.25683 | 28.57143 | 35.83246
0.388 | 11 | 13.18182 | 18.16162 | 18.54098 | 18.49275 | 21.48148 | 24.24859 | 31.57778 | 34.22951 | 23.14286 | 30.97382
0.3885 | 15 | 10.54545 | 19.33333 | 22.34426 | 24.37681 | 28.28395 | 21.62712 | 28.67778 | 30.10929 | 16.85714 | 27.32984
0.389 | 13 | 15.81818 | 11.71717 | 22.81967 | 25.63768 | 20.76543 | 26.87006 | 22.55556 | 30.10929 | 20.57143 | 30.36649
0.3895 | 13 | 11.86364 | 12.88889 | 19.4918 | 29.42029 | 28.28395 | 27.19774 | 29 | 29.15847 | 25.71429 | 29.75916
0.39 | 11 | 7.90909 | 12.88889 | 18.54098 | 22.69565 | 20.76543 | 31.12994 | 27.71111 | 32.96175 | 25.14286 | 33.09948
0.3905 | 7 | 11.86364 | 18.74747 | 22.81967 | 16.81159 | 25.41975 | 25.55932 | 27.71111 | 24.40437 | 24.28572 | 31.27749
0.391 | 5 | 9.22727 | 12.88889 | 23.29508 | 22.27536 | 19.33333 | 26.54237 | 29 | 25.03825 | 24.28572 | 28.5445
0.3915 | 11 | 9.22727 | 18.16162 | 22.34426 | 21.01449 | 22.19753 | 22.28249 | 30.93333 | 29.79235 | 23.71429 | 38.56544
0.392 | 17 | 17.79546 | 15.81818 | 17.11475 | 21.85507 | 23.98765 | 23.26554 | 30.61111 | 28.20765 | 23.42857 | 30.97382
0.3925 | 10 | 15.81818 | 17.57576 | 25.19672 | 21.85507 | 26.85185 | 28.50848 | 28.67778 | 30.74317 | 22.57143 | 33.70681
0.393 | 11 | 19.11364 | 18.16162 | 19.4918 | 19.75362 | 22.19753 | 27.52543 | 26.74445 | 26.30601 | 26.28572 | 30.67016
0.3935 | 8 | 17.13636 | 16.40404 | 22.34426 | 23.11594 | 26.49383 | 26.87006 | 26.42222 | 32.01093 | 32.57143 | 30.67016
0.394 | 12 | 25.04546 | 19.91919 | 21.86885 | 28.57971 | 24.34568 | 23.9209 | 32.22222 | 31.06011 | 22.85714 | 21.25654
0.3945 | 24 | 20.43182 | 24.60606 | 23.29508 | 23.53623 | 25.77778 | 21.62712 | 24.48889 | 27.89071 | 28.57143 | 28.84817
0.395 | 33 | 13.84091 | 19.33333 | 18.54098 | 21.43478 | 20.76543 | 28.83616 | 31.25556 | 26.93989 | 37.14286 | 27.93717
0.3955 | 13 | 13.84091 | 26.9495 | 18.54098 | 21.01449 | 29.35802 | 23.59322 | 30.93333 | 32.01093 | 23.71429 | 38.56544
0.396 | 8 | 11.86364 | 16.40404 | 25.19672 | 24.7971 | 25.06173 | 24.24859 | 29.96667 | 31.06011 | 27.14286 | 30.36649
0.3965 | 11 | 13.18182 | 14.06061 | 13.31148 | 23.11594 | 26.1358 | 24.57627 | 31.9 | 23.77049 | 30.28572 | 30.06283
0.397 | 12 | 11.20455 | 14.06061 | 18.54098 | 21.43478 | 25.77778 | 21.62712 | 29.96667 | 26.93989 | 24.85714 | 28.84817
0.3975 | 11 | 11.20455 | 16.9899 | 19.01639 | 21.01449 | 27.5679 | 23.9209 | 31.57778 | 25.35519 | 28 | 32.49215
0.398 | 13 | 15.15909 | 18.16162 | 20.91803 | 23.53623 | 26.1358 | 25.88701 | 29.32222 | 26.62295 | 26.85714 | 30.06283
0.3985 | 25 | 15.15909 | 15.23232 | 20.44262 | 21.85507 | 26.1358 | 27.85311 | 30.28889 | 25.67213 | 24.28572 | 26.11518
0.399 | 4 | 15.81818 | 20.50505 | 16.63935 | 24.37681 | 24.7037 | 30.47458 | 25.13334 | 32.01093 | 27.71429 | 32.49215
0.3995 | 9 | 15.81818 | 24.0202 | 18.54098 | 15.13043 | 24.7037 | 25.23164 | 26.1 | 28.84153 | 27.71429 | 27.32984
0.4 | 13 | 16.47727 | 15.81818 | 21.86885 | 21.85507 | 18.97531 | 25.55932 | 30.28889 | 32.96175 | 28.28572 | 33.09948
0.4005 | 16 | 9.88636 | 15.23232 | 18.54098 | 29 | 24.34568 | 24.57627 | 25.45556 | 26.62295 | 25.14286 | 31.58115
0.401 | 12 | 13.18182 | 16.9899 | 22.81967 | 19.33333 | 30.07407 | 22.93785 | 24.48889 | 32.01093 | 26.85714 | 30.67016
0.4015 | 9 | 20.43182 | 12.88889 | 24.72131 | 25.63768 | 31.14815 | 26.21469 | 28.03333 | 31.06011 | 29.14286 | 28.5445
0.402 | 14 | 17.13636 | 16.9899 | 19.96721 | 26.47826 | 26.1358 | 21.62712 | 26.42222 | 23.77049 | 25.14286 | 32.49215
0.4025 | 16 | 14.5 | 11.13131 | 19.01639 | 19.75362 | 27.5679 | 24.57627 | 26.1 | 28.52459 | 25.14286 | 24.90052
0.403 | 8 | 14.5 | 12.30303 | 16.16393 | 17.65217 | 31.50617 | 21.62712 | 31.57778 | 29.47541 | 26.57143 | 27.63351
0.4035 | 11 | 19.11364 | 18.16162 | 22.81967 | 30.26087 | 26.1358 | 25.88701 | 32.22222 | 39.30054 | 24.57143 | 28.24084
0.404 | 10 | 12.52273 | 14.06061 | 19.4918 | 23.11594 | 32.58025 | 29.16384 | 29.64445 | 27.89071 | 26.85714 | 31.58115
0.4045 | 4 | 18.45455 | 16.9899 | 22.34426 | 29 | 33.2963 | 21.29944 | 26.74445 | 36.44809 | 31.71429 | 25.50785
0.405 | 12 | 13.84091 | 14.64646 | 23.77049 | 21.43478 | 25.77778 | 25.55932 | 29.32222 | 33.27869 | 23.14286 | 31.88482
0.4055 | 13 | 11.86364 | 18.16162 | 19.01639 | 21.43478 | 23.98765 | 27.52543 | 28.67778 | 37.08197 | 27.14286 | 27.63351
0.406 | 11 | 11.86364 | 17.57576 | 17.59016 | 21.43478 | 20.76543 | 30.47458 | 27.71111 | 32.96175 | 27.71429 | 29.4555
0.4065 | 12 | 15.15909 | 19.33333 | 20.91803 | 23.53623 | 19.69136 | 19.9887 | 36.08889 | 30.42623 | 33.71429 | 25.50785
0.407 | 12 | 10.54545 | 26.36364 | 23.29508 | 15.97101 | 23.98765 | 21.29944 | 32.22222 | 25.35519 | 22.28572 | 31.27749
0.4075 | 9 | 15.81818 | 22.84848 | 27.09836 | 21.85507 | 16.11111 | 26.54237 | 27.06667 | 30.10929 | 30 | 25.50785
0.408 | 4 | 15.81818 | 22.26263 | 22.34426 | 21.43478 | 23.98765 | 20.97175 | 28.67778 | 25.67213 | 27.14286 | 34.31414
0.4085 | 10 | 14.5 | 10.54545 | 20.44262 | 18.07246 | 21.83951 | 25.55932 | 19.65556 | 25.98907 | 29.14286 | 32.18848
0.409 | 17 | 10.54545 | 17.57576 | 25.67213 | 18.91304 | 24.34568 | 23.9209 | 24.81111 | 28.52459 | 22.85714 | 29.15183
0.4095 | 16 | 11.20455 | 13.47475 | 19.01639 | 20.5942 | 25.41975 | 25.88701 | 25.45556 | 21.23497 | 20.28572 | 34.01047
0.41 | 16 | 9.22727 | 21.09091 | 21.39344 | 18.49275 | 31.50617 | 26.21469 | 24.48889 | 32.01093 | 23.71429 | 35.5288
0.4105 | 9 | 10.54545 | 22.26263 | 25.19672 | 24.37681 | 25.06173 | 23.59322 | 26.74445 | 26.62295 | 27.42857 | 28.5445
0.411 | 18 | 16.47727 | 18.74747 | 18.06557 | 22.27536 | 23.62963 | 18.0226 | 27.06667 | 32.96175 | 30.28572 | 27.93717
0.4115 | 5 | 9.22727 | 20.50505 | 22.34426 | 24.7971 | 22.91358 | 30.14689 | 30.28889 | 26.62295 | 26.57143 | 28.24084
0.412 | 9 | 11.20455 | 12.30303 | 15.68852 | 20.17391 | 26.49383 | 22.61017 | 25.45556 | 28.52459 | 24.85714 | 26.41885
0.4125 | 6 | 15.15909 | 15.23232 | 24.72131 | 17.23188 | 27.92593 | 20.64407 | 32.22222 | 30.10929 | 30.85714 | 27.32984
0.413 | 13 | 19.11364 | 12.88889 | 22.81967 | 18.91304 | 28.64198 | 21.9548 | 30.61111 | 28.20765 | 28.28572 | 31.88482
0.4135 | 11 | 11.86364 | 13.47475 | 11.88525 | 21.43478 | 30.79012 | 33.75142 | 28.67778 | 22.50273 | 22 | 28.24084
0.414 | 6 | 24.38636 | 12.88889 | 19.96721 | 16.3913 | 25.41975 | 22.93785 | 28.67778 | 34.86339 | 26 | 28.84817
0.4145 | 12 | 12.52273 | 12.30303 | 12.36066 | 21.85507 | 24.34568 | 21.29944 | 23.84444 | 32.32787 | 26.57143 | 27.93717
0.415 | 7 | 14.5 | 21.09091 | 18.06557 | 21.43478 | 17.90123 | 24.57627 | 28.67778 | 30.42623 | 22.57143 | 37.04712
0.4155 | 9 | 13.18182 | 14.06061 | 19.4918 | 12.6087 | 21.83951 | 27.85311 | 27.38889 | 31.06011 | 27.42857 | 29.15183
0.416 | 14 | 18.45455 | 19.91919 | 18.06557 | 18.07246 | 20.04938 | 25.55932 | 27.38889 | 22.81967 | 26.85714 | 31.27749
0.4165 | 6 | 11.86364 | 19.91919 | 15.21311 | 18.07246 | 25.77778 | 21.29944 | 24.81111 | 33.91257 | 27.71429 | 28.24084
0.417 | 21 | 13.84091 | 21.09091 | 17.11475 | 23.95652 | 28.28395 | 25.55932 | 20.3 | 38.66667 | 24.28572 | 31.27749
0.4175 | 8 | 15.15909 | 16.9899 | 16.63935 | 18.49275 | 20.40741 | 25.55932 | 28.67778 | 26.93989 | 23.42857 | 26.11518
0.418 | 7 | 17.79546 | 18.74747 | 20.91803 | 19.33333 | 29.35802 | 27.19774 | 25.77778 | 27.25683 | 20 | 33.70681
0.4185 | 15 | 15.15909 | 18.74747 | 18.06557 | 24.37681 | 24.34568 | 24.24859 | 33.83334 | 24.08743 | 25.14286 | 26.11518
0.419 | 7 | 23.06818 | 14.64646 | 23.29508 | 28.57971 | 22.19753 | 18.35028 | 26.42222 | 27.89071 | 26 | 32.18848
0.4195 | 9 | 17.13636 | 9.37374 | 21.39344 | 14.71014 | 22.19753 | 27.52543 | 24.16667 | 35.49727 | 25.71429 | 29.4555
0.42 | 11 | 11.20455 | 18.74747 | 26.62295 | 20.17391 | 18.97531 | 28.83616 | 26.42222 | 28.52459 | 24.57143 | 24.59686
0.4205 | 9 | 13.84091 | 19.33333 | 21.86885 | 21.43478 | 23.98765 | 24.90396 | 25.13334 | 27.89071 | 24.85714 | 32.49215
0.421 | 14 | 23.06818 | 19.33333 | 20.44262 | 16.3913 | 25.77778 | 21.62712 | 23.84444 | 27.57377 | 24.28572 | 27.02618
0.4215 | 11 | 9.22727 | 24.60606 | 14.73771 | 25.21739 | 18.25926 | 27.85311 | 24.48889 | 34.54645 | 24.28572 | 27.02618
0.422 | 11 | 9.88636 | 12.30303 | 18.54098 | 22.69565 | 25.41975 | 24.24859 | 26.74445 | 28.84153 | 20 | 23.68586
0.4225 | 18 | 13.18182 | 18.74747 | 21.39344 | 17.23188 | 32.93827 | 20.97175 | 26.74445 | 31.37705 | 28.85714 | 29.4555
0.423 | 11 | 17.13636 | 22.84848 | 20.91803 | 23.53623 | 26.49383 | 28.18079 | 25.77778 | 30.42623 | 27.42857 | 27.32984
0.4235 | 7 | 7.90909 | 12.88889 | 17.59016 | 18.07246 | 25.41975 | 26.87006 | 28.03333 | 26.93989 | 24.85714 | 33.70681
0.424 | 9 | 11.86364 | 14.64646 | 27.09836 | 16.81159 | 25.77778 | 31.12994 | 23.84444 | 31.69399 | 28.57143 | 28.5445
0.4245 | 9 | 9.22727 | 22.26263 | 21.39344 | 21.43478 | 27.5679 | 24.57627 | 26.74445 | 28.84153 | 27.14286 | 26.11518
0.425 | 15 | 10.54545 | 16.9899 | 18.54098 | 20.5942 | 28.28395 | 26.21469 | 24.81111 | 32.64481 | 23.71429 | 24.90052
0.4255 | 6 | 10.54545 | 19.33333 | 19.4918 | 18.49275 | 25.06173 | 17.36723 | 27.06667 | 26.30601 | 23.14286 | 31.27749
0.426 | 17 | 11.20455 | 14.64646 | 21.86885 | 19.33333 | 21.48148 | 24.90396 | 33.51111 | 29.15847 | 21.71429 | 28.84817
0.4265 | 16 | 16.47727 | 12.30303 | 19.96721 | 24.37681 | 25.41975 | 24.24859 | 32.22222 | 27.57377 | 26.57143 | 27.93717
0.427 | 9 | 12.52273 | 9.9596 | 19.01639 | 17.23188 | 25.41975 | 23.59322 | 27.71111 | 28.84153 | 28.28572 | 26.41885
0.4275 | 7 | 8.56818 | 16.40404 | 15.68852 | 18.07246 | 33.65432 | 31.12994 | 30.28889 | 25.03825 | 27.42857 | 21.25654
0.428 | 18 | 9.88636 | 20.50505 | 18.06557 | 20.17391 | 22.55556 | 26.87006 | 34.8 | 29.15847 | 27.14286 | 29.75916
0.4285 | 4 | 13.18182 | 16.9899 | 20.44262 | 18.91304 | 24.34568 | 22.61017 | 27.38889 | 30.42623 | 24 | 31.27749
0.429 | 7 | 15.81818 | 12.30303 | 19.4918 | 21.43478 | 20.76543 | 20.31639 | 22.87778 | 25.98907 | 26.85714 | 33.40314
0.4295 | 6 | 19.11364 | 15.23232 | 20.91803 | 14.71014 | 23.98765 | 21.29944 | 28.35556 | 30.42623 | 27.14286 | 24.29319
0.43 | 8 | 21.09091 | 12.30303 | 19.4918 | 28.15942 | 17.54321 | 20.64407 | 29.32222 | 24.08743 | 26.28572 | 31.88482
0.4305 | 6 | 18.45455 | 19.91919 | 13.78689 | 23.95652 | 23.62963 | 27.19774 | 24.16667 | 24.40437 | 22.85714 | 27.63351
0.431 | 10 | 15.81818 | 17.57576 | 19.01639 | 22.27536 | 22.91358 | 22.93785 | 24.48889 | 21.86885 | 19.14286 | 24.29319
0.4315 | 7 | 13.84091 | 16.9899 | 20.44262 | 26.89855 | 25.06173 | 28.18079 | 24.48889 | 25.98907 | 26 | 28.5445
0.432 | 4 | 11.20455 | 16.40404 | 16.16393 | 18.49275 | 23.2716 | 21.9548 | 29.64445 | 32.32787 | 28 | 26.11518
0.4325 | 13 | 13.84091 | 15.23232 | 22.81967 | 18.07246 | 23.62963 | 19.33333 | 23.84444 | 28.84153 | 25.14286 | 32.18848
0.433 | 19 | 9.22727 | 19.33333 | 19.96721 | 19.33333 | 27.5679 | 20.31639 | 24.16667 | 27.57377 | 23.42857 | 29.15183
0.4335 | 9 | 16.47727 | 12.30303 | 16.63935 | 21.85507 | 25.41975 | 23.9209 | 36.73333 | 25.67213 | 26 | 24.90052
0.434 | 10 | 13.18182 | 16.40404 | 19.4918 | 21.43478 | 20.76543 | 24.57627 | 25.45556 | 26.30601 | 27.14286 | 23.98953
0.4345 | 10 | 13.84091 | 18.16162 | 14.26229 | 22.69565 | 23.98765 | 21.9548 | 27.71111 | 33.59563 | 21.14286 | 24.59686
0.435 | 14 | 12.52273 | 16.9899 | 16.63935 | 24.7971 | 14.67901 | 20.64407 | 27.06667 | 32.01093 | 24.85714 | 30.97382
0.4355 | 10 | 11.20455 | 11.71717 | 18.54098 | 22.69565 | 22.91358 | 28.50848 | 27.71111 | 31.37705 | 19.42857 | 33.40314
0.436 | 19 | 13.84091 | 19.91919 | 19.4918 | 30.26087 | 29 | 21.62712 | 22.55556 | 30.10929 | 25.14286 | 21.25654
0.4365 | 12 | 11.20455 | 15.23232 | 19.96721 | 24.7971 | 22.55556 | 15.72881 | 22.23333 | 25.98907 | 21.14286 | 22.4712
0.437 | 12 | 11.20455 | 18.16162 | 16.63935 | 22.27536 | 25.77778 | 23.59322 | 20.3 | 24.40437 | 24 | 26.11518
0.4375 | 13 | 9.22727 | 13.47475 | 28.52459 | 21.01449 | 29.35802 | 22.93785 | 25.77778 | 19.65027 | 22.28572 | 31.58115
0.438 | 9 | 11.86364 | 10.54545 | 21.39344 | 21.85507 | 20.40741 | 21.29944 | 21.26667 | 24.72131 | 24.85714 | 30.67016
0.4385 | 8 | 11.86364 | 12.30303 | 22.34426 | 17.65217 | 22.55556 | 18.67797 | 29.32222 | 23.13661 | 25.14286 | 31.58115
0.439 | 13 | 11.20455 | 16.9899 | 16.63935 | 16.3913 | 29.35802 | 20.31639 | 25.77778 | 28.52459 | 24 | 27.63351
0.4395 | 4 | 11.20455 | 10.54545 | 18.06557 | 19.75362 | 23.62963 | 24.57627 | 26.1 | 31.06011 | 26 | 29.4555
0.44 | 7 | 13.18182 | 20.50505 | 20.44262 | 20.17391 | 23.2716 | 23.9209 | 26.42222 | 24.40437 | 25.71429 | 27.93717
0.4405 | 7 | 12.52273 | 18.74747 | 18.06557 | 18.07246 | 28.64198 | 20.31639 | 27.71111 | 28.84153 | 23.42857 | 21.25654
0.441 | 11 | 11.20455 | 17.57576 | 13.78689 | 15.13043 | 18.61728 | 24.57627 | 30.28889 | 29.15847 | 23.42857 | 34.31414
0.4415 | 13 | 14.5 | 19.91919 | 19.01639 | 23.53623 | 24.7037 | 32.113 | 27.71111 | 20.60109 | 26.28572 | 26.41885
0.442 | 17 | 15.81818 | 14.64646 | 15.21311 | 18.07246 | 25.41975 | 26.54237 | 22.87778 | 23.45355 | 23.71429 | 27.63351
0.4425 | 12 | 19.77273 | 15.81818 | 19.01639 | 23.95652 | 23.98765 | 15.07345 | 25.45556 | 27.25683 | 26.85714 | 30.36649
0.443 | 6 | 13.84091 | 13.47475 | 22.81967 | 22.69565 | 23.2716 | 28.18079 | 28.67778 | 36.13115 | 26.57143 | 30.06283
0.4435 | 14 | 7.90909 | 9.9596 | 14.26229 | 21.01449 | 25.77778 | 27.85311 | 29.64445 | 28.84153 | 27.71429 | 27.02618
0.444 | 17 | 11.20455 | 15.23232 | 23.29508 | 18.49275 | 23.98765 | 27.52543 | 27.71111 | 22.81967 | 23.42857 | 30.06283
0.4445 | 11 | 16.47727 | 15.23232 | 24.72131 | 14.28985 | 20.40741 | 24.24859 | 24.48889 | 30.10929 | 22.57143 | 28.24084
0.445 | 15 | 11.86364 | 16.9899 | 17.59016 | 17.23188 | 21.48148 | 24.57627 | 25.77778 | 30.42623 | 26.28572 | 26.11518
0.4455 | 16 | 17.79546 | 15.81818 | 18.54098 | 22.27536 | 20.76543 | 21.9548 | 27.06667 | 23.13661 | 25.71429 | 29.4555
0.446 | 6 | 13.18182 | 15.23232 | 16.16393 | 19.75362 | 19.33333 | 27.19774 | 29.32222 | 24.40437 | 28.28572 | 31.88482
0.4465 | 9 | 13.18182 | 14.64646 | 18.54098 | 19.75362 | 20.40741 | 19.00565 | 23.52222 | 28.52459 | 22.28572 | 28.5445
0.447 | 17 | 13.84091 | 12.88889 | 17.11475 | 22.69565 | 24.7037 | 21.29944 | 30.93333 | 25.03825 | 26.28572 | 27.02618
0.4475 | 6 | 11.20455 | 15.23232 | 23.29508 | 15.97101 | 30.07407 | 27.85311 | 23.52222 | 24.40437 | 19.42857 | 28.24084
0.448 | 14 | 17.13636 | 14.64646 | 21.86885 | 23.53623 | 21.83951 | 25.88701 | 26.42222 | 25.03825 | 22.28572 | 27.02618
0.4485 | 11 | 11.20455 | 15.81818 | 18.54098 | 18.07246 | 19.33333 | 23.26554 | 30.61111 | 27.25683 | 29.71429 | 28.5445
0.449 | 9 | 18.45455 | 12.88889 | 12.36066 | 16.81159 | 22.19753 | 29.16384 | 27.38889 | 29.79235 | 24 | 34.01047
0.4495 | 14 | 13.18182 | 9.37374 | 15.21311 | 19.75362 | 15.75309 | 29.49153 | 29.96667 | 19.96721 | 23.14286 | 27.32984
0.45 | 9 | 13.18182 | 12.30303 | 15.21311 | 28.15942 | 19.33333 | 21.29944 | 24.48889 | 29.15847 | 26.57143 | 30.06283
0.4505 | 6 | 17.13636 | 10.54545 | 16.16393 | 23.11594 | 20.40741 | 20.64407 | 26.74445 | 27.89071 | 22 | 29.15183
0.451 | 9 | 5.27273 | 12.88889 | 16.63935 | 20.17391 | 20.76543 | 22.61017 | 27.06667 | 23.13661 | 24.28572 | 24.90052
0.4515 | 7 | 11.20455 | 16.9899 | 18.54098 | 25.63768 | 23.62963 | 26.21469 | 27.06667 | 28.84153 | 25.42857 | 24.59686
0.452 | 14 | 5.93182 | 17.57576 | 17.59016 | 22.69565 | 21.83951 | 27.19774 | 26.1 | 31.37705 | 31.14286 | 20.95288
0.4525 | 5 | 20.43182 | 14.06061 | 12.83607 | 22.27536 | 18.61728 | 23.9209 | 22.23333 | 23.13661 | 25.71429 | 27.32984
0.453 | 8 | 11.20455 | 16.9899 | 16.63935 | 18.91304 | 17.90123 | 25.23164 | 27.38889 | 23.45355 | 28.28572 | 32.79581
0.4535 | 11 | 12.52273 | 14.06061 | 15.68852 | 17.23188 | 16.82716 | 23.26554 | 24.81111 | 27.25683 | 25.14286 | 25.50785
0.454 | 8 | 14.5 | 10.54545 | 12.83607 | 18.91304 | 19.69136 | 22.93785 | 24.48889 | 26.93989 | 20.28572 | 27.93717
0.4545 | 12 | 15.81818 | 19.33333 | 15.68852 | 21.01449 | 20.04938 | 19.00565 | 34.15556 | 25.03825 | 24.28572 | 22.4712
0.455 | 12 | 13.84091 | 2.92929 | 19.01639 | 21.43478 | 24.34568 | 22.61017 | 32.22222 | 24.40437 | 23.71429 | 30.06283
0.4555 | 12 | 14.5 | 13.47475 | 13.78689 | 17.65217 | 24.34568 | 22.93785 | 29.96667 | 23.13661 | 20.85714 | 27.63351
0.456 | 7 | 15.15909 | 6.44444 | 15.68852 | 23.53623 | 26.49383 | 25.55932 | 28.03333 | 27.89071 | 25.42857 | 30.36649
0.4565 | 9 | 13.18182 | 19.91919 | 16.16393 | 19.75362 | 28.28395 | 19.66102 | 29.64445 | 31.69399 | 23.71429 | 23.07853
0.457 | 7 | 11.20455 | 17.57576 | 21.86885 | 16.81159 | 30.4321 | 29.16384 | 22.23333 | 24.08743 | 20.57143 | 27.32984
0.4575 | 9 | 14.5 | 18.74747 | 23.29508 | 17.23188 | 21.83951 | 22.28249 | 18.68889 | 23.77049 | 25.71429 | 29.75916
0.458 | 9 | 13.18182 | 14.64646 | 17.11475 | 21.01449 | 25.77778 | 19.9887 | 24.16667 | 17.11475 | 22.28572 | 26.72251
0.4585 | 6 | 7.25 | 15.81818 | 17.59016 | 19.75362 | 24.34568 | 24.24859 | 27.71111 | 25.98907 | 23.14286 | 27.63351
0.459 | 13 | 17.13636 | 16.9899 | 19.96721 | 19.75362 | 21.83951 | 24.24859 | 27.06667 | 19.33333 | 31.71429 | 26.41885
0.4595 | 13 | 7.90909 | 10.54545 | 13.78689 | 14.28985 | 21.83951 | 21.62712 | 21.26667 | 25.98907 | 25.14286 | 23.98953
0.46 | 9 | 10.54545 | 18.16162 | 18.54098 | 13.02898 | 25.77778 | 21.9548 | 23.52222 | 28.84153 | 21.42857 | 32.49215
0.4605 | 6 | 15.15909 | 11.13131 | 14.73771 | 15.13043 | 22.19753 | 20.97175 | 31.57778 | 22.81967 | 22.85714 | 23.98953
0.461 | 11 | 20.43182 | 14.06061 | 13.31148 | 14.71014 | 18.61728 | 27.85311 | 27.38889 | 25.35519 | 20.85714 | 28.84817
0.4615 | 11 | 15.81818 | 11.71717 | 20.44262 | 21.43478 | 20.04938 | 14.41808 | 21.58889 | 31.06011 | 23.14286 | 29.75916
0.462 | 10 | 9.88636 | 15.23232 | 23.77049 | 23.11594 | 22.91358 | 18.67797 | 26.74445 | 31.37705 | 20.28572 | 30.06283
0.4625 | 11 | 5.93182 | 15.81818 | 24.72131 | 19.75362 | 18.97531 | 16.38418 | 22.23333 | 25.98907 | 21.42857 | 27.63351
0.463 | 10 | 9.22727 | 15.81818 | 20.44262 | 21.01449 | 18.97531 | 25.23164 | 25.45556 | 27.25683 | 25.14286 | 30.36649
0.4635 | 3 | 14.5 | 15.23232 | 22.34426 | 18.49275 | 20.76543 | 19.66102 | 27.71111 | 25.98907 | 22 | 25.20419
0.464 | 12 | 12.52273 | 16.40404 | 15.68852 | 17.65217 | 29.35802 | 26.87006 | 23.84444 | 24.72131 | 22.28572 | 29.4555
0.4645 | 10 | 9.88636 | 14.06061 | 13.31148 | 24.37681 | 18.97531 | 22.93785 | 33.18889 | 24.72131 | 25.14286 | 30.36649
0.465 | 15 | 10.54545 | 18.16162 | 16.63935 | 20.5942 | 22.91358 | 18.0226 | 24.81111 | 24.72131 | 21.71429 | 23.68586
0.4655 | 13 | 13.18182 | 12.30303 | 17.11475 | 19.33333 | 16.82716 | 22.93785 | 20.3 | 22.50273 | 28.85714 | 27.63351
0.466 | 13 | 15.15909 | 10.54545 | 17.59016 | 16.3913 | 22.91358 | 14.74576 | 25.13334 | 24.08743 | 18.85714 | 25.50785
0.4665 | 12 | 11.20455 | 12.30303 | 19.4918 | 16.81159 | 22.19753 | 17.03955 | 23.2 | 24.72131 | 23.14286 | 21.56021
0.467 | 4 | 15.15909 | 15.23232 | 17.59016 | 18.91304 | 20.04938 | 15.72881 | 19.65556 | 24.40437 | 27.42857 | 21.56021
0.4675 | 12 | 13.84091 | 16.40404 | 19.01639 | 21.01449 | 20.40741 | 20.97175 | 26.1 | 24.72131 | 23.14286 | 26.41885
0.468 | 9 | 13.84091 | 10.54545 | 15.68852 | 22.69565 | 17.54321 | 23.59322 | 26.74445 | 24.72131 | 21.14286 | 26.11518
0.4685 | 20 | 9.88636 | 19.33333 | 16.16393 | 18.91304 | 18.25926 | 22.28249 | 27.71111 | 25.98907 | 22 | 25.50785
0.469 | 9 | 19.77273 | 12.30303 | 15.21311 | 24.7971 | 20.04938 | 21.9548 | 26.42222 | 25.03825 | 24.57143 | 36.74345
0.4695 | 10 | 9.88636 | 15.23232 | 22.34426 | 17.23188 | 21.83951 | 17.69492 | 24.48889 | 31.37705 | 17.71429 | 24.90052
0.47 | 9 | 12.52273 | 9.9596 | 15.68852 | 22.69565 | 24.7037 | 21.62712 | 21.26667 | 27.57377 | 26 | 26.72251
0.4705 | 11 | 11.86364 | 11.71717 | 18.06557 | 26.05797 | 20.76543 | 20.31639 | 28.03333 | 25.03825 | 25.42857 | 27.02618
0.471 | 9 | 8.56818 | 9.37374 | 19.96721 | 18.07246 | 22.91358 | 21.62712 | 26.74445 | 28.20765 | 18.85714 | 29.15183
0.4715 | 12 | 13.18182 | 14.64646 | 17.11475 | 17.65217 | 16.82716 | 23.26554 | 26.42222 | 20.60109 | 21.14286 | 20.04189
0.472 | 9 | 9.88636 | 13.47475 | 22.34426 | 14.28985 | 18.61728 | 22.93785 | 29.64445 | 27.57377 | 21.42857 | 22.77487
0.4725 | 13 | 15.81818 | 9.9596 | 15.21311 | 22.27536 | 21.12346 | 21.29944 | 26.1 | 23.77049 | 16.85714 | 27.63351
0.473 | 9 | 13.18182 | 13.47475 | 12.36066 | 21.43478 | 19.69136 | 22.93785 | 20.3 | 19.65027 | 19.71429 | 27.63351
0.4735 | 4 | 10.54545 | 9.9596 | 17.59016 | 20.5942 | 22.91358 | 21.62712 | 22.23333 | 28.20765 | 22 | 25.50785
0.474 | 8 | 10.54545 | 12.30303 | 19.96721 | 16.3913 | 32.22222 | 24.90396 | 23.2 | 26.62295 | 26.57143 | 21.56021
0.4745 | 8 | 12.52273 | 11.71717 | 16.16393 | 22.27536 | 18.97531 | 20.97175 | 20.94444 | 20.28415 | 23.42857 | 27.32984
0.475 | 8 | 15.15909 | 16.40404 | 15.21311 | 17.65217 | 21.83951 | 24.90396 | 24.16667 | 28.52459 | 25.42857 | 29.4555
0.4755 | 5 | 9.88636 | 19.33333 | 15.21311 | 18.91304 | 28.28395 | 19.66102 | 26.42222 | 24.72131 | 23.71429 | 25.50785
0.476 | 7 | 10.54545 | 14.06061 | 19.4918 | 21.01449 | 24.34568 | 23.59322 | 20.62222 | 27.25683 | 24.28572 | 26.11518
0.4765 | 9 | 12.52273 | 10.54545 | 18.54098 | 18.49275 | 24.34568 | 20.64407 | 27.71111 | 25.35519 | 18 | 24.59686
0.477 | 13 | 8.56818 | 12.30303 | 18.54098 | 24.7971 | 23.62963 | 25.55932 | 19.65556 | 24.72131 | 23.14286 | 25.81152
0.4775 | 10 | 13.84091 | 9.9596 | 12.83607 | 15.97101 | 18.97531 | 22.61017 | 20.3 | 25.67213 | 25.71429 | 27.93717
0.478 | 14 | 9.88636 | 20.50505 | 22.81967 | 21.43478 | 19.33333 | 18.67797 | 24.81111 | 22.18579 | 21.14286 | 24.59686
0.4785 | 6 | 12.52273 | 12.88889 | 21.39344 | 13.44928 | 18.25926 | 17.36723 | 26.42222 | 29.15847 | 22.28572 | 26.11518
0.479 | 20 | 10.54545 | 16.40404 | 15.68852 | 22.27536 | 19.33333 | 22.28249 | 28.67778 | 30.42623 | 22.57143 | 26.11518
0.4795 | 14 | 11.86364 | 16.40404 | 19.01639 | 17.23188 | 24.7037 | 21.62712 | 20.3 | 19.96721 | 23.42857 | 32.49215
0.48 | 16 | 13.18182 | 11.71717 | 13.78689 | 18.07246 | 25.41975 | 20.31639 | 19.33333 | 25.03825 | 23.14286 | 29.4555
0.4805 | 26 | 11.86364 | 14.64646 | 18.06557 | 18.49275 | 15.03704 | 19.66102 | 23.2 | 21.55191 | 19.14286 | 34.92147
0.481 | 8 | 15.15909 | 14.06061 | 18.54098 | 23.95652 | 20.04938 | 20.97175 | 18.36667 | 20.91803 | 23.71429 | 25.50785
0.4815 | 7 | 14.5 | 11.71717 | 14.26229 | 17.65217 | 22.19753 | 23.59322 | 20.3 | 26.93989 | 22.28572 | 25.50785
0.482 | 11 | 14.5 | 12.30303 | 15.68852 | 26.89855 | 16.46914 | 20.31639 | 27.38889 | 24.72131 | 28.85714 | 27.32984
0.4825 | 15 | 15.81818 | 12.88889 | 21.39344 | 18.49275 | 20.76543 | 20.97175 | 20.94444 | 22.18579 | 23.71429 | 30.97382
0.483 | 12 | 8.56818 | 11.71717 | 14.73771 | 22.27536 | 20.04938 | 23.9209 | 19.01111 | 24.40437 | 28.28572 | 26.72251
0.4835 | 9 | 11.86364 | 7.61616 | 14.26229 | 22.27536 | 17.18518 | 19.00565 | 21.26667 | 25.67213 | 22.57143 | 25.20419
0.484 | 9 | 8.56818 | 13.47475 | 18.54098 | 20.5942 | 21.48148 | 21.29944 | 23.84444 | 21.23497 | 28 | 25.20419
0.4845 | 8 | 11.20455 | 12.88889 | 13.78689 | 17.65217 | 20.04938 | 21.9548 | 25.45556 | 24.40437 | 23.42857 | 30.06283
0.485 | 13 | 9.88636 | 18.74747 | 19.4918 | 21.01449 | 22.91358 | 23.59322 | 24.48889 | 22.18579 | 24.28572 | 25.81152
0.4855 | 8 | 6.59091 | 16.9899 | 22.34426 | 16.81159 | 16.46914 | 23.59322 | 21.58889 | 25.03825 | 24 | 28.84817
0.486 | 13 | 10.54545 | 14.06061 | 16.63935 | 13.86957 | 29.35802 | 23.26554 | 20.94444 | 26.30601 | 26 | 23.68586
0.4865 | 12 | 15.15909 | 11.71717 | 15.21311 | 26.05797 | 21.83951 | 26.21469 | 25.13334 | 24.40437 | 29.42857 | 26.11518
0.487 | 17 | 5.27273 | 13.47475 | 21.86885 | 24.37681 | 24.34568 | 20.64407 | 25.13334 | 27.57377 | 25.14286 | 27.02618
0.4875 | 12 | 7.25 | 17.57576 | 13.31148 | 21.01449 | 22.91358 | 28.18079 | 23.52222 | 25.03825 | 20.28572 | 28.84817
0.488 | 14 | 9.22727 | 14.64646 | 17.59016 | 17.65217 | 18.25926 | 21.62712 | 22.23333 | 24.08743 | 19.14286 | 30.97382
0.4885 | 11 | 3.95455 | 17.57576 | 17.11475 | 16.3913 | 16.82716 | 24.57627 | 24.48889 | 23.13661 | 20.85714 | 31.27749
0.489 | 8 | 6.59091 | 18.16162 | 16.63935 | 17.65217 | 23.98765 | 21.62712 | 19.97778 | 22.18579 | 17.42857 | 28.5445
0.4895 | 3 | 13.18182 | 19.33333 | 24.72131 | 16.3913 | 20.76543 | 20.97175 | 23.2 | 24.40437 | 20.28572 | 30.67016
0.49 | 5 | 11.20455 | 12.30303 | 16.16393 | 17.23188 | 18.97531 | 22.28249 | 21.26667 | 25.67213 | 19.71429 | 27.63351
0.4905 | 3 | 6.59091 | 13.47475 | 17.11475 | 21.01449 | 23.2716 | 20.64407 | 23.2 | 21.86885 | 24.57143 | 33.70681
0.491 | 11 | 9.22727 | 9.9596 | 18.54098 | 10.92754 | 22.55556 | 17.69492 | 24.81111 | 25.35519 | 24.85714 | 22.4712
0.4915 | 11 | 13.84091 | 12.30303 | 14.73771 | 21.01449 | 17.90123 | 18.0226 | 29.96667 | 28.84153 | 24.28572 | 26.41885
0.492 | 7 | 15.15909 | 18.16162 | 19.96721 | 22.27536 | 16.11111 | 19.00565 | 26.74445 | 24.08743 | 18.28572 | 23.07853
0.4925 | 2 | 15.15909 | 6.44444 | 18.54098 | 20.5942 | 16.46914 | 23.9209 | 26.42222 | 28.52459 | 27.71429 | 23.3822
0.493 | 6 | 9.22727 | 9.9596 | 14.73771 | 18.91304 | 18.25926 | 19.00565 | 30.28889 | 19.96721 | 26.85714 | 29.15183
0.4935 | 7 | 8.56818 | 12.88889 | 14.73771 | 16.81159 | 19.69136 | 22.61017 | 28.35556 | 29.15847 | 25.42857 | 20.95288
0.494 | 11 | 15.15909 | 9.9596 | 15.68852 | 18.07246 | 18.61728 | 19.9887 | 24.81111 | 22.18579 | 21.42857 | 25.81152
0.4945 | 10 | 12.52273 | 13.47475 | 15.21311 | 16.81159 | 15.39506 | 26.21469 | 29.64445 | 26.93989 | 25.71429 | 25.20419
0.495 | 6 | 11.86364 | 16.40404 | 13.78689 | 21.85507 | 19.69136 | 25.23164 | 21.58889 | 26.30601 | 24.57143 | 25.50785
0.4955 | 8 | 9.88636 | 11.71717 | 12.36066 | 13.44928 | 16.11111 | 19.66102 | 28.67778 | 23.13661 | 21.42857 | 30.36649
0.496 | 10 | 7.90909 | 7.0303 | 18.06557 | 17.23188 | 12.88889 | 21.9548 | 23.2 | 21.55191 | 23.42857 | 26.11518
0.4965 | 3 | 7.90909 | 8.78788 | 16.16393 | 16.3913 | 19.33333 | 21.62712 | 22.87778 | 25.35519 | 23.14286 | 26.41885
0.497 | 10 | 10.54545 | 8.20202 | 19.96721 | 15.13043 | 17.18518 | 19.9887 | 25.13334 | 27.89071 | 22.85714 | 26.41885
0.4975 | 10 | 9.88636 | 17.57576 | 19.01639 | 20.17391 | 15.39506 | 16.0565 | 29 | 26.30601 | 24.28572 | 24.29319
0.498 | 8 | 7.25 | 14.64646 | 20.91803 | 13.86957 | 17.54321 | 19.66102 | 28.35556 | 20.28415 | 21.71429 | 26.72251
0.4985 | 5 | 9.22727 | 16.9899 | 15.68852 | 17.23188 | 20.04938 | 19.33333 | 24.81111 | 22.50273 | 23.14286 | 23.68586
0.499 | 9 | 9.88636 | 11.13131 | 15.68852 | 15.55072 | 18.25926 | 22.61017 | 19.97778 | 23.13661 | 25.71429 | 25.81152
0.4995 | 11 | 5.93182 | 12.88889 | 19.96721 | 12.1884 | 18.97531 | 22.28249 | 22.23333 | 22.81967 | 20.28572 | 26.41885
0.5 | 10 | 12.52273 | 11.13131 | 12.36066 | 17.65217 | 17.90123 | 16.71186 | 23.2 | 22.18579 | 21.14286 | 25.81152
0.5005 | 17 | 11.86364 | 12.88889 | 17.59016 | 17.23188 | 17.18518 | 24.90396 | 23.84444 | 20.91803 | 29.71429 | 26.41885
0.501 | 4 | 7.25 | 11.13131 | 23.29508 | 15.97101 | 16.82716 | 24.57627 | 22.87778 | 23.45355 | 25.71429 | 22.4712
0.5015 | 10 | 13.18182 | 7.0303 | 14.73771 | 20.17391 | 17.54321 | 22.93785 | 21.91111 | 24.08743 | 23.71429 | 20.34555
0.502 | 8 | 15.15909 | 10.54545 | 16.16393 | 13.44928 | 24.34568 | 20.97175 | 26.1 | 25.03825 | 21.71429 | 21.86387
0.5025 | 5 | 11.20455 | 14.06061 | 12.36066 | 17.23188 | 17.18518 | 26.21469 | 24.16667 | 25.35519 | 26.57143 | 21.86387
0.503 | 10 | 12.52273 | 7.0303 | 16.63935 | 18.91304 | 22.55556 | 19.33333 | 22.87778 | 22.81967 | 18.85714 | 22.77487
0.5035 | 12 | 15.15909 | 11.71717 | 14.73771 | 12.1884 | 22.55556 | 24.24859 | 19.33333 | 21.86885 | 23.14286 | 22.16754
0.504 | 10 | 6.59091 | 12.30303 | 16.16393 | 21.01449 | 18.97531 | 20.31639 | 22.55556 | 26.93989 | 24 | 18.82722
0.5045 | 3 | 11.86364 | 15.81818 | 19.4918 | 18.91304 | 17.54321 | 22.93785 | 17.72222 | 25.98907 | 21.71429 | 23.07853
0.505 | 9 | 12.52273 | 15.23232 | 11.88525 | 18.49275 | 19.69136 | 21.29944 | 22.23333 | 20.91803 | 20.85714 | 24.59686
0.5055 | 7 | 7.25 | 10.54545 | 15.21311 | 20.17391 | 24.34568 | 25.55932 | 24.81111 | 23.45355 | 21.42857 | 23.98953
0.506 | 15 | 7.90909 | 15.23232 | 10.45902 | 14.71014 | 23.62963 | 20.64407 | 28.03333 | 22.18579 | 24.57143 | 28.24084
0.5065 | 4 | 7.90909 | 15.81818 | 13.78689 | 18.91304 | 22.91358 | 22.28249 | 29 | 23.13661 | 22.28572 | 28.84817
0.507 | 5 | 10.54545 | 11.71717 | 12.36066 | 20.5942 | 18.25926 | 16.71186 | 25.13334 | 19.65027 | 22.85714 | 31.88482
0.5075 | 4 | 10.54545 | 16.40404 | 14.26229 | 16.81159 | 26.85185 | 20.31639 | 25.77778 | 22.50273 | 25.14286 | 27.02618
0.508 | 9 | 16.47727 | 16.9899 | 13.78689 | 15.97101 | 21.12346 | 22.28249 | 25.13334 | 25.03825 | 22 | 20.64922
0.5085 | 12 | 9.88636 | 14.64646 | 14.73771 | 24.7971 | 16.11111 | 21.29944 | 22.87778 | 24.40437 | 21.14286 | 25.50785
0.509 | 16 | 9.88636 | 12.88889 | 15.68852 | 20.5942 | 20.40741 | 18.35028 | 24.16667 | 25.67213 | 18.57143 | 28.84817
0.5095 | 9 | 5.27273 | 15.81818 | 14.26229 | 17.23188 | 24.7037 | 22.93785 | 20.94444 | 29.79235 | 24 | 25.50785
0.51 | 4 | 10.54545 | 9.9596 | 16.63935 | 13.86957 | 16.46914 | 17.69492 | 27.71111 | 24.40437 | 23.14286 | 22.77487
0.5105 | 3 | 6.59091 | 15.81818 | 19.4918 | 21.01449 | 14.67901 | 19.33333 | 22.23333 | 21.55191 | 22.85714 | 28.24084
0.511 | 8 | 15.15909 | 22.26263 | 16.63935 | 18.07246 | 20.04938 | 18.35028 | 22.23333 | 27.89071 | 20.85714 | 28.5445
0.5115 | 4 | 6.59091 | 17.57576 | 14.73771 | 17.65217 | 20.76543 | 19.66102 | 27.71111 | 26.62295 | 24.28572 | 27.02618
0.512 | 8 | 21.09091 | 14.64646 | 15.21311 | 20.5942 | 19.69136 | 14.74576 | 24.48889 | 23.77049 | 18.57143 | 21.86387
0.5125 | 5 | 13.18182 | 16.9899 | 12.36066 | 20.17391 | 20.76543 | 13.76271 | 25.13334 | 22.81967 | 19.71429 | 22.16754
0.513 | 8 | 14.5 | 14.06061 | 19.96721 | 21.43478 | 25.77778 | 20.64407 | 23.52222 | 21.23497 | 22.85714 | 23.3822
0.5135 | 7 | 11.86364 | 14.06061 | 12.83607 | 16.81159 | 16.11111 | 20.31639 | 22.87778 | 24.40437 | 22 | 20.34555
0.514 | 6 | 9.22727 | 13.47475 | 8.55738 | 21.01449 | 16.11111 | 19.9887 | 24.48889 | 25.98907 | 24.85714 | 23.98953
0.5145 | 12 | 9.22727 | 12.30303 | 19.4918 | 22.69565 | 17.18518 | 27.19774 | 20.94444 | 21.86885 | 19.42857 | 25.20419
0.515 | 11 | 11.86364 | 11.71717 | 14.73771 | 21.01449 | 23.2716 | 21.62712 | 22.87778 | 27.57377 | 25.42857 | 22.16754
0.5155 | 9 | 12.52273 | 11.13131 | 13.31148 | 20.17391 | 24.7037 | 20.97175 | 19.65556 | 27.57377 | 19.71429 | 22.16754
0.516 | 12 | 12.52273 | 11.13131 | 17.11475 | 20.5942 | 23.2716 | 18.0226 | 16.75556 | 22.18579 | 22.28572 | 29.4555
0.5165 | 7 | 14.5 | 13.47475 | 16.16393 | 18.07246 | 21.48148 | 22.93785 | 19.65556 | 21.23497 | 22.85714 | 24.90052
0.517 | 12 | 15.81818 | 16.9899 | 23.77049 | 17.23188 | 21.83951 | 22.93785 | 21.58889 | 25.35519 | 27.71429 | 29.15183
0.5175 | 4 | 8.56818 | 7.0303 | 13.31148 | 17.23188 | 16.82716 | 23.26554 | 23.2 | 23.13661 | 16.85714 | 28.5445
0.518 | 9 | 9.88636 | 15.23232 | 11.40984 | 16.81159 | 22.55556 | 22.61017 | 19.33333 | 25.98907 | 18.85714 | 25.50785
0.5185 | 10 | 9.88636 | 10.54545 | 19.4918 | 16.3913 | 22.55556 | 24.57627 | 23.2 | 24.72131 | 23.42857 | 23.07853
0.519 | 9 | 9.22727 | 9.37374 | 12.83607 | 15.13043 | 18.61728 | 20.97175 | 17.07778 | 26.93989 | 22.28572 | 16.39791
0.5195 | 11 | 9.22727 | 15.23232 | 16.16393 | 21.01449 | 20.76543 | 18.0226 | 25.13334 | 23.45355 | 18 | 27.63351
0.52 | 6 | 2.63636 | 8.78788 | 19.96721 | 20.5942 | 21.48148 | 19.9887 | 18.68889 | 26.62295 | 25.14286 | 23.68586
0.5205 | 11 | 9.88636 | 9.37374 | 14.26229 | 19.33333 | 16.82716 | 24.24859 | 25.45556 | 25.67213 | 21.71429 | 31.88482
0.521 | 6 | 6.59091 | 12.30303 | 10.45902 | 18.91304 | 19.33333 | 27.85311 | 19.97778 | 24.40437 | 20 | 29.4555
0.5215 | 11 | 9.22727 | 14.06061 | 15.21311 | 15.13043 | 21.83951 | 22.61017 | 19.65556 | 25.35519 | 21.42857 | 28.5445
0.522 | 10 | 11.20455 | 5.85859 | 14.73771 | 21.43478 | 20.76543 | 19.66102 | 16.43333 | 21.86885 | 15.71429 | 25.50785
0.5225 | 7 | 9.88636 | 12.30303 | 17.11475 | 21.43478 | 22.55556 | 22.93785 | 16.43333 | 21.55191 | 22.57143 | 23.98953
0.523 | 6 | 4.61364 | 12.30303 | 12.36066 | 15.55072 | 17.54321 | 22.93785 | 17.4 | 22.81967 | 19.71429 | 27.32984
0.5235 | 9 | 7.90909 | 18.16162 | 14.73771 | 22.69565 | 21.12346 | 22.61017 | 15.46667 | 25.03825 | 18.85714 | 22.77487
0.524 | 8 | 15.81818 | 7.0303 | 10.45902 | 18.07246 | 18.25926 | 13.43503 | 15.46667 | 27.25683 | 26.85714 | 26.72251
0.5245 | 6 | 16.47727 | 12.88889 | 10.93443 | 14.28985 | 22.55556 | 18.0226 | 20.62222 | 18.38251 | 23.42857 | 27.02618
0.525 | 9 | 8.56818 | 12.30303 | 15.68852 | 11.76812 | 16.82716 | 18.0226 | 26.74445 | 25.98907 | 22 | 29.4555
0.5255 | 8 | 11.86364 | 15.23232 | 16.16393 | 21.85507 | 19.33333 | 26.54237 | 27.71111 | 23.45355 | 23.42857 | 25.20419
0.526 | 5 | 10.54545 | 14.06061 | 14.26229 | 19.75362 | 22.55556 | 24.90396 | 27.71111 | 26.93989 | 21.42857 | 25.81152
0.5265 | 11 | 14.5 | 10.54545 | 9.5082 | 21.85507 | 17.90123 | 24.57627 | 16.11111 | 22.18579 | 20.28572 | 20.95288
0.527 | 5 | 10.54545 | 9.37374 | 18.54098 | 20.5942 | 24.7037 | 19.33333 | 17.07778 | 22.81967 | 22.85714 | 28.84817
0.5275 | 9 | 7.25 | 8.78788 | 15.21311 | 11.34783 | 26.85185 | 19.33333 | 24.16667 | 23.45355 | 18.57143 | 20.95288
0.528 | 6 | 10.54545 | 6.44444 | 7.13115 | 19.33333 | 18.61728 | 22.61017 | 23.52222 | 20.91803 | 20.57143 | 23.68586
0.5285 | 7 | 7.25 | 13.47475 | 9.5082 | 14.28985 | 20.04938 | 23.26554 | 27.06667 | 21.86885 | 22.28572 | 22.16754
0.529 | 9 | 7.90909 | 7.61616 | 15.21311 | 16.3913 | 15.75309 | 14.41808 | 22.23333 | 23.77049 | 24 | 27.32984
0.5295 | 14 | 5.93182 | 9.37374 | 11.40984 | 20.17391 | 17.90123 | 18.67797 | 20.62222 | 18.69945 | 27.42857 | 21.86387
0.53 | 9 | 7.90909 | 8.78788 | 15.21311 | 15.97101 | 24.34568 | 16.38418 | 19.65556 | 18.06557 | 19.14286 | 21.25654
0.5305 | 9 | 11.20455 | 12.88889 | 15.68852 | 13.02898 | 26.1358 | 18.67797 | 23.52222 | 18.69945 | 21.71429 | 19.13089
0.531 | 9 | 9.22727 | 10.54545 | 13.78689 | 14.71014 | 16.82716 | 24.57627 | 22.87778 | 15.84699 | 21.71429 | 19.13089
0.5315 | 14 | 7.25 | 12.88889 | 10.45902 | 26.89855 | 22.19753 | 25.55932 | 23.52222 | 17.43169 | 18 | 19.43456
0.532 | 9 | 13.18182 | 7.61616 | 7.13115 | 16.3913 | 19.69136 | 17.69492 | 20.3 | 17.74863 | 20 | 25.81152
0.5325 | 16 | 11.86364 | 7.61616 | 10.45902 | 13.02898 | 16.82716 | 25.23164 | 20.94444 | 17.11475 | 22 | 26.41885
0.533 | 13 | 9.22727 | 7.0303 | 12.83607 | 15.97101 | 26.85185 | 20.31639 | 19.97778 | 26.62295 | 24.85714 | 27.63351
0.5335 | 13 | 9.88636 | 12.30303 | 19.96721 | 17.23188 | 22.55556 | 19.33333 | 23.2 | 23.77049 | 25.14286 | 23.07853
0.534 | 6 | 11.20455 | 19.33333 | 16.16393 | 22.27536 | 15.03704 | 17.03955 | 18.36667 | 25.35519 | 23.42857 | 28.5445
0.5345 | 14 | 11.86364 | 10.54545 | 16.63935 | 16.3913 | 18.61728 | 20.97175 | 18.36667 | 26.93989 | 26.85714 | 25.81152
0.535 | 17 | 5.93182 | 9.37374 | 12.83607 | 17.65217 | 20.04938 | 21.62712 | 25.13334 | 26.93989 | 24 | 27.93717
0.5355 | 10 | 5.93182 | 9.37374 | 13.31148 | 14.71014 | 20.40741 | 18.0226 | 17.07778 | 23.45355 | 21.42857 | 21.86387
0.536 | 14 | 9.22727 | 5.85859 | 15.21311 | 14.71014 | 12.88889 | 20.64407 | 24.48889 | 18.69945 | 18 | 25.81152
0.5365 | 9 | 5.93182 | 11.13131 | 21.86885 | 13.44928 | 20.76543 | 20.31639 | 21.26667 | 19.65027 | 22.57143 | 28.24084
0.537 | 8 | 7.90909 | 10.54545 | 10.93443 | 15.13043 | 16.82716 | 18.67797 | 21.26667 | 20.28415 | 23.71429 | 23.68586
0.5375 | 5 | 7.25 | 10.54545 | 13.31148 | 14.28985 | 13.60494 | 26.21469 | 18.04445 | 25.98907 | 19.42857 | 20.95288
0.538 | 6 | 7.25 | 9.9596 | 17.11475 | 14.28985 | 22.55556 | 24.57627 | 22.55556 | 20.91803 | 16.85714 | 21.25654
0.5385 | 6 | 11.86364 | 8.78788 | 10.45902 | 18.91304 | 18.61728 | 18.67797 | 20.94444 | 22.50273 | 23.14286 | 23.3822
0.539 | 4 | 7.90909 | 9.9596 | 11.88525 | 20.17391 | 18.61728 | 14.41808 | 25.45556 | 25.03825 | 22.57143 | 20.04189
0.5395 | 4 | 7.90909 | 13.47475 | 13.78689 | 15.97101 | 22.91358 | 20.64407 | 22.23333 | 21.55191 | 25.42857 | 16.39791
0.54 | 4 | 7.25 | 9.9596 | 17.11475 | 15.55072 | 18.61728 | 21.9548 | 21.58889 | 22.18579 | 22 | 27.02618
0.5405 | 7 | 6.59091 | 12.88889 | 16.63935 | 10.92754 | 20.04938 | 14.41808 | 21.58889 | 19.01639 | 16 | 27.93717
0.541 | 3 | 13.18182 | 8.78788 | 10.93443 | 12.6087 | 17.18518 | 19.00565 | 19.01111 | 30.42623 | 21.42857 | 23.07853
0.5415 | 7 | 8.56818 | 11.71717 | 19.96721 | 10.08696 | 18.25926 | 19.66102 | 26.42222 | 25.98907 | 20.85714 | 24.29319
0.542 | 13 | 13.18182 | 15.81818 | 13.31148 | 19.33333 | 17.18518 | 17.03955 | 21.91111 | 22.50273 | 31.14286 | 22.4712
0.5425 | 6 | 7.90909 | 14.06061 | 10.45902 | 15.13043 | 16.46914 | 19.33333 | 20.62222 | 25.03825 | 28.57143 | 21.56021
0.543 | 9 | 7.25 | 13.47475 | 12.83607 | 16.3913 | 18.25926 | 18.0226 | 23.2 | 25.35519 | 19.14286 | 19.73822
0.5435 | 14 | 9.88636 | 15.23232 | 12.36066 | 17.23188 | 20.76543 | 15.72881 | 19.65556 | 21.86885 | 22 | 22.4712
0.544 | 11 | 11.20455 | 14.64646 | 12.36066 | 19.75362 | 17.54321 | 15.07345 | 17.72222 | 19.33333 | 18 | 26.11518
0.5445 | 12 | 7.90909 | 9.37374 | 16.16393 | 15.97101 | 20.04938 | 17.69492 | 18.36667 | 18.69945 | 18.85714 | 26.11518
0.545 | 2 | 7.25 | 11.13131 | 14.73771 | 12.6087 | 20.04938 | 18.67797 | 21.91111 | 20.28415 | 22.28572 | 19.73822
0.5455 | 11 | 3.95455 | 9.9596 | 12.36066 | 15.55072 | 22.55556 | 20.97175 | 26.1 | 23.77049 | 20 | 17.00524
0.546 | 9 | 7.25 | 11.13131 | 17.11475 | 18.07246 | 18.97531 | 19.00565 | 23.52222 | 19.01639 | 22.57143 | 23.3822
0.5465 | 12 | 6.59091 | 11.13131 | 14.73771 | 16.81159 | 22.19753 | 17.69492 | 17.07778 | 20.60109 | 21.42857 | 23.07853
0.547 | 10 | 2.63636 | 12.30303 | 19.01639 | 17.65217 | 14.67901 | 13.76271 | 23.84444 | 20.28415 | 24.57143 | 23.68586
0.5475 | 9 | 7.90909 | 2.34343 | 17.11475 | 15.55072 | 13.60494 | 18.0226 | 18.36667 | 23.13661 | 16.85714 | 19.43456
0.548 | 6 | 7.25 | 5.85859 | 15.21311 | 14.71014 | 18.97531 | 23.26554 | 18.68889 | 22.18579 | 18.85714 | 25.20419
0.5485 | 9 | 9.22727 | 11.13131 | 16.16393 | 22.69565 | 17.18518 | 20.31639 | 18.68889 | 18.38251 | 20.57143 | 22.77487
0.549 | 6 | 11.20455 | 8.20202 | 19.01639 | 14.71014 | 20.04938 | 20.64407 | 17.72222 | 19.01639 | 20.85714 | 19.13089
0.5495 | 13 | 5.27273 | 7.0303 | 12.36066 | 13.02898 | 17.54321 | 19.00565 | 20.94444 | 18.06557 | 17.14286 | 22.4712
0.55 | 6 | 5.27273 | 8.78788 | 14.26229 | 17.23188 | 15.75309 | 15.40113 | 16.43333 | 15.53006 | 20 | 26.72251
0.5505 | 14 | 9.88636 | 13.47475 | 9.5082 | 15.97101 | 20.40741 | 16.0565 | 23.52222 | 20.60109 | 19.42857 | 25.20419
0.551 | 4 | 6.59091 | 9.37374 | 11.40984 | 13.44928 | 17.54321 | 14.0904 | 24.16667 | 17.43169 | 26.28572 | 25.20419
0.5515 | 8 | 2.63636 | 14.06061 | 16.16393 | 12.6087 | 20.76543 | 19.9887 | 15.14445 | 19.33333 | 21.42857 | 18.21989
0.552 | 4 | 10.54545 | 10.54545 | 9.98361 | 13.02898 | 19.33333 | 16.71186 | 23.52222 | 20.28415 | 19.71429 | 24.29319
0.5525 | 8 | 6.59091 | 15.81818 | 12.36066 | 16.3913 | 17.54321 | 21.9548 | 19.65556 | 17.43169 | 24.28572 | 27.93717
0.553 | 10 | 10.54545 | 8.78788 | 10.93443 | 17.23188 | 20.76543 | 22.93785 | 20.94444 | 13.31148 | 19.71429 | 32.49215
0.5535 | 14 | 8.56818 | 8.78788 | 17.11475 | 24.37681 | 21.12346 | 24.24859 | 24.81111 | 19.01639 | 20.57143 | 27.02618
0.554 | 9 | 16.47727 | 11.71717 | 17.59016 | 13.44928 | 19.33333 | 20.97175 | 18.04445 | 13.94536 | 18 | 21.56021
0.5545 | 6 | 11.20455 | 4.68687 | 13.78689 | 17.65217 | 17.18518 | 19.33333 | 23.2 | 18.38251 | 15.71429 | 22.4712
0.555 | 5 | 6.59091 | 2.34343 | 10.45902 | 12.1884 | 19.33333 | 19.00565 | 20.3 | 22.50273 | 19.14286 | 20.64922
0.5555 | 4 | 6.59091 | 9.37374 | 11.40984 | 15.97101 | 14.32099 | 20.31639 | 21.91111 | 20.60109 | 18.28572 | 21.25654
0.556 | 5 | 10.54545 | 12.88889 | 10.93443 | 19.75362 | 13.96296 | 16.0565 | 19.65556 | 25.98907 | 18.85714 | 19.43456
0.5565 | 10 | 13.84091 | 12.88889 | 17.11475 | 15.55072 | 20.04938 | 14.0904 | 18.04445 | 25.35519 | 18.28572 | 20.95288
0.557 | 4 | 10.54545 | 14.64646 | 12.36066 | 15.97101 | 18.25926 | 14.0904 | 17.72222 | 23.45355 | 19.14286 | 24.29319
0.5575 | 10 | 7.90909 | 12.30303 | 14.26229 | 14.71014 | 14.32099 | 20.31639 | 17.4 | 24.08743 | 21.42857 | 20.04189
0.558 | 6 | 11.20455 | 12.30303 | 10.45902 | 14.71014 | 20.76543 | 17.03955 | 15.78889 | 25.03825 | 21.14286 | 20.95288
0.5585 | 7 | 7.25 | 9.37374 | 15.68852 | 17.23188 | 19.33333 | 16.38418 | 23.52222 | 23.45355 | 18.85714 | 28.5445
0.559 | 8 | 15.81818 | 12.88889 | 21.39344 | 14.28985 | 17.90123 | 19.9887 | 17.07778 | 23.45355 | 24 | 31.27749
0.5595 | 17 | 11.20455 | 8.78788 | 12.83607 | 17.23188 | 17.54321 | 22.28249 | 20.3 | 20.28415 | 23.42857 | 23.3822
0.56 | 8 | 5.27273 | 10.54545 | 13.31148 | 17.23188 | 18.97531 | 19.9887 | 23.2 | 22.50273 | 22.28572 | 23.68586
0.5605 | 7 | 6.59091 | 11.71717 | 16.16393 | 18.49275 | 15.75309 | 15.72881 | 21.26667 | 19.01639 | 21.42857 | 22.4712
0.561 | 7 | 5.93182 | 8.20202 | 19.4918 | 19.75362 | 18.97531 | 15.07345 | 18.68889 | 16.79781 | 23.71429 | 25.20419
0.5615 | 5 | 7.90909 | 10.54545 | 15.68852 | 15.97101 | 16.46914 | 19.66102 | 19.01111 | 18.69945 | 21.42857 | 27.93717
0.562 | 8 | 5.93182 | 5.27273 | 14.26229 | 13.86957 | 22.19753 | 19.33333 | 18.68889 | 19.01639 | 21.14286 | 22.16754
0.5625 | 15 | 8.56818 | 4.10101 | 12.36066 | 18.07246 | 19.33333 | 17.36723 | 22.23333 | 22.50273 | 20.57143 | 26.72251
0.563 | 7 | 9.88636 | 7.0303 | 12.36066 | 15.97101 | 21.48148 | 19.33333 | 17.4 | 24.08743 | 20.85714 | 25.81152
0.5635 | 5 | 6.59091 | 6.44444 | 13.31148 | 11.76812 | 17.18518 | 15.40113 | 19.97778 | 27.57377 | 24.57143 | 21.86387
0.564 | 5 | 7.25 | 9.9596 | 10.45902 | 16.81159 | 18.61728 | 19.00565 | 22.23333 | 20.60109 | 19.14286 | 17.61257
0.5645 | 7 | 8.56818 | 8.78788 | 14.26229 | 14.71014 | 15.39506 | 20.31639 | 19.97778 | 12.04372 | 23.71429 | 22.16754
0.565 | 9 | 10.54545 | 11.13131 | 16.63935 | 14.28985 | 12.53086 | 22.93785 | 21.91111 | 19.65027 | 23.14286 | 23.68586
0.5655 | 8 | 12.52273 | 10.54545 | 13.78689 | 18.91304 | 11.09877 | 15.07345 | 16.43333 | 16.79781 | 14.28572 | 17.91623
0.566 | 9 | 6.59091 | 12.88889 | 14.73771 | 14.71014 | 15.75309 | 15.72881 | 18.36667 | 22.81967 | 21.42857 | 24.59686
0.5665 | 7 | 7.90909 | 17.57576 | 9.98361 | 10.92754 | 18.61728 | 16.38418 | 24.81111 | 19.96721 | 18.28572 | 30.97382
0.567 | 17 | 7.90909 | 18.74747 | 11.88525 | 15.55072 | 13.24691 | 15.07345 | 22.87778 | 21.55191 | 19.71429 | 20.95288
0.5675 | 5 | 5.27273 | 11.71717 | 14.73771 | 18.07246 | 18.25926 | 17.03955 | 21.91111 | 19.96721 | 17.71429 | 26.72251
0.568 | 9 | 2.63636 | 6.44444 | 10.93443 | 11.34783 | 21.48148 | 17.36723 | 17.07778 | 19.01639 | 17.71429 | 23.98953
0.5685 | 8 | 6.59091 | 11.13131 | 18.06557 | 17.23188 | 13.24691 | 18.67797 | 23.2 | 22.18579 | 22 | 18.21989
0.569 | 5 | 5.93182 | 11.71717 | 12.36066 | 9.24638 | 17.54321 | 16.71186 | 21.91111 | 23.77049 | 18.85714 | 22.77487
0.5695 | 7 | 5.27273 | 14.06061 | 12.36066 | 18.07246 | 16.46914 | 16.71186 | 17.07778 | 23.13661 | 23.42857 | 25.50785
0.57 | 8 | 6.59091 | 7.0303 | 16.63935 | 11.76812 | 17.54321 | 16.71186 | 16.11111 | 20.28415 | 24.85714 | 25.81152
0.5705 | 4 | 5.27273 | 13.47475 | 9.03279 | 10.92754 | 13.24691 | 22.61017 | 21.91111 | 19.01639 | 18.28572 | 18.82722
0.571 | 4 | 9.22727 | 12.30303 | 9.5082 | 11.76812 | 16.82716 | 21.9548 | 23.84444 | 21.23497 | 22 | 25.50785
0.5715 | 3 | 11.20455 | 10.54545 | 16.16393 | 13.02898 | 13.96296 | 20.97175 | 22.87778 | 25.35519 | 14.85714 | 20.95288
0.572 | 4 | 14.5 | 17.57576 | 24.72131 | 13.02898 | 17.18518 | 18.67797 | 23.84444 | 20.28415 | 22.28572 | 21.56021
0.5725 | 8 | 9.88636 | 9.9596 | 12.36066 | 15.55072 | 18.25926 | 15.07345 | 23.2 | 18.38251 | 19.42857 | 24.90052
0.573 | 9 | 7.90909 | 5.85859 | 14.26229 | 15.13043 | 18.61728 | 16.71186 | 17.72222 | 19.33333 | 18.28572 | 24.90052
0.5735 | 10 | 7.90909 | 11.13131 | 13.78689 | 15.13043 | 17.90123 | 16.38418 | 17.72222 | 22.50273 | 24.57143 | 21.86387
0.574 | 8 | 5.27273 | 11.13131 | 12.36066 | 13.86957 | 17.18518 | 11.46893 | 19.65556 | 19.65027 | 17.71429 | 18.21989
0.5745 | 12 | 3.29545 | 5.27273 | 11.88525 | 13.44928 | 16.46914 | 20.64407 | 22.87778 | 20.60109 | 22.57143 | 18.82722
0.575 | 14 | 9.88636 | 12.88889 | 7.13115 | 11.76812 | 15.75309 | 25.55932 | 16.75556 | 21.86885 | 20.57143 | 20.95288
0.5755 | 8 | 10.54545 | 12.88889 | 9.03279 | 13.02898 | 16.11111 | 20.97175 | 22.23333 | 23.13661 | 23.71429 | 24.29319
0.576 | 1 | 11.20455 | 7.0303 | 6.18033 | 13.86957 | 15.75309 | 12.12429 | 29.96667 | 22.50273 | 25.14286 | 18.52356
0.5765 | 8 | 9.88636 | 6.44444 | 12.36066 | 9.66667 | 11.81481 | 20.97175 | 22.55556 | 22.18579 | 22.57143 | 19.73822
0.577 | 13 | 14.5 | 8.20202 | 10.93443 | 16.3913 | 18.97531 | 20.97175 | 19.65556 | 23.77049 | 17.42857 | 21.56021
0.5775 | 10 | 9.88636 | 12.88889 | 13.78689 | 13.44928 | 23.2716 | 18.35028 | 23.52222 | 20.60109 | 18.57143 | 19.73822
0.578 | 13 | 12.52273 | 9.37374 | 12.83607 | 10.08696 | 13.24691 | 17.03955 | 25.13334 | 20.60109 | 20.85714 | 20.34555
0.5785 | 12 | 3.95455 | 6.44444 | 12.36066 | 9.24638 | 18.97531 | 14.0904 | 20.62222 | 18.06557 | 19.42857 | 21.56021
0.579 | 11 | 8.56818 | 5.85859 | 13.78689 | 12.1884 | 17.54321 | 17.69492 | 22.87778 | 16.48087 | 21.14286 | 20.34555
0.5795 | 10 | 8.56818 | 6.44444 | 14.26229 | 10.08696 | 14.67901 | 16.71186 | 19.97778 | 20.91803 | 23.71429 | 19.43456
0.58 | 5 | 5.27273 | 15.81818 | 13.78689 | 10.50725 | 12.17284 | 17.69492 | 17.07778 | 28.84153 | 19.71429 | 23.98953
0.5805 | 4 | 5.93182 | 7.61616 | 10.45902 | 17.23188 | 18.61728 | 15.72881 | 20.3 | 17.11475 | 17.14286 | 24.29319
0.581 | 3 | 11.86364 | 5.85859 | 11.88525 | 11.76812 | 13.96296 | 19.33333 | 19.01111 | 19.33333 | 24.85714 | 25.20419
0.5815 | 9 | 9.22727 | 10.54545 | 9.5082 | 18.91304 | 12.53086 | 22.61017 | 24.81111 | 24.08743 | 16.57143 | 21.25654
0.582 | 5 | 9.88636 | 5.27273 | 17.11475 | 16.81159 | 12.17284 | 18.35028 | 21.26667 | 21.55191 | 19.14286 | 23.07853
0.5825 | 8 | 5.93182 | 11.71717 | 15.21311 | 11.76812 | 14.67901 | 20.64407 | 22.87778 | 18.06557 | 19.71429 | 23.98953
0.583 | 3 | 3.29545 | 5.27273 | 12.83607 | 13.02898 | 15.03704 | 19.9887 | 17.4 | 18.69945 | 25.14286 | 29.75916
0.5835 | 3 | 5.93182 | 9.37374 | 13.31148 | 13.86957 | 17.18518 | 15.07345 | 14.82222 | 17.43169 | 19.42857 | 21.56021
0.584 | 7 | 5.93182 | 9.37374 | 13.31148 | 12.6087 | 18.25926 | 19.9887 | 21.91111 | 15.21311 | 19.14286 | 22.16754
0.5845 | 3 | 8.56818 | 9.9596 | 17.11475 | 15.97101 | 18.97531 | 16.0565 | 17.72222 | 26.93989 | 20.28572 | 26.11518
0.585 | 1 | 7.25 | 5.85859 | 13.78689 | 14.71014 | 16.46914 | 16.71186 | 16.75556 | 27.89071 | 22.57143 | 20.64922
0.5855 | 4 | 7.25 | 11.71717 | 12.36066 | 16.81159 | 17.18518 | 19.66102 | 16.43333 | 19.33333 | 17.42857 | 20.34555
0.586 | 5 | 5.93182 | 7.0303 | 10.93443 | 10.92754 | 14.67901 | 12.77966 | 18.04445 | 17.74863 | 16.28572 | 15.48691
0.5865 | 8 | 7.25 | 11.13131 | 10.45902 | 15.55072 | 17.54321 | 19.33333 | 15.14445 | 22.81967 | 16 | 19.73822
0.587 | 5 | 3.29545 | 12.88889 | 13.31148 | 14.28985 | 17.18518 | 19.00565 | 18.36667 | 15.84699 | 26.28572 | 20.04189
0.5875 | 2 | 6.59091 | 7.0303 | 16.63935 | 11.76812 | 17.54321 | 18.67797 | 21.58889 | 16.48087 | 18.85714 | 18.21989
0.588 | 7 | 6.59091 | 8.20202 | 10.93443 | 13.44928 | 22.91358 | 18.67797 | 23.52222 | 18.06557 | 19.42857 | 26.41885
0.5885 | 4 | 2.63636 | 8.20202 | 11.40984 | 13.02898 | 18.61728 | 19.00565 | 21.91111 | 17.74863 | 20.85714 | 22.4712
0.589 | 6 | 5.93182 | 13.47475 | 9.5082 | 15.13043 | 21.12346 | 12.77966 | 20.3 | 26.93989 | 21.42857 | 31.88482
0.5895 | 5 | 7.25 | 11.71717 | 14.26229 | 17.23188 | 19.69136 | 19.9887 | 18.36667 | 26.93989 | 19.71429 | 19.13089
0.59 | 6 | 3.29545 | 9.9596 | 15.21311 | 13.86957 | 20.04938 | 16.0565 | 19.65556 | 26.30601 | 16.57143 | 23.98953
0.5905 | 2 | 3.95455 | 11.13131 | 9.5082 | 17.65217 | 16.82716 | 15.07345 | 16.75556 | 20.28415 | 18.28572 | 23.3822
0.591 | 6 | 10.54545 | 9.9596 | 13.78689 | 16.81159 | 13.96296 | 16.0565 | 20.3 | 17.43169 | 16 | 20.64922
0.5915 | 10 | 7.25 | 9.9596 | 12.83607 | 10.92754 | 15.03704 | 12.77966 | 22.23333 | 19.01639 | 20 | 19.43456
0.592 | 6 | 4.61364 | 9.37374 | 10.45902 | 15.55072 | 16.46914 | 19.33333 | 20.62222 | 22.18579 | 20.28572 | 22.77487
0.5925 | 8 | 1.31818 | 7.61616 | 16.16393 | 16.81159 | 19.69136 | 20.31639 | 15.78889 | 25.03825 | 20 | 21.56021
0.593 | 6 | 13.18182 | 9.37374 | 22.34426 | 18.07246 | 21.12346 | 14.0904 | 19.33333 | 21.23497 | 19.42857 | 22.77487
0.5935 | 0 | 9.22727 | 9.9596 | 13.31148 | 14.71014 | 16.82716 | 15.40113 | 16.11111 | 20.28415 | 17.71429 | 22.16754
0.594 | 6 | 6.59091 | 5.27273 | 12.83607 | 19.33333 | 20.76543 | 18.35028 | 17.4 | 25.03825 | 19.42857 | 23.07853
0.5945 | 8 | 9.22727 | 9.9596 | 12.83607 | 13.86957 | 14.67901 | 16.0565 | 17.72222 | 22.81967 | 23.14286 | 23.3822
0.595 | 12 | 7.25 | 7.61616 | 9.03279 | 15.55072 | 11.45679 | 13.76271 | 17.4 | 18.69945 | 18.28572 | 21.56021
0.5955 | 12 | 13.84091 | 8.20202 | 14.26229 | 16.81159 | 18.25926 | 16.0565 | 19.97778 | 21.86885 | 20 | 30.97382
0.596 | 11 | 8.56818 | 5.27273 | 12.36066 | 11.76812 | 17.54321 | 19.33333 | 18.04445 | 23.13661 | 18 | 26.11518
0.5965 | 8 | 4.61364 | 14.06061 | 21.39344 | 13.86957 | 15.03704 | 17.03955 | 24.81111 | 23.13661 | 19.14286 | 20.95288
0.597 | 4 | 9.22727 | 14.64646 | 15.21311 | 17.65217 | 14.32099 | 19.00565 | 17.07778 | 14.26229 | 23.14286 | 24.59686
0.5975 | 7 | 5.27273 | 9.37374 | 17.11475 | 8.82609 | 20.04938 | 16.38418 | 19.01111 | 22.50273 | 22.85714 | 21.56021
0.598 | 8 | 10.54545 | 14.64646 | 17.59016 | 13.44928 | 24.34568 | 17.69492 | 20.3 | 12.36066 | 16.28572 | 24.29319
0.5985 | 6 | 8.56818 | 8.20202 | 13.78689 | 13.86957 | 12.17284 | 21.9548 | 23.84444 | 25.67213 | 23.14286 | 26.11518
0.599 | 6 | 7.90909 | 11.71717 | 10.45902 | 16.81159 | 20.76543 | 14.41808 | 17.72222 | 21.23497 | 15.71429 | 18.52356
0.5995 | 3 | 5.93182 | 13.47475 | 7.60656 | 15.55072 | 22.19753 | 19.00565 | 20.3 | 17.43169 | 16 | 22.77487
0.6 | 8 | 5.93182 | 9.37374 | 12.83607 | 14.71014 | 23.98765 | 13.43503 | 16.11111 | 24.08743 | 16.85714 | 20.64922
0.6005 | 3 | 11.20455 | 9.37374 | 8.08197 | 14.28985 | 18.25926 | 23.26554 | 19.65556 | 24.40437 | 17.14286 | 16.70157
0.601 | 8 | 7.90909 | 13.47475 | 12.83607 | 8.4058 | 13.96296 | 13.43503 | 22.23333 | 20.60109 | 23.14286 | 18.82722
0.6015 | 9 | 11.20455 | 6.44444 | 17.59016 | 12.6087 | 15.39506 | 14.74576 | 12.56667 | 18.69945 | 17.71429 | 13.36126
0.602 | 8 | 9.88636 | 7.0303 | 12.83607 | 15.55072 | 12.17284 | 12.77966 | 19.01111 | 17.74863 | 18.85714 | 21.86387
0.6025 | 15 | 5.93182 | 6.44444 | 13.78689 | 13.86957 | 16.82716 | 15.72881 | 19.65556 | 26.30601 | 20.85714 | 23.3822
0.603 | 8 | 5.27273 | 8.78788 | 7.60656 | 13.02898 | 18.25926 | 15.40113 | 19.33333 | 19.65027 | 18 | 19.43456
0.6035 | 14 | 6.59091 | 11.71717 | 11.88525 | 10.08696 | 21.83951 | 17.03955 | 18.04445 | 20.28415 | 16.85714 | 25.50785
0.604 | 5 | 6.59091 | 11.13131 | 19.01639 | 16.3913 | 19.33333 | 18.67797 | 16.43333 | 17.74863 | 22 | 23.68586
0.6045 | 5 | 11.20455 | 11.13131 | 11.40984 | 9.24638 | 18.25926 | 13.76271 | 20.3 | 20.91803 | 20 | 20.34555
0.605 | 6 | 8.56818 | 7.0303 | 14.26229 | 13.44928 | 16.11111 | 13.10735 | 19.97778 | 17.11475 | 24.57143 | 16.39791
0.6055 | 8 | 10.54545 | 13.47475 | 11.88525 | 12.6087 | 19.69136 | 15.72881 | 21.91111 | 18.38251 | 19.42857 | 18.82722
0.606 | 4 | 6.59091 | 7.0303 | 9.98361 | 13.44928 | 12.88889 | 12.45198 | 19.01111 | 16.48087 | 19.14286 | 19.43456
0.6065 | 12 | 6.59091 | 8.20202 | 10.45902 | 8.82609 | 16.82716 | 13.43503 | 16.43333 | 19.01639 | 18.85714 | 18.21989
0.607 | 8 | 3.95455 | 9.9596 | 16.16393 | 14.28985 | 13.60494 | 17.69492 | 19.65556 | 21.55191 | 18.85714 | 23.07853
0.6075 | 6 | 9.88636 | 14.06061 | 10.45902 | 9.66667 | 15.03704 | 20.31639 | 16.43333 | 19.33333 | 17.71429 | 18.82722
0.608 | 4 | 6.59091 | 8.78788 | 13.78689 | 13.44928 | 16.82716 | 16.38418 | 17.72222 | 18.69945 | 26 | 23.07853
0.6085 | 2 | 5.27273 | 5.85859 | 12.83607 | 14.71014 | 16.46914 | 17.03955 | 24.16667 | 18.06557 | 16 | 25.20419
0.609 | 5 | 9.88636 | 2.92929 | 9.03279 | 14.28985 | 14.32099 | 10.81356 | 13.53333 | 20.60109 | 19.71429 | 20.95288
0.6095 | 10 | 12.52273 | 5.85859 | 14.26229 | 15.55072 | 13.60494 | 7.86441 | 21.58889 | 23.77049 | 19.71429 | 20.95288
0.61 | 7 | 6.59091 | 7.0303 | 9.98361 | 17.23188 | 14.67901 | 12.12429 | 19.97778 | 17.43169 | 18.28572 | 19.73822
0.6105 | 5 | 7.25 | 7.61616 | 14.73771 | 13.02898 | 21.83951 | 15.07345 | 20.94444 | 19.65027 | 19.14286 | 23.68586
0.611 | 2 | 8.56818 | 11.71717 | 12.36066 | 10.50725 | 19.33333 | 16.38418 | 20.62222 | 14.89617 | 16.28572 | 25.81152
0.6115 | 3 | 5.27273 | 9.37374 | 14.26229 | 13.86957 | 19.69136 | 20.31639 | 18.36667 | 18.06557 | 17.14286 | 19.73822
0.612 | 4 | 5.27273 | 7.61616 | 7.13115 | 12.1884 | 16.11111 | 18.35028 | 23.2 | 23.77049 | 20.85714 | 23.3822
0.6125 | 6 | 8.56818 | 5.85859 | 12.83607 | 9.66667 | 13.96296 | 18.67797 | 19.65556 | 22.18579 | 21.42857 | 19.13089
0.613 | 10 | 11.86364 | 11.71717 | 18.54098 | 15.55072 | 12.53086 | 17.36723 | 20.62222 | 21.23497 | 20.28572 | 20.64922
0.6135 | 4 | 7.25 | 7.61616 | 11.88525 | 7.98551 | 17.90123 | 14.41808 | 22.87778 | 16.79781 | 19.42857 | 22.16754
0.614 | 8 | 5.93182 | 9.37374 | 7.13115 | 16.3913 | 18.25926 | 10.48588 | 22.23333 | 26.30601 | 16.57143 | 23.98953
0.6145 | 4 | 8.56818 | 12.30303 | 6.18033 | 8.82609 | 20.04938 | 14.41808 | 21.58889 | 19.33333 | 23.14286 | 22.16754
0.615 | 6 | 6.59091 | 12.88889 | 12.83607 | 21.43478 | 15.75309 | 17.69492 | 19.65556 | 18.69945 | 20 | 22.77487
0.6155 | 2 | 3.95455 | 9.9596 | 9.5082 | 13.86957 | 15.39506 | 14.74576 | 23.2 | 20.91803 | 21.14286 | 23.3822
0.616 | 5 | 3.29545 | 9.37374 | 7.60656 | 9.66667 | 16.46914 | 13.10735 | 15.14445 | 19.33333 | 21.71429 | 20.64922
0.6165 | 1 | 7.25 | 9.37374 | 15.21311 | 10.08696 | 15.39506 | 12.77966 | 15.46667 | 23.13661 | 19.42857 | 19.43456
0.617 | 10 | 6.59091 | 9.9596 | 14.26229 | 10.50725 | 13.60494 | 15.40113 | 17.4 | 20.91803 | 18.28572 | 19.13089
0.6175 | 2 | 5.93182 | 6.44444 | 19.01639 | 9.66667 | 15.03704 | 17.03955 | 14.82222 | 20.60109 | 17.42857 | 17.91623
0.618 | 6 | 5.27273 | 9.37374 | 12.83607 | 8.82609 | 17.18518 | 16.38418 | 19.33333 | 23.13661 | 22 | 19.43456
0.6185 | 6 | 2.63636 | 9.9596 | 12.36066 | 13.02898 | 16.46914 | 15.40113 | 26.42222 | 19.96721 | 14 | 18.21989
0.619 | 8 | 6.59091 | 6.44444 | 12.36066 | 9.66667 | 13.96296 | 13.10735 | 14.5 | 14.26229 | 16.85714 | 20.95288
0.6195 | 6 | 5.27273 | 7.0303 | 7.13115 | 9.66667 | 18.61728 | 14.0904 | 16.75556 | 14.89617 | 15.14286 | 18.82722
0.62 | 5 | 2.63636 | 6.44444 | 8.55738 | 18.07246 | 12.53086 | 14.41808 | 16.43333 | 17.11475 | 17.71429 | 20.04189
0.6205 | 3 | 7.90909 | 6.44444 | 9.03279 | 15.13043 | 18.25926 | 17.36723 | 15.78889 | 17.74863 | 15.14286 | 19.13089
0.621 | 7 | 2.63636 | 6.44444 | 11.40984 | 13.02898 | 13.60494 | 14.41808 | 16.43333 | 21.55191 | 16.85714 | 17.3089
0.6215 | 5 | 4.61364 | 8.78788 | 8.08197 | 14.71014 | 16.82716 | 17.03955 | 17.07778 | 17.43169 | 17.42857 | 18.21989
0.622 | 3 | 3.95455 | 9.9596 | 11.40984 | 12.6087 | 16.82716 | 11.79661 | 15.14445 | 14.26229 | 20.57143 | 16.39791
0.6225 | 3 | 6.59091 | 4.68687 | 10.45902 | 9.24638 | 16.82716 | 17.03955 | 15.78889 | 18.06557 | 18.57143 | 16.70157
0.623 | 6 | 7.25 | 10.54545 | 10.45902 | 11.76812 | 11.09877 | 16.38418 | 15.78889 | 21.23497 | 20.57143 | 18.52356
0.6235 | 3 | 8.56818 | 11.71717 | 9.03279 | 13.44928 | 12.17284 | 12.77966 | 12.56667 | 22.50273 | 16.28572 | 22.77487
0.624 | 4 | 5.27273 | 12.30303 | 12.36066 | 9.24638 | 19.69136 | 14.41808 | 21.58889 | 19.01639 | 17.71429 | 21.86387
0.6245 | 1 | 11.86364 | 9.9596 | 13.31148 | 5.04348 | 15.39506 | 19.00565 | 23.52222 | 20.91803 | 15.71429 | 19.13089
0.625 | 9 | 8.56818 | 7.61616 | 10.45902 | 9.24638 | 15.75309 | 14.0904 | 15.46667 | 21.86885 | 18 | 20.64922
0.6255 | 1 | 6.59091 | 12.30303 | 10.45902 | 11.34783 | 14.32099 | 19.66102 | 16.75556 | 18.38251 | 19.14286 | 18.82722
0.626 | 4 | 7.90909 | 9.37374 | 7.60656 | 14.71014 | 16.82716 | 18.0226 | 20.62222 | 16.79781 | 14.57143 | 20.04189
0.6265 | 2 | 8.56818 | 11.13131 | 9.5082 | 15.55072 | 14.67901 | 10.15819 | 16.43333 | 20.60109 | 16.85714 | 24.29319
0.627 | 9 | 7.90909 | 5.27273 | 9.03279 | 13.44928 | 15.39506 | 13.43503 | 20.62222 | 18.69945 | 17.71429 | 23.07853
0.6275 | 5 | 7.25 | 7.0303 | 10.45902 | 16.81159 | 12.53086 | 15.40113 | 16.75556 | 19.96721 | 18.85714 | 25.20419
0.628 | 7 | 9.22727 | 5.85859 | 8.08197 | 12.6087 | 16.11111 | 17.36723 | 16.75556 | 19.65027 | 17.42857 | 20.34555
0.6285 | 6 | 3.29545 | 8.20202 | 7.13115 | 7.98551 | 14.32099 | 15.72881 | 16.11111 | 14.89617 | 14.28572 | 22.77487
0.629 | 3 | 6.59091 | 11.71717 | 11.40984 | 12.1884 | 20.04938 | 19.00565 | 13.21111 | 18.38251 | 19.42857 | 23.07853
0.6295 | 2 | 7.90909 | 4.10101 | 11.40984 | 13.86957 | 11.81481 | 19.33333 | 16.75556 | 20.91803 | 15.14286 | 26.11518
0.63 | 8 | 3.95455 | 10.54545 | 9.5082 | 14.71014 | 16.11111 | 13.76271 | 14.82222 | 14.89617 | 20 | 22.16754
0.6305 | 6 | 9.88636 | 9.37374 | 10.93443 | 13.44928 | 13.60494 | 12.12429 | 19.97778 | 18.69945 | 20 | 21.25654
0.631 | 7 | 3.95455 | 5.85859 | 10.45902 | 16.3913 | 12.88889 | 17.36723 | 19.65556 | 13.94536 | 19.71429 | 24.59686
0.6315 | 7 | 7.25 | 9.9596 | 7.60656 | 13.02898 | 17.54321 | 10.81356 | 18.04445 | 18.38251 | 18 | 22.4712
0.632 | 12 | 6.59091 | 7.0303 | 10.93443 | 14.71014 | 16.11111 | 12.45198 | 17.4 | 23.77049 | 20.28572 | 20.64922
0.6325 | 5 | 5.27273 | 9.9596 | 12.83607 | 13.44928 | 16.82716 | 19.00565 | 16.11111 | 15.53006 | 20 | 19.73822
0.633 | 3 | 5.93182 | 4.68687 | 6.65574 | 13.44928 | 12.53086 | 16.0565 | 13.53333 | 19.01639 | 16.85714 | 16.39791
0.6335 | 9 | 5.93182 | 5.85859 | 11.40984 | 13.86957 | 17.90123 | 21.9548 | 19.97778 | 19.65027 | 16.85714 | 14.87958
0.634 | 9 | 6.59091 | 7.61616 | 15.68852 | 13.86957 | 17.54321 | 17.36723 | 17.4 | 20.28415 | 22.28572 | 16.39791
0.6345 | 5 | 4.61364 | 12.88889 | 5.70492 | 18.07246 | 14.32099 | 14.74576 | 17.07778 | 18.69945 | 17.42857 | 17.3089
0.635 | 6 | 7.90909 | 7.61616 | 13.78689 | 10.92754 | 13.24691 | 14.0904 | 20.3 | 14.57924 | 17.14286 | 20.64922
0.6355 | 10 | 4.61364 | 7.0303 | 9.98361 | 11.76812 | 16.82716 | 14.41808 | 16.75556 | 15.84699 | 22.28572 | 20.34555
0.636 | 7 | 7.25 | 6.44444 | 9.98361 | 12.6087 | 12.88889 | 13.76271 | 14.5 | 18.06557 | 16.85714 | 19.73822
0.6365 | 8 | 2.63636 | 10.54545 | 8.55738 | 11.34783 | 16.82716 | 17.03955 | 16.75556 | 21.86885 | 22.28572 | 19.73822
0.637 | 2 | 8.56818 | 7.61616 | 12.83607 | 14.28985 | 15.03704 | 16.38418 | 15.78889 | 13.62842 | 15.42857 | 19.73822
0.6375 | 5 | 3.95455 | 11.13131 | 16.16393 | 14.71014 | 15.75309 | 17.36723 | 15.14445 | 20.28415 | 24.28572 | 26.41885
0.638 | 3 | 5.27273 | 5.85859 | 9.5082 | 14.71014 | 13.60494 | 18.67797 | 17.07778 | 18.38251 | 17.42857 | 20.64922
0.6385 | 4 | 5.93182 | 9.37374 | 7.60656 | 13.44928 | 12.53086 | 20.31639 | 18.68889 | 20.28415 | 16 | 30.97382
0.639 | 5 | 5.27273 | 10.54545 | 10.45902 | 15.97101 | 16.82716 | 18.67797 | 19.97778 | 19.96721 | 18.85714 | 21.86387
0.6395 | 3 | 7.90909 | 6.44444 | 16.16393 | 19.75362 | 18.97531 | 16.0565 | 15.46667 | 21.23497 | 18.57143 | 19.73822
0.64 | 4 | 7.25 | 4.10101 | 13.31148 | 17.65217 | 17.18518 | 18.0226 | 17.07778 | 18.06557 | 17.42857 | 16.09424
0.6405 | 7 | 7.25 | 3.51515 | 13.31148 | 11.76812 | 13.96296 | 17.69492 | 23.2 | 20.60109 | 13.42857 | 19.13089
0.641 | 6 | 9.22727 | 9.37374 | 10.93443 | 15.13043 | 15.03704 | 13.10735 | 20.3 | 22.18579 | 19.42857 | 14.87958
0.6415 | 3 | 9.22727 | 7.0303 | 10.45902 | 11.34783 | 19.69136 | 19.33333 | 18.36667 | 14.89617 | 14 | 20.04189
0.642 | 2 | 2.63636 | 3.51515 | 9.03279 | 18.07246 | 17.90123 | 24.24859 | 18.68889 | 16.79781 | 14.85714 | 20.64922
0.6425 | 4 | 9.22727 | 5.85859 | 13.31148 | 15.97101 | 20.04938 | 13.76271 | 16.75556 | 25.98907 | 16.28572 | 22.77487
0.643 | 4 | 6.59091 | 8.20202 | 18.06557 | 11.76812 | 16.82716 | 13.10735 | 17.07778 | 16.79781 | 13.42857 | 18.82722
0.6435 | 6 | 11.20455 | 8.78788 | 14.73771 | 9.24638 | 10.02469 | 15.72881 | 16.11111 | 16.79781 | 16.57143 | 23.07853
0.644 | 5 | 11.20455 | 5.27273 | 9.03279 | 13.44928 | 11.09877 | 10.15819 | 19.97778 | 19.01639 | 18.85714 | 20.64922
0.6445 | 9 | 10.54545 | 13.47475 | 11.88525 | 8.82609 | 16.11111 | 11.46893 | 19.33333 | 17.11475 | 18 | 24.90052
0.645 | 14 | 7.25 | 15.23232 | 12.83607 | 16.3913 | 12.17284 | 14.0904 | 16.43333 | 19.01639 | 19.42857 | 20.64922
0.6455 | 2 | 7.90909 | 15.81818 | 11.40984 | 13.44928 | 13.24691 | 12.77966 | 19.33333 | 14.26229 | 22.28572 | 19.13089
0.646 | 5 | 7.25 | 14.06061 | 10.45902 | 14.28985 | 12.17284 | 14.0904 | 17.4 | 15.84699 | 15.42857 | 23.3822
0.6465 | 4 | 4.61364 | 8.78788 | 20.91803 | 9.24638 | 13.24691 | 15.07345 | 19.97778 | 19.96721 | 14.28572 | 23.98953
0.647 | 4 | 11.20455 | 12.30303 | 10.93443 | 9.24638 | 11.45679 | 12.12429 | 15.78889 | 18.06557 | 22 | 16.09424
0.6475 | 4 | 2.63636 | 11.13131 | 7.60656 | 10.92754 | 11.81481 | 15.07345 | 16.11111 | 21.23497 | 17.71429 | 20.34555
0.648 | 2 | 4.61364 | 8.20202 | 14.26229 | 10.92754 | 16.46914 | 16.71186 | 15.78889 | 16.48087 | 17.42857 | 15.48691
0.6485 | 7 | 2.63636 | 8.78788 | 16.63935 | 13.44928 | 14.32099 | 19.33333 | 16.75556 | 16.16393 | 18 | 20.95288
0.649 | 4 | 5.93182 | 2.34343 | 12.36066 | 10.92754 | 10.74074 | 21.62712 | 15.46667 | 15.84699 | 15.71429 | 17.61257
0.6495 | 2 | 7.25 | 12.30303 | 6.65574 | 13.44928 | 16.46914 | 13.43503 | 19.01111 | 14.89617 | 18.85714 | 21.56021
0.65 | 4 | 5.93182 | 10.54545 | 15.68852 | 16.81159 | 14.67901 | 15.07345 | 18.04445 | 18.38251 | 15.71429 | 17.00524
0.6505 | 4 | 8.56818 | 15.81818 | 8.55738 | 10.08696 | 12.53086 | 16.0565 | 17.4 | 17.11475 | 17.42857 | 18.82722
0.651 | 2 | 8.56818 | 11.13131 | 9.03279 | 15.97101 | 13.96296 | 17.03955 | 14.82222 | 22.18579 | 16.85714 | 19.43456
0.6515 | 3 | 5.93182 | 8.78788 | 11.88525 | 18.91304 | 17.54321 | 18.67797 | 17.72222 | 20.28415 | 16.57143 | 21.56021
0.652 | 11 | 6.59091 | 5.85859 | 12.36066 | 15.55072 | 13.96296 | 19.9887 | 21.58889 | 16.48087 | 17.71429 | 20.64922
0.6525 | 6 | 3.95455 | 6.44444 | 11.88525 | 15.55072 | 17.18518 | 13.43503 | 10.95556 | 17.11475 | 22 | 17.91623
0.653 | 7 | 8.56818 | 11.13131 | 11.88525 | 12.6087 | 16.82716 | 14.41808 | 18.68889 | 18.69945 | 16.85714 | 30.67016
0.6535 | 7 | 3.29545 | 7.61616 | 10.45902 | 9.66667 | 14.67901 | 17.36723 | 18.04445 | 16.16393 | 21.14286 | 21.56021
0.654 | 4 | 3.95455 | 7.0303 | 11.40984 | 12.1884 | 16.82716 | 13.43503 | 14.82222 | 16.48087 | 22 | 20.34555
0.6545 | 4 | 8.56818 | 9.37374 | 14.73771 | 15.13043 | 15.75309 | 12.77966 | 18.04445 | 19.33333 | 18 | 15.48691
0.655 | 1 | 3.95455 | 10.54545 | 17.59016 | 10.92754 | 10.02469 | 10.48588 | 18.36667 | 15.84699 | 15.71429 | 16.70157
0.6555 | 1 | 7.25 | 8.78788 | 12.83607 | 12.1884 | 13.24691 | 16.38418 | 20.3 | 16.16393 | 16 | 18.82722
0.656 | 3 | 2.63636 | 9.37374 | 4.27869 | 8.4058 | 12.53086 | 12.77966 | 20.94444 | 19.65027 | 14.85714 | 24.29319
0.6565 | 1 | 3.95455 | 8.20202 | 9.03279 | 8.82609 | 15.75309 | 10.81356 | 21.91111 | 19.33333 | 18.57143 | 24.59686
0.657 | 4 | 5.27273 | 7.0303 | 8.55738 | 9.24638 | 16.82716 | 15.72881 | 19.01111 | 17.11475 | 13.42857 | 25.20419
0.6575 | 2 | 3.95455 | 8.20202 | 10.45902 | 13.02898 | 13.60494 | 12.77966 | 16.75556 | 16.16393 | 17.14286 | 20.95288
0.658 | 4 | 7.90909 | 4.68687 | 8.55738 | 9.66667 | 19.69136 | 11.79661 | 15.78889 | 18.38251 | 14.57143 | 18.52356
0.6585 | 3 | 8.56818 | 9.37374 | 12.83607 | 15.97101 | 13.60494 | 16.0565 | 19.01111 | 12.99454 | 14.28572 | 19.13089
0.659 | 6 | 7.25 | 9.9596 | 5.70492 | 12.1884 | 17.54321 | 12.12429 | 18.36667 | 19.65027 | 14.85714 | 23.68586
0.6595 | 2 | 14.5 | 8.20202 | 9.03279 | 13.02898 | 12.53086 | 13.10735 | 14.82222 | 18.38251 | 21.14286 | 22.77487
0.66 | 1 | 7.25 | 8.78788 | 9.98361 | 9.66667 | 13.60494 | 13.10735 | 17.07778 | 19.01639 | 16.57143 | 20.34555
0.6605 | 4 | 9.88636 | 7.0303 | 10.45902 | 12.1884 | 15.75309 | 11.14124 | 18.36667 | 25.03825 | 17.42857 | 19.73822
0.661 | 8 | 8.56818 | 8.20202 | 7.13115 | 16.3913 | 12.53086 | 11.14124 | 12.56667 | 18.06557 | 22 | 19.43456
0.6615 | 6 | 6.59091 | 6.44444 | 13.78689 | 11.34783 | 7.51852 | 14.0904 | 14.82222 | 12.36066 | 16.28572 | 14.57592
0.662 | 7 | 3.29545 | 7.0303 | 12.36066 | 14.71014 | 11.09877 | 13.76271 | 17.4 | 18.38251 | 18.85714 | 21.56021
0.6625 | 5 | 7.90909 | 8.20202 | 9.03279 | 9.24638 | 16.11111 | 14.74576 | 15.78889 | 16.79781 | 13.71429 | 19.43456
0.663 | 9 | 4.61364 | 6.44444 | 11.40984 | 9.24638 | 16.11111 | 13.43503 | 14.5 | 15.84699 | 17.71429 | 17.00524
0.6635 | 6 | 5.93182 | 15.23232 | 9.03279 | 9.66667 | 17.90123 | 12.77966 | 19.01111 | 18.69945 | 16 | 15.48691
0.664 | 8 | 11.86364 | 14.64646 | 14.26229 | 14.71014 | 12.53086 | 21.29944 | 21.58889 | 9.5082 | 12.85714 | 18.82722
0.6645 | 8 | 10.54545 | 11.13131 | 9.98361 | 16.3913 | 15.39506 | 12.12429 | 15.14445 | 12.99454 | 14.85714 | 19.73822
0.665 | 5 | 5.93182 | 4.68687 | 11.88525 | 13.86957 | 8.59259 | 17.36723 | 19.33333 | 14.89617 | 20.85714 | 23.3822
0.6655 | 3 | 6.59091 | 6.44444 | 8.08197 | 8.82609 | 13.60494 | 13.43503 | 23.84444 | 14.89617 | 14 | 16.70157
0.666 | 5 | 8.56818 | 6.44444 | 7.60656 | 14.28985 | 10.74074 | 11.14124 | 24.81111 | 23.13661 | 16.28572 | 20.34555
0.6665 | 2 | 3.95455 | 13.47475 | 6.18033 | 7.98551 | 11.45679 | 11.46893 | 16.11111 | 19.65027 | 17.42857 | 23.07853
0.667 | 3 | 6.59091 | 7.0303 | 14.26229 | 13.86957 | 11.09877 | 13.10735 | 16.43333 | 21.86885 | 14.85714 | 18.52356
0.6675 | 3 | 4.61364 | 9.9596 | 11.40984 | 11.76812 | 13.60494 | 17.36723 | 13.21111 | 20.60109 | 17.42857 | 23.68586
0.668 | 10 | 8.56818 | 7.0303 | 10.45902 | 15.97101 | 14.32099 | 14.0904 | 17.4 | 17.74863 | 15.71429 | 20.64922
0.6685 | 7 | 6.59091 | 4.68687 | 12.36066 | 7.56522 | 11.09877 | 14.41808 | 15.46667 | 19.65027 | 15.71429 | 16.39791
0.669 | 14 | 7.90909 | 4.68687 | 10.93443 | 11.34783 | 15.39506 | 15.40113 | 16.11111 | 23.45355 | 15.71429 | 17.61257
0.6695 | 8 | 6.59091 | 11.13131 | 10.93443 | 8.82609 | 12.53086 | 9.83051 | 16.43333 | 18.69945 | 15.42857 | 24.90052
0.67 | 2 | 6.59091 | 4.10101 | 7.13115 | 12.6087 | 14.67901 | 13.10735 | 19.01111 | 17.43169 | 14 | 23.3822
0.6705 | 7 | 10.54545 | 5.85859 | 13.78689 | 10.08696 | 15.75309 | 18.35028 | 23.84444 | 20.28415 | 16.85714 | 19.73822
0.671 | 3 | 4.61364 | 4.10101 | 17.11475 | 11.76812 | 14.67901 | 12.77966 | 19.97778 | 17.11475 | 16.57143 | 14.57592
0.6715 | 5 | 6.59091 | 4.10101 | 11.88525 | 13.02898 | 11.45679 | 7.20904 | 19.97778 | 9.19126 | 13.14286 | 17.3089
0.672 | 4 | 3.95455 | 7.61616 | 6.18033 | 7.14493 | 13.24691 | 14.41808 | 13.53333 | 21.86885 | 14.85714 | 17.61257
0.6725 | 4 | 5.93182 | 1.75758 | 12.36066 | 10.50725 | 12.53086 | 13.76271 | 20.62222 | 13.94536 | 16.57143 | 20.34555
0.673 | 3 | 2.63636 | 6.44444 | 6.65574 | 9.66667 | 14.32099 | 13.10735 | 15.78889 | 19.96721 | 18.57143 | 18.21989
0.6735 | 6 | 4.61364 | 7.0303 | 8.55738 | 14.71014 | 12.53086 | 15.07345 | 21.26667 | 18.38251 | 20.57143 | 22.4712
0.674 | 3 | 2.63636 | 7.0303 | 12.36066 | 10.92754 | 19.33333 | 14.41808 | 10.95556 | 18.38251 | 23.42857 | 27.02618
0.6745 | 2 | 5.27273 | 2.92929 | 9.5082 | 13.02898 | 17.90123 | 14.41808 | 18.36667 | 17.74863 | 17.14286 | 22.4712
0.675 | 6 | 7.25 | 4.68687 | 10.93443 | 12.6087 | 12.88889 | 16.38418 | 12.24444 | 16.48087 | 18.28572 | 22.77487
0.6755 | 6 | 9.22727 | 7.0303 | 9.98361 | 11.34783 | 11.81481 | 15.40113 | 13.85556 | 15.53006 | 19.71429 | 14.57592
0.676 | 3 | 4.61364 | 5.85859 | 9.98361 | 12.6087 | 11.45679 | 17.36723 | 19.33333 | 19.01639 | 19.71429 | 22.4712
0.6765 | 6 | 5.27273 | 7.0303 | 13.78689 | 9.66667 | 17.54321 | 14.0904 | 14.82222 | 15.21311 | 17.42857 | 20.95288
0.677 | 8 | 5.93182 | 5.27273 | 9.03279 | 13.02898 | 15.03704 | 13.43503 | 16.75556 | 24.08743 | 19.14286 | 22.4712
0.6775 | 14 | 7.25 | 9.37374 | 9.98361 | 10.92754 | 21.48148 | 15.72881 | 21.26667 | 20.60109 | 20.28572 | 18.52356
0.678 | 7 | 5.93182 | 9.37374 | 8.55738 | 11.34783 | 16.46914 | 10.48588 | 19.97778 | 17.11475 | 11.71429 | 19.43456
0.6785 | 2 | 3.95455 | 7.61616 | 9.98361 | 10.50725 | 12.88889 | 17.03955 | 18.04445 | 17.74863 | 12.57143 | 15.48691
0.679 | 6 | 1.97727 | 7.0303 | 7.60656 | 10.92754 | 10.02469 | 14.74576 | 14.5 | 17.74863 | 15.14286 | 14.27225
0.6795 | 1 | 5.93182 | 7.61616 | 11.40984 | 11.76812 | 11.09877 | 11.79661 | 17.72222 | 19.33333 | 18.57143 | 18.82722
0.68 | 1 | 4.61364 | 12.30303 | 12.36066 | 15.55072 | 14.32099 | 9.50282 | 19.97778 | 14.57924 | 16 | 18.82722
0.6805 | 7 | 3.95455 | 7.0303 | 7.13115 | 13.86957 | 11.09877 | 14.0904 | 15.78889 | 18.06557 | 14.85714 | 20.34555
0.681 | 4 | 11.20455 | 6.44444 | 12.36066 | 7.56522 | 16.46914 | 14.41808 | 14.5 | 18.38251 | 15.14286 | 20.95288
0.6815 | 4 | 1.97727 | 5.27273 | 6.18033 | 11.34783 | 10.38272 | 13.43503 | 17.07778 | 19.65027 | 16.57143 | 21.56021
0.682 | 2 | 9.88636 | 4.10101 | 10.93443 | 14.28985 | 12.88889 | 12.12429 | 18.68889 | 17.43169 | 19.42857 | 19.13089
0.6825 | 4 | 8.56818 | 8.20202 | 10.45902 | 9.24638 | 11.09877 | 13.76271 | 24.16667 | 17.11475 | 14.85714 | 24.90052
0.683 | 9 | 2.63636 | 9.9596 | 5.70492 | 10.08696 | 11.81481 | 12.77966 | 14.82222 | 18.06557 | 13.71429 | 23.68586
0.6835 | 5 | 1.97727 | 7.61616 | 11.88525 | 11.34783 | 13.60494 | 12.77966 | 16.75556 | 13.31148 | 17.14286 | 22.4712
0.684 | 2 | 5.93182 | 6.44444 | 5.70492 | 10.08696 | 11.45679 | 13.76271 | 19.97778 | 11.72678 | 13.71429 | 17.3089
0.6845 | 4 | 7.25 | 8.78788 | 10.93443 | 7.98551 | 15.75309 | 13.43503 | 13.85556 | 15.84699 | 17.14286 | 16.70157
0.685 | 1 | 2.63636 | 7.0303 | 11.40984 | 7.14493 | 10.38272 | 17.69492 | 18.04445 | 12.36066 | 18.57143 | 22.16754
0.6855 | 6 | 9.88636 | 7.61616 | 6.18033 | 7.14493 | 9.30864 | 14.41808 | 13.85556 | 18.69945 | 16.57143 | 17.61257
0.686 | 5 | 9.88636 | 7.0303 | 9.5082 | 11.34783 | 11.81481 | 14.74576 | 19.33333 | 14.57924 | 14 | 13.66492
0.6865 | 4 | 7.25 | 6.44444 | 12.36066 | 9.66667 | 11.45679 | 15.07345 | 20.62222 | 16.16393 | 16.28572 | 15.18325
0.687 | 8 | 10.54545 | 7.61616 | 7.13115 | 12.6087 | 12.53086 | 18.0226 | 14.5 | 14.89617 | 13.71429 | 24.29319
0.6875 | 4 | 7.25 | 7.61616 | 10.93443 | 10.08696 | 12.88889 | 13.76271 | 17.4 | 18.69945 | 20.85714 | 17.00524
0.688 | 5 | 3.29545 | 4.68687 | 9.98361 | 7.98551 | 11.45679 | 14.41808 | 14.82222 | 16.48087 | 18.57143 | 20.04189
0.6885 | 5 | 5.93182 | 11.13131 | 10.45902 | 11.34783 | 14.32099 | 14.74576 | 16.75556 | 18.69945 | 16.28572 | 20.34555
0.689 | 6 | 5.27273 | 4.10101 | 5.70492 | 10.92754 | 15.39506 | 12.77966 | 12.56667 | 18.69945 | 17.42857 | 18.21989
0.6895 | 3 | 5.93182 | 5.27273 | 5.22951 | 8.82609 | 10.74074 | 17.03955 | 16.43333 | 16.16393 | 14 | 15.79058
0.69 | 2 | 4.61364 | 6.44444 | 9.98361 | 10.50725 | 11.81481 | 16.0565 | 17.72222 | 18.69945 | 14.57143 | 18.21989
0.6905 | 7 | 5.27273 | 7.61616 | 8.55738 | 10.08696 | 12.53086 | 13.76271 | 15.14445 | 14.57924 | 18.57143 | 18.82722
0.691 | 5 | 3.95455 | 6.44444 | 9.5082 | 12.6087 | 10.74074 | 12.45198 | 17.07778 | 14.89617 | 15.71429 | 16.70157
0.6915 | 3 | 1.97727 | 8.78788 | 10.93443 | 8.82609 | 12.88889 | 17.36723 | 13.21111 | 18.38251 | 18 | 17.91623
0.692 | 4 | 2.63636 | 7.0303 | 9.98361 | 7.56522 | 15.03704 | 11.46893 | 12.24444 | 11.40984 | 23.14286 | 19.73822
0.6925 | 4 | 3.95455 | 8.20202 | 8.08197 | 12.1884 | 17.18518 | 12.45198 | 15.14445 | 17.43169 | 16.57143 | 21.56021
0.693 | 5 | 7.90909 | 7.0303 | 9.5082 | 15.55072 | 11.81481 | 10.48588 | 14.17778 | 19.96721 | 16.57143 | 20.95288
0.6935 | 8 | 7.25 | 7.61616 | 15.21311 | 11.76812 | 16.46914 | 16.71186 | 15.78889 | 13.94536 | 16.85714 | 18.21989
0.694 | 4 | 4.61364 | 7.61616 | 8.55738 | 15.13043 | 14.67901 | 15.40113 | 18.68889 | 12.99454 | 16.85714 | 22.77487
0.6945 | 5 | 3.95455 | 8.20202 | 14.26229 | 12.6087 | 11.09877 | 16.38418 | 19.01111 | 15.53006 | 16 | 17.61257
0.695 | 13 | 4.61364 | 5.85859 | 10.45902 | 14.71014 | 11.45679 | 16.0565 | 16.11111 | 13.62842 | 16.57143 | 17.3089
0.6955 | 10 | 5.93182 | 11.13131 | 7.60656 | 7.14493 | 13.24691 | 15.40113 | 16.75556 | 13.62842 | 17.42857 | 23.07853
0.696 | 4 | 4.61364 | 7.0303 | 9.03279 | 7.98551 | 7.87654 | 12.45198 | 16.11111 | 21.23497 | 14.85714 | 15.18325
0.6965 | 4 | 4.61364 | 7.61616 | 10.93443 | 6.72464 | 8.95062 | 12.45198 | 21.58889 | 16.48087 | 21.71429 | 20.04189
0.697 | 4 | 6.59091 | 9.9596 | 11.88525 | 12.6087 | 11.09877 | 15.07345 | 18.04445 | 23.45355 | 16.85714 | 17.00524
0.6975 | 6 | 4.61364 | 7.61616 | 9.03279 | 6.72464 | 13.24691 | 13.76271 | 16.75556 | 18.38251 | 20.57143 | 14.27225
0.698 | 5 | 5.93182 | 5.85859 | 10.93443 | 10.92754 | 10.38272 | 15.07345 | 13.21111 | 18.38251 | 18.28572 | 13.96859
0.6985 | 2 | 3.29545 | 7.0303 | 7.60656 | 11.34783 | 13.60494 | 12.77966 | 12.88889 | 18.69945 | 15.42857 | 18.82722
0.699 | 5 | 6.59091 | 6.44444 | 9.98361 | 14.71014 | 12.53086 | 14.0904 | 16.43333 | 16.79781 | 18 | 14.27225
0.6995 | 4 | 3.95455 | 6.44444 | 7.60656 | 8.82609 | 11.81481 | 10.48588 | 18.68889 | 18.06557 | 16.28572 | 14.87958
0.7 | 1 | 4.61364 | 9.37374 | 14.73771 | 10.50725 | 11.81481 | 14.0904 | 15.46667 | 14.26229 | 18.57143 | 19.73822
0.7005 | 4 | 5.93182 | 6.44444 | 8.55738 | 10.92754 | 9.30864 | 15.40113 | 14.17778 | 19.33333 | 18.57143 | 11.53927
0.701 | 4 | 3.29545 | 13.47475 | 5.22951 | 11.76812 | 15.03704 | 16.38418 | 17.07778 | 18.69945 | 19.14286 | 15.18325
0.7015 | 7 | 7.90909 | 7.61616 | 9.98361 | 12.6087 | 12.53086 | 10.81356 | 13.85556 | 19.65027 | 17.42857 | 13.66492
0.702 | 0 | 6.59091 | 7.0303 | 9.5082 | 10.92754 | 14.32099 | 9.83051 | 15.46667 | 15.21311 | 16.57143 | 16.39791
0.7025 | 2 | 7.25 | 4.10101 | 8.08197 | 7.98551 | 14.32099 | 13.43503 | 12.56667 | 19.33333 | 17.42857 | 14.27225
0.703 | 1 | 5.27273 | 6.44444 | 3.32787 | 10.92754 | 9.30864 | 8.51977 | 13.85556 | 16.16393 | 20 | 17.00524
0.7035 | 4 | 7.25 | 2.34343 | 6.65574 | 10.50725 | 15.03704 | 18.35028 | 16.11111 | 14.57924 | 19.71429 | 18.21989
0.704 | 4 | 5.27273 | 4.10101 | 9.03279 | 6.72464 | 13.60494 | 16.71186 | 13.85556 | 16.79781 | 16.28572 | 17.00524
0.7045 | 10 | 7.25 | 4.68687 | 8.55738 | 11.76812 | 11.45679 | 17.36723 | 19.65556 | 13.62842 | 18.57143 | 17.91623
0.705 | 10 | 4.61364 | 5.85859 | 6.18033 | 10.92754 | 14.67901 | 12.77966 | 16.11111 | 11.72678 | 13.14286 | 23.07853
0.7055 | 2 | 6.59091 | 4.10101 | 9.5082 | 15.13043 | 12.53086 | 12.45198 | 10.95556 | 18.69945 | 16.57143 | 17.00524
0.706 | 4 | 3.29545 | 4.10101 | 10.45902 | 13.02898 | 10.74074 | 11.79661 | 19.33333 | 14.57924 | 14 | 16.09424
0.7065 | 1 | 1.97727 | 6.44444 | 13.31148 | 7.98551 | 11.09877 | 19.9887 | 19.33333 | 14.89617 | 17.71429 | 16.39791
0.707 | 7 | 4.61364 | 9.9596 | 10.45902 | 13.02898 | 10.02469 | 10.48588 | 21.58889 | 14.26229 | 12.57143 | 14.87958
0.7075 | 5 | 1.97727 | 7.61616 | 13.78689 | 8.4058 | 9.30864 | 12.77966 | 16.43333 | 16.79781 | 14.57143 | 17.61257
0.708 | 6 | 3.95455 | 9.37374 | 18.06557 | 12.1884 | 10.38272 | 14.74576 | 14.5 | 16.48087 | 18.28572 | 20.64922
0.7085 | 5 | 1.31818 | 7.61616 | 9.5082 | 9.66667 | 10.02469 | 12.45198 | 18.04445 | 16.48087 | 14.57143 | 17.3089
0.709 | 7 | 3.29545 | 8.20202 | 11.40984 | 10.08696 | 10.02469 | 15.40113 | 18.68889 | 13.31148 | 17.14286 | 13.96859
0.7095 | 2 | 6.59091 | 8.20202 | 6.65574 | 9.24638 | 10.74074 | 9.50282 | 13.21111 | 24.08743 | 14.85714 | 17.61257
0.71 | 5 | 7.90909 | 11.13131 | 9.5082 | 11.34783 | 9.30864 | 9.83051 | 11.92222 | 20.60109 | 17.42857 | 20.95288
0.7105 | 5 | 11.20455 | 2.34343 | 8.55738 | 10.92754 | 8.59259 | 14.74576 | 18.36667 | 11.0929 | 16.85714 | 25.20419
0.711 | 5 | 7.90909 | 9.37374 | 7.13115 | 10.92754 | 15.03704 | 16.38418 | 14.5 | 14.89617 | 18.57143 | 19.73822
0.7115 | 3 | 9.88636 | 7.61616 | 5.70492 | 9.66667 | 12.88889 | 13.43503 | 17.07778 | 10.14208 | 18.85714 | 18.82722
0.712 | 1 | 4.61364 | 15.81818 | 10.45902 | 7.56522 | 10.74074 | 16.71186 | 13.53333 | 17.43169 | 15.14286 | 15.18325
0.7125 | 3 | 3.95455 | 9.9596 | 7.60656 | 12.1884 | 15.75309 | 15.07345 | 15.78889 | 15.84699 | 14.57143 | 15.48691
0.713 | 6 | 3.95455 | 10.54545 | 9.03279 | 10.08696 | 8.95062 | 13.43503 | 12.88889 | 22.81967 | 13.42857 | 19.73822
0.7135 | 6 | 4.61364 | 12.30303 | 8.55738 | 7.98551 | 12.53086 | 14.74576 | 15.46667 | 19.33333 | 13.71429 | 20.34555
0.714 | 7 | 3.29545 | 5.85859 | 9.98361 | 13.44928 | 10.38272 | 11.46893 | 13.21111 | 16.16393 | 14.57143 | 20.95288
0.7145 | 5 | 1.31818 | 8.20202 | 7.60656 | 13.44928 | 11.09877 | 12.45198 | 16.43333 | 16.79781 | 17.14286 | 16.70157
0.715 | 2 | 6.59091 | 9.37374 | 5.70492 | 11.76812 | 9.66667 | 15.40113 | 15.78889 | 17.74863 | 19.14286 | 23.07853
0.7155 | 3 | 1.97727 | 8.20202 | 9.5082 | 11.34783 | 15.39506 | 13.76271 | 19.01111 | 19.65027 | 18 | 16.70157
0.716 | 2 | 8.56818 | 2.34343 | 7.60656 | 10.08696 | 13.24691 | 16.38418 | 16.75556 | 17.43169 | 14.85714 | 18.82722
0.7165 | 1 | 7.25 | 11.13131 | 10.45902 | 10.50725 | 13.60494 | 12.77966 | 11.92222 | 16.16393 | 15.42857 | 17.3089
0.717 | 3 | 3.29545 | 7.61616 | 8.08197 | 10.92754 | 8.95062 | 16.0565 | 14.5 | 18.38251 | 19.14286 | 15.48691
0.7175 | 3 | 5.93182 | 9.37374 | 10.45902 | 9.24638 | 9.66667 | 17.69492 | 13.53333 | 17.43169 | 16.57143 | 12.75393
0.718 | 8 | 4.61364 | 8.20202 | 11.88525 | 8.4058 | 15.75309 | 15.40113 | 22.23333 | 13.94536 | 19.14286 | 15.48691
0.7185 | 10 | 7.25 | 4.68687 | 8.55738 | 13.02898 | 14.32099 | 14.0904 | 16.75556 | 12.04372 | 9.71429 | 20.95288
0.719 | 6 | 5.93182 | 8.20202 | 9.03279 | 13.86957 | 12.17284 | 11.46893 | 19.97778 | 21.23497 | 15.42857 | 16.09424
0.7195 | 2 | 5.27273 | 9.37374 | 8.08197 | 8.82609 | 7.87654 | 11.14124 | 17.4 | 21.23497 | 15.14286 | 19.73822
0.72 | 5 | 3.95455 | 5.27273 | 12.83607 | 6.72464 | 5.72839 | 13.43503 | 19.01111 | 20.60109 | 12.85714 | 18.52356
0.7205 | 5 | 5.93182 | 9.37374 | 5.22951 | 11.76812 | 11.81481 | 16.0565 | 15.46667 | 13.94536 | 17.14286 | 23.07853
0.721 | 3 | 4.61364 | 8.78788 | 7.13115 | 9.24638 | 13.60494 | 10.15819 | 22.55556 | 18.06557 | 14.57143 | 17.3089
0.7215 | 9 | 3.95455 | 2.92929 | 9.5082 | 7.98551 | 14.32099 | 14.0904 | 15.14445 | 22.50273 | 22 | 18.52356
0.722 | 7 | 5.27273 | 8.20202 | 9.03279 | 11.76812 | 12.17284 | 11.14124 | 10.31111 | 19.96721 | 14.85714 | 19.43456
0.7225 | 9 | 3.29545 | 14.64646 | 6.65574 | 9.66667 | 16.46914 | 11.79661 | 13.53333 | 17.74863 | 19.71429 | 20.95288
0.723 | 2 | 6.59091 | 10.54545 | 5.70492 | 15.97101 | 13.24691 | 12.77966 | 17.72222 | 23.45355 | 17.14286 | 18.52356
0.7235 | 3 | 7.25 | 2.92929 | 10.45902 | 15.97101 | 12.17284 | 15.72881 | 26.1 | 22.81967 | 15.71429 | 15.18325
0.724 | 1 | 3.95455 | 4.10101 | 6.18033 | 13.02898 | 14.32099 | 20.31639 | 19.01111 | 17.43169 | 15.71429 | 15.79058
0.7245 | 3 | 1.97727 | 7.61616 | 10.45902 | 11.76812 | 13.24691 | 15.07345 | 19.01111 | 15.21311 | 13.71429 | 16.70157
0.725 | 4 | 6.59091 | 6.44444 | 9.03279 | 13.44928 | 11.09877 | 11.46893 | 14.17778 | 13.94536 | 16.85714 | 15.48691
0.7255 | 4 | 8.56818 | 7.0303 | 6.65574 | 13.86957 | 12.88889 | 18.35028 | 18.36667 | 8.24044 | 16.85714 | 16.09424
0.726 | 6 | 4.61364 | 7.61616 | 4.27869 | 13.44928 | 15.03704 | 11.14124 | 13.85556 | 10.45902 | 17.14286 | 14.27225
0.7265 | 9 | 5.27273 | 3.51515 | 10.45902 | 7.98551 | 12.88889 | 11.14124 | 14.17778 | 16.48087 | 14 | 19.43456
0.727 | 5 | 1.97727 | 5.27273 | 8.08197 | 11.76812 | 12.88889 | 7.86441 | 12.88889 | 16.48087 | 13.42857 | 21.86387
0.7275 | 1 | 2.63636 | 5.85859 | 6.65574 | 15.13043 | 16.82716 | 12.77966 | 19.33333 | 13.94536 | 16.57143 | 20.04189
0.728 | 8 | 0.65909 | 5.27273 | 7.60656 | 11.76812 | 15.39506 | 15.72881 | 13.21111 | 12.99454 | 14.57143 | 13.96859
0.7285 | 5 | 1.97727 | 6.44444 | 7.60656 | 11.76812 | 9.66667 | 13.43503 | 15.78889 | 12.99454 | 18 | 15.79058
0.729 | 7 | 5.27273 | 3.51515 | 6.18033 | 7.56522 | 8.95062 | 16.38418 | 16.43333 | 18.69945 | 15.71429 | 22.77487
0.7295 | 1 | 0.65909 | 9.37374 | 3.80328 | 9.24638 | 15.39506 | 15.07345 | 19.33333 | 14.26229 | 18.57143 | 19.13089
0.73 | 4 | 5.93182 | 4.68687 | 7.13115 | 11.34783 | 15.75309 | 14.0904 | 17.07778 | 11.40984 | 16.57143 | 14.57592
0.7305 | 7 | 1.97727 | 2.34343 | 7.13115 | 10.50725 | 14.32099 | 10.15819 | 16.11111 | 12.99454 | 12.85714 | 13.05759
0.731 | 1 | 5.27273 | 9.37374 | 6.65574 | 10.50725 | 16.82716 | 11.14124 | 15.46667 | 13.62842 | 12.28572 | 19.13089
0.7315 | 4 | 3.29545 | 6.44444 | 9.03279 | 7.56522 | 11.81481 | 8.51977 | 11.6 | 12.04372 | 14.28572 | 13.36126
0.732 | 4 | 6.59091 | 7.0303 | 10.45902 | 9.24638 | 10.74074 | 16.0565 | 16.75556 | 15.53006 | 17.71429 | 19.43456
0.7325 | 7 | 5.27273 | 9.37374 | 8.55738 | 7.56522 | 10.02469 | 11.14124 | 19.01111 | 19.01639 | 12.85714 | 17.91623
0.733 | 4 | 7.25 | 5.27273 | 9.03279 | 9.24638 | 12.88889 | 9.17514 | 16.43333 | 15.21311 | 15.42857 | 13.96859
0.7335 | 1 | 2.63636 | 4.10101 | 7.13115 | 10.50725 | 11.81481 | 15.40113 | 14.5 | 18.06557 | 13.42857 | 19.73822
0.734 | 5 | 5.27273 | 1.75758 | 4.7541 | 13.86957 | 8.59259 | 18.0226 | 12.56667 | 21.86885 | 16.85714 | 10.02094
0.7345 | 4 | 6.59091 | 4.10101 | 6.65574 | 10.50725 | 12.88889 | 15.07345 | 13.21111 | 15.84699 | 16.57143 | 19.43456
0.735 | 5 | 7.25 | 7.61616 | 5.22951 | 10.08696 | 13.60494 | 13.43503 | 13.53333 | 18.06557 | 13.42857 | 22.16754
0.7355 | 5 | 3.95455 | 4.68687 | 9.03279 | 11.34783 | 11.45679 | 12.77966 | 10.63333 | 14.89617 | 14 | 21.25654
0.736 | 1 | 3.29545 | 3.51515 | 13.78689 | 11.34783 | 13.60494 | 12.77966 | 12.24444 | 16.48087 | 12.28572 | 16.09424
0.7365 | 1 | 7.90909 | 4.10101 | 10.45902 | 10.92754 | 11.45679 | 19.33333 | 14.82222 | 20.28415 | 13.42857 | 17.00524
0.737 | 2 | 3.95455 | 6.44444 | 6.18033 | 10.08696 | 9.66667 | 14.41808 | 15.46667 | 10.45902 | 16.85714 | 16.70157
0.7375 | 3 | 6.59091 | 7.61616 | 6.65574 | 13.02898 | 12.17284 | 8.51977 | 13.85556 | 14.57924 | 15.14286 | 14.87958
0.738 | 4 | 5.27273 | 3.51515 | 6.18033 | 13.02898 | 15.03704 | 10.15819 | 13.85556 | 14.26229 | 19.42857 | 18.52356
0.7385 | 8 | 2.63636 | 9.37374 | 7.60656 | 11.34783 | 7.16049 | 12.45198 | 13.85556 | 14.26229 | 14 | 19.73822
0.739 | 2 | 6.59091 | 9.37374 | 7.60656 | 10.92754 | 14.67901 | 13.76271 | 20.94444 | 13.31148 | 15.42857 | 21.56021
0.7395 | 1 | 3.95455 | 6.44444 | 10.45902 | 13.86957 | 16.46914 | 19.00565 | 12.56667 | 16.79781 | 15.14286 | 20.95288
0.74 | 1 | 4.61364 | 6.44444 | 4.7541 | 9.24638 | 18.61728 | 10.15819 | 11.6 | 17.11475 | 12.85714 | 14.87958
0.7405 | 6 | 4.61364 | 6.44444 | 7.13115 | 11.34783 | 13.24691 | 13.43503 | 16.43333 | 18.69945 | 12.28572 | 19.13089
0.741 | 4 | 5.93182 | 5.85859 | 11.40984 | 9.66667 | 17.18518 | 12.12429 | 17.4 | 14.57924 | 15.14286 | 17.00524
0.7415 | 7 | 5.93182 | 3.51515 | 6.18033 | 9.24638 | 11.09877 | 17.69492 | 15.14445 | 9.82514 | 11.71429 | 19.43456
0.742 | 7 | 2.63636 | 4.10101 | 9.03279 | 10.08696 | 12.88889 | 12.12429 | 17.72222 | 19.01639 | 13.42857 | 18.21989
0.7425 | 5 | 3.29545 | 5.85859 | 14.73771 | 13.02898 | 10.74074 | 13.76271 | 17.07778 | 16.48087 | 17.14286 | 12.1466
0.743 | 2 | 2.63636 | 3.51515 | 12.83607 | 11.34783 | 12.17284 | 14.0904 | 17.07778 | 16.48087 | 15.71429 | 17.00524
0.7435 | 1 | 3.29545 | 2.92929 | 6.65574 | 10.50725 | 11.81481 | 14.74576 | 17.07778 | 15.21311 | 13.14286 | 17.91623
0.744 | 3 | 1.31818 | 11.13131 | 2.37705 | 10.92754 | 10.74074 | 11.79661 | 16.43333 | 17.11475 | 12.57143 | 18.52356
0.7445 | 3 | 3.95455 | 10.54545 | 6.18033 | 12.1884 | 12.17284 | 8.84746 | 12.24444 | 19.65027 | 8.85714 | 14.27225
0.745 | 8 | 7.25 | 5.27273 | 9.03279 | 10.08696 | 11.09877 | 11.14124 | 14.17778 | 19.65027 | 14 | 17.3089
0.7455 | 4 | 7.25 | 9.37374 | 7.60656 | 10.08696 | 18.61728 | 11.46893 | 15.14445 | 16.79781 | 12.85714 | 17.91623
0.746 | 6 | 3.95455 | 5.27273 | 7.60656 | 9.24638 | 8.59259 | 15.07345 | 18.36667 | 18.06557 | 13.71429 | 14.27225
0.7465 | 1 | 1.31818 | 7.61616 | 10.93443 | 8.82609 | 13.24691 | 11.14124 | 13.21111 | 15.84699 | 12.85714 | 16.70157
0.747 | 6 | 6.59091 | 8.20202 | 8.08197 | 13.44928 | 12.53086 | 10.81356 | 15.46667 | 16.48087 | 9.71429 | 20.64922
0.7475 | 2 | 6.59091 | 3.51515 | 9.03279 | 13.02898 | 11.09877 | 11.79661 | 16.11111 | 14.57924 | 11.42857 | 20.34555
0.748 | 2 | 2.63636 | 7.61616 | 5.70492 | 13.44928 | 10.02469 | 10.48588 | 11.92222 | 15.53006 | 14 | 20.34555
0.7485 | 4 | 1.97727 | 17.57576 | 7.13115 | 13.02898 | 7.51852 | 15.07345 | 12.88889 | 13.94536 | 17.14286 | 15.79058
0.749 | 1 | 1.97727 | 12.88889 | 9.5082 | 9.66667 | 11.45679 | 7.53672 | 15.78889 | 14.26229 | 12.85714 | 16.09424
0.7495 | 4 | 7.90909 | 5.85859 | 9.98361 | 8.82609 | 11.09877 | 12.77966 | 15.46667 | 17.43169 | 12.85714 | 22.77487
0.75 | 3 | 5.93182 | 8.78788 | 9.03279 | 8.82609 | 13.96296 | 13.10735 | 12.88889 | 16.16393 | 17.71429 | 19.13089
0.7505 | 1 | 7.25 | 8.20202 | 6.65574 | 9.66667 | 11.45679 | 12.45198 | 11.27778 | 19.01639 | 14.85714 | 18.21989
0.751 | 9 | 3.29545 | 5.85859 | 9.03279 | 8.4058 | 12.17284 | 13.43503 | 13.85556 | 9.5082 | 14.85714 | 17.91623
0.7515 | 1 | 5.93182 | 7.0303 | 8.55738 | 10.92754 | 14.67901 | 14.41808 | 12.56667 | 14.89617 | 16.57143 | 18.21989
0.752 | 8 | 1.31818 | 5.85859 | 7.60656 | 9.24638 | 15.03704 | 14.41808 | 13.85556 | 14.89617 | 14.57143 | 21.56021
0.7525 | 9 | 3.29545 | 7.0303 | 5.70492 | 13.44928 | 10.74074 | 10.81356 | 15.14445 | 16.16393 | 18.85714 | 18.52356
0.753 | 2 | 0 | 6.44444 | 7.60656 | 10.08696 | 12.88889 | 12.45198 | 10.95556 | 16.79781 | 10.28572 | 15.18325
0.7535 | 4 | 1.97727 | 3.51515 | 9.03279 | 9.24638 | 8.23457 | 13.76271 | 10.95556 | 9.82514 | 15.71429 | 17.3089
0.754 | 5 | 5.93182 | 4.68687 | 8.08197 | 7.98551 | 11.45679 | 10.81356 | 11.92222 | 16.16393 | 19.71429 | 20.95288
0.7545 | 1 | 1.97727 | 8.78788 | 7.13115 | 8.4058 | 11.09877 | 11.79661 | 15.46667 | 12.99454 | 10.28572 | 16.09424
0.755 | 5 | 1.97727 | 5.85859 | 5.70492 | 5.04348 | 10.74074 | 10.48588 | 19.97778 | 16.48087 | 11.14286 | 14.57592
0.7555 | 3 | 6.59091 | 6.44444 | 5.70492 | 9.24638 | 9.66667 | 9.50282 | 17.72222 | 18.69945 | 19.42857 | 15.48691
0.756 | 1 | 1.97727 | 4.68687 | 9.98361 | 10.50725 | 5.72839 | 13.76271 | 18.04445 | 15.84699 | 21.71429 | 14.57592
0.7565 | 0 | 5.93182 | 0.58586 | 6.18033 | 7.98551 | 5.37037 | 12.12429 | 14.82222 | 16.79781 | 14.57143 | 15.79058
0.757 | 1 | 3.95455 | 5.27273 | 8.55738 | 12.6087 | 13.96296 | 15.72881 | 15.46667 | 14.26229 | 13.71429 | 18.52356
0.7575 | 1 | 3.95455 | 6.44444 | 7.60656 | 11.34783 | 10.02469 | 13.10735 | 18.36667 | 17.11475 | 17.42857 | 15.18325
0.758 | 4 | 5.27273 | 7.0303 | 9.5082 | 5.88406 | 15.75309 | 16.0565 | 11.6 | 17.11475 | 10 | 19.13089
0.7585 | 2 | 5.93182 | 7.61616 | 9.03279 | 8.82609 | 11.81481 | 10.81356 | 16.75556 | 14.26229 | 13.71429 | 21.25654
0.759 | 5 | 3.95455 | 8.20202 | 5.22951 | 11.34783 | 13.24691 | 11.79661 | 15.46667 | 12.36066 | 15.71429 | 20.95288
0.7595 | 5 | 3.29545 | 4.68687 | 10.93443 | 9.66667 | 15.39506 | 11.79661 | 15.78889 | 16.48087 | 13.71429 | 19.73822
0.76 | 1 | 3.95455 | 3.51515 | 3.80328 | 10.08696 | 12.88889 | 10.81356 | 12.88889 | 14.57924 | 16 | 18.82722
0.7605 | 3 | 7.25 | 5.27273 | 8.55738 | 8.82609 | 7.87654 | 13.43503 | 14.5 | 12.6776 | 16.57143 | 20.04189
0.761 | 1 | 3.95455 | 2.92929 | 7.60656 | 12.1884 | 7.87654 | 16.38418 | 13.21111 | 14.57924 | 16 | 16.09424
0.7615 | 4 | 3.29545 | 11.71717 | 6.18033 | 7.56522 | 10.38272 | 16.71186 | 19.97778 | 10.14208 | 15.14286 | 18.52356
0.762 | 3 | 7.90909 | 7.0303 | 6.65574 | 9.24638 | 11.81481 | 9.17514 | 12.24444 | 15.84699 | 16 | 17.61257
0.7625 | 3 | 4.61364 | 8.78788 | 9.98361 | 8.4058 | 10.38272 | 11.46893 | 12.24444 | 12.99454 | 15.14286 | 13.66492
0.763 | 0 | 1.31818 | 7.61616 | 10.45902 | 13.02898 | 6.44444 | 10.81356 | 12.88889 | 14.57924 | 14.85714 | 20.04189
0.7635 | 3 | 1.97727 | 11.13131 | 8.08197 | 8.4058 | 9.66667 | 13.43503 | 16.43333 | 15.21311 | 15.42857 | 14.57592
0.764 | 4 | 2.63636 | 4.10101 | 6.18033 | 6.72464 | 8.23457 | 13.10735 | 16.11111 | 13.31148 | 10.28572 | 15.48691
0.7645 | 2 | 7.90909 | 7.0303 | 4.27869 | 4.62319 | 11.09877 | 11.46893 | 9.66667 | 15.53006 | 18 | 16.39791
0.765 | 4 | 1.31818 | 8.20202 | 8.08197 | 8.4058 | 12.53086 | 11.14124 | 16.75556 | 10.14208 | 12.57143 | 17.00524
0.7655 | 1 | 5.93182 | 6.44444 | 7.60656 | 10.92754 | 11.09877 | 12.12429 | 15.78889 | 12.04372 | 14.28572 | 16.09424
0.766 | 2 | 4.61364 | 5.27273 | 8.55738 | 9.66667 | 9.30864 | 9.83051 | 9.98889 | 19.01639 | 13.42857 | 19.13089
0.7665 | 10 | 5.27273 | 8.20202 | 7.13115 | 10.92754 | 10.74074 | 15.40113 | 16.11111 | 14.57924 | 14.85714 | 15.18325
0.767 | 3 | 4.61364 | 7.61616 | 10.45902 | 5.88406 | 12.53086 | 12.12429 | 14.17778 | 11.0929 | 12.85714 | 20.04189
0.7675 | 6 | 3.29545 | 7.0303 | 4.27869 | 7.98551 | 8.59259 | 15.07345 | 12.88889 | 12.36066 | 14 | 15.79058
0.768 | 6 | 1.97727 | 9.37374 | 6.18033 | 8.82609 | 7.87654 | 12.45198 | 18.68889 | 13.94536 | 10.85714 | 18.82722
0.7685 | 6 | 1.97727 | 5.85859 | 6.18033 | 8.4058 | 10.74074 | 10.15819 | 14.5 | 16.79781 | 18.85714 | 12.1466
0.769 | 8 | 4.61364 | 4.68687 | 8.55738 | 8.4058 | 13.96296 | 9.50282 | 13.85556 | 12.6776 | 16.85714 | 15.79058
0.7695 | 4 | 3.95455 | 7.61616 | 4.7541 | 7.56522 | 11.81481 | 11.14124 | 13.21111 | 12.99454 | 17.71429 | 19.13089
0.77 | 7 | 3.95455 | 5.85859 | 3.80328 | 11.76812 | 11.81481 | 10.48588 | 8.7 | 14.26229 | 13.42857 | 16.09424
0.7705 | 3 | 4.61364 | 3.51515 | 9.5082 | 7.14493 | 12.53086 | 9.83051 | 14.82222 | 13.62842 | 14 | 18.82722
0.771 | 3 | 3.95455 | 8.20202 | 7.13115 | 12.1884 | 8.95062 | 10.81356 | 12.88889 | 15.53006 | 16.85714 | 20.04189
0.7715 | 1 | 3.29545 | 5.85859 | 7.13115 | 9.24638 | 8.59259 | 11.14124 | 13.53333 | 18.38251 | 15.42857 | 15.18325
0.772 | 1 | 3.95455 | 4.68687 | 6.65574 | 10.92754 | 7.87654 | 9.17514 | 17.4 | 15.21311 | 20.57143 | 13.05759
0.7725 | 7 | 3.95455 | 4.68687 | 9.03279 | 13.02898 | 10.38272 | 12.45198 | 19.33333 | 19.33333 | 12.28572 | 16.70157
0.773 | 2 | 1.97727 | 5.27273 | 9.98361 | 8.4058 | 12.17284 | 15.07345 | 12.24444 | 15.21311 | 15.42857 | 14.87958
0.7735 | 2 | 5.27273 | 4.10101 | 4.7541 | 10.50725 | 8.23457 | 11.14124 | 10.31111 | 11.72678 | 14 | 13.05759
0.774 | 4 | 4.61364 | 5.85859 | 7.13115 | 11.76812 | 12.53086 | 15.40113 | 6.76667 | 10.45902 | 10.85714 | 14.27225
0.7745 | 4 | 4.61364 | 5.27273 | 13.31148 | 2.94203 | 12.53086 | 10.81356 | 14.5 | 15.84699 | 16 | 13.96859
0.775 | 4 | 3.95455 | 7.0303 | 5.70492 | 15.13043 | 12.53086 | 10.48588 | 14.17778 | 8.87432 | 10.57143 | 17.91623
0.7755 | 3 | 1.31818 | 5.85859 | 5.22951 | 7.56522 | 7.16049 | 12.12429 | 12.24444 | 18.69945 | 14.28572 | 18.21989
0.776 | 3 | 5.93182 | 5.27273 | 10.45902 | 10.08696 | 8.95062 | 11.46893 | 18.36667 | 16.48087 | 9.42857 | 14.57592
0.7765 | 2 | 3.29545 | 8.20202 | 9.98361 | 10.08696 | 7.87654 | 4.58757 | 15.14445 | 10.14208 | 12.28572 | 19.73822
0.777 | 7 | 4.61364 | 7.0303 | 8.55738 | 10.50725 | 10.74074 | 12.45198 | 14.5 | 17.11475 | 12.85714 | 16.70157
0.7775 | 1 | 11.86364 | 2.92929 | 6.18033 | 5.88406 | 8.95062 | 12.45198 | 13.53333 | 18.69945 | 14.28572 | 15.18325
0.778 | 10 | 7.25 | 6.44444 | 12.83607 | 7.56522 | 12.17284 | 10.15819 | 17.07778 | 17.11475 | 15.42857 | 12.75393
0.7785 | 3 | 8.56818 | 3.51515 | 9.5082 | 7.98551 | 11.81481 | 12.12429 | 16.11111 | 11.0929 | 14.28572 | 14.27225
0.779 | 3 | 7.25 | 5.85859 | 8.55738 | 8.4058 | 8.59259 | 12.12429 | 11.6 | 16.48087 | 14.57143 | 17.91623
0.7795 | 5 | 5.27273 | 4.68687 | 9.03279 | 7.56522 | 9.66667 | 14.0904 | 12.24444 | 21.86885 | 17.42857 | 13.36126
0.78 | 2 | 4.61364 | 2.92929 | 7.13115 | 12.1884 | 9.30864 | 12.45198 | 14.17778 | 14.26229 | 16.57143 | 19.43456
0.7805 | 0 | 1.31818 | 2.34343 | 4.7541 | 8.4058 | 7.51852 | 12.77966 | 9.34444 | 18.06557 | 16 | 21.86387
0.781 | 5 | 3.29545 | 6.44444 | 8.08197 | 6.72464 | 5.01235 | 11.46893 | 14.17778 | 14.89617 | 12.57143 | 12.75393
0.7815 | 2 | 4.61364 | 4.10101 | 8.08197 | 5.46377 | 12.17284 | 10.15819 | 11.27778 | 19.01639 | 12.28572 | 16.39791
0.782 | 4 | 5.27273 | 3.51515 | 6.65574 | 5.88406 | 7.87654 | 14.74576 | 11.92222 | 13.94536 | 13.71429 | 17.91623
0.7825 | 0 | 6.59091 | 5.27273 | 7.13115 | 6.30435 | 11.09877 | 14.41808 | 11.6 | 17.43169 | 17.42857 | 17.91623
0.783 | 2 | 3.95455 | 4.10101 | 9.98361 | 10.92754 | 17.18518 | 10.15819 | 10.63333 | 16.16393 | 19.14286 | 12.1466
0.7835 | 2 | 3.29545 | 8.20202 | 5.70492 | 11.34783 | 10.74074 | 14.0904 | 15.46667 | 14.89617 | 16.57143 | 16.70157
0.784 | 3 | 4.61364 | 3.51515 | 6.65574 | 9.24638 | 13.96296 | 9.83051 | 12.56667 | 16.48087 | 11.14286 | 14.57592
0.7845 | 3 | 4.61364 | 4.10101 | 8.08197 | 9.66667 | 11.81481 | 13.43503 | 15.78889 | 15.53006 | 15.14286 | 16.70157
0.785 | 4 | 5.93182 | 8.20202 | 8.55738 | 8.4058 | 8.95062 | 13.76271 | 16.11111 | 13.62842 | 12.57143 | 13.05759
0.7855 | 2 | 4.61364 | 5.85859 | 9.98361 | 5.88406 | 7.16049 | 8.84746 | 13.21111 | 15.21311 | 17.14286 | 15.79058
0.786 | 2 | 9.88636 | 8.20202 | 3.80328 | 9.24638 | 10.74074 | 10.81356 | 12.88889 | 13.62842 | 16.57143 | 20.34555
0.7865 | 0 | 6.59091 | 3.51515 | 12.36066 | 6.72464 | 10.74074 | 8.84746 | 21.26667 | 15.84699 | 14.28572 | 14.87958
0.787 | 3 | 2.63636 | 2.92929 | 4.7541 | 11.76812 | 11.09877 | 17.36723 | 13.21111 | 14.89617 | 10.57143 | 16.70157
0.7875 | 1 | 3.95455 | 5.27273 | 7.60656 | 10.08696 | 7.87654 | 11.46893 | 15.14445 | 13.31148 | 13.42857 | 16.70157
0.788 | 4 | 5.27273 | 3.51515 | 7.13115 | 10.92754 | 6.44444 | 7.86441 | 12.56667 | 14.26229 | 14 | 16.39791
0.7885 | 1 | 5.27273 | 8.20202 | 9.03279 | 7.98551 | 6.08642 | 13.43503 | 16.75556 | 15.84699 | 16.28572 | 17.00524
0.789 | 3 | 3.95455 | 8.78788 | 1.42623 | 13.02898 | 4.2963 | 12.77966 | 13.53333 | 17.43169 | 10.28572 | 13.05759
0.7895 | 5 | 4.61364 | 3.51515 | 8.55738 | 10.92754 | 7.87654 | 15.72881 | 13.85556 | 16.16393 | 13.14286 | 16.70157
0.79 | 2 | 6.59091 | 6.44444 | 10.45902 | 11.76812 | 9.30864 | 14.0904 | 16.43333 | 16.16393 | 16.85714 | 12.75393
0.7905 | 3 | 2.63636 | 4.68687 | 3.32787 | 8.4058 | 8.59259 | 15.07345 | 11.27778 | 11.0929 | 13.71429 | 16.09424
0.791 | 2 | 3.29545 | 4.10101 | 4.27869 | 7.56522 | 11.09877 | 16.38418 | 12.24444 | 18.38251 | 10 | 14.27225
0.7915 | 5 | 5.27273 | 2.34343 | 9.5082 | 13.44928 | 12.88889 | 13.43503 | 11.6 | 10.14208 | 13.14286 | 17.61257
0.792 | 0 | 5.27273 | 5.27273 | 4.27869 | 10.50725 | 9.30864 | 9.50282 | 9.98889 | 13.94536 | 10.85714 | 18.82722
0.7925 | 5 | 5.93182 | 2.92929 | 6.65574 | 10.08696 | 11.09877 | 10.15819 | 13.85556 | 13.62842 | 13.14286 | 14.87958
0.793 | 2 | 4.61364 | 5.27273 | 7.13115 | 7.56522 | 10.74074 | 9.17514 | 12.24444 | 11.72678 | 14 | 10.02094
0.7935 | 4 | 4.61364 | 4.68687 | 9.98361 | 9.24638 | 11.09877 | 16.38418 | 8.37778 | 13.62842 | 16 | 12.1466
0.794 | 2 | 4.61364 | 8.20202 | 9.5082 | 9.66667 | 13.60494 | 14.41808 | 11.27778 | 16.48087 | 15.42857 | 15.48691
0.7945 | 6 | 5.93182 | 4.10101 | 5.70492 | 12.1884 | 11.81481 | 17.03955 | 12.56667 | 13.94536 | 16.28572 | 19.13089
0.795 | 5 | 2.63636 | 6.44444 | 5.70492 | 8.82609 | 9.66667 | 9.50282 | 10.95556 | 14.57924 | 13.71429 | 14.27225
0.7955 | 2 | 4.61364 | 4.10101 | 6.65574 | 5.88406 | 10.02469 | 16.0565 | 7.73333 | 10.77596 | 13.42857 | 16.70157
0.796 | 1 | 3.29545 | 7.0303 | 6.18033 | 6.72464 | 10.02469 | 8.51977 | 9.98889 | 10.77596 | 13.42857 | 17.61257
0.7965 | 3 | 4.61364 | 7.0303 | 11.88525 | 6.30435 | 5.37037 | 12.12429 | 6.44444 | 15.21311 | 13.71429 | 14.27225
0.797 | 4 | 7.25 | 9.37374 | 5.70492 | 7.14493 | 3.58025 | 9.17514 | 11.92222 | 9.19126 | 14.28572 | 17.00524
0.7975 | 6 | 4.61364 | 4.68687 | 8.08197 | 12.1884 | 9.30864 | 10.48588 | 7.73333 | 14.26229 | 12.28572 | 14.57592
0.798 | 5 | 7.90909 | 7.0303 | 6.65574 | 7.98551 | 13.96296 | 13.76271 | 13.85556 | 15.84699 | 15.71429 | 13.96859
0.7985 | 5 | 0.65909 | 4.10101 | 8.55738 | 12.6087 | 9.66667 | 12.12429 | 10.95556 | 15.53006 | 15.42857 | 13.05759
0.799 | 7 | 2.63636 | 7.61616 | 12.36066 | 7.14493 | 8.95062 | 8.51977 | 11.92222 | 12.04372 | 20.28572 | 10.93194
0.7995 | 7 | 1.97727 | 4.10101 | 8.08197 | 6.30435 | 11.09877 | 11.14124 | 12.24444 | 15.21311 | 11.71429 | 17.91623
0.8 | 7 | 4.61364 | 5.27273 | 7.13115 | 8.82609 | 7.87654 | 13.43503 | 8.7 | 15.21311 | 13.14286 | 14.57592
0.8005 | 3 | 2.63636 | 5.85859 | 4.7541 | 6.72464 | 13.60494 | 7.53672 | 14.5 | 14.89617 | 14.57143 | 12.1466
0.801 | 4 | 3.29545 | 4.10101 | 6.18033 | 7.14493 | 13.24691 | 12.77966 | 11.6 | 9.82514 | 14.85714 | 17.61257
0.8015 | 3 | 2.63636 | 7.0303 | 7.60656 | 5.88406 | 15.03704 | 11.46893 | 13.85556 | 14.57924 | 18.57143 | 13.05759
0.802 | 3 | 5.27273 | 8.20202 | 7.13115 | 5.88406 | 11.09877 | 6.55367 | 15.46667 | 17.74863 | 12.57143 | 19.13089
0.8025 | 2 | 5.27273 | 4.68687 | 5.22951 | 5.88406 | 8.59259 | 10.81356 | 14.82222 | 9.5082 | 15.14286 | 16.39791
0.803 | 2 | 7.25 | 4.10101 | 5.22951 | 7.98551 | 12.17284 | 9.17514 | 12.24444 | 10.77596 | 13.71429 | 11.2356
0.8035 | 0 | 5.93182 | 2.34343 | 8.55738 | 7.56522 | 9.30864 | 13.10735 | 12.88889 | 10.77596 | 18.57143 | 12.75393
0.804 | 3 | 5.27273 | 5.85859 | 10.45902 | 7.56522 | 12.17284 | 8.84746 | 10.31111 | 17.43169 | 15.42857 | 13.05759
0.8045 | 4 | 2.63636 | 6.44444 | 3.80328 | 6.30435 | 10.74074 | 14.41808 | 13.21111 | 19.65027 | 12.28572 | 13.36126
0.805 | 2 | 2.63636 | 6.44444 | 6.65574 | 7.14493 | 13.60494 | 12.12429 | 10.63333 | 16.79781 | 15.14286 | 17.3089
0.8055 | 3 | 5.27273 | 4.68687 | 5.22951 | 11.76812 | 7.87654 | 6.88136 | 16.11111 | 13.31148 | 17.71429 | 20.95288
0.806 | 1 | 4.61364 | 3.51515 | 10.93443 | 10.08696 | 9.66667 | 9.83051 | 14.5 | 12.99454 | 11.71429 | 12.1466
0.8065 | 4 | 2.63636 | 2.34343 | 3.32787 | 15.55072 | 7.87654 | 11.79661 | 13.85556 | 12.04372 | 17.71429 | 13.96859
0.807 | 2 | 7.90909 | 4.10101 | 5.22951 | 6.30435 | 9.30864 | 10.81356 | 14.17778 | 9.19126 | 12 | 16.09424
0.8075 | 4 | 4.61364 | 5.85859 | 4.27869 | 6.72464 | 8.23457 | 8.19209 | 15.14445 | 12.6776 | 17.71429 | 12.1466
0.808 | 0 | 7.90909 | 5.27273 | 9.5082 | 10.50725 | 11.45679 | 10.81356 | 11.92222 | 13.94536 | 14.85714 | 15.18325
0.8085 | 2 | 7.25 | 6.44444 | 7.60656 | 8.82609 | 7.51852 | 9.83051 | 13.53333 | 11.40984 | 14.85714 | 16.70157
0.809 | 3 | 1.31818 | 4.10101 | 5.22951 | 12.1884 | 7.51852 | 12.77966 | 11.92222 | 13.62842 | 13.71429 | 15.18325
0.8095 | 6 | 3.95455 | 2.92929 | 5.70492 | 10.50725 | 9.30864 | 11.79661 | 14.5 | 9.82514 | 15.14286 | 14.27225
0.81 | 3 | 1.31818 | 5.27273 | 4.7541 | 5.46377 | 11.45679 | 14.0904 | 13.21111 | 12.6776 | 15.42857 | 16.39791
0.8105 | 2 | 3.29545 | 8.20202 | 5.70492 | 7.56522 | 12.88889 | 11.46893 | 11.6 | 13.62842 | 12.57143 | 16.70157
0.811 | 0 | 1.97727 | 4.68687 | 9.03279 | 10.50725 | 11.45679 | 12.12429 | 13.85556 | 12.36066 | 12.57143 | 14.27225
0.8115 | 3 | 0 | 7.61616 | 4.27869 | 10.50725 | 11.45679 | 6.88136 | 15.78889 | 13.94536 | 12 | 21.25654
0.812 | 2 | 3.29545 | 2.34343 | 8.08197 | 9.24638 | 11.45679 | 10.81356 | 10.63333 | 11.0929 | 13.42857 | 13.66492
0.8125 | 2 | 2.63636 | 5.85859 | 8.08197 | 7.98551 | 7.51852 | 11.14124 | 9.34444 | 12.99454 | 14.57143 | 19.43456
0.813 | 1 | 6.59091 | 6.44444 | 6.65574 | 8.82609 | 10.74074 | 15.07345 | 13.53333 | 15.53006 | 12.57143 | 14.87958
0.8135 | 5 | 7.90909 | 5.85859 | 7.13115 | 10.08696 | 9.66667 | 9.83051 | 12.88889 | 10.45902 | 12.28572 | 17.91623
0.814 | 1 | 6.59091 | 1.75758 | 9.5082 | 8.4058 | 9.30864 | 10.81356 | 11.27778 | 11.40984 | 13.42857 | 13.96859
0.8145 | 2 | 1.97727 | 2.34343 | 2.85246 | 7.98551 | 13.24691 | 8.84746 | 14.5 | 10.77596 | 12.85714 | 16.09424
0.815 | 6 | 3.95455 | 5.85859 | 5.70492 | 8.4058 | 10.02469 | 12.45198 | 16.11111 | 10.14208 | 13.42857 | 11.84293
0.8155 | 1 | 3.95455 | 2.34343 | 4.7541 | 11.76812 | 13.24691 | 8.19209 | 6.76667 | 11.0929 | 21.42857 | 18.21989
0.816 | 1 | 4.61364 | 1.75758 | 7.13115 | 7.56522 | 12.17284 | 11.46893 | 12.88889 | 13.31148 | 13.14286 | 15.48691
0.8165 | 2 | 4.61364 | 6.44444 | 8.55738 | 7.98551 | 11.09877 | 8.51977 | 12.56667 | 11.0929 | 15.42857 | 11.84293
0.817 | 3 | 2.63636 | 5.27273 | 8.55738 | 7.56522 | 9.66667 | 11.46893 | 12.88889 | 8.87432 | 16.57143 | 14.57592
0.8175 | 10 | 5.27273 | 2.34343 | 6.18033 | 6.72464 | 12.53086 | 11.46893 | 15.78889 | 12.99454 | 13.42857 | 14.87958
0.818 | 2 | 5.27273 | 7.0303 | 5.70492 | 5.88406 | 11.45679 | 7.86441 | 11.6 | 13.62842 | 13.42857 | 17.3089
0.8185 | 4 | 0.65909 | 6.44444 | 7.60656 | 10.92754 | 11.81481 | 15.07345 | 16.75556 | 13.62842 | 16 | 10.62827
0.819 | 3 | 6.59091 | 2.92929 | 7.13115 | 8.82609 | 11.09877 | 12.77966 | 14.5 | 14.57924 | 16.57143 | 13.05759
0.8195 | 2 | 4.61364 | 4.68687 | 5.22951 | 8.82609 | 9.66667 | 12.77966 | 11.6 | 10.14208 | 12.85714 | 11.53927
0.82 | 8 | 1.31818 | 4.68687 | 6.18033 | 7.14493 | 11.09877 | 9.17514 | 10.63333 | 11.72678 | 18.57143 | 17.3089
0.8205 | 2 | 4.61364 | 3.51515 | 9.98361 | 8.4058 | 10.38272 | 15.07345 | 14.5 | 12.36066 | 15.71429 | 16.70157
0.821 | 3 | 5.93182 | 2.34343 | 4.27869 | 5.46377 | 12.53086 | 10.81356 | 13.21111 | 9.5082 | 14.85714 | 10.93194
0.8215 | 3 | 3.95455 | 3.51515 | 6.18033 | 6.30435 | 12.88889 | 10.81356 | 13.85556 | 10.45902 | 13.14286 | 14.57592
0.822 | 2 | 2.63636 | 4.68687 | 5.70492 | 7.56522 | 11.81481 | 13.76271 | 11.92222 | 14.57924 | 19.42857 | 14.57592
0.8225 | 3 | 3.29545 | 7.0303 | 10.45902 | 10.92754 | 8.23457 | 14.74576 | 14.17778 | 11.0929 | 15.42857 | 17.3089
0.823 | 2 | 3.95455 | 5.85859 | 7.60656 | 9.66667 | 8.23457 | 6.88136 | 12.56667 | 12.36066 | 16 | 15.18325
0.8235 | 6 | 0.65909 | 3.51515 | 10.93443 | 5.88406 | 14.67901 | 10.81356 | 14.17778 | 18.38251 | 16.57143 | 12.75393
0.824 | 8 | 1.97727 | 2.34343 | 6.18033 | 7.98551 | 11.81481 | 10.81356 | 12.24444 | 13.62842 | 11.14286 | 13.96859
0.8245 | 3 | 3.29545 | 5.27273 | 11.40984 | 8.82609 | 7.87654 | 12.45198 | 9.02222 | 13.31148 | 18.28572 | 13.05759
0.825 | 1 | 7.25 | 6.44444 | 12.36066 | 7.98551 | 7.51852 | 12.45198 | 9.98889 | 12.99454 | 17.71429 | 10.93194
0.8255 | 3 | 4.61364 | 1.17172 | 6.18033 | 5.46377 | 11.45679 | 9.50282 | 10.63333 | 11.0929 | 15.14286 | 11.53927
0.826 | 7 | 2.63636 | 5.85859 | 3.32787 | 5.88406 | 11.45679 | 12.12429 | 9.98889 | 18.69945 | 11.71429 | 17.91623
0.8265 | 3 | 5.93182 | 4.68687 | 4.7541 | 5.88406 | 9.30864 | 8.51977 | 8.05556 | 15.53006 | 12 | 12.75393
0.827 | 2 | 3.95455 | 5.85859 | 4.7541 | 5.88406 | 12.88889 | 10.48588 | 10.95556 | 14.89617 | 8.28572 | 14.27225
0.8275 | 2 | 1.97727 | 5.27273 | 8.08197 | 8.4058 | 10.38272 | 10.81356 | 12.56667 | 14.57924 | 11.14286 | 13.05759
0.828 | 2 | 5.93182 | 3.51515 | 6.18033 | 7.98551 | 12.17284 | 10.81356 | 15.14445 | 13.62842 | 14.85714 | 14.57592
0.8285 | 2 | 5.27273 | 0.58586 | 10.93443 | 5.04348 | 7.87654 | 8.51977 | 11.6 | 17.11475 | 13.71429 | 14.27225
0.829 | 3 | 1.97727 | 2.92929 | 8.55738 | 8.82609 | 9.30864 | 8.84746 | 14.17778 | 14.26229 | 12.28572 | 13.05759
0.8295 | 5 | 1.97727 | 1.17172 | 5.70492 | 13.02898 | 14.32099 | 12.45198 | 7.73333 | 9.5082 | 11.71429 | 12.1466
0.83 | 3 | 1.97727 | 4.68687 | 4.27869 | 6.30435 | 12.88889 | 11.79661 | 14.82222 | 13.31148 | 10.57143 | 12.75393
0.8305 | 4 | 2.63636 | 6.44444 | 9.03279 | 7.56522 | 8.23457 | 10.81356 | 12.24444 | 10.77596 | 11.14286 | 17.3089
0.831 | 0 | 6.59091 | 6.44444 | 9.03279 | 6.30435 | 11.81481 | 14.0904 | 13.53333 | 12.99454 | 14.28572 | 13.36126
0.8315 | 1 | 1.97727 | 5.85859 | 3.80328 | 6.72464 | 9.66667 | 13.10735 | 13.85556 | 12.99454 | 9.71429 | 16.09424
0.832 | 1 | 2.63636 | 5.27273 | 4.7541 | 10.08696 | 8.23457 | 10.15819 | 11.6 | 14.26229 | 15.42857 | 14.27225
0.8325 | 0 | 4.61364 | 5.27273 | 5.70492 | 10.50725 | 11.09877 | 10.15819 | 11.6 | 12.6776 | 13.14286 | 17.3089
0.833 | 5 | 1.97727 | 5.27273 | 4.27869 | 11.34783 | 9.66667 | 9.50282 | 12.56667 | 11.40984 | 12.28572 | 13.36126
0.8335 | 3 | 5.27273 | 4.68687 | 3.80328 | 12.1884 | 10.74074 | 11.14124 | 18.36667 | 14.57924 | 10.28572 | 15.18325
0.834 | 8 | 7.90909 | 3.51515 | 7.13115 | 9.66667 | 7.87654 | 9.50282 | 14.17778 | 16.16393 | 13.71429 | 11.84293
0.8345 | 2 | 5.27273 | 8.78788 | 6.18033 | 6.72464 | 14.32099 | 13.10735 | 12.56667 | 12.04372 | 12.85714 | 13.05759
0.835 | 6 | 5.93182 | 3.51515 | 9.5082 | 5.46377 | 13.96296 | 10.15819 | 7.08889 | 8.87432 | 13.14286 | 10.93194
0.8355 | 2 | 1.97727 | 3.51515 | 4.7541 | 7.56522 | 10.02469 | 12.12429 | 12.24444 | 15.21311 | 14.28572 | 13.36126
0.836 | 6 | 3.29545 | 5.27273 | 7.60656 | 2.52174 | 9.66667 | 11.46893 | 9.98889 | 12.36066 | 12.85714 | 14.87958
0.8365 | 3 | 1.31818 | 9.37374 | 7.60656 | 4.62319 | 7.87654 | 11.14124 | 10.95556 | 11.40984 | 13.14286 | 15.79058
0.837 | 3 | 1.31818 | 8.20202 | 8.55738 | 7.98551 | 7.87654 | 8.19209 | 12.24444 | 11.72678 | 11.14286 | 13.66492
0.8375 | 3 | 4.61364 | 6.44444 | 8.08197 | 6.30435 | 9.30864 | 10.15819 | 11.92222 | 11.72678 | 11.42857 | 13.05759
0.838 | 5 | 2.63636 | 8.20202 | 3.80328 | 12.1884 | 9.66667 | 10.81356 | 10.31111 | 13.31148 | 13.71429 | 12.45026
0.8385 | 3 | 2.63636 | 5.27273 | 4.7541 | 10.08696 | 4.2963 | 8.84746 | 13.53333 | 14.57924 | 15.14286 | 13.66492
0.839 | 3 | 2.63636 | 7.0303 | 4.7541 | 4.2029 | 8.59259 | 8.51977 | 9.66667 | 14.89617 | 10.28572 | 14.87958
0.8395 | 1 | 3.95455 | 4.68687 | 10.93443 | 15.55072 | 8.23457 | 14.74576 | 16.43333 | 15.53006 | 11.14286 | 15.18325
0.84 | 2 | 2.63636 | 7.61616 | 8.08197 | 7.14493 | 9.30864 | 13.10735 | 10.31111 | 11.72678 | 10 | 13.96859
0.8405 | 0 | 5.27273 | 4.68687 | 6.18033 | 11.76812 | 7.87654 | 13.43503 | 11.92222 | 13.62842 | 14 | 15.79058
0.841 | 0 | 1.97727 | 6.44444 | 5.70492 | 9.66667 | 9.30864 | 9.50282 | 13.53333 | 17.11475 | 12.28572 | 17.3089
0.8415 | 2 | 1.97727 | 5.27273 | 4.7541 | 10.08696 | 8.59259 | 9.17514 | 9.02222 | 18.06557 | 10.57143 | 15.79058
0.842 | 2 | 1.31818 | 5.27273 | 6.65574 | 7.98551 | 9.66667 | 7.53672 | 14.17778 | 13.62842 | 13.42857 | 10.02094
0.8425 | 2 | 3.29545 | 6.44444 | 7.13115 | 9.66667 | 8.95062 | 11.46893 | 9.02222 | 14.89617 | 11.71429 | 15.79058
0.843 | 2 | 2.63636 | 1.75758 | 7.13115 | 5.46377 | 10.74074 | 10.81356 | 10.31111 | 15.53006 | 11.42857 | 14.57592
0.8435 | 3 | 1.31818 | 2.34343 | 6.18033 | 8.82609 | 8.95062 | 8.51977 | 12.88889 | 13.31148 | 8 | 15.18325
0.844 | 3 | 3.95455 | 4.10101 | 5.70492 | 6.30435 | 6.44444 | 10.48588 | 10.95556 | 14.57924 | 12 | 11.84293
0.8445 | 2 | 2.63636 | 3.51515 | 5.70492 | 8.4058 | 8.23457 | 6.22599 | 13.21111 | 12.99454 | 14.28572 | 11.53927
0.845 | 2 | 6.59091 | 5.85859 | 5.22951 | 5.88406 | 10.74074 | 9.83051 | 9.98889 | 12.36066 | 14.85714 | 16.39791
0.8455 | 0 | 5.93182 | 6.44444 | 4.27869 | 7.14493 | 12.17284 | 10.48588 | 11.27778 | 11.0929 | 15.71429 | 11.84293
0.846 | 1 | 5.27273 | 2.34343 | 4.7541 | 7.98551 | 11.45679 | 9.83051 | 13.85556 | 12.6776 | 12.28572 | 15.48691
0.8465 | 2 | 1.97727 | 5.85859 | 5.70492 | 6.30435 | 12.53086 | 9.83051 | 16.43333 | 13.94536 | 15.42857 | 15.79058
0.847 | 3 | 3.95455 | 5.85859 | 5.70492 | 6.72464 | 7.87654 | 8.84746 | 12.24444 | 9.5082 | 14.85714 | 14.27225
0.8475 | 1 | 3.29545 | 3.51515 | 6.18033 | 10.50725 | 11.09877 | 10.15819 | 10.31111 | 15.53006 | 16.85714 | 13.66492
0.848 | 1 | 1.31818 | 7.0303 | 4.7541 | 4.62319 | 12.17284 | 10.15819 | 8.7 | 11.40984 | 12.28572 | 13.66492
0.8485 | 2 | 1.31818 | 4.68687 | 7.13115 | 10.50725 | 7.87654 | 9.17514 | 11.27778 | 10.14208 | 11.71429 | 12.75393
0.849 | 2 | 3.95455 | 3.51515 | 3.80328 | 6.72464 | 6.08642 | 10.15819 | 14.5 | 16.16393 | 13.14286 | 10.93194
0.8495 | 0 | 1.97727 | 1.17172 | 4.7541 | 8.82609 | 6.80247 | 9.83051 | 14.17778 | 15.21311 | 9.71429 | 17.3089
0.85 | 1 | 3.29545 | 7.61616 | 3.80328 | 9.66667 | 17.18518 | 12.12429 | 16.11111 | 11.0929 | 11.42857 | 17.61257
0.8505 | 1 | 3.95455 | 5.85859 | 3.80328 | 9.66667 | 12.53086 | 10.48588 | 9.98889 | 10.14208 | 10 | 11.84293
0.851 | 5 | 3.95455 | 2.34343 | 9.5082 | 7.56522 | 12.17284 | 12.77966 | 10.31111 | 10.77596 | 13.14286 | 16.39791
0.8515 | 0 | 4.61364 | 4.68687 | 3.32787 | 6.30435 | 9.30864 | 7.20904 | 13.85556 | 13.94536 | 8.57143 | 12.75393
0.852 | 3 | 3.95455 | 7.61616 | 6.18033 | 7.14493 | 8.95062 | 10.81356 | 10.95556 | 13.31148 | 12 | 15.48691
0.8525 | 2 | 4.61364 | 1.17172 | 4.7541 | 10.08696 | 10.02469 | 7.86441 | 7.41111 | 12.99454 | 14.57143 | 18.21989
0.853 | 3 | 5.27273 | 2.92929 | 4.27869 | 7.56522 | 6.08642 | 8.19209 | 10.95556 | 21.23497 | 12.28572 | 12.75393
0.8535 | 5 | 1.31818 | 8.20202 | 4.27869 | 5.04348 | 9.66667 | 8.84746 | 8.7 | 10.45902 | 14.28572 | 13.66492
0.854 | 2 | 1.97727 | 5.27273 | 5.22951 | 5.04348 | 5.72839 | 11.79661 | 12.24444 | 9.5082 | 10.85714 | 15.18325
0.8545 | 0 | 3.95455 | 1.75758 | 2.37705 | 5.04348 | 5.01235 | 9.50282 | 13.85556 | 13.94536 | 11.71429 | 14.87958
0.855 | 1 | 3.29545 | 4.10101 | 7.13115 | 7.14493 | 7.87654 | 10.15819 | 10.31111 | 11.0929 | 12.28572 | 12.1466
0.8555 | 2 | 3.29545 | 2.34343 | 6.18033 | 7.56522 | 5.01235 | 14.0904 | 18.68889 | 13.31148 | 11.42857 | 11.53927
0.856 | 6 | 1.97727 | 3.51515 | 5.22951 | 8.4058 | 12.88889 | 12.12429 | 11.6 | 10.77596 | 8.28572 | 11.2356
0.8565 | 1 | 3.29545 | 1.75758 | 5.70492 | 7.98551 | 15.03704 | 8.19209 | 13.21111 | 12.36066 | 9.42857 | 11.2356
0.857 | 2 | 3.95455 | 5.27273 | 8.08197 | 8.4058 | 9.30864 | 11.14124 | 9.98889 | 12.04372 | 12.28572 | 9.71728
0.8575 | 3 | 2.63636 | 2.92929 | 3.80328 | 8.82609 | 6.08642 | 12.77966 | 11.92222 | 14.57924 | 11.42857 | 10.93194
0.858 | 5 | 1.97727 | 4.10101 | 3.32787 | 6.30435 | 9.30864 | 12.77966 | 15.78889 | 10.14208 | 13.42857 | 13.96859
0.8585 | 2 | 3.29545 | 2.34343 | 3.32787 | 3.78261 | 7.87654 | 12.77966 | 15.46667 | 10.45902 | 17.71429 | 15.79058
0.859 | 0 | 1.97727 | 1.17172 | 7.60656 | 4.2029 | 10.38272 | 13.10735 | 13.53333 | 11.40984 | 12.28572 | 15.79058
0.8595 | 1 | 3.29545 | 8.20202 | 5.70492 | 10.50725 | 10.02469 | 10.48588 | 11.92222 | 9.82514 | 11.42857 | 14.27225
0.86 | 5 | 4.61364 | 1.17172 | 3.80328 | 10.08696 | 8.95062 | 10.81356 | 13.85556 | 16.16393 | 13.42857 | 14.27225
0.8605 | 3 | 3.29545 | 4.10101 | 4.27869 | 6.30435 | 5.01235 | 12.77966 | 18.36667 | 10.45902 | 11.71429 | 13.05759
0.861 | 3 | 2.63636 | 4.10101 | 5.70492 | 12.1884 | 8.59259 | 11.46893 | 12.56667 | 14.57924 | 11.14286 | 12.1466
0.8615 | 3 | 3.29545 | 1.75758 | 7.60656 | 8.82609 | 11.45679 | 11.79661 | 13.21111 | 11.40984 | 14.85714 | 13.36126
0.862 | 4 | 5.27273 | 3.51515 | 6.65574 | 7.14493 | 14.32099 | 10.81356 | 13.85556 | 12.36066 | 11.42857 | 11.2356
0.8625 | 2 | 2.63636 | 3.51515 | 9.98361 | 5.88406 | 7.87654 | 11.46893 | 10.95556 | 12.6776 | 12.57143 | 13.66492
0.863 | 3 | 3.95455 | 2.34343 | 5.70492 | 7.14493 | 8.95062 | 10.48588 | 9.34444 | 8.55738 | 12.28572 | 14.27225
0.8635 | 2 | 3.29545 | 5.85859 | 6.18033 | 8.82609 | 11.09877 | 10.81356 | 10.95556 | 11.72678 | 9.14286 | 10.62827
0.864 | 2 | 1.31818 | 5.85859 | 2.37705 | 6.72464 | 12.17284 | 10.48588 | 10.31111 | 8.87432 | 11.14286 | 13.36126
0.8645 | 2 | 6.59091 | 2.34343 | 5.22951 | 10.08696 | 8.23457 | 10.48588 | 14.82222 | 12.04372 | 13.71429 | 15.48691
0.865 | 1 | 3.95455 | 7.61616 | 7.60656 | 7.56522 | 7.87654 | 11.46893 | 10.95556 | 12.99454 | 11.71429 | 12.75393
0.8655 | 2 | 5.27273 | 2.34343 | 6.65574 | 4.62319 | 8.59259 | 7.20904 | 14.5 | 12.99454 | 12.85714 | 13.96859
0.866 | 5 | 1.31818 | 1.75758 | 4.7541 | 8.4058 | 10.38272 | 10.81356 | 12.56667 | 12.04372 | 12 | 9.41361
0.8665 | 1 | 0.65909 | 2.34343 | 5.70492 | 7.14493 | 5.72839 | 11.14124 | 13.85556 | 11.40984 | 10.28572 | 11.53927
0.867 | 3 | 1.97727 | 4.68687 | 4.27869 | 7.14493 | 10.38272 | 8.84746 | 10.95556 | 16.79781 | 11.71429 | 12.75393
0.8675 | 5 | 1.31818 | 1.75758 | 7.60656 | 7.98551 | 10.74074 | 9.17514 | 9.98889 | 13.31148 | 14 | 15.79058
0.868 | 2 | 4.61364 | 1.75758 | 9.5082 | 5.88406 | 8.95062 | 6.55367 | 7.73333 | 14.89617 | 13.14286 | 8.50262
0.8685 | 3 | 2.63636 | 2.34343 | 6.18033 | 5.88406 | 10.02469 | 7.53672 | 15.78889 | 14.57924 | 8.28572 | 15.18325
0.869 | 1 | 3.29545 | 3.51515 | 4.27869 | 4.2029 | 12.17284 | 7.53672 | 8.05556 | 8.87432 | 13.14286 | 17.3089
0.8695 | 1 | 2.63636 | 5.85859 | 3.32787 | 8.4058 | 9.30864 | 7.86441 | 9.98889 | 14.26229 | 11.42857 | 13.96859
0.87 | 0 | 2.63636 | 2.92929 | 2.37705 | 7.14493 | 10.38272 | 6.55367 | 11.27778 | 12.36066 | 15.14286 | 10.93194
0.8705 | 3 | 1.97727 | 2.92929 | 2.85246 | 5.04348 | 10.74074 | 6.88136 | 13.85556 | 15.84699 | 13.42857 | 13.96859
0.871 | 2 | 3.29545 | 1.75758 | 6.18033 | 8.4058 | 10.02469 | 5.57062 | 11.92222 | 12.99454 | 12 | 12.45026
0.8715 | 0 | 1.31818 | 4.68687 | 5.22951 | 11.34783 | 6.80247 | 6.22599 | 8.7 | 12.04372 | 14 | 15.18325
0.872 | 0 | 3.29545 | 1.75758 | 4.7541 | 3.78261 | 9.30864 | 10.48588 | 9.66667 | 12.04372 | 13.42857 | 15.48691
0.8725 | 0 | 3.95455 | 6.44444 | 4.7541 | 7.14493 | 7.16049 | 11.79661 | 10.95556 | 11.40984 | 10 | 10.32461
0.873 | 3 | 2.63636 | 5.27273 | 3.80328 | 9.66667 | 10.02469 | 13.76271 | 6.12222 | 11.40984 | 14 | 12.1466
0.8735 | 1 | 4.61364 | 8.20202 | 3.80328 | 8.4058 | 8.59259 | 9.17514 | 8.37778 | 14.26229 | 14.28572 | 8.19895
0.874 | 3 | 1.97727 | 3.51515 | 3.32787 | 6.72464 | 10.02469 | 12.45198 | 11.6 | 8.55738 | 12.85714 | 14.57592
0.8745 | 2 | 0 | 4.68687 | 5.70492 | 4.2029 | 5.72839 | 8.84746 | 10.63333 | 12.36066 | 11.71429 | 9.41361
0.875 | 0 | 6.59091 | 6.44444 | 8.08197 | 5.46377 | 9.30864 | 8.51977 | 10.31111 | 10.77596 | 10.28572 | 16.09424
0.8755 | 1 | 3.29545 | 5.27273 | 5.70492 | 7.98551 | 16.82716 | 7.20904 | 14.17778 | 11.72678 | 9.14286 | 14.57592
0.876 | 3 | 1.97727 | 2.34343 | 8.08197 | 6.30435 | 13.60494 | 10.48588 | 11.92222 | 11.72678 | 8 | 11.53927
0.8765 | 0 | 1.31818 | 4.68687 | 5.22951 | 4.62319 | 6.80247 | 9.83051 | 8.37778 | 14.26229 | 12.85714 | 7.59162
0.877 | 0 | 2.63636 | 1.17172 | 6.65574 | 7.98551 | 7.87654 | 10.81356 | 7.73333 | 18.38251 | 13.14286 | 18.21989
0.8775 | 3 | 3.29545 | 2.92929 | 6.65574 | 8.82609 | 8.95062 | 8.51977 | 8.37778 | 12.99454 | 12.57143 | 15.79058
0.878 | 1 | 1.97727 | 2.34343 | 7.60656 | 7.98551 | 7.51852 | 13.76271 | 9.66667 | 9.5082 | 13.71429 | 13.05759
0.8785 | 1 | 1.31818 | 4.68687 | 6.65574 | 9.24638 | 8.95062 | 9.50282 | 13.21111 | 12.04372 | 10 | 11.2356
0.879 | 2 | 3.29545 | 5.27273 | 6.65574 | 4.2029 | 10.38272 | 9.83051 | 9.66667 | 8.87432 | 11.14286 | 13.96859
0.8795 | 4 | 2.63636 | 2.92929 | 5.70492 | 8.82609 | 11.45679 | 5.89831 | 8.7 | 10.77596 | 12.57143 | 13.66492
0.88 | 9 | 4.61364 | 2.92929 | 4.27869 | 6.72464 | 8.23457 | 7.86441 | 13.21111 | 10.14208 | 15.14286 | 10.62827
0.8805 | 4 | 3.95455 | 2.34343 | 4.7541 | 7.56522 | 9.30864 | 9.50282 | 9.66667 | 9.82514 | 12.85714 | 11.84293
0.881 | 3 | 1.31818 | 4.68687 | 3.32787 | 6.72464 | 10.74074 | 8.19209 | 10.63333 | 11.0929 | 12.85714 | 13.05759
0.8815 | 4 | 1.31818 | 4.68687 | 3.32787 | 7.98551 | 10.02469 | 9.17514 | 8.37778 | 12.99454 | 10.57143 | 7.28796
0.882 | 1 | 5.27273 | 7.0303 | 4.27869 | 9.66667 | 8.23457 | 13.10735 | 9.66667 | 9.82514 | 12.85714 | 15.79058
0.8825 | 2 | 3.29545 | 2.92929 | 8.55738 | 6.30435 | 9.30864 | 9.17514 | 7.08889 | 12.99454 | 13.14286 | 12.45026
0.883 | 2 | 3.29545 | 5.27273 | 4.7541 | 5.88406 | 11.09877 | 11.14124 | 9.66667 | 11.40984 | 14.85714 | 13.96859
0.8835 | 2 | 1.97727 | 1.17172 | 2.85246 | 9.24638 | 6.80247 | 8.19209 | 14.5 | 15.53006 | 10.85714 | 14.27225
0.884 | 2 | 0.65909 | 4.68687 | 4.27869 | 8.4058 | 8.59259 | 10.81356 | 13.85556 | 10.45902 | 11.71429 | 13.05759
0.8845 | 4 | 4.61364 | 4.10101 | 5.70492 | 4.62319 | 6.44444 | 13.10735 | 14.17778 | 12.99454 | 13.14286 | 14.57592
0.885 | 3 | 4.61364 | 5.27273 | 5.70492 | 7.14493 | 5.37037 | 7.20904 | 15.46667 | 7.9235 | 8 | 11.84293
0.8855 | 0 | 1.97727 | 1.75758 | 2.37705 | 6.72464 | 11.09877 | 7.53672 | 10.95556 | 14.89617 | 14 | 15.79058
0.886 | 5 | 1.31818 | 1.75758 | 5.70492 | 7.56522 | 11.45679 | 11.14124 | 8.7 | 12.6776 | 12.28572 | 13.96859
0.8865 | 8 | 5.27273 | 0.58586 | 7.60656 | 9.66667 | 8.59259 | 8.84746 | 12.56667 | 12.04372 | 16.57143 | 11.53927
0.887 | 2 | 3.29545 | 2.92929 | 3.32787 | 7.56522 | 7.51852 | 11.46893 | 12.88889 | 12.6776 | 13.71429 | 15.79058
0.8875 | 1 | 1.97727 | 4.68687 | 6.65574 | 10.08696 | 10.02469 | 10.48588 | 11.6 | 14.26229 | 15.42857 | 13.36126
0.888 | 6 | 1.31818 | 1.17172 | 8.08197 | 6.72464 | 8.23457 | 10.48588 | 11.27778 | 8.24044 | 13.71429 | 12.75393
0.8885 | 4 | 4.61364 | 2.92929 | 6.18033 | 7.14493 | 6.80247 | 8.84746 | 10.63333 | 7.60656 | 14.28572 | 11.2356
0.889 | 6 | 0 | 4.68687 | 4.7541 | 7.56522 | 13.60494 | 6.55367 | 9.98889 | 11.40984 | 12.28572 | 10.32461
0.8895 | 2 | 2.63636 | 2.92929 | 5.22951 | 10.08696 | 8.59259 | 8.51977 | 12.56667 | 12.6776 | 12.85714 | 13.96859
0.89 | 3 | 3.29545 | 4.68687 | 8.08197 | 3.36232 | 6.44444 | 8.51977 | 11.27778 | 9.19126 | 9.42857 | 14.57592
0.8905 | 0 | 2.63636 | 2.34343 | 7.13115 | 7.56522 | 9.66667 | 10.15819 | 13.53333 | 15.84699 | 9.42857 | 18.52356
0.891 | 2 | 1.97727 | 2.92929 | 5.70492 | 4.2029 | 8.59259 | 11.14124 | 12.24444 | 12.6776 | 14.57143 | 13.36126
0.8915 | 0 | 3.29545 | 3.51515 | 4.7541 | 3.36232 | 12.17284 | 12.12429 | 11.6 | 7.28962 | 9.42857 | 13.66492
0.892 | 0 | 4.61364 | 5.85859 | 5.70492 | 11.34783 | 9.30864 | 11.79661 | 13.85556 | 9.19126 | 8.85714 | 16.39791
0.8925 | 3 | 3.29545 | 4.10101 | 3.32787 | 9.24638 | 10.74074 | 8.19209 | 10.95556 | 11.40984 | 10 | 17.3089
0.893 | 4 | 5.27273 | 5.27273 | 8.08197 | 7.98551 | 7.87654 | 6.88136 | 10.63333 | 14.26229 | 13.14286 | 15.18325
0.8935 | 7 | 4.61364 | 6.44444 | 5.70492 | 4.62319 | 8.23457 | 10.48588 | 13.53333 | 17.43169 | 16.57143 | 13.05759
0.894 | 9 | 3.29545 | 4.10101 | 6.18033 | 6.72464 | 9.30864 | 10.15819 | 10.63333 | 13.62842 | 12.85714 | 15.48691
0.8945 | 0 | 3.29545 | 2.92929 | 6.65574 | 8.82609 | 6.44444 | 6.22599 | 12.24444 | 8.55738 | 9.71429 | 17.61257
0.895 | 3 | 0.65909 | 4.10101 | 7.13115 | 6.72464 | 8.59259 | 7.53672 | 8.05556 | 13.31148 | 13.14286 | 14.87958
0.8955 | 1 | 1.31818 | 2.34343 | 4.7541 | 5.04348 | 7.51852 | 7.20904 | 12.24444 | 8.87432 | 10 | 10.93194
0.896 | 3 | 3.95455 | 3.51515 | 4.7541 | 8.82609 | 6.08642 | 10.15819 | 12.88889 | 11.40984 | 11.14286 | 15.18325
0.8965 | 2 | 3.95455 | 2.92929 | 5.22951 | 5.46377 | 8.23457 | 10.81356 | 10.95556 | 8.87432 | 10.57143 | 14.87958
0.897 | 3 | 1.31818 | 1.75758 | 4.27869 | 10.92754 | 10.38272 | 12.45198 | 12.88889 | 13.31148 | 14 | 13.66492
0.8975 | 2 | 2.63636 | 2.92929 | 5.22951 | 6.72464 | 8.59259 | 9.83051 | 8.37778 | 13.62842 | 12.85714 | 15.48691
0.898 | 0 | 4.61364 | 8.78788 | 5.22951 | 6.72464 | 10.02469 | 9.83051 | 10.63333 | 12.6776 | 10.28572 | 9.41361
0.8985 | 3 | 5.27273 | 3.51515 | 3.80328 | 5.04348 | 12.53086 | 8.51977 | 8.37778 | 9.19126 | 16.28572 | 10.93194
0.899 | 0 | 1.97727 | 2.34343 | 4.27869 | 8.82609 | 7.51852 | 7.20904 | 9.98889 | 9.19126 | 12.28572 | 13.96859
0.8995 | 1 | 2.63636 | 4.68687 | 7.13115 | 10.08696 | 4.2963 | 9.50282 | 7.41111 | 9.82514 | 14 | 10.93194
0.9 | 2 | 1.97727 | 1.75758 | 10.45902 | 6.30435 | 7.16049 | 6.22599 | 11.27778 | 9.82514 | 12.28572 | 12.1466
0.9005 | 2 | 0.65909 | 1.75758 | 6.18033 | 4.62319 | 8.23457 | 5.89831 | 8.7 | 14.57924 | 7.71429 | 11.84293
0.901 | 4 | 2.63636 | 0.58586 | 4.7541 | 7.98551 | 6.80247 | 8.84746 | 9.34444 | 10.45902 | 8.28572 | 11.53927
0.9015 | 5 | 5.27273 | 5.27273 | 3.80328 | 10.08696 | 8.59259 | 11.14124 | 9.34444 | 10.14208 | 8 | 16.39791
0.902 | 5 | 1.31818 | 3.51515 | 6.18033 | 6.30435 | 7.16049 | 9.83051 | 8.05556 | 12.6776 | 9.42857 | 11.53927
0.9025 | 6 | 2.63636 | 2.92929 | 2.37705 | 5.88406 | 6.80247 | 9.83051 | 8.37778 | 10.77596 | 11.71429 | 13.36126
0.903 | 2 | 1.97727 | 1.75758 | 7.60656 | 5.04348 | 9.66667 | 11.46893 | 8.37778 | 10.77596 | 16.28572 | 17.61257
0.9035 | 4 | 1.31818 | 5.27273 | 5.70492 | 4.62319 | 8.23457 | 13.10735 | 13.53333 | 11.72678 | 14.57143 | 12.1466
0.904 | 0 | 2.63636 | 1.17172 | 9.98361 | 4.2029 | 6.44444 | 8.51977 | 9.34444 | 13.94536 | 14.28572 | 13.66492
0.9045 | 1 | 2.63636 | 4.68687 | 5.22951 | 8.82609 | 7.16049 | 10.15819 | 9.34444 | 7.28962 | 14 | 15.18325
0.905 | 2 | 2.63636 | 4.68687 | 6.65574 | 5.04348 | 8.59259 | 8.51977 | 8.37778 | 13.31148 | 10.85714 | 10.02094
0.9055 | 1 | 2.63636 | 3.51515 | 5.22951 | 2.52174 | 7.51852 | 12.45198 | 8.7 | 9.19126 | 14.28572 | 14.87958
0.906 | 1 | 3.29545 | 3.51515 | 4.27869 | 6.30435 | 6.80247 | 11.14124 | 13.85556 | 13.31148 | 19.14286 | 13.66492
0.9065 | 0 | 2.63636 | 7.0303 | 6.18033 | 6.30435 | 5.37037 | 9.17514 | 8.7 | 12.6776 | 18 | 10.62827
0.907 | 1 | 1.97727 | 2.92929 | 4.7541 | 3.78261 | 11.09877 | 6.55367 | 9.34444 | 8.55738 | 12.28572 | 14.57592
0.9075 | 2 | 3.95455 | 2.92929 | 6.65574 | 5.88406 | 8.23457 | 12.77966 | 10.95556 | 11.72678 | 9.42857 | 16.09424
0.908 | 1 | 1.31818 | 3.51515 | 6.65574 | 8.4058 | 6.80247 | 10.15819 | 9.98889 | 8.55738 | 8.57143 | 14.87958
0.9085 | 3 | 1.31818 | 0.58586 | 7.13115 | 5.88406 | 7.51852 | 10.48588 | 12.56667 | 12.36066 | 12.85714 | 10.62827
0.909 | 0 | 2.63636 | 1.75758 | 3.80328 | 7.56522 | 6.08642 | 9.83051 | 9.34444 | 10.45902 | 8.85714 | 11.53927
0.9095 | 2 | 3.95455 | 1.17172 | 3.80328 | 9.24638 | 11.45679 | 7.53672 | 10.63333 | 12.99454 | 11.14286 | 11.53927
0.91 | 1 | 5.27273 | 2.92929 | 6.18033 | 10.92754 | 9.66667 | 7.86441 | 7.73333 | 10.77596 | 13.14286 | 14.27225
0.9105 | 0 | 3.29545 | 1.17172 | 4.27869 | 10.50725 | 9.66667 | 12.77966 | 9.02222 | 10.45902 | 14.85714 | 14.27225
0.911 | 2 | 5.27273 | 2.34343 | 4.27869 | 7.14493 | 6.80247 | 8.51977 | 10.95556 | 13.94536 | 14.28572 | 17.00524
0.9115 | 2 | 6.59091 | 2.92929 | 4.27869 | 5.04348 | 10.02469 | 8.19209 | 7.41111 | 10.77596 | 14.28572 | 12.75393
0.912 | 0 | 4.61364 | 2.92929 | 6.65574 | 7.14493 | 6.80247 | 10.81356 | 10.63333 | 11.72678 | 11.71429 | 12.75393
0.9125 | 1 | 0 | 4.10101 | 8.55738 | 11.34783 | 13.24691 | 7.86441 | 10.95556 | 8.24044 | 12.28572 | 11.2356
0.913 | 4 | 1.97727 | 2.92929 | 6.18033 | 7.14493 | 10.02469 | 7.20904 | 8.05556 | 10.45902 | 10.28572 | 11.2356
0.9135 | 1 | 1.31818 | 2.92929 | 7.60656 | 5.46377 | 7.51852 | 11.79661 | 9.34444 | 12.99454 | 11.71429 | 12.1466
0.914 | 4 | 0.65909 | 4.10101 | 7.13115 | 6.30435 | 7.51852 | 7.86441 | 9.66667 | 15.84699 | 9.14286 | 8.19895
0.9145 | 1 | 4.61364 | 4.68687 | 7.13115 | 4.62319 | 6.80247 | 6.88136 | 12.56667 | 11.72678 | 12.28572 | 14.27225
0.915 | 2 | 3.29545 | 3.51515 | 6.65574 | 6.30435 | 10.02469 | 7.53672 | 12.24444 | 10.14208 | 13.42857 | 10.93194
0.9155 | 0 | 2.63636 | 3.51515 | 2.85246 | 6.72464 | 7.87654 | 7.20904 | 10.63333 | 9.82514 | 12.28572 | 12.45026
0.916 | 1 | 1.97727 | 4.68687 | 3.80328 | 6.30435 | 8.95062 | 8.84746 | 9.02222 | 14.89617 | 8.28572 | 14.87958
0.9165 | 4 | 1.31818 | 6.44444 | 6.65574 | 6.72464 | 8.59259 | 9.17514 | 8.05556 | 9.19126 | 14.28572 | 14.87958
0.917 | 0 | 5.27273 | 1.75758 | 5.22951 | 6.72464 | 7.51852 | 7.53672 | 8.37778 | 10.77596 | 10.28572 | 17.00524
0.9175 | 0 | 4.61364 | 4.10101 | 3.32787 | 4.2029 | 9.30864 | 11.46893 | 13.21111 | 9.5082 | 11.71429 | 12.1466
0.918 | 2 | 5.93182 | 4.10101 | 4.27869 | 6.30435 | 12.17284 | 10.48588 | 11.27778 | 11.0929 | 12.85714 | 15.79058
0.9185 | 2 | 3.95455 | 4.68687 | 4.7541 | 8.4058 | 6.80247 | 10.15819 | 9.02222 | 17.43169 | 11.42857 | 15.79058
0.919 | 3 | 1.97727 | 2.92929 | 5.70492 | 8.4058 | 7.16049 | 8.84746 | 8.05556 | 9.82514 | 8.28572 | 14.57592
0.9195 | 2 | 1.97727 | 4.68687 | 1.42623 | 7.14493 | 7.87654 | 5.57062 | 14.5 | 12.36066 | 10.28572 | 15.48691
0.92 | 0 | 1.97727 | 6.44444 | 5.22951 | 7.98551 | 7.16049 | 8.84746 | 11.6 | 12.36066 | 11.71429 | 9.41361
0.9205 | 0 | 2.63636 | 4.10101 | 5.22951 | 7.56522 | 7.51852 | 9.83051 | 9.34444 | 11.40984 | 10.57143 | 13.96859
0.921 | 0 | 3.95455 | 3.51515 | 3.80328 | 5.88406 | 4.2963 | 8.51977 | 11.92222 | 10.45902 | 10.57143 | 10.62827
0.9215 | 0 | 0.65909 | 2.92929 | 7.13115 | 4.2029 | 8.59259 | 11.14124 | 12.24444 | 11.72678 | 11.71429 | 15.48691
0.922 | 4 | 1.97727 | 8.20202 | 6.18033 | 5.46377 | 9.30864 | 11.14124 | 10.63333 | 8.87432 | 8.28572 | 17.91623
0.9225 | 0 | 3.95455 | 4.68687 | 2.85246 | 2.94203 | 6.44444 | 15.40113 | 8.37778 | 11.40984 | 10.28572 | 11.2356
0.923 | 2 | 2.63636 | 4.68687 | 4.27869 | 4.2029 | 7.51852 | 10.81356 | 7.41111 | 13.94536 | 11.42857 | 16.39791
0.9235 | 2 | 1.97727 | 4.68687 | 5.70492 | 3.78261 | 4.65432 | 6.22599 | 12.24444 | 9.19126 | 9.14286 | 11.2356
0.924 | 3 | 4.61364 | 4.10101 | 4.27869 | 3.78261 | 11.45679 | 7.86441 | 9.66667 | 7.60656 | 14.28572 | 12.75393
0.9245 | 2 | 3.29545 | 2.34343 | 4.27869 | 11.34783 | 4.65432 | 6.88136 | 9.98889 | 14.89617 | 11.71429 | 9.41361
0.925 | 1 | 4.61364 | 2.92929 | 3.80328 | 6.30435 | 5.01235 | 4.91525 | 10.63333 | 12.6776 | 11.42857 | 15.18325
0.9255 | 3 | 0.65909 | 1.17172 | 5.22951 | 5.46377 | 9.30864 | 8.19209 | 9.66667 | 11.0929 | 12.85714 | 13.96859
0.926 | 5 | 3.29545 | 2.92929 | 4.27869 | 5.04348 | 11.81481 | 12.12429 | 10.95556 | 8.55738 | 17.42857 | 11.84293
0.9265 | 4 | 5.93182 | 2.34343 | 3.32787 | 3.78261 | 9.30864 | 7.53672 | 10.63333 | 12.04372 | 13.14286 | 11.2356
0.927 | 0 | 6.59091 | 2.92929 | 5.70492 | 9.66667 | 7.51852 | 8.19209 | 12.88889 | 10.45902 | 12 | 13.66492
0.9275 | 0 | 2.63636 | 4.68687 | 3.80328 | 3.36232 | 11.09877 | 10.15819 | 8.7 | 14.89617 | 13.71429 | 10.32461
0.928 | 2 | 1.97727 | 2.92929 | 2.85246 | 7.98551 | 7.16049 | 11.14124 | 7.73333 | 10.14208 | 9.14286 | 12.75393
0.9285 | 2 | 1.31818 | 1.75758 | 4.7541 | 3.78261 | 8.23457 | 7.86441 | 9.98889 | 14.26229 | 11.71429 | 14.57592
0.929 | 3 | 2.63636 | 4.68687 | 6.18033 | 9.66667 | 8.23457 | 9.17514 | 11.92222 | 10.45902 | 11.42857 | 11.53927
0.9295 | 1 | 1.31818 | 3.51515 | 6.18033 | 5.46377 | 4.2963 | 9.83051 | 11.6 | 8.24044 | 9.42857 | 11.2356
0.93 | 1 | 1.97727 | 2.34343 | 4.7541 | 5.88406 | 10.02469 | 10.81356 | 9.34444 | 9.82514 | 13.42857 | 8.50262
0.9305 | 2 | 2.63636 | 4.68687 | 6.65574 | 6.30435 | 9.66667 | 10.81356 | 10.63333 | 11.0929 | 10.28572 | 15.79058
0.931 | 2 | 3.29545 | 2.34343 | 5.22951 | 4.62319 | 8.59259 | 9.17514 | 9.34444 | 7.9235 | 11.14286 | 9.71728
0.9315 | 3 | 2.63636 | 4.68687 | 3.32787 | 6.72464 | 8.23457 | 5.57062 | 10.63333 | 9.82514 | 12.57143 | 13.66492
0.932 | 0 | 1.97727 | 2.34343 | 3.80328 | 8.4058 | 4.2963 | 5.24294 | 10.31111 | 12.6776 | 12.57143 | 11.84293
0.9325 | 2 | 1.31818 | 4.10101 | 6.18033 | 7.98551 | 7.87654 | 7.53672 | 13.53333 | 12.6776 | 14.28572 | 13.96859
0.933 | 3 | 1.97727 | 4.10101 | 7.13115 | 9.24638 | 7.87654 | 8.51977 | 9.02222 | 11.40984 | 12.57143 | 14.57592
0.9335 | 1 | 1.31818 | 3.51515 | 10.45902 | 4.62319 | 6.80247 | 11.46893 | 12.56667 | 12.36066 | 14.85714 | 10.32461
0.934 | 2 | 2.63636 | 2.92929 | 6.18033 | 7.14493 | 7.87654 | 8.51977 | 11.27778 | 11.72678 | 12 | 17.00524
0.9345 | 1 | 2.63636 | 1.17172 | 6.65574 | 5.88406 | 5.37037 | 8.84746 | 5.8 | 13.94536 | 14.28572 | 11.2356
0.935 | 1 | 1.97727 | 1.75758 | 6.18033 | 4.62319 | 4.2963 | 6.55367 | 10.95556 | 9.19126 | 11.42857 | 13.05759
0.9355 | 4 | 0.65909 | 1.17172 | 7.13115 | 6.30435 | 7.51852 | 6.88136 | 9.66667 | 5.07104 | 12 | 8.50262
0.936 | 1 | 2.63636 | 6.44444 | 6.18033 | 3.36232 | 4.2963 | 9.50282 | 9.34444 | 8.55738 | 8.85714 | 13.96859
0.9365 | 0 | 1.97727 | 2.92929 | 6.18033 | 5.88406 | 8.59259 | 8.84746 | 10.95556 | 7.60656 | 11.71429 | 15.48691
0.937 | 0 | 1.31818 | 4.10101 | 8.08197 | 4.62319 | 7.87654 | 6.88136 | 9.66667 | 12.36066 | 11.14286 | 14.57592
0.9375 | 2 | 5.27273 | 7.0303 | 4.27869 | 7.56522 | 10.74074 | 10.81356 | 9.34444 | 11.40984 | 12 | 10.93194
0.938 | 1 | 1.31818 | 1.17172 | 3.32787 | 4.62319 | 4.65432 | 9.83051 | 9.34444 | 11.0929 | 9.71429 | 13.36126
0.9385 | 5 | 1.97727 | 1.75758 | 6.18033 | 3.36232 | 6.80247 | 9.17514 | 9.66667 | 7.9235 | 10.85714 | 10.02094
0.939 | 0 | 0 | 2.34343 | 5.22951 | 6.30435 | 10.74074 | 4.25989 | 7.73333 | 12.36066 | 10 | 10.93194
0.9395 | 5 | 3.29545 | 3.51515 | 3.80328 | 8.4058 | 11.09877 | 11.79661 | 12.56667 | 12.36066 | 12.85714 | 10.32461
0.94 | 2 | 0.65909 | 0.58586 | 7.13115 | 5.46377 | 7.16049 | 9.17514 | 11.6 | 9.19126 | 9.14286 | 9.41361
0.9405 | 2 | 3.29545 | 2.92929 | 2.37705 | 5.46377 | 9.30864 | 7.53672 | 9.34444 | 13.31148 | 9.42857 | 13.66492
0.941 | 1 | 1.31818 | 4.10101 | 7.13115 | 8.82609 | 7.51852 | 9.50282 | 7.73333 | 11.40984 | 14.85714 | 11.2356
0.9415 | 1 | 1.31818 | 2.92929 | 5.22951 | 4.2029 | 10.38272 | 4.58757 | 5.47778 | 14.57924 | 12 | 14.27225
0.942 | 5 | 2.63636 | 5.27273 | 3.80328 | 6.72464 | 4.65432 | 11.46893 | 11.92222 | 9.5082 | 11.14286 | 13.96859
0.9425 | 2 | 0.65909 | 4.68687 | 3.32787 | 5.46377 | 8.95062 | 11.79661 | 8.05556 | 9.19126 | 8 | 10.32461
0.943 | 5 | 0.65909 | 3.51515 | 5.22951 | 7.56522 | 8.23457 | 8.19209 | 9.34444 | 12.36066 | 9.71429 | 9.71728
0.9435 | 0 | 1.97727 | 1.75758 | 3.32787 | 5.46377 | 7.51852 | 6.88136 | 11.92222 | 12.36066 | 11.71429 | 11.84293
0.944 | 1 | 3.95455 | 3.51515 | 3.80328 | 8.4058 | 6.44444 | 8.19209 | 10.63333 | 8.87432 | 12 | 10.93194
0.9445 | 2 | 2.63636 | 3.51515 | 4.7541 | 5.46377 | 6.08642 | 7.53672 | 7.73333 | 10.14208 | 13.71429 | 16.09424
0.945 | 2 | 2.63636 | 3.51515 | 4.27869 | 7.14493 | 5.01235 | 4.58757 | 7.41111 | 6.3388 | 12.28572 | 9.41361
0.9455 | 2 | 1.31818 | 5.27273 | 3.80328 | 3.78261 | 7.51852 | 7.53672 | 10.63333 | 12.36066 | 10.28572 | 13.05759
0.946 | 2 | 1.97727 | 1.75758 | 3.80328 | 7.14493 | 8.59259 | 8.51977 | 8.37778 | 13.62842 | 12.28572 | 13.36126
0.9465 | 5 | 1.31818 | 4.10101 | 3.80328 | 7.98551 | 9.66667 | 10.48588 | 8.37778 | 13.31148 | 10.57143 | 16.39791
0.947 | 0 | 2.63636 | 2.34343 | 4.27869 | 5.46377 | 11.09877 | 9.17514 | 8.05556 | 8.55738 | 13.14286 | 12.75393
0.9475 | 4 | 2.63636 | 0.58586 | 2.85246 | 6.30435 | 3.22222 | 9.50282 | 7.73333 | 11.40984 | 14.57143 | 10.32461
0.948 | 0 | 0.65909 | 4.10101 | 5.70492 | 7.98551 | 6.80247 | 9.50282 | 10.95556 | 8.55738 | 12.85714 | 13.05759
0.9485 | 0 | 1.31818 | 3.51515 | 6.18033 | 8.82609 | 8.95062 | 6.22599 | 13.21111 | 6.3388 | 14.85714 | 17.3089
0.949 | 3 | 1.97727 | 6.44444 | 5.22951 | 9.66667 | 6.80247 | 8.51977 | 8.7 | 9.82514 | 8.85714 | 16.09424
0.9495 | 0 | 0 | 5.27273 | 5.70492 | 6.72464 | 9.30864 | 10.48588 | 9.02222 | 10.14208 | 8.28572 | 15.79058
0.95 | 1 | 0.65909 | 3.51515 | 3.32787 | 5.04348 | 6.80247 | 5.57062 | 11.6 | 8.87432 | 8.85714 | 11.53927
0.9505 | 4 | 0.65909 | 2.92929 | 2.37705 | 7.98551 | 7.16049 | 5.57062 | 10.95556 | 7.60656 | 9.14286 | 10.02094
0.951 | 1 | 1.97727 | 2.92929 | 3.80328 | 11.76812 | 6.80247 | 8.51977 | 9.98889 | 9.5082 | 12.28572 | 9.71728
0.9515 | 0 | 6.59091 | 2.92929 | 7.60656 | 5.88406 | 8.95062 | 8.84746 | 9.66667 | 11.72678 | 8.57143 | 11.2356
0.952 | 4 | 0.65909 | 2.92929 | 6.18033 | 5.88406 | 10.02469 | 11.14124 | 11.27778 | 14.26229 | 11.71429 | 10.62827
0.9525 | 1 | 1.97727 | 3.51515 | 4.7541 | 5.04348 | 5.72839 | 12.12429 | 15.46667 | 9.19126 | 12.28572 | 17.3089
0.953 | 1 | 0 | 0.58586 | 6.65574 | 8.82609 | 4.65432 | 6.88136 | 9.34444 | 12.6776 | 8.85714 | 9.10995
0.9535 | 3 | 1.97727 | 4.68687 | 4.7541 | 7.56522 | 6.08642 | 11.46893 | 12.88889 | 8.24044 | 10.28572 | 8.80628
0.954 | 1 | 3.29545 | 2.34343 | 9.5082 | 8.4058 | 5.01235 | 7.86441 | 7.73333 | 12.6776 | 6.85714 | 11.53927
0.9545 | 4 | 4.61364 | 2.34343 | 2.37705 | 6.30435 | 4.2963 | 7.86441 | 9.02222 | 6.97268 | 10 | 13.66492
0.955 | 2 | 4.61364 | 4.68687 | 3.80328 | 5.04348 | 7.16049 | 4.91525 | 6.76667 | 7.60656 | 4.28571 | 9.41361
0.9555 | 1 | 1.31818 | 2.34343 | 5.22951 | 3.36232 | 7.16049 | 5.57062 | 6.44444 | 14.57924 | 11.42857 | 8.80628
0.956 | 1 | 2.63636 | 2.34343 | 3.32787 | 7.56522 | 9.66667 | 6.88136 | 13.53333 | 10.77596 | 10.28572 | 14.27225
0.9565 | 0 | 0.65909 | 2.34343 | 4.7541 | 5.04348 | 11.09877 | 5.89831 | 9.66667 | 6.3388 | 6 | 10.32461
0.957 | 1 | 1.97727 | 3.51515 | 7.13115 | 3.78261 | 7.87654 | 5.89831 | 11.6 | 9.5082 | 11.14286 | 8.50262
0.9575 | 1 | 3.29545 | 0.58586 | 4.7541 | 4.62319 | 8.59259 | 6.88136 | 8.7 | 8.55738 | 8 | 13.96859
0.958 | 1 | 0 | 4.10101 | 1.90164 | 8.4058 | 6.80247 | 10.15819 | 8.7 | 9.19126 | 13.71429 | 7.89529
0.9585 | 2 | 0 | 7.61616 | 6.18033 | 7.14493 | 7.51852 | 11.14124 | 7.73333 | 9.5082 | 10.57143 | 10.93194
0.959 | 1 | 2.63636 | 4.10101 | 6.18033 | 5.46377 | 8.23457 | 8.51977 | 12.88889 | 6.97268 | 11.71429 | 10.02094
0.9595 | 0 | 0.65909 | 4.10101 | 5.70492 | 4.2029 | 7.87654 | 8.19209 | 9.02222 | 10.45902 | 15.42857 | 10.93194
0.96 | 2 | 1.97727 | 2.92929 | 6.18033 | 5.46377 | 6.44444 | 8.51977 | 9.34444 | 14.26229 | 9.71429 | 11.2356
0.9605 | 0 | 4.61364 | 2.92929 | 3.80328 | 6.72464 | 8.23457 | 6.88136 | 9.02222 | 9.82514 | 10.57143 | 14.27225
0.961 | 0 | 5.93182 | 2.92929 | 8.08197 | 6.72464 | 8.59259 | 8.51977 | 11.27778 | 9.5082 | 12 | 13.05759
0.9615 | 2 | 3.29545 | 1.75758 | 3.80328 | 2.94203 | 10.74074 | 9.83051 | 12.56667 | 9.82514 | 10 | 14.87958
0.962 | 2 | 1.97727 | 5.27273 | 7.13115 | 4.62319 | 6.80247 | 8.84746 | 13.53333 | 10.45902 | 10.28572 | 14.27225
0.9625 | 1 | 3.95455 | 2.92929 | 3.80328 | 6.30435 | 5.72839 | 9.17514 | 6.44444 | 11.72678 | 14.28572 | 13.66492
0.963 | 2 | 4.61364 | 4.68687 | 5.22951 | 6.30435 | 7.87654 | 8.19209 | 8.05556 | 10.77596 | 11.42857 | 11.84293
0.9635 | 1 | 3.95455 | 2.34343 | 4.27869 | 6.30435 | 6.44444 | 7.86441 | 8.7 | 8.87432 | 10.28572 | 13.05759
0.964 | 1 | 1.97727 | 3.51515 | 6.18033 | 7.56522 | 7.51852 | 7.20904 | 8.37778 | 7.60656 | 10.85714 | 15.18325
0.9645 | 0 | 1.97727 | 2.92929 | 5.22951 | 6.72464 | 5.72839 | 7.86441 | 13.21111 | 13.94536 | 10.85714 | 11.53927
0.965 | 0 | 0 | 1.75758 | 4.27869 | 6.30435 | 5.01235 | 7.20904 | 11.6 | 13.31148 | 12.85714 | 10.02094
0.9655 | 3 | 0.65909 | 1.17172 | 6.18033 | 5.04348 | 7.51852 | 9.17514 | 4.18889 | 8.24044 | 10.85714 | 12.75393
0.966 | 0 | 1.31818 | 1.75758 | 5.70492 | 3.36232 | 6.80247 | 7.53672 | 10.63333 | 8.24044 | 13.71429 | 11.2356
0.9665 | 0 | 1.31818 | 2.34343 | 6.18033 | 5.88406 | 6.44444 | 9.83051 | 9.02222 | 12.36066 | 11.71429 | 13.96859
0.967 | 1 | 2.63636 | 3.51515 | 5.70492 | 2.94203 | 9.30864 | 7.53672 | 10.95556 | 11.0929 | 10.85714 | 12.1466
0.9675 | 4 | 2.63636 | 3.51515 | 4.7541 | 5.88406 | 7.51852 | 7.86441 | 8.05556 | 10.45902 | 13.71429 | 13.36126
0.968 | 1 | 3.29545 | 3.51515 | 3.80328 | 5.04348 | 6.08642 | 9.17514 | 12.88889 | 6.97268 | 12.57143 | 15.18325
0.9685 | 0 | 2.63636 | 4.68687 | 3.32787 | 4.2029 | 7.16049 | 7.53672 | 16.11111 | 7.28962 | 8.85714 | 17.61257
0.969 | 0 | 5.93182 | 4.68687 | 1.90164 | 2.52174 | 6.08642 | 8.19209 | 6.12222 | 13.31148 | 9.14286 | 15.79058
0.9695 | 2 | 1.97727 | 4.10101 | 6.65574 | 2.52174 | 10.38272 | 3.9322 | 7.73333 | 9.5082 | 7.14286 | 13.36126
0.97 | 7 | 3.95455 | 1.75758 | 4.27869 | 7.14493 | 5.37037 | 8.19209 | 16.11111 | 11.0929 | 12 | 12.75393
0.9705 | 0 | 1.31818 | 5.27273 | 1.90164 | 5.88406 | 8.59259 | 11.14124 | 10.63333 | 9.5082 | 9.71429 | 9.41361
0.971 | 1 | 3.29545 | 0.58586 | 3.32787 | 7.14493 | 5.01235 | 9.50282 | 12.56667 | 10.14208 | 14 | 10.62827
0.9715 | 0 | 3.95455 | 1.75758 | 8.08197 | 7.56522 | 7.51852 | 7.86441 | 13.21111 | 13.31148 | 14.57143 | 15.79058
0.972 | 2 | 2.63636 | 5.27273 | 3.80328 | 3.78261 | 7.87654 | 10.48588 | 9.98889 | 11.0929 | 14.85714 | 12.75393
0.9725 | 2 | 1.97727 | 4.10101 | 3.80328 | 4.2029 | 6.08642 | 8.51977 | 11.6 | 8.87432 | 8 | 12.75393
0.973 | 0 | 1.97727 | 2.34343 | 6.18033 | 6.72464 | 7.87654 | 11.79661 | 12.88889 | 7.9235 | 15.14286 | 16.09424
0.9735 | 1 | 3.95455 | 5.27273 | 5.70492 | 3.78261 | 8.59259 | 5.57062 | 10.95556 | 7.9235 | 9.71429 | 13.96859
0.974 | 0 | 1.97727 | 1.75758 | 3.32787 | 10.08696 | 6.08642 | 13.10735 | 8.05556 | 10.77596 | 12.57143 | 11.84293
0.9745 | 2 | 2.63636 | 1.17172 | 2.85246 | 4.62319 | 6.44444 | 10.48588 | 11.92222 | 10.77596 | 10.28572 | 15.48691
0.975 | 4 | 2.63636 | 1.75758 | 4.7541 | 6.72464 | 7.16049 | 12.12429 | 11.27778 | 9.5082 | 10.85714 | 14.27225
0.9755 | 6 | 5.27273 | 0.58586 | 5.70492 | 7.56522 | 5.37037 | 9.17514 | 9.02222 | 12.6776 | 9.71429 | 8.80628
0.976 | 1 | 3.29545 | 3.51515 | 4.27869 | 9.24638 | 8.95062 | 10.48588 | 8.05556 | 7.60656 | 8.85714 | 11.84293
0.9765 | 1 | 1.97727 | 0.58586 | 7.13115 | 5.04348 | 6.80247 | 10.81356 | 6.44444 | 12.36066 | 9.14286 | 8.19895
0.977 | 4 | 2.63636 | 3.51515 | 5.22951 | 6.72464 | 7.51852 | 8.19209 | 10.31111 | 6.65574 | 11.42857 | 12.1466
0.9775 | 2 | 3.95455 | 4.10101 | 4.27869 | 4.2029 | 7.51852 | 11.14124 | 10.31111 | 7.9235 | 12 | 11.53927
0.978 | 2 | 3.95455 | 4.10101 | 2.37705 | 5.88406 | 6.80247 | 8.19209 | 9.98889 | 8.24044 | 13.42857 | 12.45026
0.9785 | 2 | 4.61364 | 1.75758 | 5.70492 | 7.98551 | 11.09877 | 5.89831 | 8.7 | 6.02186 | 12.28572 | 15.79058
0.979 | 2 | 3.29545 | 2.34343 | 2.85246 | 9.24638 | 10.02469 | 10.81356 | 12.24444 | 8.87432 | 8 | 9.41361
0.9795 | 0 | 2.63636 | 1.17172 | 3.32787 | 5.88406 | 7.16049 | 8.84746 | 7.08889 | 12.04372 | 10 | 17.61257
0.98 | 0 | 2.63636 | 0.58586 | 4.7541 | 7.14493 | 8.59259 | 7.86441 | 10.95556 | 11.72678 | 9.42857 | 9.71728
0.9805 | 0 | 2.63636 | 2.92929 | 6.18033 | 4.62319 | 6.44444 | 7.53672 | 6.12222 | 9.82514 | 7.14286 | 11.53927
0.981 | 0 | 0.65909 | 3.51515 | 4.27869 | 6.30435 | 6.80247 | 6.55367 | 5.8 | 9.82514 | 8.57143 | 10.02094
0.9815 | 4 | 2.63636 | 5.85859 | 2.85246 | 6.72464 | 8.59259 | 5.89831 | 8.7 | 10.77596 | 8.28572 | 10.02094
0.982 | 1 | 2.63636 | 2.92929 | 5.70492 | 4.2029 | 8.95062 | 5.24294 | 6.76667 | 10.77596 | 9.71429 | 8.50262
0.9825 | 0 | 1.97727 | 1.75758 | 4.7541 | 5.88406 | 8.59259 | 7.53672 | 11.6 | 13.62842 | 13.71429 | 12.1466
0.983 | 0 | 1.97727 | 4.10101 | 2.85246 | 5.88406 | 5.72839 | 9.50282 | 8.7 | 13.94536 | 11.42857 | 11.2356
0.9835 | 5 | 3.29545 | 2.34343 | 3.80328 | 7.56522 | 5.72839 | 6.22599 | 8.7 | 16.16393 | 10.57143 | 12.1466
0.984 | 1 | 1.31818 | 2.92929 | 7.60656 | 9.24638 | 10.02469 | 6.88136 | 13.53333 | 10.77596 | 10.85714 | 10.02094
0.9845 | 2 | 0.65909 | 1.17172 | 2.37705 | 5.46377 | 10.02469 | 7.53672 | 11.92222 | 10.45902 | 12.57143 | 11.84293
0.985 | 0 | 1.31818 | 5.27273 | 1.90164 | 6.72464 | 10.02469 | 5.89831 | 8.7 | 8.87432 | 8.28572 | 7.28796
0.9855 | 4 | 0 | 2.92929 | 6.18033 | 4.2029 | 11.81481 | 5.89831 | 9.98889 | 11.72678 | 9.71429 | 6.68063
0.986 | 3 | 0.65909 | 1.75758 | 7.13115 | 5.46377 | 5.72839 | 8.51977 | 7.41111 | 8.24044 | 10.57143 | 11.53927
0.9865 | 0 | 0 | 1.75758 | 10.93443 | 3.36232 | 5.72839 | 4.25989 | 9.98889 | 12.6776 | 13.14286 | 8.80628
0.987 | 1 | 1.31818 | 1.17172 | 3.80328 | 2.52174 | 6.80247 | 5.24294 | 12.56667 | 10.45902 | 12.57143 | 9.10995
0.9875 | 3 | 4.61364 | 2.92929 | 5.70492 | 5.04348 | 6.44444 | 5.57062 | 11.6 | 10.77596 | 10 | 10.32461
0.988 | 4 | 1.31818 | 1.75758 | 2.85246 | 6.72464 | 6.80247 | 6.22599 | 9.66667 | 9.82514 | 12.85714 | 10.32461
0.9885 | 1 | 1.97727 | 1.17172 | 5.70492 | 6.72464 | 5.01235 | 6.55367 | 10.95556 | 8.55738 | 12.28572 | 14.87958
0.989 | 5 | 0.65909 | 3.51515 | 4.27869 | 7.56522 | 3.93827 | 8.51977 | 9.98889 | 11.0929 | 14.57143 | 13.66492
0.9895 | 2 | 3.29545 | 1.75758 | 1.42623 | 5.04348 | 3.93827 | 7.53672 | 9.66667 | 13.31148 | 12.85714 | 11.53927
0.99 | 1 | 3.29545 | 3.51515 | 3.80328 | 5.04348 | 5.72839 | 8.19209 | 9.98889 | 9.82514 | 10 | 14.27225
0.9905 | 0 | 1.97727 | 2.34343 | 4.7541 | 4.62319 | 6.80247 | 11.14124 | 11.27778 | 10.14208 | 10.57143 | 12.1466
0.991 | 1 | 0.65909 | 2.34343 | 6.65574 | 5.88406 | 8.23457 | 5.57062 | 8.05556 | 11.72678 | 15.71429 | 10.02094
0.9915 | 1 | 1.31818 | 1.17172 | 5.70492 | 5.46377 | 5.01235 | 11.79661 | 14.17778 | 8.87432 | 12 | 11.84293
0.992 | 0 | 1.31818 | 1.75758 | 3.80328 | 5.46377 | 6.08642 | 7.53672 | 13.53333 | 9.19126 | 8.28572 | 15.79058
0.9925 | 3 | 0.65909 | 2.92929 | 4.27869 | 7.98551 | 10.38272 | 7.86441 | 12.88889 | 8.87432 | 7.42857 | 12.75393
0.993 | 3 | 1.31818 | 3.51515 | 5.22951 | 2.52174 | 6.08642 | 8.19209 | 9.98889 | 5.07104 | 12.85714 | 9.71728
0.9935 | 3 | 0.65909 | 4.10101 | 5.70492 | 9.66667 | 7.16049 | 6.22599 | 10.95556 | 10.77596 | 6.57143 | 6.68063
0.994 | 2 | 4.61364 | 2.34343 | 6.18033 | 5.46377 | 8.59259 | 7.53672 | 7.41111 | 14.89617 | 9.71429 | 10.62827
0.9945 | 2 | 0.65909 | 2.34343 | 6.65574 | 4.62319 | 8.23457 | 12.45198 | 8.05556 | 9.19126 | 7.71429 | 13.36126
0.995 | 2 | 1.97727 | 2.92929 | 6.65574 | 3.78261 | 8.95062 | 7.86441 | 6.76667 | 13.94536 | 15.14286 | 12.75393
0.9955 | 1 | 0.65909 | 1.17172 | 3.32787 | 6.30435 | 5.72839 | 11.14124 | 7.08889 | 8.24044 | 6 | 11.53927
0.996 | 0 | 0 | 1.75758 | 2.85246 | 4.62319 | 5.37037 | 8.84746 | 7.73333 | 11.0929 | 10 | 15.18325
0.9965 | 5 | 0 | 3.51515 | 2.37705 | 4.2029 | 7.87654 | 6.55367 | 12.88889 | 10.77596 | 10 | 11.84293
0.997 | 4 | 1.97727 | 4.68687 | 5.22951 | 3.36232 | 8.23457 | 7.20904 | 11.92222 | 7.60656 | 8.85714 | 14.87958
0.9975 | 0 | 4.61364 | 2.34343 | 6.65574 | 6.72464 | 6.80247 | 3.60452 | 9.98889 | 6.97268 | 8 | 13.96859
0.998 | 4 | 3.95455 | 3.51515 | 2.37705 | 5.88406 | 5.72839 | 4.91525 | 5.47778 | 10.45902 | 12.85714 | 12.75393
0.9985 | 2 | 0.65909 | 1.17172 | 3.80328 | 7.14493 | 6.80247 | 8.19209 | 5.8 | 10.45902 | 11.14286 | 12.1466
0.999 | 0 | 2.63636 | 2.34343 | 0.95082 | 5.04348 | 8.95062 | 7.53672 | 6.76667 | 9.82514 | 10 | 10.62827
0.9995 | 2 | 2.63636 | 4.68687 | 5.70492 | 4.2029 | 6.44444 | 6.55367 | 9.66667 | 7.60656 | 12.28572 | 14.27225
1 | 2 | 5.27273 | 6.44444 | 7.60656 | 4.2029 | 6.80247 | 7.53672 | 10.63333 | 8.87432 | 7.71429 | 13.66492
1.0005 | 3 | 5.27273 | 3.51515 | 5.70492 | 5.46377 | 6.08642 | 7.53672 | 6.76667 | 6.65574 | 10.57143 | 11.84293
1.001 | 1 | 3.29545 | 2.92929 | 3.80328 | 4.62319 | 6.44444 | 5.24294 | 7.08889 | 5.38798 | 10.85714 | 8.80628
1.0015 | 1 | 0.65909 | 4.10101 | 8.08197 | 6.72464 | 3.93827 | 10.81356 | 8.37778 | 7.60656 | 6.85714 | 12.45026
1.002 | 0 | 0.65909 | 0.58586 | 4.27869 | 5.46377 | 8.23457 | 5.57062 | 9.34444 | 10.77596 | 14.28572 | 13.66492
1.0025 | 4 | 1.31818 | 1.75758 | 2.85246 | 2.94203 | 7.16049 | 6.88136 | 11.92222 | 11.0929 | 13.42857 | 10.02094
1.003 | 2 | 3.95455 | 5.85859 | 2.37705 | 3.78261 | 6.80247 | 6.55367 | 8.37778 | 6.97268 | 10.85714 | 12.1466
1.0035 | 0 | 1.97727 | 2.34343 | 3.32787 | 9.24638 | 8.23457 | 7.20904 | 5.8 | 8.24044 | 8.28572 | 15.18325
1.004 | 0 | 1.97727 | 2.34343 | 5.22951 | 5.88406 | 9.66667 | 9.83051 | 6.12222 | 9.5082 | 11.71429 | 11.2356
1.0045 | 1 | 3.95455 | 2.34343 | 3.32787 | 4.2029 | 8.23457 | 7.53672 | 7.41111 | 12.6776 | 9.71429 | 13.96859
1.005 | 3 | 1.31818 | 1.75758 | 4.7541 | 6.72464 | 7.87654 | 4.25989 | 10.31111 | 9.19126 | 13.14286 | 8.19895
1.0055 | 1 | 5.27273 | 1.75758 | 2.85246 | 6.72464 | 4.2963 | 6.55367 | 11.27778 | 7.9235 | 8 | 10.62827
1.006 | 0 | 3.29545 | 0.58586 | 4.27869 | 4.2029 | 5.01235 | 4.91525 | 9.98889 | 9.5082 | 10 | 11.2356
1.0065 | 2 | 1.97727 | 2.34343 | 2.37705 | 5.88406 | 11.45679 | 6.88136 | 9.98889 | 7.28962 | 12 | 10.32461
1.007 | 7 | 1.97727 | 0.58586 | 2.85246 | 5.46377 | 7.16049 | 8.19209 | 8.7 | 10.14208 | 10.57143 | 17.3089
1.0075 | 4 | 1.97727 | 2.34343 | 1.42623 | 5.04348 | 7.51852 | 8.51977 | 9.02222 | 10.14208 | 7.42857 | 12.45026
1.008 | 2 | 3.29545 | 1.17172 | 3.80328 | 4.62319 | 8.59259 | 5.89831 | 6.76667 | 14.57924 | 9.71429 | 13.05759
1.0085 | 1 | 3.95455 | 1.75758 | 2.37705 | 5.46377 | 5.72839 | 5.89831 | 10.31111 | 11.40984 | 6.85714 | 9.71728
1.009 | 2 | 2.63636 | 2.34343 | 3.32787 | 3.36232 | 7.87654 | 6.88136 | 6.44444 | 11.40984 | 11.42857 | 8.80628
1.0095 | 2 | 2.63636 | 0.58586 | 3.32787 | 2.94203 | 3.93827 | 7.86441 | 7.41111 | 8.87432 | 7.71429 | 14.57592
1.01 | 3 | 1.31818 | 2.92929 | 4.27869 | 4.2029 | 7.51852 | 7.53672 | 11.6 | 11.40984 | 14 | 11.53927
1.0105 | 2 | 0 | 2.34343 | 4.27869 | 4.2029 | 8.23457 | 8.84746 | 12.24444 | 10.45902 | 6.28571 | 11.84293
1.011 | 4 | 0 | 2.92929 | 5.22951 | 3.36232 | 8.59259 | 6.22599 | 10.31111 | 12.04372 | 7.71429 | 11.2356
1.0115 | 4 | 3.29545 | 3.51515 | 6.18033 | 5.88406 | 8.23457 | 7.86441 | 8.05556 | 9.5082 | 9.71429 | 9.71728
1.012 | 1 | 0 | 2.34343 | 4.7541 | 7.98551 | 7.87654 | 7.86441 | 8.05556 | 12.04372 | 13.42857 | 11.2356
1.0125 | 0 | 1.31818 | 2.34343 | 3.32787 | 4.2029 | 6.80247 | 8.51977 | 11.92222 | 6.02186 | 9.42857 | 13.96859
1.013 | 0 | 1.31818 | 5.27273 | 3.80328 | 7.98551 | 8.23457 | 7.86441 | 7.73333 | 8.55738 | 10 | 12.75393
1.0135 | 0 | 2.63636 | 2.34343 | 7.13115 | 2.94203 | 6.08642 | 9.50282 | 9.98889 | 9.19126 | 7.14286 | 9.41361
1.014 | 1 | 1.97727 | 1.17172 | 3.80328 | 5.88406 | 6.08642 | 11.46893 | 9.02222 | 10.45902 | 11.14286 | 13.05759
1.0145 | 0 | 0.65909 | 1.75758 | 4.27869 | 4.2029 | 6.44444 | 8.51977 | 9.98889 | 8.87432 | 12.28572 | 13.66492
1.015 | 3 | 3.95455 | 1.75758 | 3.80328 | 7.14493 | 7.87654 | 7.20904 | 7.41111 | 8.55738 | 10 | 17.00524
1.0155 | 0 | 2.63636 | 2.34343 | 3.32787 | 7.56522 | 5.37037 | 5.89831 | 9.02222 | 8.24044 | 8.85714 | 16.39791
1.016 | 2 | 1.31818 | 3.51515 | 0.95082 | 3.78261 | 6.44444 | 5.57062 | 7.73333 | 10.77596 | 9.71429 | 11.84293
1.0165 | 4 | 0.65909 | 1.75758 | 3.80328 | 3.78261 | 6.08642 | 4.91525 | 11.92222 | 10.45902 | 8.85714 | 13.05759
1.017 | 2 | 1.97727 | 2.92929 | 6.65574 | 3.36232 | 9.66667 | 7.20904 | 12.24444 | 8.24044 | 8 | 10.32461
1.0175 | 2 | 2.63636 | 5.85859 | 4.7541 | 4.62319 | 6.08642 | 5.24294 | 8.05556 | 7.28962 | 14 | 14.87958
1.018 | 3 | 1.97727 | 4.10101 | 6.65574 | 6.72464 | 4.65432 | 6.88136 | 9.02222 | 10.45902 | 12.57143 | 9.71728
1.0185 | 1 | 1.31818 | 1.75758 | 5.70492 | 5.88406 | 4.65432 | 5.89831 | 11.27778 | 11.0929 | 10 | 10.93194
1.019 | 1 | 5.27273 | 2.34343 | 2.37705 | 2.94203 | 6.80247 | 7.53672 | 9.02222 | 12.6776 | 11.14286 | 14.87958
1.0195 | 2 | 4.61364 | 2.92929 | 3.80328 | 5.04348 | 3.22222 | 4.91525 | 11.6 | 10.45902 | 13.14286 | 14.57592
1.02 | 1 | 4.61364 | 0.58586 | 1.42623 | 6.72464 | 9.66667 | 7.20904 | 11.27778 | 10.77596 | 11.42857 | 12.1466
1.0205 | 0 | 1.97727 | 4.10101 | 4.27869 | 7.14493 | 8.59259 | 5.89831 | 9.98889 | 7.60656 | 12.57143 | 8.50262
1.021 | 1 | 1.31818 | 5.85859 | 5.22951 | 5.04348 | 5.72839 | 5.24294 | 9.02222 | 10.45902 | 12 | 7.89529
1.0215 | 1 | 0.65909 | 1.75758 | 4.27869 | 6.30435 | 6.44444 | 8.84746 | 5.8 | 10.45902 | 8.28572 | 10.02094
1.022 | 0 | 1.31818 | 1.17172 | 2.85246 | 5.04348 | 8.23457 | 10.15819 | 7.08889 | 9.5082 | 8.57143 | 12.45026
1.0225 | 2 | 1.31818 | 0 | 1.90164 | 4.2029 | 6.80247 | 7.20904 | 10.31111 | 10.77596 | 8.85714 | 7.59162
1.023 | 0 | 0.65909 | 3.51515 | 7.60656 | 6.30435 | 5.72839 | 4.91525 | 8.05556 | 9.19126 | 10 | 7.89529
1.0235 | 4 | 0.65909 | 1.17172 | 4.7541 | 2.10145 | 7.87654 | 7.20904 | 6.76667 | 11.0929 | 7.14286 | 9.10995
1.024 | 0 | 0 | 2.92929 | 3.32787 | 5.88406 | 7.51852 | 7.86441 | 9.34444 | 9.82514 | 9.14286 | 10.62827
1.0245 | 0 | 3.95455 | 2.92929 | 1.90164 | 7.14493 | 7.16049 | 7.86441 | 7.41111 | 6.3388 | 7.14286 | 10.02094
1.025 | 0 | 2.63636 | 4.68687 | 2.37705 | 8.82609 | 6.44444 | 10.15819 | 11.27778 | 8.87432 | 8.57143 | 11.2356
1.0255 | 0 | 3.29545 | 3.51515 | 0.95082 | 3.36232 | 7.87654 | 4.58757 | 7.08889 | 11.72678 | 10.85714 | 11.53927
1.026 | 2 | 1.97727 | 0.58586 | 3.80328 | 2.10145 | 6.44444 | 5.57062 | 6.76667 | 8.24044 | 12.28572 | 9.41361
1.0265 | 1 | 0.65909 | 2.92929 | 3.80328 | 7.56522 | 7.16049 | 5.57062 | 8.7 | 6.97268 | 11.42857 | 10.62827
1.027 | 0 | 0.65909 | 3.51515 | 5.22951 | 4.2029 | 4.2963 | 7.53672 | 11.27778 | 8.87432 | 15.71429 | 9.41361
1.0275 | 0 | 1.97727 | 4.10101 | 4.7541 | 6.72464 | 6.08642 | 10.15819 | 9.02222 | 8.87432 | 10.28572 | 11.53927
1.028 | 2 | 3.29545 | 1.75758 | 2.85246 | 7.56522 | 9.66667 | 9.83051 | 9.34444 | 8.24044 | 5.71429 | 14.27225
1.0285 | 1 | 4.61364 | 0 | 3.32787 | 4.62319 | 7.51852 | 6.55367 | 6.44444 | 7.9235 | 8.57143 | 11.84293
1.029 | 3 | 3.29545 | 1.75758 | 1.90164 | 7.98551 | 5.37037 | 8.84746 | 5.47778 | 8.24044 | 8.28572 | 11.2356
1.0295 | 0 | 1.31818 | 4.68687 | 7.60656 | 7.14493 | 6.44444 | 3.60452 | 7.08889 | 11.72678 | 9.71429 | 9.41361
1.03 | 3 | 3.95455 | 2.92929 | 2.85246 | 2.94203 | 7.51852 | 3.27684 | 7.73333 | 9.5082 | 7.71429 | 13.05759
1.0305 | 0 | 0 | 0.58586 | 5.22951 | 6.30435 | 7.51852 | 6.22599 | 6.12222 | 7.28962 | 10 | 10.32461
1.031 | 2 | 1.97727 | 1.75758 | 4.27869 | 9.24638 | 4.2963 | 3.9322 | 8.05556 | 11.40984 | 13.14286 | 14.87958
1.0315 | 1 | 1.31818 | 1.75758 | 1.90164 | 5.04348 | 5.72839 | 9.17514 | 7.41111 | 9.82514 | 8.57143 | 13.36126
1.032 | 3 | 1.97727 | 2.34343 | 3.32787 | 6.30435 | 5.72839 | 5.89831 | 11.6 | 10.77596 | 11.14286 | 8.50262
1.0325 | 0 | 1.31818 | 1.75758 | 2.37705 | 6.30435 | 9.30864 | 8.51977 | 10.95556 | 12.36066 | 10 | 13.66492
1.033 | 3 | 2.63636 | 0.58586 | 3.32787 | 5.46377 | 6.08642 | 6.22599 | 5.8 | 9.82514 | 8 | 10.62827
1.0335 | 3 | 6.59091 | 4.10101 | 5.70492 | 3.78261 | 8.95062 | 6.22599 | 7.08889 | 9.19126 | 10.85714 | 11.84293
1.034 | 3 | 0.65909 | 2.92929 | 4.27869 | 4.2029 | 7.51852 | 6.22599 | 9.02222 | 9.5082 | 10.85714 | 8.50262
1.0345 | 3 | 3.29545 | 1.75758 | 4.7541 | 3.36232 | 6.80247 | 11.46893 | 6.12222 | 13.94536 | 5.42857 | 9.41361
1.035 | 1 | 0.65909 | 3.51515 | 4.27869 | 2.94203 | 4.65432 | 9.83051 | 7.08889 | 10.45902 | 6.57143 | 11.84293
1.0355 | 2 | 3.29545 | 1.17172 | 5.22951 | 4.62319 | 3.93827 | 6.55367 | 9.98889 | 8.87432 | 8 | 11.2356
1.036 | 0 | 3.29545 | 2.34343 | 4.7541 | 8.4058 | 5.01235 | 7.53672 | 4.83333 | 7.9235 | 11.42857 | 10.62827
1.0365 | 3 | 0.65909 | 1.75758 | 2.85246 | 5.46377 | 5.01235 | 7.53672 | 8.7 | 6.02186 | 6.28571 | 11.53927
1.037 | 1 | 0.65909 | 2.34343 | 8.08197 | 5.04348 | 8.59259 | 8.19209 | 5.47778 | 8.87432 | 8.57143 | 8.50262
1.0375 | 0 | 1.31818 | 3.51515 | 4.27869 | 5.04348 | 6.08642 | 5.57062 | 11.27778 | 7.60656 | 7.42857 | 8.80628
1.038 | 2 | 1.31818 | 0.58586 | 6.65574 | 4.2029 | 5.37037 | 9.50282 | 6.44444 | 5.38798 | 12.28572 | 14.27225
1.0385 | 2 | 3.29545 | 0 | 4.27869 | 6.72464 | 8.23457 | 7.86441 | 6.12222 | 6.02186 | 9.71429 | 11.2356
1.039 | 0 | 0 | 3.51515 | 5.22951 | 5.88406 | 3.93827 | 5.24294 | 10.63333 | 5.70492 | 11.42857 | 9.41361
1.0395 | 1 | 3.29545 | 1.17172 | 6.65574 | 4.2029 | 5.72839 | 6.22599 | 8.7 | 6.02186 | 8 | 9.10995
1.04 | 2 | 0.65909 | 3.51515 | 4.7541 | 4.2029 | 7.87654 | 5.24294 | 11.27778 | 7.9235 | 10.28572 | 8.50262
1.0405 | 0 | 3.95455 | 4.68687 | 4.7541 | 5.88406 | 3.58025 | 5.89831 | 4.18889 | 5.07104 | 15.14286 | 9.10995
1.041 | 2 | 1.31818 | 1.17172 | 2.85246 | 4.2029 | 5.72839 | 6.22599 | 7.08889 | 7.60656 | 8.57143 | 14.87958
1.0415 | 2 | 2.63636 | 3.51515 | 2.37705 | 1.68116 | 5.37037 | 7.20904 | 9.02222 | 11.40984 | 8.57143 | 11.53927
1.042 | 0 | 2.63636 | 3.51515 | 2.85246 | 2.10145 | 7.16049 | 8.51977 | 11.92222 | 12.04372 | 14 | 9.71728
1.0425 | 0 | 1.97727 | 5.27273 | 4.27869 | 4.2029 | 9.66667 | 3.60452 | 11.27778 | 11.0929 | 7.71429 | 13.96859
1.043 | 5 | 1.31818 | 0 | 3.80328 | 4.62319 | 5.01235 | 9.83051 | 7.41111 | 8.55738 | 8.57143 | 13.36126
1.0435 | 4 | 2.63636 | 1.17172 | 3.80328 | 2.94203 | 5.37037 | 5.89831 | 7.41111 | 9.82514 | 12 | 14.27225
1.044 | 2 | 1.97727 | 1.75758 | 3.80328 | 0.84058 | 9.30864 | 7.20904 | 6.76667 | 8.87432 | 7.14286 | 15.79058
1.0445 | 3 | 1.31818 | 2.34343 | 3.80328 | 2.10145 | 7.16049 | 9.17514 | 7.41111 | 9.19126 | 6.85714 | 12.45026
1.045 | 1 | 1.31818 | 2.34343 | 4.7541 | 2.94203 | 6.80247 | 6.22599 | 8.37778 | 8.24044 | 11.14286 | 12.45026
1.0455 | 3 | 0.65909 | 4.10101 | 2.85246 | 4.2029 | 7.87654 | 5.57062 | 9.66667 | 11.0929 | 8.85714 | 11.53927
1.046 | 3 | 1.31818 | 2.92929 | 0.95082 | 4.2029 | 2.8642 | 9.83051 | 6.44444 | 7.9235 | 10 | 11.53927
1.0465 | 2 | 1.97727 | 2.92929 | 2.85246 | 7.14493 | 5.72839 | 5.57062 | 7.08889 | 10.45902 | 8.85714 | 10.02094
1.047 | 1 | 0.65909 | 1.75758 | 3.80328 | 1.68116 | 3.93827 | 7.20904 | 8.05556 | 8.24044 | 8.57143 | 10.93194
1.0475 | 1 | 1.31818 | 2.34343 | 4.7541 | 5.04348 | 6.44444 | 7.20904 | 4.83333 | 8.87432 | 11.71429 | 8.50262
1.048 | 1 | 1.31818 | 1.17172 | 5.22951 | 5.46377 | 5.37037 | 6.22599 | 7.73333 | 9.19126 | 9.14286 | 10.32461
1.0485 | 0 | 0.65909 | 1.75758 | 4.27869 | 7.14493 | 6.80247 | 7.20904 | 8.37778 | 13.62842 | 10 | 10.02094
1.049 | 0 | 0.65909 | 0 | 2.37705 | 3.36232 | 2.50617 | 6.55367 | 8.05556 | 8.24044 | 12 | 10.93194
1.0495 | 0 | 0 | 0.58586 | 2.85246 | 2.94203 | 6.08642 | 6.55367 | 11.92222 | 9.82514 | 9.71429 | 11.53927
1.05 | 1 | 1.31818 | 1.75758 | 1.42623 | 4.2029 | 4.65432 | 7.86441 | 7.41111 | 8.24044 | 8 | 12.45026
1.0505 | 2 | 0 | 5.27273 | 9.98361 | 10.08696 | 7.87654 | 5.57062 | 7.41111 | 8.55738 | 13.71429 | 5.46597
1.051 | 1 | 3.29545 | 4.68687 | 3.80328 | 6.72464 | 6.80247 | 6.55367 | 9.66667 | 10.45902 | 9.42857 | 13.05759
1.0515 | 3 | 0.65909 | 3.51515 | 4.27869 | 7.14493 | 6.80247 | 7.20904 | 5.8 | 6.3388 | 8.57143 | 10.93194
1.052 | 1 | 2.63636 | 4.68687 | 2.85246 | 3.78261 | 6.44444 | 4.58757 | 9.66667 | 9.82514 | 13.14286 | 12.45026
1.0525 | 0 | 0.65909 | 5.85859 | 3.32787 | 3.78261 | 6.44444 | 6.22599 | 11.6 | 11.0929 | 10.28572 | 10.62827
1.053 | 4 | 0.65909 | 2.92929 | 3.80328 | 7.98551 | 6.80247 | 4.58757 | 9.02222 | 12.04372 | 7.71429 | 12.75393
1.0535 | 0 | 1.31818 | 2.92929 | 4.7541 | 8.4058 | 9.30864 | 6.55367 | 9.98889 | 9.19126 | 7.14286 | 14.87958
1.054 | 2 | 0.65909 | 0 | 1.90164 | 6.30435 | 5.72839 | 9.83051 | 8.7 | 9.5082 | 9.14286 | 10.62827
1.0545 | 1 | 3.29545 | 0.58586 | 5.70492 | 4.62319 | 7.87654 | 5.57062 | 8.05556 | 8.87432 | 8 | 13.05759
1.055 | 6 | 1.97727 | 2.92929 | 4.7541 | 4.2029 | 5.01235 | 5.89831 | 4.83333 | 8.55738 | 6.57143 | 6.68063
1.0555 | 7 | 0.65909 | 2.34343 | 2.85246 | 5.88406 | 4.2963 | 7.53672 | 5.15556 | 12.6776 | 7.71429 | 10.93194
1.056 | 1 | 0.65909 | 2.34343 | 3.80328 | 7.14493 | 6.08642 | 8.84746 | 7.73333 | 12.6776 | 5.14286 | 10.62827
1.0565 | 1 | 0.65909 | 2.34343 | 4.7541 | 2.94203 | 5.72839 | 8.19209 | 8.05556 | 10.45902 | 8.85714 | 12.45026
1.057 | 0 | 0.65909 | 2.34343 | 5.70492 | 7.14493 | 5.37037 | 7.86441 | 3.86667 | 11.40984 | 7.42857 | 10.02094
1.0575 | 0 | 0.65909 | 1.17172 | 5.22951 | 7.14493 | 3.58025 | 5.24294 | 5.15556 | 7.60656 | 9.71429 | 6.68063
1.058 | 1 | 1.31818 | 3.51515 | 2.85246 | 10.50725 | 3.58025 | 6.22599 | 5.8 | 8.24044 | 6.85714 | 9.41361
1.0585 | 1 | 1.31818 | 2.92929 | 7.60656 | 7.14493 | 6.44444 | 5.24294 | 5.8 | 8.87432 | 8 | 10.32461
1.059 | 0 | 1.97727 | 1.17172 | 8.08197 | 4.2029 | 4.2963 | 8.19209 | 7.41111 | 8.24044 | 7.71429 | 6.98429
1.0595 | 0 | 1.31818 | 1.75758 | 1.42623 | 3.78261 | 5.72839 | 5.57062 | 8.05556 | 8.87432 | 10.57143 | 11.84293
1.06 | 1 | 0.65909 | 6.44444 | 3.80328 | 2.94203 | 2.50617 | 8.51977 | 9.66667 | 7.28962 | 10.28572 | 6.37696
1.0605 | 0 | 0.65909 | 2.34343 | 2.85246 | 2.10145 | 3.58025 | 4.25989 | 5.15556 | 10.45902 | 8.57143 | 8.50262
1.061 | 3 | 1.97727 | 2.92929 | 2.85246 | 5.04348 | 6.08642 | 6.55367 | 6.12222 | 7.60656 | 10.57143 | 6.37696
1.0615 | 0 | 3.95455 | 0.58586 | 1.42623 | 4.62319 | 7.51852 | 4.25989 | 6.12222 | 6.97268 | 8.57143 | 8.19895
1.062 | 0 | 2.63636 | 7.61616 | 1.90164 | 5.46377 | 5.72839 | 8.19209 | 6.44444 | 7.9235 | 8.85714 | 8.50262
1.0625 | 3 | 1.31818 | 2.92929 | 3.80328 | 4.2029 | 7.51852 | 6.88136 | 9.98889 | 9.19126 | 10 | 9.71728
1.063 | 2 | 3.29545 | 0.58586 | 4.7541 | 2.94203 | 3.58025 | 7.86441 | 8.05556 | 10.77596 | 10.85714 | 13.66492
1.0635 | 1 | 0.65909 | 7.0303 | 1.42623 | 5.46377 | 6.80247 | 5.89831 | 5.8 | 7.60656 | 9.71429 | 10.32461
1.064 | 2 | 2.63636 | 0.58586 | 1.90164 | 4.2029 | 8.59259 | 6.88136 | 7.41111 | 7.9235 | 11.14286 | 9.10995
1.0645 | 2 | 0 | 1.75758 | 3.32787 | 5.04348 | 5.37037 | 5.57062 | 4.83333 | 6.97268 | 6.28571 | 10.02094
1.065 | 1 | 1.31818 | 1.17172 | 4.27869 | 7.98551 | 8.23457 | 6.22599 | 6.76667 | 8.87432 | 8.57143 | 13.66492
1.0655 | 1 | 0 | 3.51515 | 1.90164 | 6.72464 | 3.58025 | 2.94915 | 8.7 | 7.28962 | 7.71429 | 7.59162
1.066 | 2 | 2.63636 | 1.75758 | 1.90164 | 5.46377 | 8.23457 | 3.60452 | 7.08889 | 6.65574 | 7.14286 | 10.93194
1.0665 | 3 | 1.31818 | 1.75758 | 3.32787 | 5.04348 | 5.01235 | 5.24294 | 8.05556 | 7.60656 | 6.85714 | 7.28796
1.067 | 0 | 0.65909 | 4.10101 | 4.27869 | 5.04348 | 5.01235 | 6.22599 | 9.98889 | 11.0929 | 9.42857 | 9.41361
1.0675 | 3 | 0 | 4.10101 | 2.85246 | 5.88406 | 3.93827 | 6.88136 | 9.98889 | 5.70492 | 9.14286 | 12.45026
1.068 | 6 | 2.63636 | 3.51515 | 2.85246 | 2.10145 | 2.14815 | 7.53672 | 8.37778 | 8.87432 | 8.85714 | 6.68063
1.0685 | 1 | 0 | 4.10101 | 3.80328 | 4.2029 | 7.16049 | 8.19209 | 9.02222 | 6.02186 | 9.42857 | 7.89529
1.069 | 1 | 1.31818 | 1.75758 | 4.7541 | 4.62319 | 3.93827 | 6.88136 | 8.7 | 6.3388 | 12.85714 | 10.93194
1.0695 | 2 | 0.65909 | 3.51515 | 3.32787 | 2.94203 | 5.01235 | 11.14124 | 8.37778 | 10.14208 | 14.28572 | 9.41361
1.07 | 2 | 1.97727 | 3.51515 | 3.32787 | 6.30435 | 5.01235 | 6.88136 | 13.85556 | 7.9235 | 9.42857 | 13.36126
1.0705 | 1 | 0 | 3.51515 | 2.37705 | 3.36232 | 4.2963 | 6.88136 | 9.34444 | 8.55738 | 9.71429 | 8.19895
1.071 | 0 | 0.65909 | 2.92929 | 2.37705 | 7.14493 | 7.16049 | 4.25989 | 6.12222 | 6.65574 | 12 | 11.53927
1.0715 | 0 | 1.31818 | 1.75758 | 7.60656 | 3.78261 | 6.08642 | 4.91525 | 8.37778 | 6.65574 | 8.85714 | 12.75393
1.072 | 2 | 0.65909 | 2.92929 | 1.90164 | 6.72464 | 4.2963 | 3.9322 | 7.73333 | 8.87432 | 8 | 8.80628
1.0725 | 1 | 1.97727 | 1.75758 | 2.85246 | 6.30435 | 2.14815 | 5.57062 | 8.7 | 6.02186 | 9.42857 | 10.32461
1.073 | 1 | 4.61364 | 1.17172 | 5.22951 | 9.24638 | 5.01235 | 5.89831 | 6.76667 | 6.65574 | 7.42857 | 12.75393
1.0735 | 0 | 1.97727 | 2.34343 | 3.80328 | 5.88406 | 6.08642 | 6.55367 | 11.27778 | 6.3388 | 9.14286 | 10.93194
1.074 | 2 | 0.65909 | 4.68687 | 5.70492 | 6.30435 | 5.01235 | 7.20904 | 7.08889 | 8.24044 | 12.28572 | 12.1466
1.0745 | 0 | 0.65909 | 3.51515 | 4.7541 | 3.78261 | 10.38272 | 5.57062 | 5.15556 | 11.0929 | 9.14286 | 14.87958
1.075 | 6 | 2.63636 | 1.17172 | 3.32787 | 2.10145 | 6.08642 | 5.24294 | 4.83333 | 7.28962 | 11.14286 | 9.41361
1.0755 | 4 | 0.65909 | 0 | 0.95082 | 3.78261 | 1.79012 | 2.62147 | 6.76667 | 7.60656 | 9.42857 | 9.10995
1.076 | 4 | 0.65909 | 2.92929 | 1.90164 | 1.26087 | 5.37037 | 8.84746 | 10.63333 | 4.7541 | 7.71429 | 15.18325
1.0765 | 2 | 1.97727 | 2.34343 | 3.80328 | 4.2029 | 5.37037 | 6.22599 | 5.8 | 8.55738 | 6.57143 | 10.62827
1.077 | 0 | 1.31818 | 0 | 1.90164 | 2.94203 | 6.08642 | 5.57062 | 8.05556 | 6.65574 | 5.71429 | 9.41361
1.0775 | 1 | 0 | 0.58586 | 4.27869 | 3.36232 | 7.51852 | 8.51977 | 7.08889 | 5.07104 | 7.42857 | 8.50262
1.078 | 3 | 3.95455 | 0.58586 | 2.85246 | 5.88406 | 2.8642 | 6.88136 | 8.05556 | 6.02186 | 10.57143 | 12.45026
1.0785 | 3 | 0 | 2.92929 | 3.80328 | 4.62319 | 3.22222 | 6.55367 | 11.6 | 9.5082 | 9.42857 | 8.80628
1.079 | 4 | 1.31818 | 1.75758 | 3.80328 | 5.04348 | 5.37037 | 5.89831 | 6.12222 | 5.07104 | 10.85714 | 13.66492
1.0795 | 6 | 1.97727 | 4.68687 | 3.32787 | 3.36232 | 5.01235 | 5.89831 | 10.31111 | 6.3388 | 11.71429 | 12.75393
1.08 | 0 | 2.63636 | 1.75758 | 3.80328 | 2.94203 | 6.08642 | 4.58757 | 9.98889 | 9.5082 | 9.71429 | 11.84293
1.0805 | 3 | 1.31818 | 2.92929 | 1.42623 | 3.36232 | 12.17284 | 7.86441 | 9.66667 | 5.07104 | 6.85714 | 14.27225
1.081 | 3 | 3.95455 | 2.34343 | 2.37705 | 3.36232 | 6.08642 | 6.22599 | 5.47778 | 9.19126 | 8 | 8.50262
1.0815 | 3 | 0 | 2.34343 | 3.32787 | 5.88406 | 6.44444 | 5.24294 | 6.12222 | 9.19126 | 9.42857 | 14.27225
1.082 | 0 | 1.97727 | 3.51515 | 3.80328 | 3.36232 | 6.08642 | 7.86441 | 6.44444 | 8.24044 | 7.14286 | 11.2356
1.0825 | 1 | 3.29545 | 0.58586 | 7.13115 | 4.2029 | 6.08642 | 7.86441 | 7.41111 | 9.5082 | 8 | 6.0733
1.083 | 0 | 1.31818 | 1.75758 | 2.37705 | 3.78261 | 2.14815 | 5.24294 | 5.15556 | 7.9235 | 6.85714 | 9.10995
1.0835 | 1 | 1.97727 | 4.68687 | 5.22951 | 5.88406 | 5.01235 | 5.24294 | 7.73333 | 10.14208 | 6.57143 | 7.89529
1.084 | 1 | 1.31818 | 1.75758 | 2.37705 | 3.78261 | 6.08642 | 5.89831 | 10.31111 | 8.55738 | 6 | 11.2356
1.0845 | 0 | 3.29545 | 4.10101 | 6.18033 | 2.94203 | 5.37037 | 5.89831 | 9.98889 | 10.45902 | 8 | 13.05759
1.085 | 1 | 3.29545 | 2.34343 | 4.7541 | 4.62319 | 3.58025 | 5.24294 | 6.44444 | 6.97268 | 6 | 9.41361
1.0855 | 2 | 1.97727 | 1.75758 | 6.18033 | 6.72464 | 3.93827 | 6.55367 | 10.63333 | 7.60656 | 7.42857 | 9.10995
1.086 | 1 | 5.27273 | 1.17172 | 4.27869 | 4.62319 | 7.87654 | 6.88136 | 8.7 | 10.77596 | 11.71429 | 8.80628
1.0865 | 1 | 1.31818 | 2.92929 | 4.27869 | 2.94203 | 6.44444 | 5.57062 | 9.34444 | 6.65574 | 11.42857 | 13.96859
1.087 | 1 | 1.97727 | 0.58586 | 1.90164 | 6.72464 | 5.72839 | 5.89831 | 6.12222 | 8.55738 | 7.14286 | 12.75393
1.0875 | 1 | 1.31818 | 1.75758 | 3.80328 | 2.52174 | 5.01235 | 2.94915 | 7.73333 | 8.87432 | 9.14286 | 17.00524
1.088 | 0 | 1.97727 | 1.75758 | 3.32787 | 3.36232 | 6.80247 | 7.86441 | 8.37778 | 7.9235 | 8.85714 | 11.53927
1.0885 | 0 | 0.65909 | 1.75758 | 4.7541 | 5.88406 | 3.22222 | 10.15819 | 9.02222 | 7.28962 | 10.28572 | 17.00524
1.089 | 1 | 1.97727 | 2.34343 | 3.80328 | 3.36232 | 3.58025 | 4.58757 | 4.83333 | 7.9235 | 5.42857 | 8.19895
1.0895 | 0 | 1.97727 | 2.34343 | 4.27869 | 4.62319 | 4.65432 | 7.20904 | 4.83333 | 7.9235 | 6.57143 | 13.96859
1.09 | 0 | 0.65909 | 1.17172 | 1.42623 | 5.46377 | 7.87654 | 7.53672 | 5.8 | 7.60656 | 7.71429 | 8.19895
1.0905 | 4 | 3.95455 | 0.58586 | 3.32787 | 2.94203 | 8.59259 | 5.24294 | 9.02222 | 10.45902 | 9.42857 | 9.71728
1.091 | 2 | 3.29545 | 2.92929 | 3.32787 | 4.62319 | 3.58025 | 7.53672 | 8.05556 | 7.60656 | 7.42857 | 11.53927
1.0915 | 0 | 1.97727 | 1.75758 | 4.27869 | 4.2029 | 3.22222 | 5.89831 | 6.76667 | 9.5082 | 8.57143 | 8.50262
1.092 | 1 | 1.31818 | 4.10101 | 0.95082 | 3.78261 | 2.14815 | 3.9322 | 8.37778 | 7.60656 | 11.42857 | 10.93194
1.0925 | 1 | 2.63636 | 0.58586 | 4.27869 | 3.36232 | 3.22222 | 7.53672 | 6.76667 | 6.97268 | 8.85714 | 9.10995
1.093 | 2 | 0.65909 | 0.58586 | 9.5082 | 5.88406 | 3.93827 | 6.55367 | 9.02222 | 6.97268 | 6.85714 | 6.98429
1.0935 | 1 | 0 | 4.68687 | 3.32787 | 3.36232 | 4.65432 | 7.20904 | 8.37778 | 6.65574 | 8.28572 | 10.02094
1.094 | 0 | 1.97727 | 1.17172 | 6.18033 | 9.66667 | 7.16049 | 7.86441 | 6.12222 | 8.24044 | 9.14286 | 11.2356
1.0945 | 0 | 1.97727 | 1.75758 | 2.85246 | 5.04348 | 5.37037 | 6.22599 | 7.41111 | 10.14208 | 10 | 13.05759
1.095 | 2 | 2.63636 | 2.34343 | 4.27869 | 5.04348 | 5.72839 | 5.89831 | 4.83333 | 6.97268 | 8.85714 | 9.41361
1.0955 | 0 | 0.65909 | 2.92929 | 3.32787 | 7.56522 | 3.93827 | 5.89831 | 7.08889 | 7.60656 | 11.14286 | 13.36126
1.096 | 1 | 1.31818 | 2.34343 | 3.80328 | 5.04348 | 3.93827 | 6.22599 | 8.37778 | 12.04372 | 6.85714 | 8.80628
1.0965 | 1 | 1.31818 | 0.58586 | 2.37705 | 2.94203 | 4.65432 | 4.25989 | 4.83333 | 9.19126 | 7.42857 | 10.32461
1.097 | 0 | 2.63636 | 1.75758 | 1.42623 | 3.36232 | 3.58025 | 4.58757 | 8.7 | 12.36066 | 9.14286 | 10.62827
1.0975 | 0 | 2.63636 | 0 | 3.80328 | 1.68116 | 6.08642 | 3.27684 | 3.86667 | 10.14208 | 8 | 7.89529
1.098 | 1 | 2.63636 | 0.58586 | 1.90164 | 4.2029 | 6.80247 | 3.9322 | 5.8 | 8.24044 | 6.28571 | 8.80628
1.0985 | 0 | 0.65909 | 1.17172 | 2.37705 | 2.94203 | 8.95062 | 6.22599 | 4.51111 | 8.87432 | 10 | 8.80628
1.099 | 0 | 1.31818 | 2.34343 | 2.37705 | 2.52174 | 8.95062 | 4.25989 | 7.08889 | 8.24044 | 12.85714 | 6.98429
1.0995 | 0 | 0 | 1.17172 | 2.85246 | 2.52174 | 7.87654 | 7.20904 | 9.66667 | 5.70492 | 8.57143 | 9.71728
1.1 | 1 | 3.95455 | 1.17172 | 4.7541 | 5.04348 | 6.80247 | 6.55367 | 7.41111 | 7.28962 | 8.85714 | 8.19895
1.1005 | 0 | 0 | 4.10101 | 3.80328 | 4.62319 | 5.37037 | 3.9322 | 4.83333 | 7.28962 | 10 | 10.93194
1.101 | 0 | 0.65909 | 2.92929 | 4.27869 | 2.10145 | 3.93827 | 6.22599 | 7.41111 | 8.87432 | 9.71429 | 12.75393
1.1015 | 0 | 0 | 1.75758 | 1.42623 | 4.62319 | 3.93827 | 3.60452 | 5.15556 | 8.24044 | 7.14286 | 9.10995
1.102 | 3 | 0.65909 | 1.75758 | 1.90164 | 4.2029 | 3.93827 | 5.57062 | 6.44444 | 10.45902 | 4.57143 | 6.68063
1.1025 | 3 | 1.31818 | 4.68687 | 3.80328 | 2.52174 | 6.44444 | 5.57062 | 6.44444 | 5.07104 | 10 | 10.62827
1.103 | 1 | 0.65909 | 4.68687 | 4.7541 | 3.36232 | 3.58025 | 5.89831 | 8.37778 | 8.55738 | 9.14286 | 10.62827
1.1035 | 1 | 0 | 0.58586 | 4.7541 | 3.36232 | 2.8642 | 6.22599 | 5.47778 | 10.45902 | 10.28572 | 8.50262
1.104 | 2 | 0 | 1.75758 | 0.95082 | 3.36232 | 3.93827 | 4.91525 | 8.7 | 8.24044 | 10.28572 | 8.80628
1.1045 | 3 | 1.97727 | 0.58586 | 3.32787 | 5.04348 | 5.72839 | 8.84746 | 8.05556 | 7.28962 | 9.42857 | 12.1466
1.105 | 1 | 0.65909 | 0 | 2.85246 | 5.88406 | 4.65432 | 6.88136 | 8.37778 | 10.77596 | 7.71429 | 5.76963
1.1055 | 0 | 0 | 2.92929 | 6.18033 | 4.62319 | 5.72839 | 7.53672 | 13.53333 | 7.60656 | 9.14286 | 9.10995
1.106 | 0 | 1.97727 | 5.27273 | 4.7541 | 3.78261 | 5.37037 | 6.22599 | 7.41111 | 6.3388 | 6.85714 | 7.59162
1.1065 | 1 | 3.29545 | 2.92929 | 2.85246 | 4.2029 | 5.01235 | 4.25989 | 9.02222 | 6.65574 | 7.14286 | 10.02094
1.107 | 0 | 2.63636 | 0.58586 | 2.37705 | 2.52174 | 8.23457 | 5.24294 | 9.66667 | 7.60656 | 7.14286 | 11.84293
1.1075 | 1 | 0 | 1.17172 | 3.32787 | 3.36232 | 4.2963 | 3.60452 | 7.73333 | 9.5082 | 5.71429 | 12.45026
1.108 | 0 | 0 | 1.17172 | 3.32787 | 2.52174 | 4.65432 | 3.9322 | 6.12222 | 12.04372 | 6.57143 | 9.10995
1.1085 | 2 | 0.65909 | 3.51515 | 1.42623 | 4.62319 | 5.37037 | 4.91525 | 4.51111 | 11.40984 | 7.42857 | 13.36126
1.109 | 2 | 0 | 2.34343 | 5.22951 | 5.04348 | 8.59259 | 5.57062 | 7.08889 | 6.3388 | 9.71429 | 12.75393
1.1095 | 1 | 1.31818 | 1.17172 | 4.27869 | 6.30435 | 5.37037 | 8.51977 | 6.76667 | 9.82514 | 8 | 10.93194
1.11 | 1 | 1.31818 | 1.17172 | 1.90164 | 3.36232 | 3.93827 | 4.58757 | 7.08889 | 8.55738 | 8.57143 | 8.50262
1.1105 | 1 | 0.65909 | 0.58586 | 4.27869 | 4.62319 | 6.80247 | 6.22599 | 6.76667 | 11.0929 | 8 | 10.93194
1.111 | 2 | 0.65909 | 0.58586 | 3.32787 | 4.62319 | 5.37037 | 5.24294 | 8.7 | 6.3388 | 9.14286 | 11.2356
1.1115 | 0 | 0 | 2.34343 | 4.27869 | 1.68116 | 5.37037 | 6.88136 | 9.02222 | 6.3388 | 6.57143 | 10.93194
1.112 | 0 | 0 | 2.92929 | 3.80328 | 4.62319 | 4.65432 | 4.91525 | 6.12222 | 6.97268 | 7.42857 | 9.10995
1.1125 | 0 | 1.31818 | 1.17172 | 1.42623 | 2.52174 | 8.59259 | 6.22599 | 7.08889 | 8.24044 | 8 | 10.93194
1.113 | 1 | 0 | 1.17172 | 4.27869 | 2.10145 | 6.44444 | 6.88136 | 7.73333 | 5.70492 | 10 | 12.1466
1.1135 | 4 | 2.63636 | 2.34343 | 5.70492 | 1.26087 | 6.08642 | 4.91525 | 6.76667 | 6.65574 | 12.57143 | 13.05759
1.114 | 3 | 1.31818 | 3.51515 | 5.70492 | 4.2029 | 6.08642 | 6.22599 | 12.56667 | 3.80328 | 8.85714 | 12.45026
1.1145 | 2 | 0.65909 | 0.58586 | 3.32787 | 2.94203 | 4.65432 | 4.91525 | 8.7 | 6.3388 | 10.85714 | 10.32461
1.115 | 5 | 0.65909 | 1.75758 | 3.80328 | 3.78261 | 6.44444 | 5.57062 | 6.76667 | 10.77596 | 7.42857 | 10.93194
1.1155 | 4 | 0.65909 | 0.58586 | 3.32787 | 2.10145 | 4.2963 | 3.9322 | 6.44444 | 8.55738 | 6.28571 | 14.27225
1.116 | 1 | 0.65909 | 1.75758 | 1.90164 | 2.94203 | 9.30864 | 5.57062 | 6.76667 | 4.43716 | 7.71429 | 12.1466
1.1165 | 1 | 0.65909 | 0.58586 | 3.80328 | 1.26087 | 5.01235 | 5.89831 | 8.05556 | 6.3388 | 6.57143 | 7.28796
1.117 | 0 | 0 | 1.75758 | 1.90164 | 1.26087 | 1.79012 | 6.88136 | 4.18889 | 7.9235 | 8.28572 | 10.32461
1.1175 | 1 | 1.31818 | 1.75758 | 4.27869 | 0.42029 | 5.37037 | 3.60452 | 2.25556 | 5.07104 | 8.28572 | 13.05759
1.118 | 4 | 1.97727 | 0.58586 | 3.32787 | 2.94203 | 6.08642 | 7.53672 | 4.18889 | 10.77596 | 8.57143 | 11.53927
1.1185 | 1 | 2.63636 | 1.75758 | 1.90164 | 2.10145 | 5.37037 | 2.29379 | 11.27778 | 5.07104 | 7.42857 | 7.89529
1.119 | 0 | 3.95455 | 2.34343 | 1.42623 | 1.26087 | 7.87654 | 2.94915 | 9.02222 | 6.97268 | 11.14286 | 12.45026
1.1195 | 0 | 3.95455 | 1.17172 | 6.18033 | 4.2029 | 4.65432 | 6.55367 | 9.02222 | 6.65574 | 8.28572 | 12.45026
1.12 | 2 | 2.63636 | 1.17172 | 2.37705 | 5.46377 | 3.93827 | 6.88136 | 7.08889 | 6.97268 | 10 | 12.75393
1.1205 | 0 | 0 | 0 | 5.70492 | 3.36232 | 3.58025 | 8.19209 | 4.18889 | 9.5082 | 10.85714 | 8.50262
1.121 | 1 | 1.31818 | 0 | 2.37705 | 4.62319 | 2.50617 | 6.55367 | 11.6 | 6.97268 | 10 | 5.1623
1.1215 | 0 | 2.63636 | 1.17172 | 3.32787 | 5.88406 | 4.65432 | 4.91525 | 7.41111 | 9.82514 | 10.28572 | 11.84293
1.122 | 0 | 0.65909 | 1.17172 | 1.90164 | 6.30435 | 3.22222 | 7.53672 | 5.8 | 5.70492 | 12.28572 | 6.98429
1.1225 | 2 | 1.31818 | 1.75758 | 9.03279 | 2.10145 | 6.44444 | 4.91525 | 7.41111 | 6.02186 | 7.42857 | 9.10995
1.123 | 4 | 1.31818 | 4.10101 | 3.80328 | 1.26087 | 6.44444 | 4.58757 | 6.44444 | 11.72678 | 9.14286 | 10.32461
1.1235 | 0 | 0.65909 | 1.75758 | 3.80328 | 3.36232 | 3.93827 | 6.55367 | 6.12222 | 8.24044 | 5.71429 | 9.10995
1.124 | 2 | 1.97727 | 3.51515 | 5.22951 | 5.04348 | 8.95062 | 6.22599 | 7.08889 | 9.19126 | 6.57143 | 9.41361
1.1245 | 1 | 0.65909 | 4.10101 | 7.60656 | 3.78261 | 6.08642 | 5.57062 | 6.76667 | 8.87432 | 9.71429 | 10.93194
1.125 | 1 | 0.65909 | 3.51515 | 2.85246 | 5.88406 | 7.16049 | 7.53672 | 6.76667 | 8.55738 | 12.28572 | 7.89529
1.1255 | 1 | 1.31818 | 1.17172 | 1.90164 | 5.46377 | 9.30864 | 3.9322 | 9.66667 | 6.97268 | 6 | 10.02094
1.126 | 0 | 0 | 3.51515 | 2.37705 | 3.78261 | 4.65432 | 5.24294 | 6.12222 | 8.24044 | 8.28572 | 7.89529
1.1265 | 2 | 1.31818 | 1.75758 | 2.37705 | 2.52174 | 3.22222 | 3.9322 | 8.37778 | 8.55738 | 7.71429 | 9.71728
1.127 | 1 | 1.31818 | 2.34343 | 5.22951 | 5.88406 | 3.93827 | 7.20904 | 4.18889 | 9.19126 | 8.28572 | 10.93194
1.1275 | 0 | 1.31818 | 2.92929 | 4.7541 | 2.52174 | 6.08642 | 5.57062 | 9.66667 | 7.60656 | 8 | 9.10995
1.128 | 2 | 1.97727 | 1.17172 | 3.80328 | 7.14493 | 3.22222 | 8.51977 | 8.37778 | 6.65574 | 7.71429 | 6.68063
1.1285 | 0 | 2.63636 | 2.92929 | 2.85246 | 4.62319 | 3.58025 | 7.20904 | 8.05556 | 6.3388 | 6 | 7.59162
1.129 | 2 | 1.97727 | 3.51515 | 2.85246 | 4.62319 | 7.16049 | 3.9322 | 6.44444 | 8.24044 | 4.85714 | 10.02094
1.1295 | 1 | 1.31818 | 1.75758 | 1.90164 | 3.78261 | 5.72839 | 3.9322 | 7.08889 | 7.9235 | 10 | 12.1466
1.13 | 0 | 1.31818 | 3.51515 | 4.7541 | 4.62319 | 4.65432 | 5.57062 | 4.83333 | 6.65574 | 7.42857 | 9.10995
1.1305 | 0 | 1.31818 | 3.51515 | 4.7541 | 3.36232 | 6.44444 | 5.89831 | 6.76667 | 8.24044 | 9.42857 | 6.37696
1.131 | 1 | 0 | 1.17172 | 2.37705 | 2.94203 | 6.80247 | 4.58757 | 5.47778 | 7.28962 | 6.28571 | 9.71728
1.1315 | 0 | 0 | 2.92929 | 4.27869 | 3.78261 | 5.01235 | 7.20904 | 6.44444 | 9.19126 | 6 | 10.32461
1.132 | 0 | 0 | 0.58586 | 2.85246 | 3.78261 | 6.44444 | 4.25989 | 8.7 | 6.65574 | 7.42857 | 11.53927
1.1325 | 1 | 0 | 1.17172 | 5.22951 | 5.04348 | 3.22222 | 6.55367 | 5.15556 | 6.3388 | 6.85714 | 10.32461
1.133 | 0 | 1.31818 | 1.17172 | 3.80328 | 4.62319 | 5.37037 | 6.88136 | 6.76667 | 10.14208 | 8.85714 | 9.10995
1.1335 | 3 | 0 | 1.17172 | 1.90164 | 1.68116 | 5.01235 | 5.89831 | 6.44444 | 6.3388 | 8.85714 | 6.68063
1.134 | 2 | 1.31818 | 1.17172 | 1.42623 | 1.68116 | 6.44444 | 4.58757 | 6.44444 | 6.97268 | 11.42857 | 10.02094
1.1345 | 1 | 0 | 1.75758 | 6.18033 | 4.62319 | 4.65432 | 7.86441 | 6.76667 | 6.02186 | 8.28572 | 7.89529
1.135 | 1 | 1.97727 | 3.51515 | 3.32787 | 4.2029 | 2.8642 | 4.58757 | 5.8 | 6.65574 | 8.28572 | 8.80628
1.1355 | 2 | 1.31818 | 1.17172 | 1.42623 | 4.2029 | 5.01235 | 4.91525 | 6.12222 | 9.5082 | 12.28572 | 11.84293
1.136 | 0 | 2.63636 | 1.17172 | 5.22951 | 2.52174 | 3.93827 | 6.55367 | 6.12222 | 6.3388 | 6.28571 | 7.89529
1.1365 | 1 | 1.97727 | 1.75758 | 2.85246 | 4.62319 | 5.37037 | 5.57062 | 8.37778 | 5.70492 | 7.42857 | 9.10995
1.137 | 1 | 0.65909 | 1.17172 | 1.90164 | 2.10145 | 2.8642 | 9.17514 | 8.7 | 10.45902 | 6.85714 | 11.2356
1.1375 | 0 | 1.31818 | 1.17172 | 5.22951 | 4.62319 | 5.37037 | 5.89831 | 6.76667 | 7.28962 | 7.42857 | 11.53927
1.138 | 0 | 0.65909 | 1.75758 | 4.7541 | 3.78261 | 6.08642 | 6.55367 | 6.44444 | 7.28962 | 8.85714 | 10.02094
1.1385 | 1 | 0 | 2.34343 | 1.90164 | 3.36232 | 7.51852 | 8.19209 | 7.73333 | 8.87432 | 9.42857 | 7.28796
1.139 | 0 | 1.31818 | 3.51515 | 3.32787 | 2.94203 | 6.44444 | 3.9322 | 9.66667 | 10.14208 | 7.14286 | 8.50262
1.1395 | 0 | 0.65909 | 1.75758 | 0.95082 | 2.94203 | 7.16049 | 12.12429 | 6.44444 | 4.7541 | 5.14286 | 9.10995
1.14 | 1 | 1.97727 | 2.92929 | 3.32787 | 1.68116 | 10.02469 | 5.57062 | 5.47778 | 8.24044 | 8.28572 | 10.62827
1.1405 | 0 | 2.63636 | 3.51515 | 5.22951 | 2.52174 | 10.02469 | 6.55367 | 6.12222 | 6.65574 | 8 | 10.93194
1.141 | 0 | 1.97727 | 0.58586 | 1.42623 | 2.52174 | 3.58025 | 9.17514 | 6.76667 | 9.19126 | 6 | 10.62827
1.1415 | 2 | 0 | 0 | 0.95082 | 3.78261 | 3.22222 | 5.57062 | 7.41111 | 5.70492 | 10.57143 | 6.37696
1.142 | 0 | 0 | 0.58586 | 2.85246 | 5.88406 | 5.01235 | 7.20904 | 9.98889 | 7.28962 | 10.57143 | 9.41361
1.1425 | 2 | 0 | 0.58586 | 3.32787 | 2.52174 | 5.37037 | 6.22599 | 9.02222 | 5.38798 | 10.57143 | 6.98429
1.143 | 2 | 2.63636 | 1.17172 | 5.22951 | 6.72464 | 4.2963 | 6.88136 | 5.47778 | 6.97268 | 11.71429 | 9.10995
1.1435 | 1 | 3.95455 | 2.92929 | 3.32787 | 5.04348 | 2.8642 | 8.19209 | 7.73333 | 6.3388 | 10.57143 | 9.41361
1.144 | 4 | 1.31818 | 0 | 3.80328 | 1.68116 | 1.79012 | 7.53672 | 9.02222 | 7.9235 | 10.28572 | 13.05759
1.1445 | 1 | 1.31818 | 1.17172 | 5.70492 | 1.26087 | 3.93827 | 5.57062 | 7.73333 | 9.5082 | 8.85714 | 8.50262
1.145 | 0 | 0.65909 | 0 | 2.85246 | 0.42029 | 3.22222 | 5.89831 | 6.12222 | 8.24044 | 8.57143 | 14.27225
1.1455 | 0 | 0 | 0 | 0.95082 | 2.10145 | 2.8642 | 3.60452 | 5.47778 | 9.19126 | 10.28572 | 9.71728
1.146 | 2 | 1.31818 | 0 | 3.32787 | 2.52174 | 5.37037 | 6.55367 | 6.12222 | 6.97268 | 9.71429 | 8.80628
1.1465 | 0 | 0 | 1.17172 | 4.27869 | 2.94203 | 4.65432 | 7.53672 | 9.34444 | 5.38798 | 8.57143 | 10.62827
1.147 | 2 | 1.97727 | 0.58586 | 2.37705 | 1.26087 | 5.37037 | 3.27684 | 8.05556 | 6.3388 | 6.85714 | 12.1466
1.1475 | 4 | 0 | 2.92929 | 2.37705 | 4.62319 | 5.37037 | 5.57062 | 6.76667 | 3.48634 | 6.57143 | 7.28796
1.148 | 2 | 4.61364 | 2.34343 | 0.95082 | 4.2029 | 7.51852 | 7.20904 | 9.34444 | 7.60656 | 6.85714 | 14.27225
1.1485 | 1 | 3.95455 | 2.34343 | 2.85246 | 3.78261 | 5.72839 | 6.88136 | 4.18889 | 6.3388 | 8.85714 | 6.98429
1.149 | 2 | 2.63636 | 4.68687 | 3.80328 | 1.26087 | 7.87654 | 6.22599 | 5.47778 | 3.1694 | 6.28571 | 10.32461
1.1495 | 1 | 3.95455 | 1.17172 | 4.27869 | 5.88406 | 5.72839 | 5.89831 | 8.05556 | 7.28962 | 9.42857 | 12.1466
1.15 | 0 | 0.65909 | 1.17172 | 4.27869 | 4.62319 | 4.2963 | 6.88136 | 2.57778 | 5.07104 | 8.57143 | 8.50262
1.1505 | 0 | 1.31818 | 2.34343 | 6.65574 | 1.26087 | 2.14815 | 7.20904 | 6.12222 | 7.60656 | 8 | 10.32461
1.151 | 1 | 1.97727 | 2.92929 | 7.60656 | 2.94203 | 3.22222 | 3.9322 | 5.8 | 7.9235 | 7.71429 | 8.80628
1.1515 | 3 | 0.65909 | 2.34343 | 3.32787 | 2.52174 | 5.01235 | 7.86441 | 9.02222 | 9.5082 | 6.85714 | 6.0733
1.152 | 2 | 2.63636 | 1.75758 | 3.80328 | 3.36232 | 5.01235 | 5.24294 | 6.44444 | 7.28962 | 8.85714 | 10.32461
1.1525 | 2 | 4.61364 | 0 | 3.80328 | 3.78261 | 4.65432 | 9.17514 | 7.73333 | 4.43716 | 5.42857 | 10.32461
1.153 | 2 | 1.31818 | 1.17172 | 1.90164 | 5.04348 | 2.8642 | 6.88136 | 5.8 | 6.97268 | 6.28571 | 7.28796
1.1535 | 1 | 0.65909 | 0.58586 | 4.27869 | 2.94203 | 5.37037 | 3.9322 | 8.7 | 4.43716 | 6.85714 | 8.80628
1.154 | 1 | 0 | 4.68687 | 3.32787 | 2.10145 | 3.58025 | 9.17514 | 7.41111 | 7.60656 | 6.28571 | 7.28796
1.1545 | 2 | 1.31818 | 3.51515 | 3.80328 | 4.2029 | 8.23457 | 6.22599 | 9.02222 | 8.55738 | 4 | 10.02094
1.155 | 0 | 0 | 1.17172 | 3.32787 | 8.82609 | 5.01235 | 4.25989 | 5.15556 | 5.38798 | 6.28571 | 10.93194
1.1555 | 2 | 2.63636 | 1.75758 | 1.42623 | 7.98551 | 3.58025 | 5.24294 | 5.8 | 8.24044 | 8.28572 | 12.1466
1.156 | 2 | 1.31818 | 1.17172 | 3.80328 | 2.94203 | 6.80247 | 3.27684 | 7.73333 | 7.28962 | 8 | 8.19895
1.1565 | 0 | 3.29545 | 2.92929 | 4.7541 | 5.04348 | 3.93827 | 3.27684 | 9.66667 | 7.60656 | 6.85714 | 10.62827
1.157 | 0 | 0 | 1.75758 | 1.90164 | 5.04348 | 7.87654 | 5.24294 | 7.08889 | 13.62842 | 7.71429 | 11.53927
1.1575 | 2 | 0.65909 | 4.10101 | 1.42623 | 4.2029 | 6.08642 | 5.57062 | 5.8 | 10.14208 | 8.85714 | 13.05759
1.158 | 7 | 4.61364 | 0.58586 | 2.85246 | 2.94203 | 4.2963 | 3.9322 | 5.8 | 10.14208 | 10.28572 | 8.19895
1.1585 | 0 | 0 | 2.34343 | 1.90164 | 3.78261 | 5.01235 | 3.9322 | 7.08889 | 6.3388 | 7.71429 | 7.59162
1.159 | 1 | 1.97727 | 0.58586 | 3.32787 | 4.62319 | 7.16049 | 7.53672 | 8.7 | 6.3388 | 5.42857 | 14.87958
1.1595 | 1 | 0 | 1.75758 | 2.37705 | 5.88406 | 6.44444 | 4.25989 | 5.15556 | 6.97268 | 9.14286 | 10.02094
1.16 | 1 | 0.65909 | 0 | 2.37705 | 6.30435 | 5.37037 | 4.25989 | 8.7 | 7.28962 | 9.14286 | 10.02094
1.1605 | 0 | 0 | 2.92929 | 3.80328 | 5.04348 | 4.2963 | 3.60452 | 5.15556 | 6.65574 | 7.42857 | 9.41361
1.161 | 1 | 0 | 3.51515 | 3.80328 | 5.04348 | 3.58025 | 9.83051 | 9.34444 | 6.02186 | 7.71429 | 7.28796
1.1615 | 0 | 1.31818 | 2.34343 | 4.27869 | 4.2029 | 4.2963 | 5.89831 | 6.12222 | 6.65574 | 6.28571 | 10.02094
1.162 | 1 | 0 | 1.17172 | 2.85246 | 6.72464 | 5.37037 | 2.94915 | 6.44444 | 6.65574 | 7.42857 | 8.19895
1.1625 | 1 | 0.65909 | 1.17172 | 6.65574 | 5.04348 | 2.8642 | 3.27684 | 5.8 | 6.02186 | 6.28571 | 6.68063
1.163 | 3 | 1.31818 | 2.92929 | 4.7541 | 4.2029 | 1.79012 | 4.91525 | 4.18889 | 9.5082 | 9.71429 | 8.19895
1.1635 | 2 | 0.65909 | 0.58586 | 2.37705 | 3.78261 | 5.72839 | 8.19209 | 6.44444 | 12.99454 | 6 | 11.53927
1.164 | 0 | 2.63636 | 1.17172 | 2.37705 | 0.42029 | 6.44444 | 5.89831 | 6.76667 | 9.5082 | 7.71429 | 8.50262
1.1645 | 1 | 1.31818 | 2.34343 | 3.32787 | 2.10145 | 4.65432 | 5.24294 | 9.66667 | 6.65574 | 7.71429 | 9.10995
1.165 | 1 | 1.31818 | 1.17172 | 4.27869 | 2.10145 | 5.01235 | 4.58757 | 6.12222 | 4.12022 | 4.85714 | 7.89529
1.1655 | 0 | 2.63636 | 0.58586 | 0.95082 | 2.10145 | 5.37037 | 6.55367 | 9.02222 | 8.55738 | 5.71429 | 7.89529
1.166 | 3 | 0.65909 | 0 | 1.90164 | 3.36232 | 5.01235 | 8.51977 | 2.9 | 8.87432 | 8.85714 | 7.28796
1.1665 | 1 | 0 | 1.17172 | 2.85246 | 3.36232 | 6.80247 | 5.57062 | 7.08889 | 8.55738 | 8.85714 | 10.32461
1.167 | 2 | 1.31818 | 1.17172 | 2.85246 | 3.36232 | 3.93827 | 5.24294 | 6.76667 | 11.72678 | 6.28571 | 8.19895
1.1675 | 0 | 0 | 0 | 1.42623 | 6.30435 | 3.22222 | 4.91525 | 8.37778 | 5.38798 | 4 | 9.71728
1.168 | 2 | 0 | 2.92929 | 0.95082 | 2.94203 | 4.2963 | 3.60452 | 4.51111 | 5.07104 | 8.57143 | 11.84293
1.1685 | 5 | 1.31818 | 1.17172 | 0.95082 | 3.78261 | 5.37037 | 5.24294 | 7.08889 | 8.55738 | 6 | 6.68063
1.169 | 3 | 0.65909 | 1.75758 | 2.85246 | 4.2029 | 4.65432 | 9.50282 | 5.15556 | 7.60656 | 7.71429 | 10.02094
1.1695 | 2 | 1.97727 | 2.92929 | 3.32787 | 2.52174 | 4.2963 | 4.25989 | 3.54444 | 6.65574 | 10 | 8.80628
1.17 | 2 | 3.29545 | 2.34343 | 4.27869 | 2.52174 | 3.22222 | 6.55367 | 6.76667 | 7.60656 | 7.14286 | 9.10995
1.1705 | 1 | 0.65909 | 2.34343 | 2.37705 | 7.14493 | 4.2963 | 7.53672 | 5.47778 | 8.87432 | 4.85714 | 8.80628
1.171 | 1 | 1.97727 | 1.75758 | 3.80328 | 5.46377 | 3.58025 | 6.22599 | 6.76667 | 9.19126 | 7.71429 | 7.59162
1.1715 | 5 | 0.65909 | 5.85859 | 1.42623 | 5.04348 | 2.14815 | 6.88136 | 6.76667 | 6.97268 | 7.71429 | 6.98429
1.172 | 2 | 0.65909 | 1.17172 | 0 | 2.94203 | 3.58025 | 6.88136 | 6.12222 | 6.65574 | 5.71429 | 8.50262
1.1725 | 1 | 1.97727 | 0.58586 | 2.85246 | 4.2029 | 3.22222 | 4.91525 | 5.47778 | 6.02186 | 4.85714 | 6.68063
1.173 | 0 | 0 | 0 | 5.22951 | 2.94203 | 6.80247 | 4.58757 | 3.86667 | 3.80328 | 6.57143 | 7.89529
1.1735 | 6 | 0.65909 | 0.58586 | 0.95082 | 2.94203 | 6.80247 | 5.57062 | 4.18889 | 9.19126 | 8 | 8.19895
1.174 | 5 | 0 | 1.75758 | 2.85246 | 1.68116 | 4.2963 | 5.57062 | 7.41111 | 8.87432 | 6.85714 | 7.59162
1.1745 | 2 | 0 | 2.34343 | 3.80328 | 1.68116 | 9.30864 | 4.25989 | 7.08889 | 7.60656 | 5.42857 | 9.41361
1.175 | 0 | 0.65909 | 0.58586 | 2.37705 | 1.26087 | 6.80247 | 2.94915 | 4.18889 | 9.82514 | 6.28571 | 10.32461
1.1755 | 0 | 5.27273 | 2.34343 | 3.32787 | 2.94203 | 5.72839 | 4.58757 | 8.37778 | 8.55738 | 8 | 9.10995
1.176 | 1 | 0 | 1.17172 | 0.95082 | 2.10145 | 1.79012 | 7.86441 | 6.44444 | 9.82514 | 7.71429 | 8.19895
1.1765 | 0 | 1.31818 | 4.68687 | 2.85246 | 3.36232 | 3.22222 | 3.9322 | 6.76667 | 6.3388 | 4.85714 | 10.02094
1.177 | 0 | 0.65909 | 0.58586 | 1.90164 | 2.94203 | 4.65432 | 5.57062 | 8.37778 | 5.70492 | 7.14286 | 7.28796
1.1775 | 1 | 0 | 3.51515 | 2.85246 | 3.78261 | 3.58025 | 4.25989 | 6.12222 | 8.55738 | 10.28572 | 10.93194
1.178 | 4 | 0 | 0.58586 | 1.90164 | 5.04348 | 5.72839 | 3.60452 | 9.34444 | 3.80328 | 6 | 7.89529
1.1785 | 2 | 0 | 1.17172 | 1.90164 | 5.88406 | 5.72839 | 3.9322 | 5.47778 | 10.77596 | 6.85714 | 9.10995
1.179 | 3 | 0.65909 | 0 | 2.85246 | 3.36232 | 6.08642 | 3.27684 | 7.41111 | 7.9235 | 6 | 6.98429
1.1795 | 1 | 1.97727 | 0.58586 | 5.22951 | 2.94203 | 6.44444 | 5.89831 | 7.08889 | 6.3388 | 9.14286 | 6.37696
1.18 | 0 | 0 | 1.17172 | 2.85246 | 2.52174 | 5.72839 | 2.94915 | 6.76667 | 3.80328 | 10.85714 | 10.02094
1.1805 | 0 | 1.97727 | 1.75758 | 2.37705 | 3.36232 | 2.50617 | 4.58757 | 7.08889 | 5.07104 | 10.28572 | 8.19895
1.181 | 0 | 0.65909 | 2.34343 | 4.27869 | 3.78261 | 4.65432 | 4.91525 | 5.15556 | 7.28962 | 4.28571 | 7.89529
1.1815 | 0 | 0.65909 | 0.58586 | 3.32787 | 1.68116 | 5.37037 | 4.58757 | 8.7 | 9.19126 | 8.28572 | 8.19895
1.182 | 0 | 1.97727 | 0.58586 | 1.90164 | 4.62319 | 4.2963 | 5.89831 | 7.41111 | 6.65574 | 7.42857 | 7.59162
1.1825 | 0 | 1.97727 | 1.17172 | 1.90164 | 6.30435 | 6.44444 | 4.91525 | 8.05556 | 6.3388 | 10.57143 | 6.98429
1.183 | 0 | 0 | 0.58586 | 5.70492 | 5.46377 | 5.01235 | 7.20904 | 8.05556 | 11.0929 | 5.42857 | 8.80628
1.1835 | 1 | 1.97727 | 1.75758 | 3.32787 | 4.62319 | 4.65432 | 6.88136 | 6.44444 | 4.12022 | 7.42857 | 7.89529
1.184 | 2 | 3.29545 | 1.75758 | 3.32787 | 2.10145 | 5.01235 | 2.94915 | 8.7 | 5.07104 | 7.71429 | 8.80628
1.1845 | 0 | 1.31818 | 4.10101 | 1.90164 | 1.68116 | 3.22222 | 4.58757 | 7.41111 | 6.97268 | 7.71429 | 9.71728
1.185 | 0 | 0 | 0 | 4.7541 | 2.52174 | 5.01235 | 4.58757 | 8.7 | 5.38798 | 5.71429 | 8.19895
1.1855 | 0 | 0.65909 | 0 | 3.80328 | 4.62319 | 4.2963 | 3.27684 | 6.12222 | 8.24044 | 5.14286 | 13.96859
1.186 | 1 | 1.31818 | 2.92929 | 1.42623 | 2.10145 | 3.58025 | 3.9322 | 4.51111 | 8.24044 | 6.85714 | 9.41361
1.1865 | 1 | 0.65909 | 1.17172 | 2.37705 | 2.52174 | 3.58025 | 4.58757 | 8.37778 | 10.45902 | 6.57143 | 10.32461
1.187 | 1 | 0.65909 | 1.75758 | 3.80328 | 5.88406 | 2.14815 | 6.22599 | 4.51111 | 6.65574 | 6.85714 | 7.89529
1.1875 | 0 | 0 | 3.51515 | 2.85246 | 3.36232 | 6.44444 | 4.91525 | 7.41111 | 5.07104 | 5.42857 | 11.84293
1.188 | 1 | 1.31818 | 0 | 4.7541 | 2.94203 | 3.93827 | 6.88136 | 6.44444 | 5.07104 | 5.14286 | 10.93194
1.1885 | 3 | 0.65909 | 1.17172 | 1.90164 | 0.84058 | 7.87654 | 5.89831 | 5.15556 | 6.02186 | 5.71429 | 10.32461
1.189 | 1 | 0 | 2.92929 | 4.7541 | 5.04348 | 4.65432 | 7.53672 | 6.12222 | 9.5082 | 8.85714 | 6.98429
1.1895 | 0 | 1.97727 | 0.58586 | 1.90164 | 1.26087 | 2.14815 | 7.20904 | 4.51111 | 3.80328 | 9.42857 | 5.46597
1.19 | 0 | 3.29545 | 1.75758 | 1.90164 | 5.46377 | 4.65432 | 5.24294 | 4.51111 | 9.19126 | 5.42857 | 3.64398
1.1905 | 2 | 1.31818 | 0.58586 | 1.42623 | 1.68116 | 5.72839 | 8.19209 | 5.8 | 2.53552 | 9.42857 | 7.89529
1.191 | 0 | 0 | 3.51515 | 4.7541 | 3.36232 | 4.65432 | 6.88136 | 3.54444 | 4.43716 | 7.71429 | 5.46597
1.1915 | 1 | 2.63636 | 0 | 2.37705 | 2.52174 | 3.58025 | 2.94915 | 5.8 | 5.70492 | 4.28571 | 8.80628
1.192 | 1 | 1.97727 | 1.17172 | 1.90164 | 2.94203 | 1.79012 | 5.24294 | 6.44444 | 7.60656 | 8 | 10.93194
1.1925 | 3 | 0 | 1.17172 | 2.37705 | 3.36232 | 6.08642 | 6.88136 | 10.31111 | 10.14208 | 6.85714 | 6.0733
1.193 | 4 | 0.65909 | 2.34343 | 2.85246 | 4.62319 | 3.22222 | 3.60452 | 6.44444 | 5.07104 | 4.57143 | 8.19895
1.1935 | 2 | 1.97727 | 1.75758 | 0.47541 | 1.68116 | 7.16049 | 7.53672 | 6.44444 | 6.02186 | 8.28572 | 9.71728
1.194 | 2 | 1.31818 | 0.58586 | 3.32787 | 2.52174 | 3.58025 | 5.24294 | 3.22222 | 5.38798 | 9.42857 | 7.28796
1.1945 | 0 | 1.97727 | 0 | 1.42623 | 3.78261 | 5.72839 | 4.58757 | 8.37778 | 8.87432 | 6.57143 | 7.28796
1.195 | 0 | 0.65909 | 1.75758 | 3.32787 | 2.52174 | 3.22222 | 4.25989 | 6.76667 | 8.87432 | 7.71429 | 9.10995
1.1955 | 0 | 0.65909 | 2.34343 | 2.85246 | 2.52174 | 2.50617 | 6.22599 | 8.05556 | 6.97268 | 5.14286 | 9.41361
1.196 | 0 | 0.65909 | 2.92929 | 4.27869 | 0.84058 | 1.79012 | 4.91525 | 7.73333 | 9.5082 | 8.28572 | 7.89529
1.1965 | 1 | 0 | 1.75758 | 1.42623 | 3.78261 | 5.72839 | 4.91525 | 7.08889 | 7.9235 | 6 | 9.10995
1.197 | 1 | 0.65909 | 0.58586 | 3.80328 | 3.36232 | 5.72839 | 1.9661 | 4.18889 | 7.60656 | 4.85714 | 7.28796
1.1975 | 0 | 0 | 1.75758 | 1.42623 | 3.78261 | 4.65432 | 1.9661 | 8.7 | 8.24044 | 6.28571 | 5.46597
1.198 | 1 | 0 | 0 | 4.27869 | 2.94203 | 3.22222 | 3.9322 | 9.66667 | 10.77596 | 5.42857 | 9.10995
1.1985 | 0 | 0 | 0.58586 | 1.90164 | 4.62319 | 3.93827 | 4.25989 | 8.05556 | 6.02186 | 5.71429 | 4.25131
1.199 | 0 | 0.65909 | 1.75758 | 2.37705 | 2.94203 | 6.08642 | 2.94915 | 6.44444 | 5.38798 | 6.85714 | 7.28796
1.1995 | 2 | 5.93182 | 1.17172 | 2.37705 | 2.52174 | 1.79012 | 3.9322 | 6.76667 | 6.02186 | 6.28571 | 12.1466
1.2 | 0 | 0 | 1.17172 | 4.7541 | 0.84058 | 3.93827 | 5.89831 | 7.08889 | 6.3388 | 5.71429 | 7.89529
1.2005 | 0 | 0.65909 | 1.17172 | 3.32787 | 2.10145 | 5.37037 | 3.60452 | 5.8 | 7.28962 | 8.85714 | 7.28796
1.201 | 2 | 0.65909 | 2.92929 | 1.42623 | 2.10145 | 4.65432 | 4.25989 | 6.76667 | 6.02186 | 5.71429 | 6.37696
1.2015 | 3 | 0.65909 | 2.92929 | 1.90164 | 2.10145 | 8.23457 | 5.57062 | 5.47778 | 4.43716 | 7.14286 | 6.0733
1.202 | 0 | 1.97727 | 0.58586 | 2.37705 | 2.94203 | 2.14815 | 4.25989 | 6.44444 | 6.3388 | 2.85714 | 6.0733
1.2025 | 2 | 1.31818 | 2.34343 | 3.80328 | 0.84058 | 4.65432 | 2.94915 | 6.12222 | 5.70492 | 6.28571 | 8.19895
1.203 | 2 | 0.65909 | 2.34343 | 1.90164 | 2.52174 | 6.08642 | 6.22599 | 8.05556 | 4.7541 | 5.71429 | 8.80628
1.2035 | 1 | 0 | 0.58586 | 1.90164 | 3.78261 | 4.65432 | 5.57062 | 6.44444 | 6.97268 | 6.57143 | 8.19895
1.204 | 0 | 1.97727 | 0.58586 | 1.42623 | 2.94203 | 2.8642 | 5.24294 | 6.44444 | 6.02186 | 7.14286 | 10.02094
1.2045 | 0 | 1.31818 | 0 | 3.32787 | 5.88406 | 7.87654 | 3.60452 | 5.8 | 6.97268 | 9.71429 | 8.50262
1.205 | 0 | 0 | 1.17172 | 3.32787 | 2.10145 | 6.08642 | 3.27684 | 3.22222 | 8.55738 | 7.71429 | 6.98429
1.2055 | 2 | 1.97727 | 1.17172 | 2.37705 | 3.78261 | 3.93827 | 3.9322 | 3.54444 | 5.38798 | 10 | 11.53927
1.206 | 3 | 0 | 0.58586 | 3.32787 | 3.36232 | 6.44444 | 7.20904 | 6.44444 | 4.12022 | 8.57143 | 10.32461
1.2065 | 2 | 1.97727 | 1.75758 | 2.85246 | 2.10145 | 3.93827 | 5.24294 | 4.51111 | 6.02186 | 6.28571 | 7.89529
1.207 | 0 | 0.65909 | 1.75758 | 2.85246 | 1.68116 | 4.2963 | 8.84746 | 6.12222 | 9.5082 | 5.71429 | 8.80628
1.2075 | 1 | 2.63636 | 1.75758 | 1.42623 | 2.94203 | 3.22222 | 5.24294 | 6.12222 | 5.07104 | 5.71429 | 11.53927
1.208 | 4 | 0 | 0 | 4.27869 | 1.26087 | 4.2963 | 9.50282 | 2.9 | 11.40984 | 8.85714 | 7.28796
1.2085 | 0 | 0.65909 | 1.17172 | 3.80328 | 1.68116 | 3.93827 | 5.24294 | 4.51111 | 8.55738 | 6.28571 | 8.50262
1.209 | 1 | 1.31818 | 0 | 3.32787 | 2.10145 | 5.37037 | 6.22599 | 5.47778 | 6.02186 | 7.14286 | 8.19895
1.2095 | 0 | 1.97727 | 2.92929 | 2.85246 | 5.88406 | 3.22222 | 5.57062 | 7.73333 | 5.38798 | 5.42857 | 6.68063
1.21 | 0 | 0 | 3.51515 | 1.90164 | 4.2029 | 3.22222 | 3.9322 | 5.47778 | 5.38798 | 5.71429 | 7.59162
1.2105 | 0 | 0.65909 | 2.92929 | 0.95082 | 2.10145 | 0.71605 | 2.29379 | 8.7 | 3.80328 | 6.28571 | 7.89529
1.211 | 0 | 0 | 2.34343 | 2.37705 | 3.36232 | 2.8642 | 3.9322 | 7.41111 | 6.97268 | 10.57143 | 12.45026
1.2115 | 0 | 0 | 0.58586 | 3.80328 | 4.2029 | 1.79012 | 3.9322 | 5.15556 | 8.24044 | 4.57143 | 10.02094
1.212 | 0 | 0 | 1.17172 | 2.37705 | 1.68116 | 3.58025 | 6.55367 | 6.12222 | 6.02186 | 6.85714 | 9.71728
1.2125 | 0 | 0 | 1.75758 | 2.37705 | 3.78261 | 4.65432 | 6.22599 | 6.12222 | 5.70492 | 7.14286 | 9.41361
1.213 | 2 | 0.65909 | 0.58586 | 1.90164 | 2.10145 | 2.14815 | 4.25989 | 8.37778 | 7.28962 | 6.28571 | 6.68063
1.2135 | 1 | 0 | 0 | 0.95082 | 5.88406 | 5.72839 | 2.94915 | 6.12222 | 6.65574 | 2.57143 | 7.89529
1.214 | 2 | 0.65909 | 0.58586 | 1.90164 | 3.78261 | 1.79012 | 4.25989 | 6.12222 | 7.28962 | 7.14286 | 14.27225
1.2145 | 1 | 1.31818 | 0.58586 | 1.42623 | 3.36232 | 4.65432 | 7.86441 | 6.12222 | 8.24044 | 6.85714 | 9.10995
1.215 | 2 | 0.65909 | 3.51515 | 2.85246 | 1.68116 | 3.93827 | 3.9322 | 7.41111 | 5.07104 | 6.57143 | 8.19895
1.2155 | 0 | 0 | 1.75758 | 3.32787 | 0.42029 | 3.93827 | 5.57062 | 5.47778 | 6.3388 | 5.42857 | 6.98429
1.216 | 0 | 0.65909 | 2.92929 | 1.90164 | 1.26087 | 3.22222 | 7.53672 | 5.8 | 2.21858 | 8.57143 | 10.62827
1.2165 | 1 | 1.31818 | 4.68687 | 2.37705 | 3.78261 | 0.71605 | 4.91525 | 4.18889 | 5.38798 | 8.28572 | 8.50262
1.217 | 0 | 0 | 1.17172 | 2.85246 | 4.2029 | 3.22222 | 3.60452 | 6.12222 | 2.85246 | 8.28572 | 6.98429
1.2175 | 0 | 1.31818 | 1.75758 | 4.7541 | 1.68116 | 3.22222 | 5.24294 | 7.73333 | 6.3388 | 6.28571 | 8.80628
1.218 | 4 | 1.97727 | 2.34343 | 4.7541 | 3.36232 | 4.2963 | 4.58757 | 6.12222 | 4.43716 | 6 | 5.1623
1.2185 | 0 | 0 | 2.34343 | 2.85246 | 2.52174 | 3.93827 | 6.55367 | 4.51111 | 7.60656 | 6 | 11.53927
1.219 | 2 | 1.97727 | 0.58586 | 2.37705 | 4.2029 | 3.93827 | 3.9322 | 6.12222 | 5.70492 | 5.42857 | 3.94764
1.2195 | 2 | 1.31818 | 2.92929 | 0.47541 | 1.68116 | 6.44444 | 3.27684 | 7.08889 | 7.28962 | 8.85714 | 3.64398
1.22 | 1 | 0 | 2.92929 | 1.90164 | 3.36232 | 2.8642 | 5.57062 | 8.7 | 6.65574 | 6.28571 | 5.46597
1.2205 | 0 | 1.31818 | 0.58586 | 3.32787 | 5.04348 | 4.65432 | 4.58757 | 6.76667 | 6.02186 | 7.42857 | 6.0733
1.221 | 2 | 0 | 1.17172 | 2.85246 | 4.2029 | 5.01235 | 4.25989 | 5.47778 | 5.38798 | 6.85714 | 9.41361
1.2215 | 0 | 0.65909 | 0 | 3.80328 | 4.62319 | 1.79012 | 8.19209 | 4.51111 | 6.97268 | 8.85714 | 6.0733
1.222 | 0 | 0 | 0.58586 | 3.32787 | 5.46377 | 2.8642 | 5.24294 | 6.12222 | 5.07104 | 4.57143 | 6.98429
1.2225 | 0 | 1.97727 | 3.51515 | 3.32787 | 5.46377 | 3.58025 | 6.88136 | 5.8 | 5.07104 | 5.42857 | 10.32461
1.223 | 0 | 1.31818 | 1.75758 | 4.27869 | 2.10145 | 2.50617 | 3.9322 | 4.51111 | 6.3388 | 5.42857 | 9.71728
1.2235 | 0 | 1.97727 | 3.51515 | 2.37705 | 2.52174 | 5.37037 | 2.29379 | 4.51111 | 5.70492 | 8 | 5.1623
1.224 | 2 | 2.63636 | 2.34343 | 0.95082 | 2.10145 | 4.65432 | 5.57062 | 5.47778 | 4.7541 | 6.28571 | 8.19895
1.2245 | 1 | 1.97727 | 2.92929 | 2.37705 | 3.36232 | 4.65432 | 6.55367 | 7.73333 | 5.07104 | 6 | 9.41361
1.225 | 0 | 0 | 0.58586 | 3.32787 | 3.78261 | 4.65432 | 4.25989 | 10.31111 | 5.07104 | 9.14286 | 6.68063
1.2255 | 2 | 0.65909 | 0.58586 | 0.95082 | 2.94203 | 2.8642 | 2.62147 | 7.73333 | 4.7541 | 6.28571 | 8.80628
1.226 | 2 | 1.97727 | 2.34343 | 1.90164 | 2.94203 | 3.22222 | 1.63842 | 6.44444 | 5.38798 | 9.71429 | 5.76963
1.2265 | 5 | 0 | 2.92929 | 1.42623 | 2.94203 | 2.50617 | 2.62147 | 5.15556 | 5.70492 | 6 | 6.37696
1.227 | 1 | 0.65909 | 1.17172 | 1.90164 | 2.52174 | 4.65432 | 2.62147 | 5.15556 | 5.70492 | 7.71429 | 5.76963
1.2275 | 1 | 1.31818 | 0 | 3.32787 | 1.68116 | 2.50617 | 3.27684 | 5.15556 | 7.60656 | 9.71429 | 10.93194
1.228 | 1 | 1.97727 | 1.17172 | 2.37705 | 2.52174 | 4.65432 | 6.88136 | 4.18889 | 5.07104 | 7.71429 | 9.41361
1.2285 | 1 | 0.65909 | 1.17172 | 1.42623 | 3.36232 | 8.59259 | 6.22599 | 2.9 | 11.0929 | 7.14286 | 9.41361
1.229 | 0 | 0.65909 | 2.34343 | 2.37705 | 0.84058 | 4.2963 | 5.89831 | 2.57778 | 5.07104 | 6.85714 | 11.53927
1.2295 | 1 | 0.65909 | 0 | 2.85246 | 2.10145 | 4.2963 | 4.25989 | 8.05556 | 5.07104 | 8.28572 | 7.89529
1.23 | 0 | 1.97727 | 2.34343 | 0.47541 | 0.42029 | 3.93827 | 6.22599 | 4.18889 | 6.97268 | 6 | 4.85864
1.2305 | 0 | 1.97727 | 0 | 1.42623 | 2.10145 | 4.65432 | 9.17514 | 7.73333 | 7.9235 | 8 | 5.76963
1.231 | 2 | 0.65909 | 2.34343 | 3.80328 | 2.94203 | 3.22222 | 4.58757 | 4.83333 | 5.70492 | 9.71429 | 8.19895
1.2315 | 1 | 1.31818 | 2.92929 | 4.27869 | 1.68116 | 3.58025 | 3.27684 | 5.15556 | 5.38798 | 6 | 5.1623
1.232 | 0 | 1.97727 | 1.75758 | 2.37705 | 2.10145 | 3.22222 | 9.50282 | 5.8 | 3.48634 | 7.42857 | 9.10995
1.2325 | 0 | 0 | 1.75758 | 4.7541 | 2.10145 | 6.44444 | 6.22599 | 5.8 | 7.9235 | 6 | 7.28796
1.233 | 0 | 0 | 1.75758 | 1.42623 | 2.10145 | 6.80247 | 4.91525 | 4.83333 | 5.07104 | 8.85714 | 8.80628
1.2335 | 1 | 1.97727 | 5.27273 | 4.27869 | 2.94203 | 2.8642 | 6.22599 | 4.18889 | 5.38798 | 9.71429 | 5.76963
1.234 | 0 | 2.63636 | 3.51515 | 2.37705 | 4.2029 | 4.2963 | 4.91525 | 6.44444 | 6.02186 | 9.42857 | 6.0733
1.2345 | 0 | 0.65909 | 1.75758 | 2.37705 | 2.52174 | 3.58025 | 4.91525 | 4.83333 | 4.7541 | 8 | 7.59162
1.235 | 1 | 0.65909 | 1.75758 | 2.85246 | 3.78261 | 2.14815 | 3.60452 | 6.44444 | 6.97268 | 5.14286 | 9.41361
1.2355 | 1 | 1.31818 | 1.17172 | 1.42623 | 2.52174 | 1.79012 | 2.29379 | 6.12222 | 4.12022 | 9.42857 | 6.98429
1.236 | 0 | 0 | 2.34343 | 2.37705 | 1.68116 | 4.65432 | 5.57062 | 5.8 | 6.3388 | 5.71429 | 7.28796
1.2365 | 1 | 1.31818 | 1.17172 | 3.32787 | 3.36232 | 4.2963 | 4.58757 | 3.22222 | 5.70492 | 9.42857 | 9.71728
1.237 | 0 | 1.97727 | 1.17172 | 1.90164 | 2.52174 | 4.2963 | 4.58757 | 5.15556 | 4.12022 | 4.57143 | 7.89529
1.2375 | 1 | 0.65909 | 2.34343 | 1.90164 | 2.94203 | 2.8642 | 7.20904 | 5.15556 | 6.97268 | 8.57143 | 9.71728
1.238 | 0 | 0 | 3.51515 | 2.37705 | 2.94203 | 8.59259 | 4.58757 | 4.18889 | 5.70492 | 4.85714 | 6.98429
1.2385 | 0 | 1.31818 | 0.58586 | 2.37705 | 2.94203 | 3.93827 | 5.24294 | 3.86667 | 5.07104 | 5.42857 | 5.76963
1.239 | 1 | 1.97727 | 0.58586 | 2.37705 | 0 | 7.16049 | 4.58757 | 6.12222 | 5.38798 | 6.28571 | 7.59162
1.2395 | 1 | 0.65909 | 2.34343 | 0 | 1.26087 | 5.37037 | 4.91525 | 4.18889 | 5.38798 | 4.28571 | 9.71728
1.24 | 0 | 0.65909 | 1.17172 | 2.37705 | 3.36232 | 4.65432 | 9.83051 | 3.86667 | 3.1694 | 9.42857 | 6.0733
1.2405 | 1 | 0.65909 | 1.17172 | 0.95082 | 1.68116 | 5.01235 | 3.27684 | 7.73333 | 7.9235 | 7.42857 | 10.02094
1.241 | 1 | 0 | 2.34343 | 0.95082 | 2.94203 | 3.93827 | 8.19209 | 5.47778 | 5.38798 | 7.14286 | 7.28796
1.2415 | 5 | 0 | 0.58586 | 2.37705 | 4.2029 | 4.2963 | 5.57062 | 3.86667 | 4.12022 | 4 | 6.68063
1.242 | 0 | 0 | 3.51515 | 0.95082 | 3.36232 | 5.01235 | 8.19209 | 4.18889 | 5.70492 | 3.71429 | 6.98429
1.2425 | 0 | 0.65909 | 1.75758 | 2.37705 | 3.36232 | 4.2963 | 3.9322 | 2.25556 | 7.60656 | 8.57143 | 6.98429
1.243 | 0 | 0 | 1.75758 | 2.37705 | 2.94203 | 2.14815 | 3.27684 | 4.51111 | 6.65574 | 6.57143 | 6.37696
1.2435 | 2 | 1.31818 | 1.75758 | 1.42623 | 5.46377 | 4.65432 | 6.88136 | 3.54444 | 9.19126 | 6.57143 | 9.41361
1.244 | 1 | 1.31818 | 1.17172 | 0.95082 | 2.52174 | 1.4321 | 4.58757 | 4.83333 | 7.28962 | 5.42857 | 10.93194
1.2445 | 1 | 5.27273 | 0.58586 | 3.32787 | 2.94203 | 3.22222 | 3.27684 | 4.18889 | 4.12022 | 6 | 8.19895
1.245 | 0 | 1.97727 | 0.58586 | 3.80328 | 3.78261 | 3.22222 | 2.29379 | 3.54444 | 3.80328 | 6 | 9.71728
1.2455 | 0 | 0.65909 | 2.34343 | 3.80328 | 5.04348 | 1.07407 | 6.55367 | 4.83333 | 3.48634 | 5.14286 | 12.1466
1.246 | 0 | 0.65909 | 0.58586 | 0.95082 | 3.78261 | 4.2963 | 7.86441 | 4.51111 | 3.80328 | 5.42857 | 10.02094
1.2465 | 0 | 1.31818 | 1.17172 | 1.42623 | 2.94203 | 5.72839 | 4.58757 | 5.15556 | 5.70492 | 5.71429 | 9.41361
1.247 | 2 | 1.31818 | 0 | 0.47541 | 3.36232 | 4.2963 | 3.9322 | 6.12222 | 6.97268 | 5.42857 | 7.28796
1.2475 | 0 | 0 | 0 | 1.90164 | 4.2029 | 6.80247 | 4.91525 | 4.18889 | 6.65574 | 7.14286 | 6.98429
1.248 | 0 | 2.63636 | 1.75758 | 2.37705 | 2.52174 | 5.01235 | 4.25989 | 3.54444 | 6.3388 | 4.57143 | 10.62827
1.2485 | 0 | 0.65909 | 2.34343 | 4.27869 | 1.68116 | 4.2963 | 3.60452 | 4.83333 | 5.38798 | 3.71429 | 9.41361
1.249 | 0 | 0.65909 | 2.34343 | 2.37705 | 2.10145 | 4.65432 | 4.91525 | 4.51111 | 5.07104 | 6.85714 | 5.1623
1.2495 | 1 | 1.97727 | 0.58586 | 1.42623 | 2.94203 | 6.08642 | 2.62147 | 7.41111 | 5.38798 | 9.14286 | 6.37696
1.25 | 0 | 2.63636 | 0.58586 | 3.32787 | 2.10145 | 2.8642 | 3.27684 | 5.8 | 5.38798 | 5.14286 | 3.34031
1.2505 | 1 | 2.63636 | 2.34343 | 2.85246 | 3.78261 | 7.87654 | 4.91525 | 4.51111 | 7.28962 | 8.85714 | 4.55497
1.251 | 0 | 1.31818 | 1.75758 | 3.32787 | 3.78261 | 5.01235 | 5.24294 | 6.44444 | 5.70492 | 6 | 4.85864
1.2515 | 3 | 1.31818 | 2.34343 | 1.90164 | 5.04348 | 2.50617 | 4.25989 | 7.08889 | 7.9235 | 8.85714 | 9.10995
1.252 | 1 | 1.31818 | 1.17172 | 3.32787 | 2.94203 | 3.22222 | 5.89831 | 8.05556 | 4.12022 | 7.42857 | 10.02094
1.2525 | 1 | 0 | 1.17172 | 1.42623 | 2.52174 | 2.14815 | 6.22599 | 5.47778 | 6.02186 | 6 | 6.98429
1.253 | 2 | 2.63636 | 0.58586 | 0.95082 | 0.84058 | 3.58025 | 7.86441 | 6.44444 | 6.3388 | 8 | 6.68063
1.2535 | 2 | 1.97727 | 1.17172 | 1.90164 | 2.52174 | 3.93827 | 3.27684 | 4.51111 | 7.28962 | 4.85714 | 4.25131
1.254 | 0 | 1.97727 | 3.51515 | 2.85246 | 2.10145 | 5.72839 | 6.22599 | 4.83333 | 7.60656 | 4.28571 | 11.2356
1.2545 | 1 | 1.31818 | 1.17172 | 3.32787 | 4.62319 | 4.2963 | 3.9322 | 7.73333 | 5.70492 | 9.71429 | 6.0733
1.255 | 4 | 0 | 0 | 0.95082 | 3.36232 | 2.50617 | 4.91525 | 6.12222 | 5.07104 | 4.85714 | 7.28796
1.2555 | 1 | 0.65909 | 1.17172 | 0.47541 | 3.36232 | 5.01235 | 5.89831 | 6.76667 | 7.9235 | 6.57143 | 8.19895
1.256 | 1 | 0 | 1.75758 | 1.42623 | 2.94203 | 1.4321 | 4.91525 | 7.08889 | 6.3388 | 8.85714 | 8.19895
1.2565 | 0 | 1.97727 | 0.58586 | 1.42623 | 1.68116 | 4.65432 | 5.57062 | 7.41111 | 9.5082 | 8.28572 | 8.19895
1.257 | 0 | 0 | 1.75758 | 2.37705 | 2.10145 | 6.44444 | 5.89831 | 9.34444 | 8.55738 | 7.14286 | 9.71728
1.2575 | 0 | 1.97727 | 0 | 1.42623 | 4.2029 | 3.22222 | 3.9322 | 7.08889 | 5.38798 | 4.85714 | 7.28796
1.258 | 1 | 0.65909 | 1.17172 | 0.95082 | 4.2029 | 4.65432 | 7.86441 | 7.08889 | 5.70492 | 9.71429 | 8.50262
1.2585 | 0 | 0 | 1.75758 | 1.42623 | 3.78261 | 3.22222 | 5.89831 | 4.51111 | 7.60656 | 6.28571 | 6.98429
1.259 | 1 | 0 | 1.17172 | 3.32787 | 5.04348 | 3.58025 | 7.20904 | 5.47778 | 6.02186 | 6.85714 | 10.02094
1.2595 | 1 | 1.97727 | 1.75758 | 1.90164 | 4.2029 | 1.79012 | 3.9322 | 5.15556 | 6.02186 | 7.71429 | 4.55497
1.26 | 0 | 0.65909 | 1.17172 | 1.90164 | 5.46377 | 3.22222 | 4.58757 | 3.22222 | 9.82514 | 5.71429 | 4.85864
1.2605 | 0 | 1.31818 | 2.34343 | 0.95082 | 2.52174 | 2.50617 | 3.27684 | 6.44444 | 6.02186 | 6.85714 | 7.28796
1.261 | 0 | 1.31818 | 1.75758 | 0 | 2.10145 | 1.79012 | 3.60452 | 4.51111 | 5.38798 | 4.57143 | 7.59162
1.2615 | 1 | 0.65909 | 0.58586 | 1.90164 | 2.94203 | 3.93827 | 5.24294 | 7.41111 | 4.43716 | 6.85714 | 6.68063
1.262 | 3 | 1.97727 | 0.58586 | 1.42623 | 2.10145 | 2.14815 | 2.29379 | 3.54444 | 6.3388 | 4.57143 | 7.59162
1.2625 | 1 | 0.65909 | 3.51515 | 1.42623 | 3.36232 | 3.22222 | 2.62147 | 5.15556 | 8.24044 | 6.85714 | 10.93194
1.263 | 1 | 3.95455 | 2.92929 | 0.95082 | 3.36232 | 2.8642 | 2.29379 | 6.44444 | 7.60656 | 8.28572 | 6.37696
1.2635 | 0 | 1.97727 | 1.17172 | 1.90164 | 5.88406 | 4.65432 | 5.89831 | 6.76667 | 6.3388 | 6.28571 | 6.68063
1.264 | 1 | 0.65909 | 1.75758 | 1.90164 | 3.36232 | 3.93827 | 5.24294 | 6.44444 | 7.60656 | 4.57143 | 6.98429
1.2645 | 2 | 0 | 0 | 2.37705 | 0.84058 | 2.50617 | 3.60452 | 6.12222 | 5.07104 | 6.57143 | 7.89529
1.265 | 0 | 0.65909 | 0.58586 | 3.80328 | 3.36232 | 2.8642 | 3.60452 | 6.76667 | 8.55738 | 5.14286 | 8.50262
1.2655 | 0 | 1.97727 | 0.58586 | 1.90164 | 1.68116 | 2.8642 | 1.9661 | 4.83333 | 7.28962 | 10.85714 | 6.98429
1.266 | 0 | 2.63636 | 2.92929 | 1.42623 | 0.84058 | 2.8642 | 7.53672 | 6.12222 | 3.80328 | 8.57143 | 8.19895
1.2665 | 0 | 1.31818 | 1.17172 | 2.37705 | 2.10145 | 3.58025 | 6.22599 | 8.05556 | 7.28962 | 7.71429 | 11.2356
1.267 | 1 | 0 | 1.75758 | 2.37705 | 2.94203 | 2.14815 | 3.60452 | 4.18889 | 5.07104 | 4.57143 | 9.10995
1.2675 | 0 | 0.65909 | 1.75758 | 3.80328 | 1.26087 | 3.93827 | 7.53672 | 6.44444 | 5.07104 | 8.57143 | 9.71728
1.268 | 0 | 0 | 1.75758 | 0.95082 | 2.52174 | 3.22222 | 4.58757 | 4.51111 | 6.65574 | 6.28571 | 8.19895
1.2685 | 2 | 0 | 2.34343 | 2.85246 | 2.94203 | 4.65432 | 2.29379 | 5.47778 | 7.28962 | 7.42857 | 8.19895
1.269 | 3 | 0 | 3.51515 | 0.95082 | 3.36232 | 3.93827 | 5.89831 | 8.37778 | 7.60656 | 7.14286 | 7.59162
1.2695 | 1 | 0 | 1.17172 | 1.90164 | 6.30435 | 5.37037 | 7.86441 | 7.73333 | 6.65574 | 6.85714 | 5.1623
1.27 | 0 | 0.65909 | 0 | 1.90164 | 3.78261 | 4.2963 | 6.88136 | 5.47778 | 7.28962 | 6.28571 | 7.89529
1.2705 | 1 | 0 | 0.58586 | 1.90164 | 1.26087 | 4.2963 | 3.27684 | 3.86667 | 5.38798 | 8 | 6.0733
1.271 | 0 | 0.65909 | 1.75758 | 4.7541 | 4.62319 | 3.22222 | 4.91525 | 4.83333 | 4.12022 | 6.85714 | 4.55497
1.2715 | 0 | 1.31818 | 0.58586 | 1.90164 | 7.14493 | 3.22222 | 9.17514 | 3.22222 | 5.07104 | 8.28572 | 4.55497
1.272 | 0 | 0.65909 | 1.17172 | 3.32787 | 2.94203 | 3.93827 | 6.22599 | 4.51111 | 2.85246 | 7.14286 | 6.37696
1.2725 | 1 | 0 | 1.17172 | 2.85246 | 1.26087 | 3.93827 | 5.57062 | 3.86667 | 6.65574 | 7.42857 | 5.46597
1.273 | 0 | 0.65909 | 1.17172 | 1.42623 | 1.26087 | 1.4321 | 2.62147 | 7.08889 | 3.48634 | 7.14286 | 10.02094
1.2735 | 0 | 0.65909 | 1.17172 | 1.42623 | 2.94203 | 2.8642 | 4.25989 | 5.15556 | 7.60656 | 5.71429 | 9.10995
1.274 | 0 | 0 | 1.17172 | 3.80328 | 0.42029 | 2.50617 | 5.57062 | 6.44444 | 9.19126 | 7.42857 | 5.1623
1.2745 | 1 | 3.29545 | 0.58586 | 2.85246 | 0.84058 | 4.65432 | 6.88136 | 5.15556 | 6.3388 | 6.57143 | 7.59162
1.275 | 0 | 4.61364 | 1.17172 | 6.18033 | 1.68116 | 2.14815 | 3.9322 | 3.22222 | 6.02186 | 6.57143 | 4.55497
1.2755 | 0 | 3.95455 | 1.17172 | 1.90164 | 3.36232 | 3.93827 | 4.91525 | 3.86667 | 7.60656 | 4.85714 | 4.85864
1.276 | 0 | 1.97727 | 1.75758 | 2.85246 | 3.78261 | 5.01235 | 5.24294 | 4.18889 | 5.38798 | 7.71429 | 6.98429
1.2765 | 0 | 0.65909 | 2.34343 | 3.80328 | 4.62319 | 2.50617 | 3.27684 | 7.73333 | 4.12022 | 3.42857 | 7.59162
1.277 | 0 | 0 | 0.58586 | 1.42623 | 1.68116 | 2.8642 | 3.9322 | 7.41111 | 7.60656 | 5.42857 | 8.80628
1.2775 | 0 | 0.65909 | 1.17172 | 1.42623 | 1.26087 | 4.2963 | 5.24294 | 4.18889 | 4.43716 | 4.57143 | 8.19895
1.278 | 1 | 0.65909 | 1.17172 | 1.42623 | 1.26087 | 2.50617 | 0.98305 | 3.86667 | 5.38798 | 5.42857 | 7.28796
1.2785 | 1 | 0 | 0 | 1.42623 | 2.10145 | 3.58025 | 2.62147 | 6.12222 | 5.38798 | 6 | 4.85864
1.279 | 1 | 0 | 2.34343 | 2.85246 | 1.26087 | 4.2963 | 1.31073 | 4.83333 | 5.38798 | 9.14286 | 5.76963
1.2795 | 0 | 1.31818 | 1.17172 | 3.32787 | 0.84058 | 3.58025 | 4.25989 | 4.18889 | 6.02186 | 9.42857 | 7.89529
1.28 | 1 | 1.31818 | 1.75758 | 1.42623 | 2.94203 | 2.8642 | 3.60452 | 6.44444 | 3.48634 | 8.28572 | 8.50262
1.2805 | 1 | 0 | 0.58586 | 1.90164 | 2.94203 | 3.58025 | 2.94915 | 4.51111 | 5.07104 | 8.85714 | 6.37696
1.281 | 0 | 0 | 1.75758 | 1.42623 | 0.84058 | 2.8642 | 5.89831 | 4.51111 | 5.38798 | 10.57143 | 8.80628
1.2815 | 0 | 1.31818 | 2.34343 | 1.90164 | 1.26087 | 3.22222 | 3.9322 | 7.08889 | 6.3388 | 7.42857 | 6.68063
1.282 | 0 | 1.31818 | 1.17172 | 2.37705 | 2.10145 | 3.58025 | 3.60452 | 4.83333 | 3.80328 | 5.71429 | 6.0733
1.2825 | 1 | 1.97727 | 0.58586 | 0.95082 | 3.78261 | 5.72839 | 3.9322 | 8.7 | 6.02186 | 7.42857 | 6.98429
1.283 | 0 | 2.63636 | 1.75758 | 1.42623 | 3.36232 | 2.8642 | 4.58757 | 4.83333 | 6.3388 | 8 | 8.19895
1.2835 | 2 | 1.97727 | 1.17172 | 0.95082 | 2.52174 | 4.65432 | 5.57062 | 5.47778 | 4.7541 | 7.71429 | 4.25131
1.284 | 0 | 0 | 0.58586 | 3.32787 | 5.04348 | 3.93827 | 4.91525 | 5.15556 | 6.97268 | 7.14286 | 7.59162
1.2845 | 0 | 0 | 4.10101 | 2.37705 | 2.52174 | 1.79012 | 4.25989 | 4.83333 | 4.12022 | 4 | 7.89529
1.285 | 0 | 0.65909 | 1.17172 | 2.85246 | 2.94203 | 2.8642 | 2.62147 | 3.22222 | 6.02186 | 7.14286 | 6.37696
1.2855 | 2 | 1.31818 | 1.75758 | 0.95082 | 0.84058 | 5.01235 | 2.29379 | 3.22222 | 3.48634 | 5.42857 | 6.0733
1.286 | 1 | 0.65909 | 0 | 1.42623 | 2.52174 | 2.8642 | 3.9322 | 5.8 | 6.02186 | 6.57143 | 10.62827
1.2865 | 0 | 1.31818 | 2.34343 | 0.95082 | 0.84058 | 3.22222 | 4.91525 | 5.8 | 5.38798 | 5.14286 | 9.41361
1.287 | 2 | 1.97727 | 1.75758 | 0.95082 | 3.36232 | 3.22222 | 4.91525 | 4.51111 | 6.3388 | 3.71429 | 6.68063
1.2875 | 0 | 1.31818 | 1.75758 | 0.95082 | 2.52174 | 3.93827 | 3.60452 | 5.15556 | 7.9235 | 4.28571 | 6.68063
1.288 | 0 | 1.31818 | 0.58586 | 1.90164 | 3.78261 | 1.79012 | 2.94915 | 7.08889 | 6.3388 | 5.71429 | 6.37696
1.2885 | 2 | 0.65909 | 0.58586 | 1.42623 | 2.10145 | 1.79012 | 4.58757 | 5.47778 | 4.7541 | 7.14286 | 5.1623
1.289 | 1 | 0.65909 | 1.17172 | 0 | 3.36232 | 3.22222 | 4.58757 | 4.51111 | 6.02186 | 5.71429 | 8.80628
1.2895 | 3 | 0 | 1.75758 | 0.95082 | 3.36232 | 3.58025 | 3.27684 | 4.18889 | 6.02186 | 7.42857 | 8.50262
1.29 | 0 | 0 | 0 | 1.90164 | 3.78261 | 2.14815 | 3.27684 | 6.12222 | 4.7541 | 10.28572 | 6.68063
1.2905 | 0 | 0 | 0.58586 | 5.22951 | 3.78261 | 3.93827 | 7.86441 | 5.15556 | 6.65574 | 5.42857 | 7.89529
1.291 | 0 | 0 | 0.58586 | 3.80328 | 3.36232 | 5.37037 | 4.25989 | 4.18889 | 5.38798 | 6.28571 | 9.41361
1.2915 | 0 | 1.31818 | 1.17172 | 2.37705 | 3.78261 | 3.22222 | 3.27684 | 3.86667 | 4.12022 | 8 | 6.98429
1.292 | 2 | 0 | 1.17172 | 2.85246 | 3.78261 | 3.22222 | 5.24294 | 5.15556 | 9.5082 | 7.42857 | 8.50262
1.2925 | 1 | 0 | 1.75758 | 0.95082 | 1.26087 | 3.22222 | 2.62147 | 3.54444 | 6.3388 | 4 | 10.62827
1.293 | 0 | 0 | 1.17172 | 0.47541 | 2.52174 | 3.93827 | 3.9322 | 5.15556 | 5.38798 | 5.71429 | 3.34031
1.2935 | 0 | 1.97727 | 0 | 2.37705 | 3.36232 | 1.4321 | 5.24294 | 3.54444 | 5.07104 | 7.42857 | 6.98429
1.294 | 1 | 0 | 0 | 2.85246 | 1.68116 | 2.14815 | 4.91525 | 6.76667 | 3.1694 | 6.28571 | 8.19895
1.2945 | 3 | 0 | 0.58586 | 0.95082 | 2.94203 | 3.93827 | 3.27684 | 5.15556 | 3.48634 | 5.14286 | 5.1623
1.295 | 0 | 0 | 1.75758 | 3.32787 | 4.62319 | 3.22222 | 2.94915 | 7.73333 | 5.07104 | 7.14286 | 8.80628
1.2955 | 0 | 0.65909 | 1.75758 | 0.95082 | 2.10145 | 3.93827 | 4.58757 | 9.66667 | 6.3388 | 6 | 6.0733
1.296 | 0 | 1.31818 | 0 | 3.32787 | 1.68116 | 4.65432 | 2.94915 | 4.18889 | 5.70492 | 4.28571 | 7.28796
1.2965 | 0 | 1.31818 | 0.58586 | 2.37705 | 1.68116 | 3.93827 | 3.60452 | 5.15556 | 4.12022 | 6.28571 | 7.28796
1.297 | 0 | 1.31818 | 1.75758 | 1.42623 | 2.94203 | 0.35802 | 3.9322 | 5.8 | 6.3388 | 5.14286 | 5.46597
1.2975 | 1 | 2.63636 | 2.34343 | 2.37705 | 2.10145 | 2.50617 | 3.27684 | 2.57778 | 4.7541 | 4.85714 | 11.2356
1.298 | 2 | 0 | 1.75758 | 5.70492 | 2.10145 | 3.93827 | 2.62147 | 5.15556 | 6.65574 | 6.28571 | 6.98429
1.2985 | 1 | 0.65909 | 0 | 0 | 4.2029 | 3.58025 | 5.89831 | 6.12222 | 6.65574 | 5.42857 | 6.68063
1.299 | 0 | 0.65909 | 1.17172 | 0.95082 | 2.94203 | 5.01235 | 4.91525 | 5.15556 | 7.9235 | 7.14286 | 7.59162
1.2995 | 0 | 3.95455 | 1.75758 | 1.90164 | 3.78261 | 2.8642 | 3.60452 | 5.15556 | 3.80328 | 5.14286 | 10.02094
1.3 | 0 | 0 | 2.34343 | 1.90164 | 2.94203 | 2.14815 | 3.27684 | 6.44444 | 6.02186 | 4.28571 | 8.19895
1.3005 | 1 | 0 | 2.92929 | 2.37705 | 0 | 3.22222 | 2.62147 | 3.86667 | 1.5847 | 5.42857 | 10.62827
1.301 | 0 | 1.31818 | 1.17172 | 3.32787 | 3.78261 | 2.14815 | 6.55367 | 4.83333 | 5.07104 | 4.28571 | 7.89529
1.3015 | 0 | 0 | 2.92929 | 3.32787 | 2.10145 | 3.22222 | 3.27684 | 5.8 | 3.80328 | 4.57143 | 9.71728
1.302 | 4 | 0 | 0 | 3.32787 | 0.42029 | 5.72839 | 4.58757 | 8.37778 | 5.38798 | 5.14286 | 6.68063
1.3025 | 1 | 0 | 2.92929 | 0.47541 | 1.26087 | 5.01235 | 4.91525 | 8.7 | 6.3388 | 5.42857 | 8.80628
1.303 | 0 | 0.65909 | 1.17172 | 1.42623 | 2.10145 | 5.37037 | 7.20904 | 3.54444 | 5.70492 | 5.14286 | 8.19895
1.3035 | 0 | 0.65909 | 2.92929 | 3.32787 | 1.26087 | 2.8642 | 4.58757 | 6.76667 | 8.55738 | 8.57143 | 7.28796
1.304 | 0 | 0 | 0.58586 | 4.27869 | 0.42029 | 2.50617 | 4.25989 | 6.44444 | 6.65574 | 7.42857 | 8.50262
1.3045 | 2 | 0 | 1.17172 | 0.95082 | 0.84058 | 2.8642 | 3.27684 | 5.15556 | 4.12022 | 7.71429 | 9.41361
1.305 | 0 | 0.65909 | 1.17172 | 3.32787 | 1.68116 | 2.14815 | 5.57062 | 5.8 | 4.43716 | 3.14286 | 7.59162
1.3055 | 2 | 1.31818 | 1.75758 | 2.37705 | 4.62319 | 3.58025 | 1.63842 | 6.44444 | 5.38798 | 3.71429 | 5.76963
1.306 | 0 | 0.65909 | 1.17172 | 0 | 1.68116 | 3.93827 | 2.94915 | 4.18889 | 4.7541 | 4 | 9.41361
1.3065 | 0 | 0 | 0.58586 | 2.85246 | 2.52174 | 1.07407 | 4.58757 | 4.18889 | 3.1694 | 3.71429 | 9.41361
1.307 | 1 | 0 | 1.17172 | 1.42623 | 2.52174 | 2.50617 | 4.58757 | 4.83333 | 5.07104 | 4.85714 | 6.0733
1.3075 | 0 | 0 | 0.58586 | 4.27869 | 2.94203 | 3.58025 | 2.62147 | 4.51111 | 4.43716 | 5.42857 | 9.10995
1.308 | 0 | 0.65909 | 0 | 1.42623 | 3.36232 | 2.8642 | 3.9322 | 4.51111 | 6.97268 | 5.42857 | 8.80628
1.3085 | 2 | 1.97727 | 0.58586 | 0.95082 | 2.10145 | 8.23457 | 3.9322 | 4.18889 | 7.28962 | 3.71429 | 6.98429
1.309 | 0 | 0.65909 | 1.17172 | 0.95082 | 3.78261 | 4.65432 | 2.94915 | 5.47778 | 6.3388 | 5.42857 | 5.76963
1.3095 | 0 | 1.31818 | 4.10101 | 1.90164 | 2.52174 | 2.8642 | 3.27684 | 5.15556 | 4.7541 | 5.14286 | 7.28796
1.31 | 0 | 1.31818 | 2.92929 | 1.42623 | 1.68116 | 1.4321 | 3.60452 | 4.18889 | 5.38798 | 4 | 8.80628
1.3105 | 1 | 2.63636 | 3.51515 | 1.42623 | 1.68116 | 1.4321 | 5.57062 | 4.18889 | 6.3388 | 6 | 6.0733
1.311 | 2 | 0.65909 | 1.75758 | 1.90164 | 4.2029 | 2.8642 | 8.19209 | 4.51111 | 4.7541 | 6.85714 | 8.80628
1.3115 | 0 | 0 | 1.17172 | 1.42623 | 2.94203 | 4.65432 | 1.9661 | 4.51111 | 5.70492 | 5.71429 | 6.68063
1.312 | 2 | 0.65909 | 1.17172 | 0.47541 | 2.94203 | 3.58025 | 4.25989 | 4.51111 | 7.9235 | 8.57143 | 3.94764
1.3125 | 3 | 0.65909 | 1.17172 | 1.90164 | 2.10145 | 1.4321 | 3.60452 | 6.44444 | 7.60656 | 7.42857 | 6.37696
1.313 | 0 | 0 | 0.58586 | 0.95082 | 2.10145 | 3.22222 | 4.25989 | 4.51111 | 4.7541 | 6 | 5.46597
1.3135 | 3 | 0 | 0 | 2.37705 | 2.94203 | 3.93827 | 2.29379 | 3.86667 | 3.48634 | 7.14286 | 6.68063
1.314 | 1 | 0.65909 | 0 | 4.27869 | 2.52174 | 4.65432 | 2.62147 | 3.22222 | 5.07104 | 6 | 9.10995
1.3145 | 1 | 0.65909 | 1.75758 | 1.42623 | 0.84058 | 1.79012 | 2.29379 | 4.18889 | 4.43716 | 7.71429 | 7.59162
1.315 | 1 | 1.31818 | 1.17172 | 3.32787 | 1.68116 | 4.2963 | 2.94915 | 4.83333 | 1.5847 | 5.71429 | 6.37696
1.3155 | 0 | 1.97727 | 0.58586 | 4.27869 | 2.52174 | 2.8642 | 3.27684 | 4.83333 | 4.7541 | 6.28571 | 6.98429
1.316 | 1 | 1.97727 | 3.51515 | 2.37705 | 3.36232 | 3.22222 | 2.29379 | 3.54444 | 6.02186 | 4 | 5.46597
1.3165 | 1 | 1.31818 | 1.75758 | 0.47541 | 4.2029 | 2.8642 | 1.63842 | 2.9 | 6.65574 | 4.28571 | 10.93194
1.317 | 2 | 1.31818 | 2.92929 | 2.85246 | 0.42029 | 2.14815 | 3.9322 | 7.08889 | 6.3388 | 4.28571 | 8.50262
1.3175 | 3 | 1.97727 | 0.58586 | 1.90164 | 2.52174 | 2.8642 | 3.27684 | 6.44444 | 5.70492 | 6 | 3.64398
1.318 | 1 | 1.31818 | 1.17172 | 3.32787 | 1.68116 | 4.65432 | 2.29379 | 6.44444 | 7.28962 | 9.14286 | 7.89529
1.3185 | 0 | 0 | 0.58586 | 3.80328 | 2.10145 | 3.22222 | 4.25989 | 6.44444 | 7.60656 | 5.42857 | 12.1466
1.319 | 0 | 0.65909 | 0.58586 | 0.95082 | 2.94203 | 5.37037 | 3.9322 | 5.15556 | 7.9235 | 6 | 6.98429
1.3195 | 2 | 0 | 0.58586 | 3.32787 | 1.68116 | 2.8642 | 5.24294 | 5.15556 | 5.38798 | 5.14286 | 8.50262
1.32 | 0 | 0 | 1.17172 | 0.95082 | 1.68116 | 3.58025 | 1.31073 | 2.57778 | 6.65574 | 5.42857 | 4.25131
1.3205 | 0 | 1.31818 | 1.17172 | 1.90164 | 0.84058 | 1.79012 | 2.29379 | 4.83333 | 6.02186 | 5.42857 | 9.10995
1.321 | 0 | 0 | 0 | 1.42623 | 0.84058 | 2.8642 | 3.60452 | 4.18889 | 4.43716 | 7.14286 | 7.59162
1.3215 | 0 | 1.31818 | 1.17172 | 0 | 0 | 2.50617 | 3.60452 | 6.12222 | 6.97268 | 6 | 5.76963
1.322 | 2 | 0.65909 | 0 | 0.47541 | 3.78261 | 2.8642 | 4.25989 | 5.8 | 3.48634 | 6 | 5.76963
1.3225 | 0 | 1.31818 | 0.58586 | 0.95082 | 1.26087 | 3.58025 | 4.25989 | 6.12222 | 3.48634 | 6 | 6.98429
1.323 | 0 | 0.65909 | 1.17172 | 2.37705 | 0.84058 | 2.50617 | 3.27684 | 3.86667 | 4.12022 | 6.28571 | 6.0733
1.3235 | 3 | 0 | 0 | 1.42623 | 1.68116 | 2.50617 | 6.22599 | 1.61111 | 1.90164 | 4 | 5.76963
1.324 | 0 | 0.65909 | 0 | 0.47541 | 2.10145 | 2.8642 | 5.24294 | 4.51111 | 5.38798 | 8 | 8.50262
1.3245 | 1 | 0 | 0 | 0.95082 | 1.68116 | 3.93827 | 1.63842 | 5.47778 | 4.43716 | 6 | 7.59162
1.325 | 0 | 1.97727 | 4.10101 | 1.42623 | 2.10145 | 3.22222 | 3.60452 | 4.51111 | 8.55738 | 6 | 10.32461
1.3255 | 0 | 3.29545 | 2.34343 | 0.95082 | 2.10145 | 3.58025 | 5.24294 | 8.05556 | 6.97268 | 5.42857 | 2.73298
1.326 | 0 | 1.31818 | 3.51515 | 0.95082 | 2.94203 | 3.22222 | 1.9661 | 3.54444 | 5.07104 | 3.42857 | 5.46597
1.3265 | 0 | 0 | 0.58586 | 0.47541 | 2.10145 | 4.2963 | 3.60452 | 3.54444 | 2.85246 | 4 | 2.73298
1.327 | 0 | 0 | 3.51515 | 0.47541 | 2.52174 | 2.14815 | 3.9322 | 5.15556 | 5.07104 | 6.85714 | 9.41361
1.3275 | 0 | 0 | 1.75758 | 1.42623 | 3.36232 | 2.50617 | 2.62147 | 2.9 | 1.90164 | 8 | 7.59162
1.328 | 1 | 0 | 2.34343 | 2.85246 | 0.84058 | 5.37037 | 3.27684 | 5.15556 | 4.43716 | 8.57143 | 4.25131
1.3285 | 0 | 1.97727 | 0.58586 | 0.95082 | 1.68116 | 3.93827 | 1.31073 | 6.44444 | 4.12022 | 4.85714 | 8.19895
1.329 | 1 | 1.31818 | 0.58586 | 2.85246 | 2.94203 | 3.93827 | 2.94915 | 1.93333 | 6.02186 | 4.57143 | 9.71728
1.3295 | 0 | 0.65909 | 0.58586 | 1.90164 | 1.68116 | 2.8642 | 3.60452 | 5.47778 | 4.7541 | 2.85714 | 6.98429
1.33 | 1 | 0 | 2.92929 | 1.90164 | 1.68116 | 5.37037 | 1.9661 | 5.15556 | 4.43716 | 3.71429 | 6.37696
1.3305 | 0 | 1.97727 | 1.75758 | 2.85246 | 3.78261 | 4.2963 | 3.27684 | 4.51111 | 1.90164 | 4.57143 | 9.41361
1.331 | 1 | 1.97727 | 0 | 2.85246 | 1.68116 | 2.14815 | 6.55367 | 4.83333 | 3.1694 | 3.71429 | 5.46597
1.3315 | 1 | 1.97727 | 0.58586 | 0.47541 | 5.46377 | 6.80247 | 4.25989 | 3.86667 | 5.07104 | 6.28571 | 8.19895
1.332 | 0 | 0.65909 | 0.58586 | 1.90164 | 0.84058 | 6.08642 | 1.63842 | 5.15556 | 6.97268 | 4.28571 | 6.0733
1.3325 | 1 | 2.63636 | 1.75758 | 1.42623 | 0.42029 | 3.58025 | 4.58757 | 7.41111 | 5.07104 | 6.85714 | 7.89529
1.333 | 1 | 0.65909 | 1.75758 | 1.90164 | 2.94203 | 2.8642 | 4.91525 | 3.54444 | 5.07104 | 4.57143 | 5.76963
1.3335 | 0 | 0 | 1.17172 | 1.42623 | 0.84058 | 2.8642 | 4.58757 | 1.61111 | 3.80328 | 7.14286 | 6.37696
1.334 | 0 | 1.31818 | 2.34343 | 0.95082 | 1.26087 | 2.14815 | 4.25989 | 2.25556 | 4.7541 | 5.71429 | 6.98429
1.3345 | 1 | 1.97727 | 1.75758 | 1.42623 | 3.36232 | 3.93827 | 3.60452 | 3.22222 | 6.3388 | 6.57143 | 11.2356
1.335 | 2 | 1.31818 | 1.75758 | 0.95082 | 0.84058 | 2.50617 | 6.55367 | 5.15556 | 3.80328 | 5.42857 | 10.02094
1.3355 | 0 | 1.97727 | 2.92929 | 1.42623 | 0.84058 | 1.79012 | 5.57062 | 4.18889 | 3.48634 | 6.57143 | 8.80628
1.336 | 0 | 0 | 1.75758 | 1.90164 | 3.36232 | 2.14815 | 2.29379 | 7.08889 | 4.43716 | 6.57143 | 5.46597
1.3365 | 2 | 0 | 0 | 0.95082 | 1.26087 | 3.22222 | 4.25989 | 4.18889 | 4.7541 | 9.71429 | 6.37696
1.337 | 2 | 0 | 2.34343 | 0.95082 | 1.68116 | 3.93827 | 2.94915 | 5.47778 | 8.24044 | 5.14286 | 2.73298
1.3375 | 2 | 1.97727 | 2.92929 | 2.37705 | 1.26087 | 2.14815 | 3.27684 | 5.15556 | 6.3388 | 5.14286 | 7.28796
1.338 | 2 | 0.65909 | 0 | 0.95082 | 1.26087 | 3.22222 | 2.29379 | 3.22222 | 2.85246 | 6.28571 | 5.76963
1.3385 | 0 | 1.31818 | 2.92929 | 0.47541 | 4.2029 | 3.22222 | 4.91525 | 4.51111 | 8.24044 | 5.71429 | 8.19895
1.339 | 0 | 0.65909 | 1.17172 | 3.32787 | 1.26087 | 3.93827 | 2.94915 | 5.15556 | 5.38798 | 6.28571 | 7.28796
1.3395 | 0 | 0 | 0.58586 | 5.22951 | 1.26087 | 0.71605 | 3.9322 | 5.8 | 4.12022 | 4 | 5.46597
1.34 | 0 | 0 | 1.17172 | 2.85246 | 3.36232 | 4.2963 | 1.9661 | 5.15556 | 4.7541 | 6.85714 | 8.80628
1.3405 | 1 | 0.65909 | 2.34343 | 0.47541 | 3.78261 | 2.8642 | 2.62147 | 4.18889 | 3.48634 | 6.85714 | 5.76963
1.341 | 0 | 1.31818 | 1.17172 | 1.90164 | 2.10145 | 0.71605 | 3.9322 | 7.08889 | 5.07104 | 4 | 7.59162
1.3415 | 0 | 1.31818 | 0.58586 | 2.85246 | 3.36232 | 3.22222 | 4.25989 | 2.9 | 4.43716 | 6.57143 | 6.68063
1.342 | 0 | 0 | 0.58586 | 1.42623 | 2.10145 | 1.07407 | 3.9322 | 2.9 | 3.48634 | 6.57143 | 8.19895
1.3425 | 1 | 0.65909 | 0 | 0.47541 | 4.2029 | 2.14815 | 2.62147 | 6.12222 | 5.70492 | 6 | 6.37696
1.343 | 0 | 0.65909 | 1.17172 | 0 | 4.62319 | 3.58025 | 4.58757 | 4.51111 | 5.70492 | 5.42857 | 6.68063
1.3435 | 0 | 1.97727 | 0.58586 | 0.95082 | 4.2029 | 4.65432 | 3.9322 | 4.18889 | 6.65574 | 7.42857 | 5.46597
1.344 | 1 | 0.65909 | 0.58586 | 1.90164 | 1.68116 | 3.58025 | 4.25989 | 4.18889 | 4.12022 | 5.14286 | 4.55497
1.3445 | 2 | 3.95455 | 0.58586 | 4.27869 | 2.52174 | 1.79012 | 4.91525 | 2.9 | 3.80328 | 3.71429 | 5.46597
1.345 | 0 | 1.97727 | 0 | 1.42623 | 1.68116 | 4.65432 | 4.25989 | 2.25556 | 7.60656 | 5.42857 | 5.76963
1.3455 | 0 | 1.31818 | 0.58586 | 1.90164 | 2.52174 | 1.79012 | 3.27684 | 7.08889 | 6.3388 | 7.71429 | 5.1623
1.346 | 0 | 1.97727 | 1.75758 | 2.37705 | 3.36232 | 2.8642 | 4.91525 | 5.47778 | 6.65574 | 5.71429 | 6.0733
1.3465 | 0 | 1.31818 | 4.10101 | 3.32787 | 2.10145 | 4.65432 | 0.98305 | 7.73333 | 3.48634 | 5.42857 | 4.55497
1.347 | 0 | 1.31818 | 0.58586 | 3.80328 | 5.04348 | 5.01235 | 4.58757 | 7.41111 | 4.43716 | 5.71429 | 4.85864
1.3475 | 0 | 0 | 0 | 1.42623 | 2.52174 | 2.8642 | 5.57062 | 3.54444 | 5.07104 | 8.85714 | 6.98429
1.348 | 0 | 1.97727 | 0 | 3.80328 | 2.10145 | 2.50617 | 3.60452 | 4.51111 | 5.07104 | 3.42857 | 2.42932
1.3485 | 1 | 0 | 0.58586 | 0.47541 | 5.04348 | 3.22222 | 2.62147 | 5.8 | 5.07104 | 3.42857 | 3.34031
1.349 | 1 | 0.65909 | 1.75758 | 0.95082 | 3.78261 | 5.72839 | 4.25989 | 4.18889 | 5.70492 | 6 | 5.1623
1.3495 | 1 | 0 | 2.34343 | 1.90164 | 1.26087 | 5.72839 | 6.22599 | 4.18889 | 5.07104 | 3.71429 | 6.37696
1.35 | 2 | 1.31818 | 2.34343 | 1.42623 | 3.78261 | 3.93827 | 4.58757 | 4.18889 | 6.02186 | 6 | 5.46597
1.3505 | 3 | 2.63636 | 1.75758 | 2.37705 | 0.42029 | 3.22222 | 2.29379 | 3.22222 | 3.48634 | 8.57143 | 6.37696
1.351 | 2 | 0.65909 | 0.58586 | 3.32787 | 2.10145 | 2.14815 | 1.63842 | 4.18889 | 4.12022 | 3.71429 | 3.94764
1.3515 | 1 | 0 | 0 | 0.95082 | 2.10145 | 3.58025 | 2.29379 | 7.73333 | 4.12022 | 6.57143 | 7.59162
1.352 | 2 | 0 | 0 | 2.85246 | 2.94203 | 1.07407 | 2.62147 | 3.22222 | 2.21858 | 4.85714 | 3.94764
1.3525 | 1 | 0 | 0 | 0.47541 | 2.94203 | 1.4321 | 3.60452 | 2.9 | 6.65574 | 4.28571 | 5.1623
1.353 | 0 | 1.31818 | 1.17172 | 2.85246 | 1.68116 | 1.79012 | 2.62147 | 5.15556 | 2.53552 | 3.71429 | 5.46597
1.3535 | 0 | 0.65909 | 1.75758 | 0.47541 | 2.10145 | 2.50617 | 4.58757 | 5.47778 | 4.43716 | 7.42857 | 6.98429
1.354 | 0 | 0 | 1.75758 | 1.90164 | 0.84058 | 3.22222 | 1.63842 | 5.15556 | 3.1694 | 8 | 4.85864
1.3545 | 0 | 0.65909 | 0 | 0.95082 | 2.10145 | 2.14815 | 4.58757 | 4.18889 | 4.7541 | 8.28572 | 4.25131
1.355 | 1 | 1.31818 | 1.17172 | 0.95082 | 3.36232 | 2.50617 | 2.29379 | 4.51111 | 6.3388 | 7.71429 | 7.89529
1.3555 | 1 | 0.65909 | 1.75758 | 0.47541 | 3.36232 | 3.58025 | 3.27684 | 3.54444 | 6.65574 | 7.14286 | 5.76963
1.356 | 1 | 1.31818 | 1.17172 | 2.37705 | 2.10145 | 3.58025 | 3.9322 | 6.12222 | 5.70492 | 4.57143 | 5.76963
1.3565 | 0 | 0 | 1.17172 | 1.90164 | 0.84058 | 3.93827 | 4.91525 | 4.18889 | 5.38798 | 7.14286 | 8.80628
1.357 | 0 | 1.31818 | 0 | 1.90164 | 1.26087 | 5.01235 | 1.63842 | 6.76667 | 9.5082 | 6 | 3.94764
1.3575 | 0 | 1.31818 | 1.17172 | 1.90164 | 2.94203 | 3.22222 | 1.63842 | 4.18889 | 4.43716 | 6.28571 | 6.68063
1.358 | 0 | 0 | 0.58586 | 1.90164 | 2.10145 | 3.58025 | 4.25989 | 4.83333 | 6.02186 | 8.57143 | 4.85864
1.3585 | 0 | 0 | 0 | 0.95082 | 1.68116 | 2.8642 | 3.27684 | 5.47778 | 4.43716 | 4.28571 | 7.59162
1.359 | 0 | 0 | 0 | 0.95082 | 3.36232 | 2.50617 | 2.29379 | 2.57778 | 3.80328 | 5.42857 | 6.0733
1.3595 | 0 | 0 | 1.75758 | 0.47541 | 3.78261 | 1.4321 | 1.31073 | 4.18889 | 5.38798 | 4.85714 | 5.46597
1.36 | 0 | 1.31818 | 1.17172 | 0.95082 | 2.94203 | 3.22222 | 4.25989 | 3.86667 | 6.97268 | 6 | 5.46597
1.3605 | 0 | 0 | 2.92929 | 0.95082 | 5.46377 | 3.58025 | 4.58757 | 2.9 | 2.85246 | 6.85714 | 5.46597
1.361 | 0 | 0 | 2.92929 | 0.95082 | 3.36232 | 3.58025 | 3.60452 | 3.54444 | 5.07104 | 6.57143 | 6.0733
1.3615 | 0 | 0 | 1.75758 | 0.47541 | 3.36232 | 4.65432 | 4.91525 | 4.18889 | 6.97268 | 3.14286 | 6.0733
1.362 | 0 | 0.65909 | 0.58586 | 4.27869 | 3.78261 | 1.79012 | 1.9661 | 4.18889 | 3.48634 | 3.71429 | 6.37696
1.3625 | 1 | 0 | 0 | 1.42623 | 3.36232 | 3.58025 | 3.9322 | 6.44444 | 1.5847 | 4 | 7.89529
1.363 | 0 | 0.65909 | 0 | 0.95082 | 1.68116 | 5.37037 | 5.24294 | 6.76667 | 5.38798 | 4.85714 | 6.37696
1.3635 | 0 | 0 | 0.58586 | 0.47541 | 0 | 4.65432 | 4.58757 | 5.47778 | 6.65574 | 5.71429 | 4.25131
1.364 | 0 | 1.31818 | 0 | 0.95082 | 1.26087 | 3.22222 | 5.24294 | 7.41111 | 7.28962 | 3.71429 | 6.68063
1.3645 | 3 | 0.65909 | 1.17172 | 2.37705 | 2.10145 | 3.22222 | 3.60452 | 3.22222 | 6.3388 | 5.14286 | 5.1623
1.365 | 0 | 0 | 0 | 0.47541 | 3.78261 | 1.79012 | 3.27684 | 6.44444 | 6.65574 | 6.85714 | 4.25131
1.3655 | 1 | 0 | 1.75758 | 1.90164 | 1.26087 | 1.07407 | 1.63842 | 4.51111 | 4.7541 | 5.71429 | 6.0733
1.366 | 1 | 0.65909 | 0 | 1.42623 | 0.42029 | 1.07407 | 1.9661 | 3.22222 | 4.43716 | 6.85714 | 6.37696
1.3665 | 0 | 0.65909 | 0 | 1.42623 | 2.10145 | 2.50617 | 2.94915 | 4.18889 | 6.3388 | 4.57143 | 8.80628
1.367 | 2 | 0 | 0 | 1.42623 | 0.42029 | 2.8642 | 2.94915 | 2.57778 | 5.38798 | 5.14286 | 13.36126
1.3675 | 2 | 0 | 0 | 0.95082 | 5.04348 | 3.22222 | 4.58757 | 7.41111 | 4.43716 | 5.14286 | 10.32461
1.368 | 0 | 0.65909 | 0 | 1.42623 | 3.78261 | 3.93827 | 4.25989 | 3.22222 | 3.80328 | 4.28571 | 8.50262
1.3685 | 2 | 0 | 0 | 2.37705 | 2.10145 | 1.4321 | 2.29379 | 5.8 | 3.1694 | 4.85714 | 6.68063
1.369 | 0 | 0 | 1.75758 | 1.90164 | 2.94203 | 1.79012 | 3.60452 | 4.51111 | 3.48634 | 3.14286 | 8.19895
1.3695 | 0 | 0 | 1.75758 | 3.32787 | 2.10145 | 1.4321 | 3.27684 | 3.22222 | 4.43716 | 5.14286 | 8.19895
1.37 | 0 | 0 | 1.17172 | 2.85246 | 2.94203 | 3.58025 | 1.63842 | 4.83333 | 7.60656 | 4.85714 | 5.46597
1.3705 | 0 | 0 | 0.58586 | 2.85246 | 4.62319 | 1.4321 | 2.94915 | 4.83333 | 3.1694 | 5.71429 | 5.46597
1.371 | 1 | 0 | 0.58586 | 0.95082 | 1.68116 | 1.79012 | 6.88136 | 4.18889 | 6.65574 | 4.57143 | 6.98429
1.3715 | 0 | 1.31818 | 0.58586 | 0.47541 | 2.10145 | 4.2963 | 3.9322 | 3.86667 | 4.7541 | 4.57143 | 3.94764
1.372 | 0 | 0 | 0.58586 | 0.95082 | 2.10145 | 2.8642 | 3.60452 | 3.86667 | 6.65574 | 5.71429 | 7.59162
1.3725 | 0 | 1.31818 | 0.58586 | 1.90164 | 2.10145 | 1.07407 | 2.62147 | 6.44444 | 5.38798 | 5.42857 | 6.98429
1.373 | 0 | 0.65909 | 2.92929 | 1.42623 | 1.68116 | 3.93827 | 4.25989 | 5.15556 | 5.70492 | 5.71429 | 5.1623
1.3735 | 0 | 0.65909 | 2.34343 | 1.90164 | 4.2029 | 4.65432 | 5.57062 | 4.51111 | 5.70492 | 4.57143 | 6.37696
1.374 | 0 | 1.31818 | 0 | 0.95082 | 1.68116 | 3.93827 | 2.94915 | 1.61111 | 4.43716 | 6 | 4.55497
1.3745 | 0 | 0 | 0.58586 | 1.90164 | 1.26087 | 3.93827 | 2.62147 | 5.47778 | 5.70492 | 5.71429 | 6.37696
1.375 | 0 | 0 | 0.58586 | 0.95082 | 3.36232 | 4.65432 | 2.62147 | 3.86667 | 5.38798 | 6.57143 | 6.37696
1.3755 | 0 | 0.65909 | 4.68687 | 1.90164 | 0 | 3.22222 | 3.60452 | 4.83333 | 6.02186 | 8 | 6.98429
1.376 | 0 | 1.97727 | 0 | 0.95082 | 1.26087 | 3.58025 | 3.60452 | 7.08889 | 6.65574 | 7.42857 | 4.85864
1.3765 | 1 | 1.31818 | 0 | 2.37705 | 0.84058 | 4.2963 | 4.25989 | 5.15556 | 4.43716 | 7.71429 | 9.10995
1.377 | 0 | 1.97727 | 1.75758 | 1.42623 | 0.42029 | 3.22222 | 7.86441 | 3.54444 | 5.70492 | 6.28571 | 6.98429
1.3775 | 0 | 0.65909 | 0.58586 | 0.95082 | 0 | 2.8642 | 3.9322 | 5.47778 | 3.1694 | 4.57143 | 4.25131
1.378 | 1 | 1.97727 | 0 | 2.37705 | 0.84058 | 2.50617 | 3.27684 | 4.83333 | 4.12022 | 4 | 5.76963
1.3785 | 0 | 0 | 0.58586 | 0.95082 | 0 | 4.65432 | 4.25989 | 4.18889 | 5.07104 | 8 | 6.37696
1.379 | 1 | 0 | 2.92929 | 0.95082 | 1.68116 | 1.07407 | 2.29379 | 5.15556 | 4.12022 | 4.85714 | 5.76963
1.3795 | 2 | 1.97727 | 0.58586 | 0.47541 | 1.26087 | 3.58025 | 2.29379 | 1.93333 | 5.70492 | 6.28571 | 6.0733
1.38 | 0 | 1.97727 | 0 | 3.32787 | 2.52174 | 2.50617 | 3.9322 | 4.18889 | 3.80328 | 6.28571 | 6.37696
1.3805 | 3 | 1.31818 | 1.17172 | 3.32787 | 3.78261 | 2.8642 | 4.25989 | 5.47778 | 8.55738 | 6.28571 | 5.76963
1.381 | 2 | 3.29545 | 1.75758 | 1.42623 | 2.10145 | 7.87654 | 2.29379 | 3.54444 | 5.07104 | 6.85714 | 5.76963
1.3815 | 0 | 1.31818 | 0 | 1.90164 | 2.10145 | 3.93827 | 1.9661 | 3.86667 | 5.70492 | 8.28572 | 4.55497
1.382 | 0 | 0.65909 | 0 | 1.90164 | 2.94203 | 2.50617 | 5.24294 | 2.25556 | 6.02186 | 4 | 4.55497
1.3825 | 0 | 0 | 1.75758 | 2.37705 | 2.94203 | 2.8642 | 1.9661 | 2.57778 | 4.7541 | 4.28571 | 7.28796
1.383 | 1 | 0 | 0 | 3.80328 | 5.04348 | 3.58025 | 2.94915 | 3.54444 | 5.38798 | 4 | 8.19895
1.3835 | 1 | 0 | 0.58586 | 0.47541 | 2.94203 | 4.2963 | 3.9322 | 2.9 | 3.48634 | 3.14286 | 3.64398
1.384 | 0 | 1.31818 | 2.34343 | 3.32787 | 0 | 3.93827 | 4.91525 | 4.51111 | 3.1694 | 5.14286 | 7.28796
1.3845 | 0 | 0 | 1.75758 | 1.42623 | 1.26087 | 2.14815 | 5.24294 | 4.83333 | 2.53552 | 6.28571 | 8.50262
1.385 | 0 | 0 | 0 | 2.37705 | 0.84058 | 5.37037 | 2.62147 | 5.47778 | 4.43716 | 6.85714 | 3.94764
1.3855 | 3 | 0 | 0.58586 | 2.37705 | 2.52174 | 2.8642 | 5.24294 | 4.18889 | 6.65574 | 6.28571 | 8.19895
1.386 | 0 | 0 | 1.17172 | 1.42623 | 2.94203 | 3.22222 | 3.27684 | 3.22222 | 4.7541 | 5.71429 | 6.0733
1.3865 | 2 | 0 | 0.58586 | 1.42623 | 1.26087 | 3.22222 | 2.62147 | 5.15556 | 7.28962 | 5.42857 | 7.59162
1.387 | 0 | 0 | 0.58586 | 1.90164 | 0.42029 | 3.22222 | 2.29379 | 3.54444 | 6.97268 | 11.14286 | 4.55497
1.3875 | 0 | 0.65909 | 2.34343 | 3.32787 | 2.10145 | 3.58025 | 2.62147 | 5.15556 | 6.02186 | 4 | 6.98429
1.388 | 0 | 0 | 2.34343 | 0.95082 | 1.26087 | 3.22222 | 1.9661 | 7.41111 | 5.70492 | 9.42857 | 6.0733
1.3885 | 1 | 1.31818 | 0.58586 | 2.37705 | 3.78261 | 3.22222 | 7.20904 | 9.02222 | 3.48634 | 6.57143 | 4.55497
1.389 | 1 | 0.65909 | 1.75758 | 0.95082 | 6.30435 | 1.79012 | 4.91525 | 5.15556 | 2.53552 | 6.28571 | 3.94764
1.3895 | 0 | 1.97727 | 0 | 2.37705 | 3.78261 | 2.50617 | 2.94915 | 3.86667 | 7.28962 | 5.42857 | 3.94764
1.39 | 1 | 1.97727 | 1.17172 | 2.37705 | 0.84058 | 2.14815 | 2.94915 | 3.54444 | 7.28962 | 6 | 6.98429
1.3905 | 1 | 0.65909 | 0 | 1.42623 | 2.52174 | 2.50617 | 8.19209 | 3.86667 | 5.70492 | 2.28571 | 5.1623
1.391 | 0 | 0 | 0 | 0.95082 | 1.68116 | 1.79012 | 2.62147 | 3.86667 | 3.1694 | 2.28571 | 5.46597
1.3915 | 1 | 1.31818 | 0 | 0.95082 | 2.52174 | 2.14815 | 3.27684 | 5.47778 | 3.1694 | 4.57143 | 5.76963
1.392 | 1 | 1.97727 | 0 | 1.90164 | 0.42029 | 2.8642 | 7.20904 | 5.8 | 6.3388 | 4.57143 | 5.1623
1.3925 | 2 | 1.31818 | 0.58586 | 0.47541 | 0.42029 | 3.93827 | 6.88136 | 4.51111 | 5.07104 | 4.85714 | 4.25131
1.393 | 1 | 0.65909 | 0.58586 | 2.85246 | 2.10145 | 2.50617 | 3.9322 | 4.83333 | 3.48634 | 3.71429 | 7.89529
1.3935 | 0 | 0 | 0.58586 | 3.32787 | 1.68116 | 3.22222 | 3.27684 | 0.96667 | 5.07104 | 7.14286 | 6.37696
1.394 | 0 | 0 | 0.58586 | 2.85246 | 0 | 2.14815 | 2.29379 | 6.12222 | 6.3388 | 4.57143 | 7.28796
1.3945 | 0 | 1.31818 | 0 | 2.85246 | 3.36232 | 4.2963 | 3.60452 | 5.47778 | 3.80328 | 5.14286 | 7.59162
1.395 | 0 | 2.63636 | 0.58586 | 1.90164 | 2.10145 | 5.72839 | 2.62147 | 3.86667 | 4.7541 | 3.71429 | 7.59162
1.3955 | 4 | 0.65909 | 0 | 1.42623 | 2.52174 | 3.93827 | 3.9322 | 2.57778 | 2.85246 | 4.85714 | 7.89529
1.396 | 0 | 3.95455 | 1.75758 | 0.47541 | 1.26087 | 2.8642 | 2.62147 | 3.22222 | 4.7541 | 5.42857 | 8.50262
1.3965 | 2 | 0 | 0 | 0.95082 | 4.62319 | 5.01235 | 5.89831 | 3.54444 | 3.48634 | 6 | 4.55497
1.397 | 0 | 1.97727 | 1.17172 | 0.95082 | 1.68116 | 2.14815 | 5.89831 | 4.51111 | 5.70492 | 5.14286 | 5.76963
1.3975 | 0 | 0.65909 | 0.58586 | 2.85246 | 2.52174 | 6.44444 | 3.9322 | 3.54444 | 5.07104 | 7.42857 | 4.25131
1.398 | 0 | 0 | 0 | 1.90164 | 0 | 1.4321 | 3.27684 | 2.57778 | 4.7541 | 6 | 7.28796
1.3985 | 0 | 0 | 0 | 1.90164 | 2.52174 | 1.79012 | 4.25989 | 3.86667 | 5.38798 | 6.57143 | 6.0733
1.399 | 0 | 1.97727 | 0.58586 | 1.42623 | 1.26087 | 3.93827 | 4.58757 | 4.18889 | 5.38798 | 5.14286 | 6.37696
1.3995 | 3 | 2.63636 | 0 | 0.95082 | 2.52174 | 1.07407 | 2.29379 | 6.44444 | 5.70492 | 3.71429 | 7.28796
1.4 | 0 | 0 | 1.17172 | 2.37705 | 1.26087 | 3.93827 | 2.62147 | 4.18889 | 2.53552 | 4.28571 | 6.98429
1.4005 | 2 | 0.65909 | 1.17172 | 1.42623 | 2.94203 | 3.93827 | 3.27684 | 3.86667 | 2.53552 | 4.57143 | 8.19895
1.401 | 0 | 1.31818 | 0.58586 | 0 | 1.26087 | 1.79012 | 2.29379 | 2.57778 | 3.48634 | 6 | 4.25131
1.4015 | 0 | 3.29545 | 0 | 0.95082 | 2.52174 | 4.65432 | 0.65537 | 8.05556 | 3.1694 | 8 | 6.0733
1.402 | 1 | 0.65909 | 0 | 1.42623 | 4.2029 | 5.37037 | 3.9322 | 3.22222 | 3.1694 | 5.14286 | 5.76963
1.4025 | 3 | 0 | 0 | 0 | 2.10145 | 3.58025 | 4.25989 | 4.18889 | 3.1694 | 7.14286 | 6.37696
1.403 | 0 | 1.31818 | 1.75758 | 1.42623 | 2.52174 | 1.79012 | 5.24294 | 1.93333 | 3.1694 | 3.71429 | 4.85864
1.4035 | 2 | 0 | 0 | 1.42623 | 2.94203 | 1.79012 | 4.91525 | 4.51111 | 4.12022 | 4.57143 | 6.0733
1.404 | 2 | 1.31818 | 0 | 0.95082 | 2.94203 | 3.93827 | 3.27684 | 6.12222 | 4.43716 | 7.14286 | 4.55497
1.4045 | 3 | 0.65909 | 0.58586 | 3.80328 | 4.2029 | 1.07407 | 4.58757 | 3.86667 | 2.53552 | 6.85714 | 6.68063
1.405 | 0 | 0.65909 | 1.75758 | 1.90164 | 1.68116 | 2.50617 | 2.94915 | 5.8 | 3.80328 | 3.42857 | 8.80628
1.4055 | 0 | 0.65909 | 1.17172 | 1.42623 | 1.26087 | 1.79012 | 4.58757 | 5.8 | 6.02186 | 4.85714 | 7.89529
1.406 | 0 | 0 | 0.58586 | 2.37705 | 0.42029 | 0.35802 | 2.29379 | 6.44444 | 3.48634 | 7.71429 | 6.68063
1.4065 | 0 | 0 | 0.58586 | 0.47541 | 1.68116 | 1.79012 | 3.9322 | 1.61111 | 3.1694 | 5.71429 | 6.37696
1.407 | 1 | 0 | 4.68687 | 0 | 2.10145 | 3.58025 | 4.25989 | 4.18889 | 6.65574 | 7.14286 | 5.46597
1.4075 | 2 | 0.65909 | 1.17172 | 0.47541 | 2.10145 | 1.79012 | 2.62147 | 4.51111 | 8.24044 | 4.57143 | 4.25131
1.408 | 5 | 0.65909 | 1.17172 | 0 | 0.84058 | 2.50617 | 2.29379 | 4.51111 | 3.1694 | 6 | 5.46597
1.4085 | 1 | 0 | 2.34343 | 0.47541 | 0.84058 | 4.2963 | 3.9322 | 3.86667 | 5.07104 | 6.85714 | 5.76963
1.409 | 0 | 0 | 0.58586 | 1.42623 | 3.78261 | 2.8642 | 4.58757 | 3.22222 | 5.70492 | 3.71429 | 5.76963
1.4095 | 0 | 0 | 0.58586 | 1.42623 | 0.42029 | 1.4321 | 3.60452 | 3.54444 | 5.07104 | 3.42857 | 4.85864
1.41 | 1 | 0.65909 | 0.58586 | 1.42623 | 3.78261 | 0.71605 | 3.60452 | 4.18889 | 2.53552 | 4.57143 | 5.1623
1.4105 | 1 | 1.97727 | 0.58586 | 1.42623 | 1.26087 | 1.79012 | 3.27684 | 6.12222 | 2.21858 | 7.14286 | 4.25131
1.411 | 0 | 0 | 4.10101 | 2.85246 | 2.10145 | 2.8642 | 4.91525 | 3.22222 | 3.1694 | 4.85714 | 3.34031
1.4115 | 0 | 1.31818 | 2.92929 | 1.42623 | 2.94203 | 1.4321 | 1.63842 | 5.8 | 8.87432 | 4.57143 | 5.1623
1.412 | 0 | 0 | 1.75758 | 3.80328 | 5.46377 | 1.07407 | 2.94915 | 4.51111 | 3.1694 | 5.42857 | 4.55497
1.4125 | 1 | 0 | 2.92929 | 2.37705 | 1.26087 | 3.93827 | 3.9322 | 4.18889 | 4.43716 | 2.85714 | 6.98429
1.413 | 0 | 1.31818 | 0.58586 | 2.37705 | 1.26087 | 2.50617 | 3.9322 | 2.57778 | 6.02186 | 6 | 7.89529
1.4135 | 0 | 0.65909 | 1.17172 | 0 | 1.68116 | 2.50617 | 3.60452 | 5.47778 | 2.21858 | 4.85714 | 4.55497
1.414 | 0 | 0.65909 | 2.92929 | 1.42623 | 2.10145 | 2.8642 | 2.29379 | 5.47778 | 5.38798 | 3.71429 | 5.46597
1.4145 | 1 | 0.65909 | 2.34343 | 0.47541 | 1.68116 | 2.50617 | 2.94915 | 6.76667 | 5.38798 | 5.14286 | 2.73298
1.415 | 0 | 2.63636 | 0.58586 | 2.37705 | 1.26087 | 4.65432 | 3.60452 | 3.86667 | 2.21858 | 4 | 6.68063
1.4155 | 1 | 1.31818 | 0.58586 | 1.90164 | 2.94203 | 2.8642 | 3.27684 | 4.18889 | 6.02186 | 4.28571 | 3.94764
1.416 | 0 | 1.31818 | 1.17172 | 2.85246 | 3.78261 | 4.65432 | 2.29379 | 3.54444 | 5.07104 | 9.14286 | 5.76963
1.4165 | 0 | 0 | 1.17172 | 1.42623 | 2.10145 | 0.35802 | 2.29379 | 4.83333 | 5.38798 | 5.14286 | 7.28796
1.417 | 0 | 0.65909 | 1.75758 | 0.47541 | 2.52174 | 3.22222 | 2.62147 | 2.57778 | 7.28962 | 4.85714 | 5.1623
1.4175 | 0 | 0.65909 | 1.17172 | 0 | 1.26087 | 2.8642 | 1.9661 | 3.22222 | 3.80328 | 4.85714 | 3.94764
1.418 | 1 | 0 | 0.58586 | 0.95082 | 5.46377 | 2.50617 | 2.62147 | 3.22222 | 3.1694 | 5.42857 | 6.0733
1.4185 | 0 | 0.65909 | 0 | 0.47541 | 1.68116 | 1.79012 | 5.89831 | 3.54444 | 6.3388 | 7.14286 | 2.73298
1.419 | 0 | 0 | 1.17172 | 2.37705 | 2.52174 | 1.4321 | 4.58757 | 2.25556 | 3.80328 | 8.28572 | 7.59162
1.4195 | 0 | 0.65909 | 1.17172 | 0.47541 | 0.84058 | 3.22222 | 2.62147 | 2.9 | 2.85246 | 6.85714 | 8.80628
1.42 | 0 | 0 | 0 | 0.47541 | 2.94203 | 2.8642 | 1.63842 | 4.51111 | 5.70492 | 6.85714 | 6.37696
1.4205 | 1 | 0 | 0 | 1.42623 | 2.94203 | 2.14815 | 0.65537 | 1.93333 | 4.12022 | 5.71429 | 7.89529
1.421 | 0 | 0 | 1.17172 | 0.47541 | 2.10145 | 5.37037 | 1.31073 | 4.83333 | 4.43716 | 4.85714 | 8.80628
1.4215 | 0 | 0 | 0 | 2.37705 | 3.36232 | 4.2963 | 3.27684 | 3.22222 | 3.1694 | 1.71429 | 5.1623
1.422 | 0 | 0 | 1.17172 | 2.37705 | 4.2029 | 4.2963 | 2.62147 | 5.15556 | 1.5847 | 6.57143 | 8.80628
1.4225 | 0 | 0.65909 | 0.58586 | 2.37705 | 1.68116 | 3.22222 | 1.9661 | 5.47778 | 5.07104 | 3.42857 | 6.37696
1.423 | 0 | 0.65909 | 1.17172 | 0.95082 | 4.2029 | 1.79012 | 1.9661 | 5.47778 | 7.28962 | 2.85714 | 6.0733
1.4235 | 0 | 1.97727 | 0 | 2.85246 | 0 | 0.71605 | 0.98305 | 4.83333 | 7.28962 | 4.28571 | 3.64398
1.424 | 0 | 0.65909 | 1.75758 | 0.47541 | 2.94203 | 4.2963 | 3.9322 | 2.9 | 5.07104 | 6.57143 | 6.37696
1.4245 | 0 | 1.31818 | 0.58586 | 4.27869 | 2.94203 | 2.14815 | 1.9661 | 4.18889 | 5.07104 | 4.57143 | 5.1623
1.425 | 0 | 0.65909 | 0.58586 | 0.47541 | 0.84058 | 2.8642 | 2.94915 | 4.83333 | 6.02186 | 2 | 3.34031
1.4255 | 0 | 2.63636 | 1.17172 | 1.90164 | 2.52174 | 2.14815 | 0.98305 | 6.12222 | 1.5847 | 4.57143 | 3.03665
1.426 | 0 | 1.97727 | 1.17172 | 3.32787 | 3.36232 | 4.2963 | 1.63842 | 4.51111 | 5.38798 | 4.85714 | 7.28796
1.4265 | 1 | 1.31818 | 0 | 6.18033 | 1.68116 | 6.44444 | 2.62147 | 5.15556 | 1.90164 | 8 | 4.25131
1.427 | 1 | 0 | 0.58586 | 3.32787 | 1.26087 | 3.58025 | 4.91525 | 3.86667 | 5.70492 | 3.14286 | 3.94764
1.4275 | 1 | 1.31818 | 2.34343 | 3.32787 | 2.94203 | 1.4321 | 4.91525 | 5.47778 | 6.02186 | 6.57143 | 1.51832
1.428 | 1 | 0.65909 | 1.75758 | 1.90164 | 3.78261 | 3.22222 | 1.63842 | 5.47778 | 3.80328 | 5.71429 | 3.64398
1.4285 | 1 | 0 | 1.75758 | 2.37705 | 2.52174 | 3.22222 | 4.91525 | 1.61111 | 6.65574 | 5.42857 | 2.73298
1.429 | 0 | 0.65909 | 0 | 1.90164 | 1.68116 | 1.79012 | 2.29379 | 4.83333 | 4.12022 | 6 | 7.28796
1.4295 | 0 | 0 | 0 | 2.37705 | 0 | 3.22222 | 3.60452 | 2.9 | 4.7541 | 6 | 4.55497
1.43 | 0 | 1.31818 | 0 | 1.42623 | 2.10145 | 1.07407 | 1.9661 | 1.61111 | 4.43716 | 5.14286 | 7.59162
1.4305 | 0 | 0.65909 | 0 | 0.95082 | 3.36232 | 2.50617 | 2.29379 | 3.22222 | 3.80328 | 5.14286 | 7.89529
1.431 | 0 | 0.65909 | 1.75758 | 0.47541 | 0 | 1.4321 | 5.24294 | 4.51111 | 5.38798 | 3.42857 | 8.50262
1.4315 | 2 | 0.65909 | 0.58586 | 0.47541 | 0.84058 | 0.71605 | 2.62147 | 3.22222 | 3.1694 | 4 | 6.98429
1.432 | 3 | 1.31818 | 0.58586 | 0 | 1.68116 | 0.35802 | 4.58757 | 1.93333 | 2.53552 | 6.57143 | 6.0733
1.4325 | 0 | 0 | 2.34343 | 1.90164 | 0.84058 | 1.79012 | 3.9322 | 4.83333 | 4.12022 | 6.57143 | 6.37696
1.433 | 0 | 0 | 0.58586 | 1.42623 | 2.10145 | 2.50617 | 4.91525 | 3.22222 | 4.12022 | 5.14286 | 7.59162
1.4335 | 0 | 0 | 0 | 2.37705 | 1.26087 | 3.93827 | 5.57062 | 2.57778 | 4.43716 | 4.57143 | 5.46597
1.434 | 4 | 0 | 1.17172 | 0.95082 | 0.42029 | 2.50617 | 2.29379 | 1.28889 | 2.21858 | 5.14286 | 7.28796
1.4345 | 3 | 0.65909 | 1.17172 | 1.90164 | 1.26087 | 2.8642 | 2.62147 | 3.86667 | 6.97268 | 4.85714 | 6.98429
1.435 | 2 | 0.65909 | 1.17172 | 0 | 2.52174 | 3.58025 | 3.9322 | 3.86667 | 7.28962 | 6.28571 | 2.42932
1.4355 | 0 | 0.65909 | 0 | 0.95082 | 1.26087 | 3.93827 | 2.29379 | 3.22222 | 1.5847 | 4 | 6.37696
1.436 | 0 | 0.65909 | 1.17172 | 0.95082 | 3.36232 | 4.2963 | 7.20904 | 3.54444 | 5.07104 | 2.57143 | 5.46597
1.4365 | 3 | 0.65909 | 0 | 1.42623 | 2.52174 | 3.22222 | 3.9322 | 4.83333 | 4.12022 | 5.71429 | 4.55497
1.437 | 0 | 0 | 0.58586 | 1.42623 | 2.94203 | 2.8642 | 3.27684 | 3.22222 | 6.02186 | 4.85714 | 2.42932
1.4375 | 1 | 1.31818 | 1.17172 | 2.85246 | 3.36232 | 1.79012 | 5.57062 | 4.83333 | 4.43716 | 7.71429 | 6.98429
1.438 | 0 | 0.65909 | 0 | 0.47541 | 2.94203 | 0.71605 | 6.22599 | 4.51111 | 4.7541 | 6.57143 | 5.46597
1.4385 | 0 | 1.31818 | 0 | 1.90164 | 1.26087 | 2.14815 | 3.60452 | 4.18889 | 4.7541 | 3.42857 | 6.0733
1.439 | 0 | 1.31818 | 0 | 0.47541 | 3.78261 | 2.50617 | 2.29379 | 4.83333 | 4.43716 | 5.71429 | 6.37696
1.4395 | 0 | 0 | 0.58586 | 2.37705 | 4.2029 | 3.93827 | 1.63842 | 3.86667 | 3.80328 | 4.28571 | 10.02094
1.44 | 1 | 1.31818 | 0.58586 | 1.42623 | 1.68116 | 3.93827 | 4.25989 | 2.57778 | 3.80328 | 4.57143 | 8.19895
1.4405 | 0 | 1.31818 | 0.58586 | 0.47541 | 2.94203 | 3.22222 | 3.27684 | 3.86667 | 2.21858 | 6 | 5.46597
1.441 | 0 | 3.29545 | 0 | 2.85246 | 2.52174 | 2.8642 | 1.63842 | 2.9 | 2.85246 | 5.42857 | 7.28796
1.4415 | 0 | 0.65909 | 0.58586 | 0.47541 | 2.10145 | 2.50617 | 1.9661 | 4.83333 | 6.65574 | 4.28571 | 4.25131
1.442 | 0 | 0 | 0.58586 | 1.42623 | 2.52174 | 3.58025 | 3.60452 | 4.51111 | 5.38798 | 6 | 7.89529
1.4425 | 1 | 0 | 1.17172 | 1.90164 | 0 | 3.22222 | 3.60452 | 6.12222 | 6.02186 | 5.71429 | 5.46597
1.443 | 0 | 0 | 0 | 2.85246 | 2.52174 | 4.65432 | 3.60452 | 4.83333 | 4.12022 | 5.42857 | 5.76963
1.4435 | 0 | 0 | 0.58586 | 0.95082 | 2.10145 | 5.72839 | 2.62147 | 4.83333 | 4.43716 | 4.28571 | 6.98429
1.444 | 0 | 1.31818 | 2.34343 | 1.90164 | 3.36232 | 3.93827 | 0.98305 | 5.15556 | 4.12022 | 4.85714 | 7.59162
1.4445 | 1 | 0 | 1.17172 | 1.42623 | 1.68116 | 2.50617 | 2.62147 | 4.51111 | 3.1694 | 5.14286 | 5.46597
1.445 | 1 | 0.65909 | 1.17172 | 0.95082 | 1.26087 | 1.07407 | 3.9322 | 3.54444 | 3.48634 | 3.71429 | 3.94764
1.4455 | 0 | 1.31818 | 0.58586 | 0 | 2.94203 | 3.58025 | 2.29379 | 2.57778 | 1.90164 | 4.57143 | 4.55497
1.446 | 0 | 1.31818 | 0.58586 | 0.47541 | 2.94203 | 0.71605 | 4.58757 | 1.61111 | 2.21858 | 4 | 4.25131
1.4465 | 0 | 0 | 1.17172 | 1.90164 | 1.26087 | 3.93827 | 1.9661 | 4.83333 | 5.70492 | 4.85714 | 5.76963
1.447 | 2 | 0.65909 | 0 | 0.95082 | 0.42029 | 2.14815 | 2.94915 | 1.61111 | 4.43716 | 6.28571 | 5.1623
1.4475 | 1 | 0.65909 | 1.75758 | 1.42623 | 1.68116 | 2.50617 | 2.29379 | 3.22222 | 4.12022 | 4 | 2.73298
1.448 | 0 | 0 | 1.17172 | 1.90164 | 2.10145 | 2.14815 | 3.9322 | 3.86667 | 4.43716 | 9.14286 | 4.25131
1.4485 | 0 | 0.65909 | 1.17172 | 2.37705 | 0.42029 | 2.14815 | 3.27684 | 2.9 | 4.12022 | 4.85714 | 4.55497
1.449 | 0 | 0 | 0 | 1.42623 | 2.10145 | 2.8642 | 2.29379 | 1.93333 | 4.43716 | 8 | 7.28796
1.4495 | 1 | 0.65909 | 1.17172 | 0.95082 | 2.10145 | 2.50617 | 2.62147 | 5.15556 | 3.80328 | 6 | 7.59162
1.45 | 0 | 0.65909 | 0 | 0 | 2.52174 | 3.58025 | 4.25989 | 2.57778 | 3.80328 | 6 | 6.0733
1.4505 | 3 | 0 | 0.58586 | 2.37705 | 2.94203 | 4.65432 | 1.31073 | 2.9 | 4.12022 | 3.71429 | 5.1623
1.451 | 1 | 0.65909 | 0.58586 | 3.32787 | 0.42029 | 6.80247 | 2.62147 | 2.9 | 6.02186 | 5.71429 | 4.55497
1.4515 | 0 | 0 | 0.58586 | 0.47541 | 5.04348 | 3.22222 | 2.94915 | 2.25556 | 2.21858 | 4.28571 | 5.76963
1.452 | 0 | 0 | 0.58586 | 1.42623 | 1.68116 | 1.79012 | 2.29379 | 4.18889 | 2.85246 | 4.85714 | 6.98429
1.4525 | 0 | 0 | 1.75758 | 0.95082 | 3.36232 | 2.14815 | 3.9322 | 3.54444 | 3.1694 | 3.42857 | 8.50262
1.453 | 0 | 0 | 0.58586 | 2.37705 | 1.68116 | 2.50617 | 2.62147 | 4.51111 | 2.21858 | 6.28571 | 6.37696
1.4535 | 0 | 3.29545 | 2.34343 | 2.85246 | 0.84058 | 2.50617 | 4.58757 | 5.8 | 4.43716 | 4 | 5.76963
1.454 | 0 | 0.65909 | 0.58586 | 4.27869 | 2.10145 | 2.50617 | 2.94915 | 2.25556 | 5.38798 | 5.14286 | 5.1623
1.4545 | 0 | 0.65909 | 0 | 1.90164 | 1.26087 | 2.14815 | 1.31073 | 4.18889 | 4.43716 | 2.85714 | 7.89529
1.455 | 4 | 0 | 0 | 1.42623 | 0 | 1.4321 | 4.25989 | 5.8 | 4.12022 | 6.57143 | 5.46597
1.4555 | 2 | 0 | 0 | 3.80328 | 2.10145 | 1.4321 | 4.58757 | 6.12222 | 1.90164 | 4 | 6.98429
1.456 | 0 | 2.63636 | 2.92929 | 2.37705 | 0 | 1.4321 | 3.9322 | 4.51111 | 3.48634 | 6 | 5.46597
1.4565 | 1 | 1.31818 | 0.58586 | 2.37705 | 2.52174 | 3.22222 | 4.58757 | 3.22222 | 6.3388 | 4 | 3.64398
1.457 | 1 | 1.31818 | 0.58586 | 3.32787 | 1.26087 | 3.58025 | 2.62147 | 4.18889 | 5.70492 | 5.14286 | 4.85864
1.4575 | 0 | 2.63636 | 0 | 1.90164 | 2.52174 | 2.14815 | 2.29379 | 4.18889 | 4.12022 | 2 | 5.76963
1.458 | 1 | 1.97727 | 0.58586 | 1.42623 | 1.68116 | 3.58025 | 2.94915 | 2.57778 | 3.48634 | 3.14286 | 8.19895
1.4585 | 2 | 2.63636 | 0 | 0 | 1.26087 | 2.14815 | 2.62147 | 4.18889 | 7.9235 | 6.57143 | 6.98429
1.459 | 1 | 1.97727 | 1.17172 | 0.47541 | 2.52174 | 1.79012 | 2.62147 | 1.61111 | 4.12022 | 3.42857 | 6.37696
1.4595 | 0 | 0.65909 | 1.17172 | 1.90164 | 2.94203 | 1.79012 | 2.29379 | 1.93333 | 4.7541 | 4.57143 | 6.37696
1.46 | 1 | 1.31818 | 0 | 2.37705 | 0.84058 | 2.50617 | 0.98305 | 5.8 | 3.1694 | 3.42857 | 7.59162
1.4605 | 1 | 0 | 1.17172 | 2.85246 | 0.84058 | 2.8642 | 2.29379 | 1.61111 | 3.80328 | 4.28571 | 4.85864
1.461 | 1 | 0 | 0 | 0.47541 | 2.10145 | 2.8642 | 1.31073 | 3.86667 | 4.7541 | 5.14286 | 6.0733
1.4615 | 0 | 0 | 0.58586 | 0 | 2.94203 | 2.50617 | 2.62147 | 2.25556 | 3.48634 | 3.42857 | 4.85864
1.462 | 0 | 0 | 1.75758 | 0.95082 | 2.52174 | 2.50617 | 1.31073 | 3.22222 | 5.38798 | 5.42857 | 7.59162
1.4625 | 1 | 0.65909 | 0 | 0.47541 | 2.10145 | 5.37037 | 4.58757 | 2.25556 | 2.53552 | 4.57143 | 9.41361
1.463 | 1 | 0 | 1.75758 | 0.95082 | 1.26087 | 4.2963 | 4.58757 | 2.9 | 6.97268 | 6.57143 | 5.46597
1.4635 | 1 | 0.65909 | 1.75758 | 0.47541 | 0.84058 | 1.07407 | 4.25989 | 4.83333 | 2.85246 | 4.57143 | 9.71728
1.464 | 0 | 0 | 0 | 1.90164 | 2.10145 | 2.14815 | 4.25989 | 3.22222 | 3.1694 | 7.14286 | 9.10995
1.4645 | 0 | 0 | 0 | 0.47541 | 0.84058 | 1.79012 | 2.62147 | 5.8 | 3.1694 | 4.85714 | 6.37696
1.465 | 0 | 0 | 1.17172 | 0.47541 | 1.26087 | 2.8642 | 5.57062 | 3.86667 | 2.85246 | 4 | 5.76963
1.4655 | 1 | 0.65909 | 1.17172 | 0 | 1.26087 | 1.07407 | 3.9322 | 5.8 | 2.53552 | 8.28572 | 3.64398
1.466 | 1 | 1.97727 | 0 | 1.42623 | 2.94203 | 2.14815 | 2.62147 | 1.61111 | 3.48634 | 2 | 4.25131
1.4665 | 2 | 0.65909 | 0.58586 | 0.47541 | 2.94203 | 2.8642 | 2.94915 | 2.9 | 2.53552 | 4.28571 | 6.0733
1.467 | 0 | 1.31818 | 1.17172 | 1.42623 | 2.10145 | 0 | 1.63842 | 2.9 | 3.48634 | 3.71429 | 5.46597
1.4675 | 0 | 1.31818 | 0 | 0.47541 | 0.84058 | 1.4321 | 3.60452 | 2.9 | 7.28962 | 6.57143 | 7.28796
1.468 | 0 | 0 | 0.58586 | 0.95082 | 1.26087 | 1.4321 | 2.62147 | 4.18889 | 3.1694 | 4.57143 | 3.34031
1.4685 | 0 | 1.97727 | 0 | 1.42623 | 1.26087 | 3.58025 | 4.25989 | 3.86667 | 2.85246 | 5.71429 | 4.55497
1.469 | 0 | 0.65909 | 0.58586 | 2.37705 | 0.42029 | 3.58025 | 3.9322 | 4.18889 | 4.43716 | 2.57143 | 4.55497
1.4695 | 0 | 0.65909 | 0 | 1.42623 | 2.52174 | 3.22222 | 1.9661 | 1.93333 | 2.85246 | 5.42857 | 7.89529
1.47 | 1 | 0 | 0.58586 | 1.42623 | 2.94203 | 1.4321 | 4.91525 | 4.83333 | 7.28962 | 6.85714 | 5.46597
1.4705 | 0 | 0 | 1.17172 | 2.85246 | 0.42029 | 3.22222 | 4.25989 | 3.54444 | 1.90164 | 4.57143 | 5.46597
1.471 | 0 | 0 | 0.58586 | 0.95082 | 1.68116 | 3.58025 | 2.94915 | 2.9 | 3.80328 | 2.85714 | 3.94764
1.4715 | 3 | 1.31818 | 0.58586 | 2.37705 | 0.84058 | 2.8642 | 2.29379 | 6.12222 | 2.21858 | 3.14286 | 5.1623
1.472 | 2 | 0.65909 | 0 | 1.90164 | 0.84058 | 3.58025 | 2.62147 | 5.47778 | 2.53552 | 3.14286 | 5.1623
1.4725 | 0 | 0.65909 | 0.58586 | 2.37705 | 2.94203 | 3.58025 | 4.25989 | 6.76667 | 4.43716 | 5.14286 | 5.1623
1.473 | 0 | 0 | 1.17172 | 0.95082 | 2.10145 | 1.79012 | 2.29379 | 7.08889 | 3.48634 | 6 | 2.73298
1.4735 | 0 | 0 | 0.58586 | 2.37705 | 0.84058 | 1.79012 | 3.60452 | 3.86667 | 2.85246 | 5.71429 | 5.46597
1.474 | 0 | 0 | 0 | 0.47541 | 3.36232 | 1.79012 | 3.27684 | 3.54444 | 3.1694 | 3.71429 | 2.73298
1.4745 | 2 | 0 | 0.58586 | 1.42623 | 2.10145 | 3.58025 | 2.29379 | 4.51111 | 4.43716 | 4.57143 | 7.28796
1.475 | 1 | 0 | 1.17172 | 2.37705 | 3.78261 | 4.65432 | 4.91525 | 2.25556 | 5.70492 | 4.85714 | 6.0733
1.4755 | 3 | 1.97727 | 0.58586 | 0.47541 | 2.10145 | 2.8642 | 2.94915 | 2.9 | 3.48634 | 4.28571 | 8.80628
1.476 | 2 | 0 | 2.34343 | 0 | 2.10145 | 3.22222 | 2.29379 | 1.93333 | 2.53552 | 6.57143 | 3.64398
1.4765 | 3 | 0.65909 | 1.75758 | 0.95082 | 1.26087 | 1.79012 | 2.29379 | 2.57778 | 4.12022 | 7.42857 | 3.94764
1.477 | 3 | 0.65909 | 0.58586 | 4.27869 | 0.84058 | 1.07407 | 4.58757 | 6.12222 | 4.12022 | 6.57143 | 4.25131
1.4775 | 2 | 0 | 1.17172 | 2.85246 | 0.84058 | 2.14815 | 0.65537 | 3.22222 | 5.07104 | 4.57143 | 4.55497
1.478 | 1 | 1.31818 | 1.75758 | 2.85246 | 2.10145 | 2.14815 | 0.65537 | 3.22222 | 8.24044 | 2.85714 | 3.94764
1.4785 | 1 | 3.29545 | 0.58586 | 0.95082 | 1.26087 | 1.79012 | 2.29379 | 4.18889 | 5.38798 | 4.57143 | 11.2356
1.479 | 1 | 1.31818 | 1.17172 | 2.85246 | 1.68116 | 3.22222 | 2.29379 | 3.54444 | 5.07104 | 2.57143 | 7.89529
1.4795 | 0 | 1.31818 | 1.17172 | 1.42623 | 2.10145 | 1.79012 | 3.27684 | 5.15556 | 5.38798 | 3.71429 | 4.55497
1.48 | 2 | 0.65909 | 0 | 2.37705 | 0.84058 | 2.14815 | 3.9322 | 2.9 | 1.5847 | 4 | 5.1623
1.4805 | 0 | 1.31818 | 0 | 1.90164 | 0 | 2.8642 | 5.89831 | 3.22222 | 2.85246 | 4.28571 | 5.76963
1.481 | 0 | 1.31818 | 0.58586 | 0.95082 | 2.94203 | 1.4321 | 2.94915 | 2.25556 | 1.90164 | 5.42857 | 4.25131
1.4815 | 0 | 0 | 1.75758 | 0.47541 | 0.84058 | 3.58025 | 3.9322 | 2.9 | 3.1694 | 4 | 4.25131
1.482 | 0 | 0 | 0 | 2.85246 | 2.94203 | 0.71605 | 3.9322 | 2.57778 | 5.38798 | 2.57143 | 6.0733
1.4825 | 1 | 0 | 1.75758 | 1.90164 | 0.84058 | 1.79012 | 2.94915 | 3.86667 | 3.1694 | 5.71429 | 6.37696
1.483 | 0 | 0 | 2.34343 | 1.42623 | 0.84058 | 2.8642 | 3.27684 | 2.9 | 5.07104 | 2.28571 | 7.89529
1.4835 | 0 | 2.63636 | 4.10101 | 1.90164 | 0.42029 | 0.35802 | 5.89831 | 3.86667 | 2.53552 | 4.28571 | 3.94764
1.484 | 0 | 0 | 1.75758 | 1.90164 | 0.84058 | 1.07407 | 3.27684 | 4.83333 | 6.02186 | 2.85714 | 6.37696
1.4845 | 0 | 0 | 0 | 1.90164 | 1.68116 | 3.58025 | 3.60452 | 2.9 | 2.53552 | 5.42857 | 5.1623
1.485 | 1 | 0.65909 | 0.58586 | 0.95082 | 1.68116 | 2.14815 | 3.60452 | 5.15556 | 4.12022 | 3.42857 | 6.68063
1.4855 | 0 | 1.31818 | 2.34343 | 0 | 0.84058 | 2.14815 | 5.24294 | 3.86667 | 3.1694 | 4.28571 | 5.1623
1.486 | 1 | 0.65909 | 0.58586 | 1.90164 | 3.78261 | 2.14815 | 3.60452 | 3.54444 | 3.1694 | 5.42857 | 4.85864
1.4865 | 1 | 0.65909 | 0 | 0.47541 | 1.26087 | 0.35802 | 0.98305 | 3.86667 | 3.80328 | 4.28571 | 5.46597
1.487 | 0 | 0 | 0.58586 | 1.90164 | 0.42029 | 3.22222 | 2.62147 | 3.86667 | 7.28962 | 6.28571 | 6.98429
1.4875 | 2 | 0.65909 | 0.58586 | 0 | 0 | 2.50617 | 2.29379 | 2.57778 | 3.48634 | 5.14286 | 5.1623
1.488 | 1 | 0.65909 | 1.75758 | 0.95082 | 1.68116 | 1.4321 | 3.27684 | 2.25556 | 4.7541 | 2.57143 | 5.1623
1.4885 | 1 | 1.97727 | 2.34343 | 1.90164 | 0.84058 | 5.01235 | 0 | 1.93333 | 1.90164 | 4 | 2.73298
1.489 | 2 | 1.31818 | 1.17172 | 0.47541 | 1.26087 | 2.8642 | 1.63842 | 2.9 | 2.53552 | 2.85714 | 3.03665
1.4895 | 0 | 1.31818 | 1.75758 | 2.85246 | 1.26087 | 3.22222 | 3.27684 | 2.9 | 2.85246 | 4.85714 | 5.46597
1.49 | 0 | 0 | 0 | 3.32787 | 1.68116 | 2.14815 | 3.60452 | 1.61111 | 3.48634 | 4 | 7.28796
1.4905 | 1 | 0.65909 | 0 | 3.80328 | 0.84058 | 2.50617 | 2.29379 | 4.18889 | 3.80328 | 4.28571 | 3.64398
1.491 | 0 | 1.31818 | 0.58586 | 0.95082 | 1.26087 | 1.4321 | 5.24294 | 3.86667 | 4.7541 | 4.85714 | 4.85864
1.4915 | 2 | 0 | 1.17172 | 3.32787 | 1.68116 | 1.79012 | 2.29379 | 3.54444 | 3.80328 | 4 | 5.76963
1.492 | 0 | 1.31818 | 0 | 3.80328 | 1.68116 | 3.58025 | 1.63842 | 2.25556 | 3.80328 | 8 | 5.1623
1.4925 | 0 | 1.31818 | 0 | 2.85246 | 3.78261 | 2.8642 | 3.27684 | 1.61111 | 4.7541 | 5.14286 | 3.03665
1.493 | 0 | 0 | 0 | 2.85246 | 1.26087 | 1.07407 | 3.60452 | 3.54444 | 5.07104 | 5.42857 | 3.34031
1.4935 | 0 | 0.65909 | 1.17172 | 0.95082 | 1.26087 | 1.4321 | 3.60452 | 2.57778 | 2.21858 | 4.85714 | 4.25131
1.494 | 1 | 0.65909 | 0.58586 | 0.95082 | 1.26087 | 4.2963 | 2.94915 | 2.25556 | 6.02186 | 3.42857 | 3.94764
1.4945 | 2 | 1.31818 | 0.58586 | 0.95082 | 1.26087 | 1.4321 | 3.27684 | 3.86667 | 6.65574 | 4.85714 | 5.46597
1.495 | 0 | 0 | 0 | 0.95082 | 0.42029 | 1.79012 | 0.65537 | 4.18889 | 4.43716 | 6 | 5.76963
1.4955 | 0 | 0 | 0 | 0.95082 | 1.68116 | 2.14815 | 1.63842 | 4.18889 | 3.48634 | 5.71429 | 8.50262
1.496 | 0 | 0 | 0 | 2.37705 | 0 | 2.14815 | 3.9322 | 5.8 | 2.53552 | 2.57143 | 2.73298
1.4965 | 0 | 0.65909 | 0 | 1.90164 | 1.68116 | 2.14815 | 2.94915 | 2.9 | 4.12022 | 5.71429 | 6.68063
1.497 | 0 | 0.65909 | 0 | 0.95082 | 2.10145 | 1.07407 | 3.27684 | 3.22222 | 3.48634 | 6 | 5.46597
1.4975 | 4 | 1.31818 | 0.58586 | 1.90164 | 0.84058 | 3.58025 | 2.62147 | 4.51111 | 4.43716 | 4.57143 | 5.1623
1.498 | 1 | 0 | 0 | 0.47541 | 2.10145 | 2.14815 | 2.29379 | 3.54444 | 6.02186 | 3.71429 | 7.59162
1.4985 | 3 | 0.65909 | 0 | 1.90164 | 1.26087 | 0.71605 | 3.27684 | 4.18889 | 4.7541 | 2.28571 | 5.46597
1.499 | 0 | 1.97727 | 0.58586 | 0 | 0.84058 | 2.8642 | 2.62147 | 5.8 | 5.70492 | 2 | 6.98429
1.4995 | 2 | 0 | 1.75758 | 1.42623 | 1.26087 | 2.8642 | 2.94915 | 3.54444 | 2.53552 | 4.85714 | 5.46597
1.5 | 0 | 0.65909 | 0 | 2.85246 | 2.94203 | 2.14815 | 1.63842 | 3.86667 | 2.53552 | 3.71429 | 5.1623
1.5005 | 0 | 1.31818 | 0 | 1.42623 | 1.26087 | 1.07407 | 2.29379 | 3.54444 | 4.43716 | 3.42857 | 5.76963
1.501 | 0 | 0.65909 | 0.58586 | 1.42623 | 3.78261 | 1.79012 | 2.29379 | 3.54444 | 4.12022 | 2.85714 | 6.37696
1.5015 | 1 | 0 | 0 | 3.32787 | 2.52174 | 1.79012 | 2.94915 | 3.54444 | 2.21858 | 4.28571 | 6.37696
1.502 | 0 | 0 | 0.58586 | 0.47541 | 2.52174 | 1.4321 | 2.94915 | 2.57778 | 2.85246 | 4.57143 | 6.0733
1.5025 | 0 | 0 | 0.58586 | 1.90164 | 3.36232 | 3.58025 | 3.9322 | 4.51111 | 2.85246 | 2.28571 | 4.85864
1.503 | 1 | 0 | 0 | 0.95082 | 2.94203 | 2.50617 | 1.31073 | 4.83333 | 4.7541 | 5.14286 | 2.42932
1.5035 | 0 | 0 | 0.58586 | 0.47541 | 0.84058 | 1.07407 | 2.29379 | 6.76667 | 4.7541 | 8 | 5.46597
1.504 | 0 | 1.31818 | 1.17172 | 1.42623 | 0 | 1.4321 | 4.25989 | 3.86667 | 4.7541 | 4.57143 | 9.10995
1.5045 | 0 | 0.65909 | 1.17172 | 0.95082 | 0.84058 | 0.71605 | 1.63842 | 3.54444 | 4.7541 | 4.28571 | 5.1623
1.505 | 0 | 0.65909 | 0 | 0 | 0 | 2.14815 | 1.63842 | 2.57778 | 3.80328 | 3.14286 | 6.68063
1.5055 | 0 | 0 | 1.17172 | 1.90164 | 1.26087 | 2.14815 | 4.58757 | 5.47778 | 4.12022 | 7.42857 | 10.02094
1.506 | 0 | 0.65909 | 0 | 0.95082 | 2.10145 | 2.14815 | 2.29379 | 1.93333 | 4.12022 | 6 | 5.76963
1.5065 | 0 | 0.65909 | 0.58586 | 0.95082 | 0.84058 | 6.08642 | 3.9322 | 3.54444 | 4.43716 | 3.14286 | 7.59162
1.507 | 1 | 0 | 0 | 0 | 2.10145 | 2.50617 | 1.9661 | 3.54444 | 2.85246 | 7.42857 | 3.94764
1.5075 | 0 | 0 | 2.34343 | 0.95082 | 0.84058 | 3.22222 | 1.9661 | 4.83333 | 5.70492 | 4 | 6.0733
1.508 | 2 | 0.65909 | 1.17172 | 0 | 2.10145 | 2.14815 | 2.94915 | 4.18889 | 3.80328 | 4.85714 | 5.46597
1.5085 | 0 | 0.65909 | 0 | 2.37705 | 1.68116 | 1.07407 | 0.65537 | 2.9 | 2.53552 | 5.14286 | 2.73298
1.509 | 0 | 1.97727 | 0 | 0.47541 | 0 | 3.22222 | 1.9661 | 4.18889 | 4.43716 | 3.14286 | 3.94764
1.5095 | 0 | 1.97727 | 0.58586 | 1.42623 | 0.42029 | 3.22222 | 2.62147 | 1.28889 | 2.85246 | 3.14286 | 4.85864
1.51 | 0 | 0.65909 | 0 | 2.37705 | 0 | 2.14815 | 1.63842 | 4.18889 | 3.80328 | 3.42857 | 2.42932
1.5105 | 1 | 0.65909 | 0 | 0.47541 | 1.26087 | 2.8642 | 2.94915 | 2.9 | 3.1694 | 2.57143 | 2.73298
1.511 | 0 | 0.65909 | 0 | 0.95082 | 2.10145 | 1.4321 | 2.94915 | 1.93333 | 3.80328 | 3.42857 | 8.50262
1.5115 | 0 | 0.65909 | 0.58586 | 1.42623 | 0 | 1.07407 | 2.94915 | 3.86667 | 3.48634 | 3.14286 | 5.76963
1.512 | 0 | 1.31818 | 0.58586 | 0.95082 | 0.42029 | 2.50617 | 1.9661 | 3.22222 | 5.07104 | 4.85714 | 6.37696
1.5125 | 0 | 0 | 0 | 0.95082 | 1.68116 | 2.14815 | 3.60452 | 1.93333 | 4.12022 | 6 | 5.1623
1.513 | 0 | 0 | 1.17172 | 0.47541 | 1.26087 | 2.50617 | 1.63842 | 2.57778 | 1.5847 | 4.28571 | 7.28796
1.5135 | 0 | 0.65909 | 0 | 1.90164 | 1.68116 | 3.22222 | 2.94915 | 2.9 | 2.85246 | 4.57143 | 3.94764
1.514 | 0 | 1.97727 | 0.58586 | 0.47541 | 0.84058 | 3.58025 | 1.9661 | 4.83333 | 3.1694 | 4.85714 | 6.98429
1.5145 | 0 | 1.97727 | 0.58586 | 2.85246 | 1.68116 | 2.8642 | 2.29379 | 1.93333 | 2.53552 | 4.57143 | 3.64398
1.515 | 0 | 0.65909 | 0 | 1.42623 | 0.84058 | 3.58025 | 1.31073 | 3.54444 | 3.80328 | 4.57143 | 6.68063
1.5155 | 1 | 0.65909 | 0 | 0 | 0.84058 | 1.79012 | 1.63842 | 3.86667 | 4.12022 | 2.57143 | 7.89529
1.516 | 0 | 1.31818 | 0 | 0.95082 | 1.68116 | 2.50617 | 2.29379 | 2.25556 | 5.70492 | 6 | 6.0733
1.5165 | 2 | 0 | 1.17172 | 1.90164 | 0.84058 | 2.8642 | 2.94915 | 4.51111 | 5.38798 | 4.28571 | 6.0733
1.517 | 0 | 0 | 1.17172 | 0.47541 | 1.26087 | 3.22222 | 3.60452 | 3.22222 | 3.48634 | 7.14286 | 6.37696
1.5175 | 0 | 0 | 0 | 1.42623 | 0.42029 | 1.79012 | 5.24294 | 4.83333 | 3.48634 | 5.71429 | 6.0733
1.518 | 0 | 0 | 0.58586 | 0.47541 | 0.42029 | 1.07407 | 2.94915 | 3.22222 | 4.7541 | 4.28571 | 5.76963
1.5185 | 1 | 0.65909 | 0.58586 | 0.47541 | 3.78261 | 3.22222 | 2.29379 | 5.47778 | 1.90164 | 4 | 2.73298
1.519 | 0 | 1.31818 | 1.17172 | 0.95082 | 2.10145 | 2.8642 | 3.27684 | 2.25556 | 3.80328 | 5.42857 | 3.34031
1.5195 | 1 | 0.65909 | 1.75758 | 1.90164 | 1.68116 | 2.14815 | 3.60452 | 2.9 | 2.53552 | 4.57143 | 4.25131
1.52 | 0 | 0 | 1.17172 | 1.90164 | 2.94203 | 1.79012 | 5.57062 | 4.51111 | 1.90164 | 6.28571 | 5.46597
1.5205 | 0 | 1.97727 | 0.58586 | 0.47541 | 1.26087 | 3.22222 | 1.9661 | 3.22222 | 2.53552 | 4.28571 | 6.37696
1.521 | 0 | 0 | 1.17172 | 0.95082 | 0.42029 | 4.2963 | 6.22599 | 3.54444 | 3.80328 | 4.85714 | 7.59162
1.5215 | 0 | 1.97727 | 0 | 0 | 0 | 2.50617 | 2.29379 | 2.57778 | 2.21858 | 5.71429 | 6.37696
1.522 | 0 | 0 | 1.17172 | 0.95082 | 2.52174 | 1.07407 | 3.60452 | 1.93333 | 3.1694 | 3.14286 | 6.68063
1.5225 | 0 | 0 | 0.58586 | 0.95082 | 2.10145 | 1.4321 | 1.31073 | 3.22222 | 3.1694 | 5.71429 | 5.1623
1.523 | 0 | 0.65909 | 2.34343 | 0.95082 | 0.84058 | 1.4321 | 2.62147 | 3.54444 | 6.65574 | 5.71429 | 5.76963
1.5235 | 1 | 3.29545 | 4.10101 | 1.42623 | 2.10145 | 1.07407 | 2.94915 | 3.86667 | 5.07104 | 4.85714 | 6.37696
1.524 | 0 | 1.31818 | 0.58586 | 0.47541 | 2.10145 | 2.8642 | 4.25989 | 3.22222 | 3.48634 | 3.14286 | 3.94764
1.5245 | 1 | 0.65909 | 1.17172 | 0.47541 | 1.68116 | 1.79012 | 1.63842 | 4.18889 | 4.12022 | 3.14286 | 6.37696
1.525 | 0 | 1.31818 | 0 | 1.90164 | 1.68116 | 1.07407 | 2.29379 | 2.57778 | 4.43716 | 4.57143 | 2.12565
1.5255 | 0 | 0.65909 | 1.17172 | 0 | 3.36232 | 2.8642 | 2.94915 | 2.57778 | 3.1694 | 3.14286 | 5.76963
1.526 | 2 | 0.65909 | 2.92929 | 1.42623 | 1.68116 | 4.2963 | 2.29379 | 1.61111 | 6.3388 | 6 | 6.0733
1.5265 | 0 | 0 | 0.58586 | 2.85246 | 1.26087 | 2.8642 | 1.9661 | 3.22222 | 3.80328 | 3.71429 | 5.1623
1.527 | 1 | 0 | 0 | 2.85246 | 1.68116 | 1.79012 | 2.29379 | 5.47778 | 2.53552 | 4.57143 | 5.46597
1.5275 | 1 | 0 | 0.58586 | 0.95082 | 1.68116 | 1.4321 | 2.29379 | 1.61111 | 2.53552 | 3.42857 | 3.34031
1.528 | 0 | 0.65909 | 0 | 2.37705 | 1.26087 | 2.14815 | 1.9661 | 4.83333 | 2.53552 | 4 | 7.28796
1.5285 | 0 | 0 | 0 | 0.47541 | 0.42029 | 1.4321 | 1.9661 | 4.51111 | 3.1694 | 2.57143 | 3.94764
1.529 | 2 | 0 | 0 | 0.47541 | 1.26087 | 1.07407 | 1.63842 | 4.18889 | 1.90164 | 4 | 6.0733
1.5295 | 0 | 0 | 0 | 0.95082 | 1.26087 | 1.4321 | 3.27684 | 4.51111 | 5.07104 | 6.57143 | 5.46597
1.53 | 1 | 0 | 0 | 1.42623 | 1.26087 | 0.35802 | 1.9661 | 2.25556 | 3.48634 | 4.28571 | 4.85864
1.5305 | 1 | 0 | 0 | 0.95082 | 1.26087 | 3.22222 | 2.94915 | 4.51111 | 4.7541 | 5.42857 | 5.46597
1.531 | 1 | 1.31818 | 0.58586 | 3.32787 | 2.10145 | 2.14815 | 3.9322 | 2.25556 | 5.38798 | 5.14286 | 5.76963
1.5315 | 0 | 0 | 1.17172 | 0 | 1.68116 | 1.79012 | 1.63842 | 4.51111 | 2.85246 | 5.42857 | 4.85864
1.532 | 0 | 0 | 0 | 1.90164 | 0.84058 | 1.4321 | 1.31073 | 4.83333 | 4.43716 | 6 | 5.46597
1.5325 | 0 | 0.65909 | 0 | 0.95082 | 2.52174 | 1.07407 | 3.60452 | 4.83333 | 5.07104 | 3.14286 | 5.46597
1.533 | 0 | 1.31818 | 1.17172 | 2.37705 | 0.42029 | 2.8642 | 2.94915 | 3.54444 | 6.02186 | 4 | 5.46597
1.5335 | 0 | 0 | 1.17172 | 0.47541 | 0.42029 | 2.14815 | 1.9661 | 2.57778 | 6.02186 | 4.28571 | 6.0733
1.534 | 2 | 0 | 2.34343 | 0.95082 | 0.84058 | 1.79012 | 1.63842 | 3.54444 | 2.21858 | 2.28571 | 6.37696
1.5345 | 2 | 0.65909 | 1.17172 | 2.85246 | 2.10145 | 1.79012 | 1.9661 | 4.18889 | 3.1694 | 4.85714 | 5.46597
1.535 | 1 | 1.31818 | 0.58586 | 1.42623 | 1.26087 | 1.4321 | 4.25989 | 5.8 | 4.12022 | 2 | 6.37696
1.5355 | 0 | 0.65909 | 1.75758 | 0.47541 | 1.68116 | 0.35802 | 1.9661 | 2.9 | 1.5847 | 6 | 4.25131
1.536 | 1 | 0 | 0.58586 | 0 | 1.68116 | 2.14815 | 3.27684 | 4.18889 | 3.80328 | 4.85714 | 3.03665
1.5365 | 0 | 1.97727 | 0.58586 | 3.32787 | 0.84058 | 1.4321 | 3.9322 | 2.57778 | 4.43716 | 5.14286 | 5.46597
1.537 | 0 | 1.31818 | 0 | 0 | 0.84058 | 3.58025 | 3.27684 | 4.83333 | 3.1694 | 3.71429 | 6.68063
1.5375 | 0 | 0 | 1.75758 | 0.95082 | 2.10145 | 1.79012 | 0.98305 | 2.9 | 2.85246 | 3.14286 | 4.25131
1.538 | 0 | 1.31818 | 0 | 1.90164 | 1.26087 | 0.35802 | 2.94915 | 4.51111 | 3.80328 | 2.28571 | 6.0733
1.5385 | 1 | 0.65909 | 2.34343 | 0.47541 | 0.84058 | 3.58025 | 2.29379 | 3.22222 | 5.07104 | 3.14286 | 3.03665
1.539 | 0 | 0 | 0 | 1.90164 | 1.68116 | 1.4321 | 1.9661 | 3.22222 | 4.12022 | 4.57143 | 3.03665
1.5395 | 0 | 0.65909 | 0 | 0.47541 | 1.26087 | 1.07407 | 1.63842 | 0.96667 | 3.48634 | 6.28571 | 4.55497
1.54 | 0 | 0.65909 | 0 | 0.95082 | 1.26087 | 2.14815 | 6.55367 | 4.18889 | 3.1694 | 4.28571 | 5.76963
1.5405 | 0 | 0 | 1.17172 | 0.47541 | 1.68116 | 1.07407 | 3.27684 | 0.96667 | 1.5847 | 2.57143 | 5.76963
1.541 | 0 | 0 | 0.58586 | 0.95082 | 1.68116 | 2.50617 | 0.98305 | 3.22222 | 4.7541 | 3.14286 | 5.1623
1.5415 | 0 | 0 | 0 | 0 | 0.84058 | 2.8642 | 2.94915 | 1.28889 | 2.85246 | 4.28571 | 4.55497
1.542 | 0 | 0 | 0.58586 | 0 | 1.68116 | 2.50617 | 4.91525 | 1.28889 | 1.90164 | 0.28571 | 4.85864
1.5425 | 0 | 0.65909 | 0 | 2.37705 | 4.2029 | 1.4321 | 3.27684 | 2.57778 | 5.38798 | 3.42857 | 4.25131
1.543 | 0 | 0.65909 | 0 | 0 | 1.68116 | 1.79012 | 2.62147 | 3.86667 | 4.43716 | 3.42857 | 3.94764
1.5435 | 0 | 0.65909 | 0 | 1.42623 | 0.84058 | 1.79012 | 4.58757 | 2.57778 | 5.70492 | 5.71429 | 3.34031
1.544 | 2 | 3.29545 | 0 | 0 | 1.68116 | 2.8642 | 2.29379 | 1.61111 | 3.80328 | 3.71429 | 5.76963
1.5445 | 0 | 0.65909 | 0 | 0 | 0.84058 | 0.71605 | 2.94915 | 3.54444 | 5.38798 | 4.28571 | 3.34031
1.545 | 0 | 0.65909 | 0.58586 | 0.95082 | 0 | 2.8642 | 1.63842 | 3.86667 | 5.38798 | 2 | 3.64398
1.5455 | 0 | 0 | 0.58586 | 1.42623 | 0.42029 | 1.4321 | 1.31073 | 3.22222 | 4.43716 | 2 | 3.34031
1.546 | 1 | 0.65909 | 1.17172 | 0.47541 | 2.52174 | 0.71605 | 3.27684 | 2.25556 | 1.5847 | 3.14286 | 6.68063
1.5465 | 4 | 0 | 1.17172 | 0.95082 | 0.84058 | 1.4321 | 4.91525 | 3.86667 | 1.5847 | 6 | 4.25131
1.547 | 1 | 0.65909 | 1.17172 | 0.47541 | 2.10145 | 1.79012 | 1.31073 | 4.83333 | 2.21858 | 4 | 4.85864
1.5475 | 0 | 0.65909 | 0.58586 | 0.95082 | 0.84058 | 0.35802 | 1.9661 | 1.93333 | 4.7541 | 2 | 5.1623
1.548 | 0 | 1.31818 | 0 | 1.42623 | 1.26087 | 1.79012 | 1.9661 | 3.22222 | 5.07104 | 7.14286 | 4.85864
1.5485 | 0 | 3.29545 | 0.58586 | 1.42623 | 0.84058 | 1.4321 | 0.65537 | 0.96667 | 4.12022 | 4.28571 | 4.55497
1.549 | 0 | 0 | 0.58586 | 0 | 1.68116 | 1.79012 | 2.29379 | 3.86667 | 3.80328 | 3.42857 | 3.64398
1.5495 | 0 | 0 | 0 | 0.95082 | 2.10145 | 1.07407 | 5.24294 | 3.22222 | 3.80328 | 3.14286 | 5.46597
1.55 | 0 | 0.65909 | 0 | 2.37705 | 1.26087 | 2.50617 | 2.29379 | 4.18889 | 3.1694 | 2.28571 | 7.59162
1.5505 | 0 | 0.65909 | 0 | 1.42623 | 0.84058 | 2.14815 | 4.58757 | 2.9 | 1.5847 | 2.28571 | 4.25131
1.551 | 1 | 0.65909 | 0 | 0 | 0.42029 | 3.93827 | 2.29379 | 1.93333 | 1.90164 | 3.14286 | 4.25131
1.5515 | 0 | 1.97727 | 0 | 0 | 0.84058 | 1.79012 | 3.27684 | 1.93333 | 6.02186 | 5.14286 | 3.03665
1.552 | 0 | 1.31818 | 0 | 0.95082 | 0.42029 | 2.50617 | 3.9322 | 4.83333 | 3.48634 | 4 | 7.59162
1.5525 | 1 | 0 | 0.58586 | 0.95082 | 0.84058 | 2.14815 | 3.9322 | 3.54444 | 5.38798 | 4 | 3.64398
1.553 | 0 | 0 | 0 | 0.47541 | 0.42029 | 2.14815 | 1.63842 | 3.22222 | 4.7541 | 3.14286 | 3.64398
1.5535 | 1 | 0.65909 | 0.58586 | 0.95082 | 1.26087 | 2.50617 | 3.60452 | 3.54444 | 4.7541 | 3.71429 | 1.51832
1.554 | 1 | 0.65909 | 0 | 0 | 2.10145 | 4.2963 | 1.9661 | 1.93333 | 1.90164 | 4.57143 | 7.59162
1.5545 | 0 | 1.97727 | 0 | 1.42623 | 0.42029 | 2.14815 | 1.9661 | 2.9 | 1.90164 | 4 | 7.59162
1.555 | 1 | 0 | 0 | 0.47541 | 0.42029 | 1.79012 | 2.29379 | 3.22222 | 3.48634 | 2.85714 | 3.94764
1.5555 | 0 | 0 | 0 | 1.42623 | 2.10145 | 0 | 1.9661 | 1.28889 | 3.48634 | 3.71429 | 4.85864
1.556 | 0 | 0 | 0 | 0.95082 | 0.42029 | 1.4321 | 0.98305 | 2.25556 | 3.80328 | 2.85714 | 6.37696
1.5565 | 1 | 0.65909 | 0 | 0.95082 | 2.94203 | 2.14815 | 0.98305 | 4.83333 | 4.12022 | 4 | 5.46597
1.557 | 1 | 1.31818 | 0 | 0.95082 | 1.68116 | 0.71605 | 3.9322 | 2.9 | 4.43716 | 2.85714 | 5.1623
1.5575 | 0 | 0 | 0 | 0 | 1.26087 | 0.71605 | 0.65537 | 2.25556 | 3.48634 | 4.28571 | 5.46597
1.558 | 1 | 0.65909 | 0.58586 | 0 | 2.94203 | 0.71605 | 3.27684 | 2.25556 | 3.1694 | 3.71429 | 7.89529
1.5585 | 0 | 0 | 1.17172 | 1.42623 | 1.26087 | 1.07407 | 2.62147 | 1.93333 | 2.85246 | 3.42857 | 8.80628
1.559 | 0 | 0 | 0 | 1.90164 | 2.10145 | 1.07407 | 3.9322 | 1.93333 | 4.43716 | 5.42857 | 4.25131
1.5595 | 0 | 0 | 0.58586 | 1.90164 | 0.84058 | 1.79012 | 1.9661 | 4.83333 | 4.7541 | 5.71429 | 5.76963
1.56 | 0 | 0.65909 | 2.34343 | 3.32787 | 1.26087 | 4.2963 | 3.27684 | 3.86667 | 6.02186 | 3.14286 | 3.64398
1.5605 | 0 | 0 | 0.58586 | 0.47541 | 1.68116 | 1.07407 | 2.29379 | 3.86667 | 4.12022 | 4 | 3.64398
1.561 | 0 | 0 | 1.17172 | 1.42623 | 1.68116 | 2.50617 | 2.62147 | 0.64444 | 2.85246 | 2.85714 | 2.73298
1.5615 | 2 | 1.31818 | 1.17172 | 0.95082 | 1.26087 | 1.07407 | 2.94915 | 3.86667 | 2.85246 | 4.57143 | 6.98429
1.562 | 0 | 1.31818 | 0.58586 | 0.47541 | 0.84058 | 2.14815 | 1.9661 | 3.86667 | 3.48634 | 3.71429 | 3.03665
1.5625 | 1 | 0 | 0 | 1.42623 | 1.26087 | 1.07407 | 0.98305 | 1.93333 | 6.3388 | 3.42857 | 3.34031
1.563 | 0 | 0 | 0.58586 | 2.37705 | 1.26087 | 2.14815 | 3.60452 | 2.57778 | 3.48634 | 4.28571 | 3.03665
1.5635 | 0 | 0 | 0 | 0.95082 | 2.52174 | 0.71605 | 0.98305 | 3.86667 | 3.48634 | 2.85714 | 4.55497
1.564 | 1 | 0 | 1.75758 | 0.47541 | 1.26087 | 2.14815 | 3.27684 | 5.47778 | 3.48634 | 5.14286 | 4.55497
1.5645 | 1 | 0 | 0.58586 | 0.47541 | 1.26087 | 1.79012 | 3.27684 | 4.83333 | 3.1694 | 6.28571 | 6.0733
1.565 | 1 | 0 | 0 | 1.42623 | 0.84058 | 2.14815 | 2.62147 | 2.25556 | 2.53552 | 3.71429 | 3.94764
1.5655 | 0 | 1.31818 | 0.58586 | 0.95082 | 1.68116 | 0.35802 | 1.9661 | 4.18889 | 6.3388 | 5.42857 | 9.10995
1.566 | 0 | 0 | 0 | 0 | 0 | 1.4321 | 2.62147 | 1.61111 | 2.53552 | 6.28571 | 4.25131
1.5665 | 0 | 0.65909 | 0 | 1.42623 | 0.42029 | 2.50617 | 1.9661 | 4.51111 | 2.21858 | 3.71429 | 3.64398
1.567 | 0 | 0.65909 | 0 | 0 | 0.84058 | 3.22222 | 4.25989 | 3.22222 | 3.48634 | 3.71429 | 5.1623
1.5675 | 0 | 0 | 1.17172 | 0 | 1.68116 | 2.50617 | 2.29379 | 4.51111 | 2.53552 | 2 | 4.85864
1.568 | 0 | 0 | 1.17172 | 0.47541 | 1.68116 | 0.35802 | 2.62147 | 4.51111 | 4.12022 | 3.42857 | 3.34031
1.5685 | 0 | 0 | 2.34343 | 0.95082 | 1.26087 | 1.07407 | 2.62147 | 3.86667 | 1.90164 | 2.28571 | 6.37696
1.569 | 0 | 0 | 1.75758 | 0.95082 | 2.52174 | 2.50617 | 0.65537 | 4.83333 | 2.85246 | 2.85714 | 6.37696
1.5695 | 0 | 0 | 0 | 2.37705 | 2.52174 | 2.14815 | 2.62147 | 4.51111 | 2.53552 | 4 | 6.37696
1.57 | 0 | 0 | 0 | 1.90164 | 0.42029 | 3.58025 | 1.9661 | 1.93333 | 5.70492 | 2.85714 | 6.68063
1.5705 | 3 | 0 | 0 | 0.47541 | 0.84058 | 0.71605 | 0.98305 | 4.18889 | 2.85246 | 2.57143 | 4.55497
1.571 | 1 | 1.31818 | 0 | 2.37705 | 3.36232 | 3.22222 | 2.29379 | 2.9 | 1.90164 | 5.42857 | 7.28796
1.5715 | 0 | 0 | 0 | 0.95082 | 3.78261 | 2.8642 | 1.31073 | 4.83333 | 4.43716 | 6 | 3.03665
1.572 | 1 | 0 | 0 | 2.37705 | 3.36232 | 0.71605 | 1.31073 | 1.93333 | 3.1694 | 4 | 4.55497
1.5725 | 0 | 0.65909 | 0 | 1.42623 | 0.84058 | 2.14815 | 1.63842 | 1.61111 | 5.70492 | 3.42857 | 5.46597
1.573 | 0 | 1.31818 | 0 | 2.37705 | 2.94203 | 1.07407 | 3.60452 | 1.93333 | 4.12022 | 4.57143 | 4.55497
1.5735 | 1 | 0.65909 | 0 | 0.95082 | 1.68116 | 2.14815 | 2.29379 | 4.18889 | 2.53552 | 5.14286 | 5.1623
1.574 | 2 | 0 | 1.17172 | 0.95082 | 1.68116 | 5.37037 | 3.60452 | 4.51111 | 3.48634 | 5.42857 | 2.42932
1.5745 | 1 | 0 | 0 | 0.47541 | 2.52174 | 2.8642 | 1.9661 | 3.86667 | 4.12022 | 4.28571 | 4.55497
1.575 | 2 | 0.65909 | 0 | 0.95082 | 1.68116 | 2.14815 | 1.9661 | 3.22222 | 3.80328 | 4.85714 | 3.34031
1.5755 | 1 | 0 | 0 | 1.42623 | 1.26087 | 2.50617 | 2.62147 | 4.18889 | 2.53552 | 4.85714 | 7.59162
1.576 | 0 | 0.65909 | 1.17172 | 1.42623 | 1.26087 | 0.35802 | 4.25989 | 3.54444 | 2.21858 | 5.42857 | 3.64398
1.5765 | 2 | 0 | 2.92929 | 0.47541 | 2.10145 | 1.4321 | 4.25989 | 2.57778 | 1.5847 | 5.14286 | 5.76963
1.577 | 0 | 0.65909 | 0 | 0 | 1.26087 | 2.50617 | 1.9661 | 6.76667 | 5.07104 | 3.71429 | 4.55497
1.5775 | 0 | 1.31818 | 0.58586 | 0.95082 | 0.42029 | 0.71605 | 3.9322 | 4.51111 | 2.53552 | 3.71429 | 4.55497
1.578 | 2 | 0 | 0 | 0.95082 | 1.26087 | 1.07407 | 2.94915 | 2.57778 | 2.21858 | 3.71429 | 3.94764
1.5785 | 0 | 0.65909 | 0 | 0.47541 | 1.68116 | 2.14815 | 1.9661 | 1.61111 | 3.48634 | 4 | 1.82199
1.579 | 1 | 0 | 0.58586 | 1.42623 | 1.26087 | 1.79012 | 2.29379 | 1.61111 | 2.85246 | 5.71429 | 3.03665
1.5795 | 0 | 0 | 0 | 0 | 0 | 0.35802 | 3.27684 | 2.9 | 3.48634 | 2.28571 | 7.28796
1.58 | 1 | 0 | 0 | 0 | 2.52174 | 1.79012 | 4.25989 | 2.25556 | 1.90164 | 3.14286 | 4.85864
1.5805 | 0 | 0 | 1.17172 | 0.95082 | 1.68116 | 2.14815 | 2.94915 | 2.9 | 3.48634 | 4 | 6.37696
1.581 | 1 | 0.65909 | 0 | 0.95082 | 1.26087 | 2.14815 | 1.9661 | 4.18889 | 4.43716 | 2 | 3.34031
1.5815 | 0 | 0 | 1.75758 | 0.95082 | 1.68116 | 1.07407 | 1.9661 | 5.15556 | 3.80328 | 2.57143 | 6.37696
1.582 | 0 | 0 | 0.58586 | 0.47541 | 0.84058 | 2.14815 | 4.25989 | 3.86667 | 3.48634 | 3.71429 | 2.12565
1.5825 | 1 | 0.65909 | 0 | 0 | 1.26087 | 3.22222 | 0.98305 | 3.86667 | 2.21858 | 2.57143 | 4.85864
1.583 | 0 | 1.97727 | 0 | 1.42623 | 2.52174 | 1.4321 | 3.9322 | 1.61111 | 2.85246 | 3.42857 | 5.46597
1.5835 | 0 | 0 | 0 | 1.42623 | 3.36232 | 2.14815 | 4.58757 | 1.61111 | 2.21858 | 3.71429 | 6.0733
1.584 | 0 | 0 | 0 | 1.90164 | 1.26087 | 2.8642 | 1.31073 | 0.32222 | 2.85246 | 5.14286 | 6.37696
1.5845 | 0 | 0 | 1.17172 | 0.95082 | 2.52174 | 1.4321 | 1.9661 | 2.25556 | 5.38798 | 3.14286 | 3.94764
1.585 | 0 | 0.65909 | 0 | 1.42623 | 1.68116 | 2.14815 | 3.27684 | 2.57778 | 4.43716 | 1.42857 | 3.03665
1.5855 | 0 | 0 | 1.17172 | 0.47541 | 0.84058 | 1.07407 | 3.60452 | 2.25556 | 3.80328 | 3.14286 | 4.25131
1.586 | 0 | 1.31818 | 2.92929 | 0 | 2.52174 | 1.79012 | 1.9661 | 0.96667 | 4.12022 | 2 | 3.34031
1.5865 | 0 | 1.31818 | 0.58586 | 0.47541 | 2.10145 | 2.50617 | 1.63842 | 2.25556 | 2.85246 | 4.57143 | 4.55497
1.587 | 0 | 0 | 1.17172 | 0 | 0.42029 | 2.14815 | 1.63842 | 1.61111 | 1.90164 | 2 | 4.55497
1.5875 | 0 | 0.65909 | 0.58586 | 0.95082 | 0.84058 | 2.50617 | 2.62147 | 1.28889 | 1.90164 | 3.14286 | 2.73298
1.588 | 0 | 0 | 0.58586 | 0.47541 | 1.68116 | 0.71605 | 2.29379 | 2.9 | 1.5847 | 4.28571 | 3.64398
1.5885 | 1 | 0 | 1.17172 | 1.90164 | 2.10145 | 0.71605 | 2.62147 | 3.22222 | 3.48634 | 3.42857 | 4.25131
1.589 | 2 | 0 | 0 | 0.95082 | 0.84058 | 1.4321 | 1.31073 | 2.57778 | 4.12022 | 3.42857 | 5.46597
1.5895 | 0 | 0 | 0 | 2.37705 | 2.52174 | 1.07407 | 1.9661 | 1.93333 | 3.48634 | 4.57143 | 6.0733
1.59 | 0 | 0 | 0.58586 | 1.42623 | 4.62319 | 1.79012 | 3.60452 | 3.86667 | 2.85246 | 6.85714 | 7.89529
1.5905 | 0 | 0 | 0.58586 | 1.42623 | 2.52174 | 1.4321 | 1.9661 | 1.61111 | 4.43716 | 4.57143 | 4.25131
1.591 | 0 | 0.65909 | 0.58586 | 0 | 2.10145 | 1.79012 | 2.62147 | 1.93333 | 2.85246 | 6.28571 | 6.68063
1.5915 | 0 | 0.65909 | 1.17172 | 0.95082 | 0.84058 | 1.79012 | 0.98305 | 2.57778 | 3.48634 | 4.28571 | 4.25131
1.592 | 0 | 0.65909 | 0.58586 | 1.90164 | 0 | 1.79012 | 1.31073 | 1.93333 | 3.1694 | 7.14286 | 4.25131
1.5925 | 0 | 0.65909 | 0.58586 | 0.95082 | 1.68116 | 1.4321 | 1.63842 | 2.9 | 3.80328 | 5.14286 | 3.94764
1.593 | 0 | 1.31818 | 0 | 0 | 0.84058 | 0.71605 | 2.94915 | 1.93333 | 1.5847 | 4.28571 | 4.25131
1.5935 | 0 | 0 | 1.17172 | 0.47541 | 1.68116 | 2.14815 | 1.31073 | 3.22222 | 1.5847 | 2 | 5.1623
1.594 | 1 | 1.31818 | 1.17172 | 2.37705 | 0.42029 | 3.93827 | 1.31073 | 3.86667 | 2.85246 | 4 | 4.25131
1.5945 | 2 | 1.97727 | 1.75758 | 0.47541 | 0.84058 | 1.07407 | 2.62147 | 1.61111 | 1.5847 | 2.28571 | 4.85864
1.595 | 2 | 0 | 0.58586 | 0.95082 | 0.42029 | 1.07407 | 2.62147 | 2.25556 | 2.53552 | 2 | 6.0733
1.5955 | 1 | 0 | 1.17172 | 0.95082 | 2.52174 | 2.8642 | 1.9661 | 0.96667 | 4.12022 | 5.42857 | 4.25131
1.596 | 1 | 0 | 1.17172 | 1.42623 | 1.68116 | 2.14815 | 0.98305 | 0.96667 | 6.02186 | 4.85714 | 3.64398
1.5965 | 1 | 0 | 0.58586 | 1.42623 | 1.26087 | 2.50617 | 2.94915 | 2.57778 | 4.43716 | 2.57143 | 4.55497
1.597 | 1 | 0 | 0 | 0.95082 | 1.26087 | 2.14815 | 3.60452 | 4.18889 | 3.80328 | 2 | 1.21466
1.5975 | 0 | 0.65909 | 0.58586 | 0.95082 | 0.42029 | 1.79012 | 2.29379 | 1.93333 | 3.48634 | 3.14286 | 4.55497
1.598 | 0 | 0 | 0.58586 | 1.90164 | 0.42029 | 1.07407 | 1.9661 | 5.15556 | 4.7541 | 3.71429 | 2.73298
1.5985 | 0 | 1.31818 | 0 | 2.37705 | 1.26087 | 6.44444 | 2.94915 | 6.76667 | 2.85246 | 2.85714 | 2.42932
1.599 | 0 | 0.65909 | 0 | 1.90164 | 0.84058 | 3.93827 | 5.57062 | 3.54444 | 4.7541 | 2 | 3.94764
1.5995 | 0 | 0 | 0 | 1.90164 | 0.42029 | 1.79012 | 3.60452 | 2.25556 | 2.21858 | 3.42857 | 1.51832
1.6 | 0 | 0 | 0 | 0 | 2.10145 | 1.79012 | 1.31073 | 3.54444 | 2.21858 | 2.28571 | 4.85864
1.6005 | 0 | 0 | 0.58586 | 0.47541 | 0.84058 | 2.14815 | 1.9661 | 3.54444 | 4.43716 | 3.14286 | 2.73298
1.601 | 2 | 0 | 0 | 0.95082 | 0 | 2.8642 | 4.25989 | 3.86667 | 2.53552 | 6.57143 | 3.64398
1.6015 | 0 | 0 | 0.58586 | 2.37705 | 0.42029 | 2.14815 | 2.94915 | 1.28889 | 4.7541 | 2.85714 | 5.76963
1.602 | 0 | 0.65909 | 1.75758 | 0 | 2.10145 | 1.07407 | 2.29379 | 2.9 | 3.1694 | 4.57143 | 2.73298
1.6025 | 0 | 0 | 0 | 0.95082 | 0.42029 | 1.79012 | 3.27684 | 3.86667 | 3.48634 | 1.71429 | 4.55497
1.603 | 0 | 0.65909 | 0.58586 | 0.95082 | 1.68116 | 1.79012 | 2.29379 | 2.57778 | 5.07104 | 2.28571 | 6.68063
1.6035 | 0 | 1.97727 | 0 | 0.95082 | 1.26087 | 2.14815 | 3.9322 | 3.86667 | 2.85246 | 4.57143 | 6.68063
1.604 | 0 | 0.65909 | 0 | 0.95082 | 0.84058 | 0.35802 | 1.63842 | 4.51111 | 3.1694 | 3.42857 | 6.37696
1.6045 | 1 | 0 | 0 | 2.85246 | 1.26087 | 1.07407 | 1.31073 | 3.86667 | 2.85246 | 3.14286 | 4.85864
1.605 | 0 | 0 | 0 | 0 | 0.42029 | 1.79012 | 6.22599 | 3.54444 | 2.21858 | 5.14286 | 5.46597
1.6055 | 0 | 0 | 0 | 0.47541 | 2.10145 | 2.14815 | 2.29379 | 2.57778 | 3.1694 | 2.57143 | 4.85864
1.606 | 0 | 0.65909 | 1.17172 | 0.95082 | 0.42029 | 1.79012 | 2.29379 | 2.25556 | 6.02186 | 1.14286 | 6.37696
1.6065 | 0 | 1.31818 | 0.58586 | 2.37705 | 1.26087 | 1.79012 | 2.94915 | 2.57778 | 4.12022 | 4.85714 | 4.85864
1.607 | 1 | 0 | 0 | 3.80328 | 0 | 3.58025 | 1.31073 | 3.22222 | 3.1694 | 2.28571 | 3.94764
1.6075 | 0 | 1.31818 | 0 | 2.37705 | 1.26087 | 0.35802 | 2.62147 | 2.25556 | 1.90164 | 5.42857 | 3.34031
1.608 | 1 | 0 | 1.17172 | 1.90164 | 1.26087 | 1.4321 | 1.31073 | 4.18889 | 3.80328 | 2 | 4.55497
1.6085 | 1 | 0.65909 | 0.58586 | 0.95082 | 0.84058 | 0.35802 | 2.94915 | 5.47778 | 5.70492 | 5.14286 | 5.1623
1.609 | 0 | 1.97727 | 0 | 0 | 0.42029 | 1.79012 | 2.62147 | 2.25556 | 3.1694 | 2.28571 | 5.76963
1.6095 | 0 | 0.65909 | 0 | 0.95082 | 2.10145 | 1.07407 | 2.62147 | 3.86667 | 1.5847 | 3.71429 | 3.03665
1.61 | 1 | 0 | 0.58586 | 1.90164 | 2.10145 | 2.14815 | 1.63842 | 2.57778 | 2.53552 | 3.14286 | 7.89529
1.6105 | 0 | 0 | 1.17172 | 1.90164 | 0.84058 | 1.07407 | 1.63842 | 2.25556 | 2.21858 | 1.71429 | 7.28796
1.611 | 0 | 0 | 1.75758 | 2.37705 | 2.10145 | 0.71605 | 3.60452 | 5.15556 | 3.80328 | 4.57143 | 5.1623
1.6115 | 1 | 0 | 0 | 2.85246 | 2.52174 | 1.79012 | 3.60452 | 5.15556 | 2.53552 | 3.71429 | 4.25131
1.612 | 0 | 0 | 1.17172 | 0.95082 | 0.84058 | 2.50617 | 2.94915 | 3.54444 | 2.85246 | 5.42857 | 3.64398
1.6125 | 0 | 0 | 0 | 0.95082 | 0.42029 | 1.79012 | 1.63842 | 2.9 | 4.12022 | 3.14286 | 3.03665
1.613 | 0 | 0 | 0 | 0 | 0.42029 | 2.8642 | 1.9661 | 2.9 | 3.48634 | 4 | 3.03665
1.6135 | 0 | 1.31818 | 0.58586 | 0 | 0.42029 | 2.14815 | 3.27684 | 3.86667 | 4.12022 | 2.85714 | 4.85864
1.614 | 0 | 0.65909 | 0.58586 | 1.90164 | 1.68116 | 2.14815 | 1.31073 | 3.86667 | 2.85246 | 3.14286 | 6.37696
1.6145 | 0 | 0 | 1.17172 | 0.95082 | 0.42029 | 2.14815 | 0.98305 | 2.57778 | 4.7541 | 2.85714 | 4.85864
1.615 | 0 | 0 | 0 | 0.47541 | 0.42029 | 1.07407 | 0.98305 | 3.86667 | 3.80328 | 4 | 2.42932
1.6155 | 0 | 0 | 0.58586 | 0 | 0.42029 | 1.07407 | 3.27684 | 2.57778 | 3.48634 | 3.71429 | 4.85864
1.616 | 1 | 0 | 1.17172 | 0 | 0 | 1.4321 | 1.9661 | 3.86667 | 3.1694 | 5.14286 | 5.1623
1.6165 | 1 | 0.65909 | 1.17172 | 1.42623 | 1.26087 | 1.4321 | 1.63842 | 3.86667 | 3.48634 | 1.14286 | 6.0733
1.617 | 1 | 3.29545 | 0 | 0 | 0.84058 | 1.79012 | 2.94915 | 2.25556 | 3.80328 | 2.28571 | 6.37696
1.6175 | 1 | 1.31818 | 1.17172 | 0 | 2.10145 | 2.50617 | 2.29379 | 3.22222 | 4.12022 | 4.28571 | 3.94764
1.618 | 1 | 1.31818 | 0.58586 | 0 | 1.26087 | 1.79012 | 2.29379 | 3.22222 | 3.80328 | 4.85714 | 3.94764
1.6185 | 2 | 0.65909 | 0 | 0 | 2.10145 | 2.14815 | 3.27684 | 1.93333 | 3.1694 | 4.28571 | 4.55497
1.619 | 0 | 0.65909 | 1.17172 | 1.90164 | 2.10145 | 1.07407 | 2.62147 | 1.28889 | 1.5847 | 5.14286 | 2.73298
1.6195 | 0 | 0.65909 | 1.75758 | 2.37705 | 1.68116 | 1.07407 | 1.9661 | 2.57778 | 1.26776 | 4.28571 | 4.85864
1.62 | 0 | 1.31818 | 0.58586 | 0 | 1.26087 | 1.07407 | 1.31073 | 2.9 | 4.7541 | 1.71429 | 6.37696
1.6205 | 0 | 0.65909 | 0 | 0.95082 | 1.26087 | 0.71605 | 0.98305 | 0.96667 | 3.80328 | 2 | 5.1623
1.621 | 0 | 0 | 0.58586 | 0.95082 | 2.94203 | 2.14815 | 1.9661 | 2.57778 | 5.07104 | 2.57143 | 5.1623
1.6215 | 0 | 0 | 0.58586 | 0.95082 | 1.68116 | 1.4321 | 1.31073 | 4.18889 | 2.85246 | 4.57143 | 3.64398
1.622 | 0 | 0.65909 | 0.58586 | 0 | 0.84058 | 2.50617 | 3.60452 | 2.57778 | 4.43716 | 5.71429 | 3.64398
1.6225 | 0 | 0 | 0.58586 | 1.42623 | 1.26087 | 1.4321 | 2.62147 | 3.54444 | 4.7541 | 4.85714 | 4.85864
1.623 | 0 | 0.65909 | 0 | 1.90164 | 2.10145 | 1.79012 | 5.57062 | 2.9 | 3.1694 | 3.42857 | 4.85864
1.6235 | 1 | 0 | 0.58586 | 0.47541 | 1.26087 | 1.4321 | 2.29379 | 2.25556 | 0.95082 | 3.42857 | 5.76963
1.624 | 0 | 0.65909 | 1.17172 | 0.47541 | 0.42029 | 1.07407 | 1.31073 | 1.61111 | 0.95082 | 0.57143 | 3.34031
1.6245 | 0 | 0.65909 | 0 | 1.90164 | 0 | 1.79012 | 1.63842 | 1.61111 | 5.38798 | 3.71429 | 5.46597
1.625 | 0 | 0 | 0 | 0.95082 | 0.42029 | 2.14815 | 2.94915 | 4.51111 | 4.43716 | 5.42857 | 3.34031
1.6255 | 0 | 1.31818 | 0 | 0 | 1.26087 | 1.79012 | 1.9661 | 2.57778 | 2.21858 | 2.28571 | 2.42932
1.626 | 0 | 0 | 0 | 0 | 1.68116 | 2.14815 | 2.29379 | 2.57778 | 4.7541 | 2 | 2.42932
1.6265 | 0 | 0.65909 | 0 | 0.47541 | 0.84058 | 2.14815 | 3.9322 | 2.57778 | 2.85246 | 2.28571 | 3.94764
1.627 | 0 | 0 | 0 | 0.47541 | 0.84058 | 1.07407 | 2.29379 | 2.25556 | 6.02186 | 2.85714 | 5.1623
1.6275 | 0 | 0.65909 | 0 | 0 | 0.84058 | 1.79012 | 2.29379 | 1.61111 | 3.1694 | 4.85714 | 3.34031
1.628 | 0 | 0 | 1.17172 | 1.42623 | 0.42029 | 2.50617 | 4.25989 | 1.93333 | 4.7541 | 3.42857 | 4.85864
1.6285 | 2 | 0 | 0 | 2.37705 | 2.10145 | 3.22222 | 3.27684 | 1.28889 | 4.12022 | 4.85714 | 4.85864
1.629 | 0 | 1.31818 | 1.17172 | 1.90164 | 2.94203 | 1.07407 | 1.63842 | 3.54444 | 1.90164 | 2.85714 | 2.12565
1.6295 | 0 | 0 | 0.58586 | 0.95082 | 1.26087 | 1.4321 | 2.29379 | 1.93333 | 1.90164 | 3.71429 | 5.1623
1.63 | 3 | 0.65909 | 0 | 2.37705 | 0 | 2.8642 | 1.63842 | 2.9 | 4.7541 | 3.42857 | 3.64398
1.6305 | 0 | 1.31818 | 0 | 0.95082 | 0 | 1.07407 | 1.63842 | 2.25556 | 3.80328 | 2.57143 | 2.42932
1.631 | 0 | 0 | 0 | 0.95082 | 2.10145 | 0.35802 | 0.98305 | 1.28889 | 3.1694 | 3.14286 | 5.76963
1.6315 | 0 | 0.65909 | 0 | 0 | 2.52174 | 0.71605 | 1.31073 | 2.25556 | 1.5847 | 4 | 4.85864
1.632 | 0 | 0.65909 | 0.58586 | 1.90164 | 0.42029 | 1.79012 | 3.60452 | 2.25556 | 4.7541 | 5.71429 | 3.94764
1.6325 | 0 | 0.65909 | 0.58586 | 0.47541 | 1.26087 | 2.50617 | 3.9322 | 0.96667 | 4.12022 | 6 | 6.37696
1.633 | 0 | 1.31818 | 0.58586 | 0.47541 | 0.84058 | 0.71605 | 2.62147 | 2.57778 | 3.1694 | 5.14286 | 3.94764
1.6335 | 0 | 0 | 0 | 0.95082 | 0.42029 | 0.71605 | 0.65537 | 1.93333 | 3.48634 | 5.14286 | 3.64398
1.634 | 0 | 0 | 0.58586 | 0.47541 | 2.52174 | 1.79012 | 1.9661 | 2.57778 | 3.80328 | 5.71429 | 7.28796
1.6345 | 0 | 0 | 0.58586 | 1.90164 | 0.42029 | 1.79012 | 2.29379 | 3.54444 | 5.38798 | 1.42857 | 3.34031
1.635 | 1 | 0 | 0.58586 | 3.32787 | 2.10145 | 2.50617 | 2.29379 | 2.9 | 3.1694 | 3.14286 | 3.03665
1.6355 | 1 | 1.97727 | 1.75758 | 0 | 1.26087 | 1.4321 | 1.31073 | 3.54444 | 2.21858 | 4.28571 | 3.94764
1.636 | 0 | 3.29545 | 2.92929 | 1.42623 | 1.68116 | 2.14815 | 2.62147 | 2.9 | 2.85246 | 2.85714 | 2.12565
1.6365 | 1 | 1.31818 | 0.58586 | 1.90164 | 0.42029 | 1.79012 | 2.94915 | 3.86667 | 2.85246 | 2.85714 | 3.94764
1.637 | 0 | 0.65909 | 0 | 0 | 0.42029 | 5.01235 | 1.63842 | 1.93333 | 4.12022 | 3.42857 | 5.1623
1.6375 | 0 | 0.65909 | 1.17172 | 1.90164 | 1.68116 | 2.8642 | 2.62147 | 2.25556 | 3.80328 | 2.85714 | 3.03665
1.638 | 1 | 0 | 0 | 0 | 2.94203 | 1.79012 | 2.29379 | 1.93333 | 6.65574 | 3.42857 | 4.85864
1.6385 | 0 | 0 | 0 | 0 | 0.42029 | 1.07407 | 3.27684 | 2.25556 | 4.43716 | 1.14286 | 5.46597
1.639 | 1 | 0 | 0 | 1.90164 | 0.84058 | 0.35802 | 0.98305 | 4.18889 | 2.85246 | 2.57143 | 3.94764
1.6395 | 0 | 0.65909 | 0 | 0.95082 | 2.10145 | 1.4321 | 1.31073 | 2.25556 | 3.1694 | 2.57143 | 4.55497
1.64 | 0 | 0 | 0.58586 | 0.95082 | 0.42029 | 1.4321 | 1.9661 | 3.54444 | 2.85246 | 2.85714 | 2.73298
1.6405 | 0 | 0.65909 | 0 | 2.37705 | 1.68116 | 1.07407 | 3.60452 | 4.83333 | 3.1694 | 2.85714 | 2.12565
1.641 | 2 | 0 | 0 | 2.37705 | 1.68116 | 1.07407 | 2.62147 | 3.86667 | 1.5847 | 2.57143 | 3.34031
1.6415 | 0 | 0 | 2.34343 | 0.47541 | 0.84058 | 3.22222 | 0.65537 | 2.57778 | 3.48634 | 4.85714 | 3.64398
1.642 | 0 | 0 | 0 | 0.47541 | 2.10145 | 2.8642 | 2.62147 | 1.61111 | 2.53552 | 4.85714 | 2.73298
1.6425 | 0 | 0 | 0 | 0 | 1.26087 | 1.4321 | 3.9322 | 0.96667 | 2.85246 | 4.85714 | 5.1623
1.643 | 3 | 0.65909 | 0.58586 | 0.95082 | 0.84058 | 1.4321 | 5.57062 | 1.93333 | 2.21858 | 2.57143 | 3.94764
1.6435 | 1 | 0 | 0 | 0.47541 | 2.10145 | 0.71605 | 2.29379 | 2.57778 | 2.85246 | 4 | 4.55497
1.644 | 0 | 0.65909 | 0 | 0 | 2.10145 | 1.4321 | 2.29379 | 4.83333 | 4.12022 | 3.71429 | 3.94764
1.6445 | 0 | 2.63636 | 0 | 0.47541 | 0.84058 | 2.14815 | 2.29379 | 1.93333 | 4.43716 | 4.57143 | 3.64398
1.645 | 1 | 0.65909 | 1.17172 | 0.47541 | 0.84058 | 0.71605 | 2.29379 | 2.25556 | 2.53552 | 3.42857 | 3.03665
1.6455 | 0 | 0 | 1.75758 | 0.47541 | 1.26087 | 1.4321 | 2.62147 | 2.9 | 2.85246 | 5.14286 | 3.94764
1.646 | 0 | 0 | 1.17172 | 0.47541 | 1.26087 | 0.71605 | 1.31073 | 3.86667 | 2.53552 | 2.28571 | 5.1623
1.6465 | 1 | 0.65909 | 0.58586 | 0.47541 | 0.42029 | 1.79012 | 1.9661 | 4.18889 | 5.07104 | 1.71429 | 4.55497
1.647 | 0 | 0 | 0 | 0.47541 | 1.26087 | 3.22222 | 0.98305 | 2.25556 | 2.21858 | 3.42857 | 3.34031
1.6475 | 0 | 0.65909 | 0 | 0.47541 | 0.84058 | 1.79012 | 0.65537 | 1.28889 | 1.90164 | 2.85714 | 3.94764
1.648 | 1 | 1.97727 | 0.58586 | 2.37705 | 0.84058 | 1.4321 | 0.98305 | 2.25556 | 3.80328 | 2.85714 | 1.51832
1.6485 | 0 | 0 | 0.58586 | 0.95082 | 2.10145 | 0.35802 | 0.65537 | 1.93333 | 2.21858 | 2.57143 | 3.64398
1.649 | 0 | 1.31818 | 1.75758 | 0 | 1.26087 | 3.58025 | 2.29379 | 2.9 | 1.90164 | 2.57143 | 2.42932
1.6495 | 1 | 0 | 0.58586 | 0.95082 | 1.68116 | 2.8642 | 3.60452 | 2.25556 | 4.12022 | 3.42857 | 3.64398
1.65 | 1 | 0.65909 | 1.17172 | 0 | 1.26087 | 3.58025 | 4.25989 | 3.54444 | 5.38798 | 4 | 3.64398
1.6505 | 0 | 0 | 1.17172 | 0.95082 | 2.52174 | 1.07407 | 3.27684 | 1.93333 | 4.7541 | 4.57143 | 5.76963
1.651 | 0 | 0 | 0 | 1.42623 | 1.26087 | 4.2963 | 0.65537 | 1.61111 | 3.1694 | 2 | 3.94764
1.6515 | 0 | 0.65909 | 1.17172 | 0.47541 | 1.26087 | 2.50617 | 0.98305 | 1.93333 | 3.80328 | 2.57143 | 4.55497
1.652 | 0 | 0.65909 | 0.58586 | 0 | 3.78261 | 0.71605 | 1.9661 | 1.61111 | 3.48634 | 3.42857 | 3.64398
1.6525 | 0 | 0 | 1.17172 | 0.47541 | 0 | 1.07407 | 1.9661 | 2.57778 | 2.53552 | 4.57143 | 2.73298
1.653 | 0 | 0.65909 | 0 | 0 | 0 | 1.79012 | 2.62147 | 1.93333 | 3.80328 | 4.28571 | 3.03665
1.6535 | 1 | 0 | 0 | 1.42623 | 0.42029 | 2.14815 | 2.62147 | 1.93333 | 4.7541 | 3.14286 | 4.25131
1.654 | 0 | 0 | 0 | 1.42623 | 1.26087 | 3.58025 | 1.9661 | 1.93333 | 3.1694 | 2.57143 | 5.76963
1.6545 | 0 | 1.97727 | 0 | 0 | 0.42029 | 0.35802 | 1.9661 | 4.51111 | 3.80328 | 3.42857 | 4.85864
1.655 | 0 | 0 | 0 | 0 | 0 | 1.4321 | 1.31073 | 2.9 | 2.85246 | 3.42857 | 2.42932
1.6555 | 0 | 0 | 0 | 0.95082 | 3.78261 | 1.4321 | 2.29379 | 5.8 | 1.5847 | 3.42857 | 3.34031
1.656 | 0 | 0.65909 | 0.58586 | 0.95082 | 0 | 1.4321 | 1.31073 | 1.93333 | 1.90164 | 1.14286 | 2.73298
1.6565 | 1 | 0.65909 | 0.58586 | 0.47541 | 1.68116 | 0.71605 | 2.62147 | 5.15556 | 1.90164 | 4 | 3.34031
1.657 | 1 | 0.65909 | 2.92929 | 0.47541 | 1.68116 | 2.14815 | 0.98305 | 2.25556 | 2.53552 | 4.85714 | 4.25131
1.6575 | 1 | 0.65909 | 0.58586 | 0 | 2.10145 | 1.4321 | 1.63842 | 0.64444 | 2.53552 | 1.14286 | 5.1623
1.658 | 0 | 0 | 0.58586 | 0 | 1.26087 | 0.35802 | 2.62147 | 2.25556 | 1.90164 | 2.57143 | 6.0733
1.6585 | 0 | 0 | 1.17172 | 0.47541 | 1.68116 | 1.07407 | 2.29379 | 2.25556 | 1.5847 | 2.85714 | 3.94764
1.659 | 0 | 0.65909 | 0 | 0 | 0.84058 | 1.79012 | 2.29379 | 3.22222 | 3.80328 | 1.42857 | 3.94764
1.6595 | 0 | 0 | 0 | 0 | 0.84058 | 1.79012 | 0.32768 | 3.86667 | 2.21858 | 2 | 3.34031
1.66 | 0 | 1.31818 | 1.17172 | 0.95082 | 1.26087 | 1.79012 | 1.9661 | 3.86667 | 4.12022 | 3.42857 | 2.73298
1.6605 | 0 | 0.65909 | 0 | 0.47541 | 2.94203 | 2.50617 | 1.63842 | 2.57778 | 2.21858 | 4.28571 | 5.46597
1.661 | 3 | 0 | 0 | 0 | 0.42029 | 0.71605 | 2.29379 | 2.57778 | 1.90164 | 2.57143 | 5.1623
1.6615 | 0 | 0.65909 | 1.17172 | 1.90164 | 0.42029 | 1.4321 | 3.27684 | 1.28889 | 5.38798 | 4 | 4.25131
1.662 | 0 | 0 | 1.17172 | 1.42623 | 0.42029 | 1.4321 | 2.29379 | 3.86667 | 4.43716 | 2.57143 | 3.94764
1.6625 | 1 | 0.65909 | 0.58586 | 1.90164 | 0.42029 | 0.35802 | 1.31073 | 4.51111 | 3.48634 | 2 | 3.03665
1.663 | 0 | 1.31818 | 0 | 1.42623 | 0.84058 | 1.4321 | 2.62147 | 4.51111 | 2.53552 | 2.28571 | 2.12565
1.6635 | 0 | 0 | 1.17172 | 0.47541 | 0 | 3.22222 | 4.25989 | 2.25556 | 0.63388 | 2.85714 | 2.73298
1.664 | 0 | 0.65909 | 0 | 0 | 2.10145 | 4.65432 | 2.62147 | 2.57778 | 5.07104 | 0.85714 | 1.51832
1.6645 | 0 | 0.65909 | 0 | 1.42623 | 2.10145 | 3.22222 | 1.31073 | 3.22222 | 3.80328 | 3.14286 | 3.03665
1.665 | 0 | 0 | 0.58586 | 0 | 0.42029 | 0.35802 | 1.31073 | 2.9 | 1.90164 | 2.85714 | 1.82199
1.6655 | 0 | 0 | 0.58586 | 0 | 0.42029 | 1.07407 | 2.29379 | 1.93333 | 3.80328 | 4.57143 | 3.03665
1.666 | 1 | 0 | 0 | 0.47541 | 0.84058 | 0.71605 | 1.9661 | 1.28889 | 2.85246 | 3.42857 | 4.55497
1.6665 | 2 | 4.61364 | 0 | 0.47541 | 1.26087 | 1.4321 | 1.31073 | 1.93333 | 3.1694 | 3.14286 | 4.25131
1.667 | 0 | 0.65909 | 0 | 1.90164 | 2.10145 | 1.79012 | 0.65537 | 2.9 | 1.90164 | 4.57143 | 3.34031
1.6675 | 0 | 1.31818 | 1.17172 | 2.37705 | 0.84058 | 1.4321 | 2.62147 | 2.57778 | 2.85246 | 3.71429 | 5.1623
1.668 | 0 | 0 | 0 | 1.42623 | 2.10145 | 1.4321 | 1.9661 | 1.93333 | 1.5847 | 2.57143 | 3.34031
1.6685 | 0 | 0 | 0.58586 | 0.47541 | 1.68116 | 1.07407 | 3.27684 | 3.22222 | 3.80328 | 4 | 2.73298
1.669 | 0 | 0 | 0 | 1.90164 | 0.84058 | 0.71605 | 2.29379 | 1.93333 | 2.85246 | 1.14286 | 3.94764
1.6695 | 0 | 0 | 0.58586 | 0.47541 | 0.84058 | 1.79012 | 3.27684 | 2.9 | 2.53552 | 4.28571 | 4.25131
1.67 | 0 | 0.65909 | 0 | 0 | 2.10145 | 1.4321 | 1.63842 | 2.25556 | 3.48634 | 2.28571 | 4.55497
1.6705 | 0 | 0 | 0.58586 | 1.90164 | 2.94203 | 0.35802 | 1.31073 | 2.9 | 3.48634 | 2.28571 | 7.28796
1.671 | 0 | 0 | 0 | 0.47541 | 1.68116 | 1.79012 | 0.65537 | 1.93333 | 1.5847 | 1.42857 | 4.85864
1.6715 | 0 | 0 | 0 | 0.95082 | 0 | 1.79012 | 0.98305 | 0.96667 | 1.26776 | 2.57143 | 4.85864
1.672 | 1 | 1.31818 | 1.75758 | 0 | 1.26087 | 3.22222 | 3.60452 | 0.96667 | 5.38798 | 3.42857 | 4.25131
1.6725 | 3 | 0 | 0 | 0.47541 | 1.68116 | 1.79012 | 1.9661 | 2.9 | 2.85246 | 3.14286 | 3.03665
1.673 | 0 | 0 | 0.58586 | 1.42623 | 0 | 1.4321 | 0.65537 | 3.86667 | 5.70492 | 4 | 5.1623
1.6735 | 0 | 0 | 0.58586 | 0.47541 | 0.84058 | 0 | 0.98305 | 1.93333 | 3.48634 | 1.71429 | 6.68063
1.674 | 0 | 1.31818 | 0.58586 | 0.47541 | 0.84058 | 1.79012 | 0.98305 | 3.22222 | 4.43716 | 1.14286 | 3.03665
1.6745 | 0 | 0 | 0 | 0 | 2.94203 | 2.50617 | 2.62147 | 1.93333 | 3.48634 | 2 | 1.82199
1.675 | 0 | 1.31818 | 0 | 2.37705 | 1.26087 | 1.4321 | 2.29379 | 3.86667 | 3.80328 | 3.14286 | 4.85864
1.6755 | 0 | 0 | 1.75758 | 0 | 0.84058 | 1.07407 | 3.9322 | 2.57778 | 4.7541 | 4 | 3.03665
1.676 | 0 | 0 | 1.75758 | 1.42623 | 1.26087 | 1.4321 | 1.63842 | 4.51111 | 2.85246 | 3.42857 | 2.42932
1.6765 | 0 | 0 | 2.34343 | 0.47541 | 0.42029 | 0.35802 | 3.9322 | 1.93333 | 3.1694 | 3.42857 | 3.03665
1.677 | 1 | 0 | 0.58586 | 0.47541 | 1.26087 | 0.35802 | 2.94915 | 2.57778 | 3.48634 | 2.85714 | 4.55497
1.6775 | 0 | 0 | 0 | 0.47541 | 2.94203 | 0.71605 | 3.27684 | 3.22222 | 1.26776 | 3.71429 | 5.76963
1.678 | 1 | 1.31818 | 1.17172 | 2.37705 | 1.26087 | 0 | 1.9661 | 0.64444 | 0.95082 | 4.57143 | 7.89529
1.6785 | 0 | 0 | 0.58586 | 1.90164 | 1.68116 | 3.58025 | 1.9661 | 0.64444 | 2.85246 | 2.85714 | 2.73298
1.679 | 1 | 0.65909 | 0.58586 | 0.95082 | 1.68116 | 1.07407 | 1.31073 | 1.93333 | 1.90164 | 5.71429 | 3.64398
1.6795 | 0 | 0 | 0 | 1.90164 | 1.68116 | 2.14815 | 2.62147 | 0.96667 | 3.48634 | 3.14286 | 3.64398
1.68 | 1 | 0.65909 | 1.17172 | 0.47541 | 0.42029 | 2.14815 | 2.94915 | 1.61111 | 3.80328 | 4.85714 | 2.73298
1.6805 | 0 | 0 | 0 | 1.42623 | 2.94203 | 1.07407 | 2.62147 | 2.9 | 2.21858 | 2.85714 | 6.68063
1.681 | 0 | 0 | 0 | 0 | 0 | 2.14815 | 2.62147 | 2.57778 | 1.26776 | 4.57143 | 3.94764
1.6815 | 0 | 0.65909 | 1.75758 | 0.95082 | 2.10145 | 0.71605 | 3.27684 | 2.25556 | 1.5847 | 4 | 2.12565
1.682 | 0 | 0 | 0 | 0 | 0.42029 | 2.14815 | 2.29379 | 3.22222 | 2.53552 | 2.28571 | 2.12565
1.6825 | 0 | 0 | 0 | 0 | 0 | 0.71605 | 0.65537 | 2.57778 | 2.53552 | 2.57143 | 5.1623
1.683 | 0 | 0 | 0 | 1.42623 | 0.42029 | 2.14815 | 1.9661 | 2.57778 | 2.53552 | 2.85714 | 4.55497
1.6835 | 0 | 0 | 1.17172 | 0 | 0.42029 | 1.4321 | 2.62147 | 2.25556 | 3.1694 | 0.57143 | 1.51832
1.684 | 1 | 0 | 1.17172 | 0 | 2.52174 | 0.71605 | 0.65537 | 2.9 | 1.90164 | 1.71429 | 2.73298
1.6845 | 1 | 0 | 0.58586 | 0.47541 | 0.42029 | 1.07407 | 1.9661 | 1.28889 | 3.80328 | 2.28571 | 3.03665
1.685 | 0 | 1.31818 | 1.17172 | 1.90164 | 0.42029 | 1.07407 | 0.98305 | 0.96667 | 4.7541 | 2.85714 | 3.03665
1.6855 | 0 | 0 | 0 | 2.37705 | 2.10145 | 1.79012 | 2.29379 | 1.28889 | 3.1694 | 3.71429 | 3.34031
1.686 | 0 | 0 | 0 | 1.42623 | 0.42029 | 1.79012 | 2.62147 | 1.61111 | 3.80328 | 2.28571 | 1.82199
1.6865 | 0 | 0 | 1.17172 | 0.95082 | 1.26087 | 1.07407 | 2.94915 | 1.93333 | 1.5847 | 4.57143 | 4.55497
1.687 | 3 | 0 | 0.58586 | 0.47541 | 2.52174 | 2.14815 | 0.65537 | 1.61111 | 2.53552 | 4.57143 | 4.25131
1.6875 | 2 | 1.31818 | 0 | 0 | 4.2029 | 0.71605 | 1.31073 | 1.93333 | 3.80328 | 4.57143 | 6.68063
1.688 | 2 | 0 | 0 | 1.90164 | 2.52174 | 3.93827 | 2.29379 | 4.51111 | 3.80328 | 3.14286 | 5.46597
1.6885 | 0 | 0 | 0 | 0.95082 | 2.94203 | 0.35802 | 2.62147 | 2.25556 | 4.12022 | 3.71429 | 4.85864
1.689 | 0 | 0 | 1.75758 | 0 | 2.10145 | 3.22222 | 4.25989 | 4.83333 | 3.80328 | 4.57143 | 5.1623
1.6895 | 0 | 0 | 0 | 0 | 0 | 1.79012 | 4.58757 | 3.22222 | 2.85246 | 2.57143 | 3.34031
1.69 | 1 | 0 | 0 | 0 | 0.84058 | 2.14815 | 2.62147 | 1.93333 | 3.48634 | 2.28571 | 3.03665
1.6905 | 0 | 0.65909 | 1.17172 | 0.95082 | 0.42029 | 2.50617 | 4.25989 | 0.64444 | 3.48634 | 1.71429 | 6.0733
1.691 | 0 | 0 | 0 | 0.47541 | 0.42029 | 2.50617 | 2.62147 | 2.25556 | 4.43716 | 3.42857 | 5.76963
1.6915 | 0 | 0 | 0 | 0 | 0 | 3.58025 | 1.63842 | 1.28889 | 5.38798 | 2.85714 | 4.25131
1.692 | 0 | 0 | 0.58586 | 0.95082 | 0.42029 | 2.50617 | 1.31073 | 2.9 | 2.53552 | 1.71429 | 4.85864
1.6925 | 1 | 0.65909 | 0.58586 | 1.90164 | 0 | 0 | 1.63842 | 2.57778 | 2.53552 | 1.71429 | 3.03665
1.693 | 0 | 0 | 1.17172 | 1.42623 | 0.84058 | 0.71605 | 2.62147 | 1.61111 | 2.85246 | 3.42857 | 3.03665
1.6935 | 1 | 0 | 0.58586 | 1.42623 | 1.68116 | 1.07407 | 2.94915 | 5.15556 | 2.21858 | 5.14286 | 4.25131
1.694 | 0 | 0 | 1.17172 | 0 | 2.10145 | 1.79012 | 2.94915 | 3.86667 | 1.90164 | 4.28571 | 3.94764
1.6945 | 0 | 0 | 0 | 0 | 0 | 3.22222 | 2.29379 | 3.54444 | 2.21858 | 3.42857 | 3.34031
1.695 | 0 | 0.65909 | 0 | 0.47541 | 0.84058 | 0.71605 | 2.29379 | 1.61111 | 1.26776 | 2.85714 | 3.34031
1.6955 | 0 | 0 | 0 | 0.47541 | 1.68116 | 2.14815 | 3.60452 | 3.54444 | 2.85246 | 4.28571 | 1.51832
1.696 | 0 | 1.31818 | 0 | 0.47541 | 2.94203 | 2.8642 | 1.63842 | 3.54444 | 1.26776 | 4.28571 | 4.55497
1.6965 | 0 | 0.65909 | 0 | 0.95082 | 1.26087 | 1.4321 | 0.32768 | 1.93333 | 2.21858 | 3.42857 | 3.03665
1.697 | 0 | 1.31818 | 1.17172 | 0.47541 | 1.68116 | 2.14815 | 3.9322 | 2.25556 | 3.1694 | 2.28571 | 5.46597
1.6975 | 2 | 0.65909 | 0 | 0.47541 | 0.84058 | 0.71605 | 2.94915 | 2.9 | 2.21858 | 4 | 3.94764
1.698 | 3 | 0 | 0 | 0.47541 | 0.84058 | 0.71605 | 2.29379 | 2.9 | 2.85246 | 3.71429 | 2.12565
1.6985 | 0 | 0 | 0 | 0 | 1.68116 | 2.14815 | 0.98305 | 3.54444 | 2.21858 | 3.42857 | 2.12565
1.699 | 2 | 0.65909 | 0.58586 | 0.95082 | 0.84058 | 0.71605 | 0.98305 | 2.25556 | 2.53552 | 6.28571 | 3.64398
1.6995 | 0 | 0 | 0.58586 | 1.42623 | 0.84058 | 1.4321 | 2.29379 | 1.93333 | 3.80328 | 2.85714 | 2.42932
1.7 | 0 | 0 | 0 | 0.95082 | 0.42029 | 1.07407 | 1.31073 | 2.9 | 1.5847 | 3.14286 | 3.64398
1.7005 | 0 | 0 | 0.58586 | 0 | 2.52174 | 1.07407 | 0.65537 | 1.61111 | 1.5847 | 4 | 3.64398
1.701 | 0 | 0.65909 | 1.17172 | 0.47541 | 2.10145 | 1.4321 | 0.98305 | 1.61111 | 2.85246 | 4.85714 | 3.03665
1.7015 | 0 | 0 | 1.75758 | 0.47541 | 1.68116 | 1.07407 | 1.63842 | 1.93333 | 1.90164 | 2.85714 | 4.85864
1.702 | 1 | 0.65909 | 0.58586 | 0 | 0.42029 | 0.71605 | 1.63842 | 2.25556 | 2.21858 | 4.85714 | 5.1623
1.7025 | 0 | 0 | 0.58586 | 1.42623 | 0.42029 | 2.14815 | 1.31073 | 2.9 | 2.85246 | 2.57143 | 2.12565
1.703 | 0 | 0 | 0.58586 | 1.42623 | 0.42029 | 0 | 1.9661 | 1.93333 | 2.21858 | 4.85714 | 4.25131
1.7035 | 0 | 2.63636 | 0.58586 | 1.42623 | 1.68116 | 1.79012 | 0.98305 | 2.57778 | 3.80328 | 4.57143 | 2.73298
1.704 | 1 | 0 | 1.17172 | 0.95082 | 2.52174 | 3.58025 | 1.63842 | 2.57778 | 1.26776 | 2.57143 | 2.42932
1.7045 | 0 | 1.31818 | 0 | 0.47541 | 1.68116 | 1.79012 | 1.63842 | 1.28889 | 5.70492 | 2.28571 | 2.73298
1.705 | 1 | 0 | 0.58586 | 0.95082 | 0.42029 | 2.50617 | 1.63842 | 0.64444 | 2.53552 | 1.71429 | 3.03665
1.7055 | 0 | 0 | 2.34343 | 0.47541 | 0 | 3.58025 | 2.62147 | 4.18889 | 0.95082 | 3.42857 | 6.37696
1.706 | 0 | 0 | 2.92929 | 0 | 0.84058 | 2.50617 | 2.62147 | 2.9 | 4.12022 | 3.14286 | 2.73298
1.7065 | 0 | 0 | 1.17172 | 0 | 0.84058 | 0.71605 | 1.31073 | 1.93333 | 3.1694 | 3.42857 | 4.55497
1.707 | 1 | 1.31818 | 0 | 0.47541 | 2.52174 | 1.07407 | 1.31073 | 3.54444 | 1.5847 | 3.14286 | 4.55497
1.7075 | 0 | 0.65909 | 0.58586 | 1.42623 | 2.52174 | 0.71605 | 0.65537 | 3.86667 | 3.48634 | 3.71429 | 3.94764
1.708 | 0 | 0.65909 | 0 | 2.37705 | 0.84058 | 1.07407 | 0.98305 | 1.93333 | 1.26776 | 2.85714 | 3.34031
1.7085 | 1 | 0.65909 | 0.58586 | 0.95082 | 1.68116 | 1.4321 | 1.31073 | 1.93333 | 3.80328 | 2.85714 | 3.34031
1.709 | 1 | 0 | 0.58586 | 0 | 2.10145 | 1.07407 | 2.62147 | 1.93333 | 4.12022 | 3.71429 | 3.03665
1.7095 | 0 | 0 | 0 | 0.95082 | 0.42029 | 0 | 1.31073 | 1.93333 | 2.53552 | 1.71429 | 3.03665
1.71 | 1 | 0 | 0.58586 | 2.37705 | 1.68116 | 0.71605 | 1.9661 | 1.93333 | 3.80328 | 3.42857 | 4.25131
1.7105 | 1 | 0 | 0 | 1.90164 | 1.26087 | 2.50617 | 2.29379 | 3.86667 | 1.5847 | 3.71429 | 3.94764
1.711 | 0 | 0 | 0.58586 | 0 | 2.94203 | 1.4321 | 2.62147 | 1.61111 | 4.12022 | 2.28571 | 2.12565
1.7115 | 1 | 0 | 0.58586 | 0.95082 | 0.42029 | 1.4321 | 2.29379 | 0.96667 | 1.5847 | 2.85714 | 2.12565
1.712 | 0 | 0 | 0.58586 | 0 | 0.84058 | 0.35802 | 1.31073 | 2.57778 | 0.63388 | 2.57143 | 2.12565
1.7125 | 0 | 0 | 0 | 1.42623 | 0.84058 | 0 | 1.63842 | 1.28889 | 2.53552 | 4.28571 | 4.25131
1.713 | 1 | 0 | 0.58586 | 0.95082 | 2.10145 | 0.35802 | 1.9661 | 2.57778 | 2.53552 | 2.28571 | 4.25131
1.7135 | 1 | 1.31818 | 0 | 0.47541 | 0.42029 | 5.01235 | 4.58757 | 3.54444 | 1.90164 | 2.28571 | 3.03665
1.714 | 0 | 0 | 0 | 0.47541 | 2.10145 | 4.2963 | 2.62147 | 1.93333 | 2.21858 | 3.14286 | 3.34031
1.7145 | 1 | 0 | 0 | 0 | 2.10145 | 2.8642 | 1.9661 | 0.64444 | 2.21858 | 4.57143 | 3.64398
1.715 | 2 | 0 | 0.58586 | 0 | 1.26087 | 2.14815 | 2.62147 | 1.93333 | 1.5847 | 1.14286 | 4.25131
1.7155 | 1 | 0.65909 | 0.58586 | 0 | 0.42029 | 1.07407 | 2.94915 | 3.22222 | 3.1694 | 1.42857 | 3.64398
1.716 | 0 | 1.31818 | 0 | 1.90164 | 1.26087 | 2.14815 | 1.9661 | 2.9 | 1.26776 | 4.28571 | 3.34031
1.7165 | 0 | 0.65909 | 0 | 0 | 1.26087 | 1.4321 | 2.94915 | 2.25556 | 3.80328 | 2.85714 | 2.73298
1.717 | 0 | 0 | 1.17172 | 0.47541 | 0.84058 | 2.14815 | 1.63842 | 1.93333 | 2.53552 | 2.85714 | 3.64398
1.7175 | 0 | 0 | 0.58586 | 0.95082 | 0.42029 | 2.50617 | 1.9661 | 1.93333 | 2.85246 | 2.57143 | 2.12565
1.718 | 0 | 0 | 0 | 0.47541 | 1.68116 | 2.14815 | 4.25989 | 3.86667 | 5.07104 | 2.85714 | 3.03665
1.7185 | 0 | 0 | 0 | 0 | 0.42029 | 0.35802 | 3.60452 | 3.86667 | 3.1694 | 4 | 2.12565
1.719 | 0 | 0 | 1.17172 | 0.47541 | 0 | 1.4321 | 1.9661 | 0.96667 | 3.80328 | 4.28571 | 4.25131
1.7195 | 0 | 1.31818 | 1.75758 | 0 | 2.10145 | 0.71605 | 1.63842 | 2.25556 | 6.3388 | 2.28571 | 4.55497
1.72 | 2 | 0.65909 | 0.58586 | 0.95082 | 0.84058 | 0.35802 | 0.98305 | 4.18889 | 2.53552 | 2.57143 | 5.76963
1.7205 | 0 | 1.31818 | 0 | 0 | 0.84058 | 0 | 2.94915 | 3.22222 | 3.48634 | 2.57143 | 6.0733
1.721 | 2 | 0.65909 | 0.58586 | 0 | 1.68116 | 2.50617 | 0.65537 | 1.93333 | 2.53552 | 2.28571 | 3.94764
1.7215 | 0 | 1.31818 | 0.58586 | 0 | 2.52174 | 1.4321 | 1.63842 | 6.76667 | 2.53552 | 4 | 3.34031
1.722 | 0 | 0.65909 | 1.75758 | 0.47541 | 0.84058 | 1.4321 | 1.31073 | 2.57778 | 1.26776 | 2.85714 | 6.37696
1.7225 | 0 | 0 | 1.17172 | 0 | 2.10145 | 1.4321 | 1.31073 | 3.22222 | 1.5847 | 4.85714 | 3.03665
1.723 | 0 | 0 | 0.58586 | 0.95082 | 2.10145 | 1.4321 | 3.27684 | 2.57778 | 2.21858 | 2.57143 | 3.94764
1.7235 | 0 | 1.31818 | 0.58586 | 0 | 0.84058 | 3.22222 | 0.98305 | 3.54444 | 3.80328 | 4 | 2.12565
1.724 | 0 | 2.63636 | 0 | 0.47541 | 0.84058 | 2.50617 | 0.65537 | 2.9 | 5.38798 | 2.85714 | 5.1623
1.7245 | 0 | 0 | 0.58586 | 0.95082 | 0.42029 | 1.4321 | 2.94915 | 1.61111 | 2.53552 | 2.57143 | 3.94764
1.725 | 0 | 0 | 2.34343 | 0.47541 | 0.42029 | 2.50617 | 6.22599 | 1.93333 | 3.1694 | 4.57143 | 4.55497
1.7255 | 0 | 1.31818 | 1.17172 | 0 | 0.84058 | 2.14815 | 1.31073 | 3.54444 | 3.80328 | 3.14286 | 5.1623
1.726 | 2 | 0.65909 | 0 | 0 | 1.68116 | 0.71605 | 0.32768 | 1.28889 | 2.53552 | 4.85714 | 2.12565
1.7265 | 0 | 0 | 0 | 1.42623 | 0.42029 | 1.4321 | 0.98305 | 3.54444 | 3.1694 | 3.71429 | 5.76963
1.727 | 1 | 0 | 1.17172 | 0.95082 | 0.42029 | 0.35802 | 1.9661 | 3.54444 | 3.1694 | 1.71429 | 4.85864
1.7275 | 0 | 0 | 0.58586 | 1.42623 | 1.26087 | 1.07407 | 1.31073 | 3.22222 | 1.90164 | 2.57143 | 3.94764
1.728 | 2 | 0 | 0.58586 | 0 | 0 | 2.14815 | 0.98305 | 2.57778 | 2.21858 | 1.71429 | 4.85864
1.7285 | 2 | 0 | 1.17172 | 0.47541 | 0.84058 | 2.8642 | 1.63842 | 3.86667 | 3.1694 | 2.85714 | 4.85864
1.729 | 0 | 0 | 0.58586 | 0 | 1.68116 | 1.07407 | 0.32768 | 2.9 | 2.53552 | 1.42857 | 6.0733
1.7295 | 2 | 0 | 0 | 1.90164 | 1.26087 | 0.71605 | 1.63842 | 2.57778 | 3.80328 | 1.71429 | 5.76963
1.73 | 1 | 0 | 0.58586 | 0.47541 | 1.26087 | 1.79012 | 1.9661 | 2.9 | 0.95082 | 2.57143 | 3.94764
1.7305 | 0 | 0 | 0.58586 | 0 | 0.84058 | 1.07407 | 2.94915 | 0.96667 | 1.26776 | 3.42857 | 5.1623
1.731 | 2 | 0 | 0 | 1.90164 | 0.84058 | 2.50617 | 0.65537 | 2.57778 | 0.95082 | 2.85714 | 5.1623
1.7315 | 0 | 0 | 0 | 0.95082 | 0.84058 | 1.79012 | 1.9661 | 3.22222 | 3.1694 | 2.85714 | 3.34031
1.732 | 2 | 0 | 0 | 0.47541 | 0.42029 | 0.71605 | 1.9661 | 3.86667 | 4.12022 | 2.85714 | 4.25131
1.7325 | 1 | 0.65909 | 1.17172 | 0.47541 | 2.52174 | 0.71605 | 0.98305 | 5.15556 | 0.95082 | 3.71429 | 2.73298
1.733 | 0 | 0 | 0 | 0.47541 | 0 | 1.4321 | 1.31073 | 2.9 | 1.26776 | 1.71429 | 1.51832
1.7335 | 1 | 0.65909 | 1.17172 | 0.47541 | 1.26087 | 1.07407 | 1.63842 | 1.93333 | 2.21858 | 3.71429 | 4.25131
1.734 | 0 | 0 | 0 | 1.90164 | 0.84058 | 0.35802 | 2.62147 | 4.51111 | 2.21858 | 2.57143 | 5.46597
1.7345 | 0 | 0 | 0 | 0 | 0.84058 | 0.35802 | 1.9661 | 2.25556 | 1.5847 | 3.42857 | 2.73298
1.735 | 0 | 1.31818 | 0 | 0.47541 | 1.26087 | 0.35802 | 2.62147 | 0.32222 | 2.21858 | 2.28571 | 2.42932
1.7355 | 0 | 0 | 0 | 0.47541 | 0.42029 | 1.79012 | 1.63842 | 3.54444 | 1.5847 | 2.85714 | 3.03665
1.736 | 0 | 0 | 0 | 0.95082 | 1.26087 | 2.50617 | 3.27684 | 4.18889 | 1.90164 | 1.42857 | 5.1623
1.7365 | 0 | 0 | 1.75758 | 0 | 2.10145 | 3.58025 | 0.65537 | 2.9 | 1.26776 | 1.71429 | 2.73298
1.737 | 0 | 0 | 1.17172 | 0 | 0.84058 | 0.35802 | 0.98305 | 1.93333 | 3.80328 | 3.42857 | 3.34031
1.7375 | 1 | 0 | 0.58586 | 0.47541 | 2.52174 | 1.79012 | 1.9661 | 3.54444 | 1.5847 | 2.85714 | 5.76963
1.738 | 1 | 0 | 0.58586 | 0 | 2.10145 | 0.35802 | 1.31073 | 1.93333 | 3.1694 | 4 | 4.85864
1.7385 | 0 | 1.31818 | 0 | 0 | 0.42029 | 0.35802 | 2.62147 | 5.15556 | 2.85246 | 5.14286 | 3.94764
1.739 | 0 | 3.29545 | 0.58586 | 0.47541 | 0.84058 | 0.71605 | 1.31073 | 2.57778 | 2.53552 | 4.57143 | 1.82199
1.7395 | 0 | 0.65909 | 1.75758 | 0.95082 | 0 | 1.4321 | 1.31073 | 3.54444 | 3.1694 | 4 | 3.64398
1.74 | 0 | 0 | 1.17172 | 0.47541 | 0 | 0.71605 | 2.29379 | 2.57778 | 1.5847 | 4.28571 | 5.1623
1.7405 | 1 | 0 | 1.75758 | 0.47541 | 0.84058 | 1.79012 | 1.31073 | 1.93333 | 2.53552 | 3.42857 | 4.25131
1.741 | 0 | 0 | 0.58586 | 0.47541 | 1.26087 | 1.07407 | 2.29379 | 2.57778 | 2.21858 | 4.85714 | 3.94764
1.7415 | 1 | 0 | 0 | 0 | 0.84058 | 0.35802 | 1.63842 | 2.25556 | 3.48634 | 3.14286 | 4.85864
1.742 | 2 | 0 | 0 | 0.47541 | 0.42029 | 2.14815 | 3.27684 | 0.96667 | 3.80328 | 4.57143 | 3.34031
1.7425 | 1 | 0 | 0.58586 | 0.95082 | 2.52174 | 3.93827 | 0.65537 | 4.51111 | 2.21858 | 1.71429 | 5.76963
1.743 | 0 | 0.65909 | 0 | 0.47541 | 0.42029 | 2.8642 | 1.63842 | 1.93333 | 0.95082 | 2.28571 | 0.91099
1.7435 | 3 | 0 | 0 | 0.95082 | 0.42029 | 2.14815 | 3.60452 | 2.25556 | 2.53552 | 3.14286 | 4.55497
1.744 | 2 | 0 | 1.17172 | 1.90164 | 0.84058 | 0.71605 | 4.25989 | 1.61111 | 1.90164 | 3.42857 | 3.03665
1.7445 | 1 | 0.65909 | 1.75758 | 2.37705 | 0 | 1.4321 | 3.27684 | 1.28889 | 2.53552 | 2.28571 | 2.73298
1.745 | 0 | 0 | 0 | 0 | 0.84058 | 1.07407 | 1.63842 | 0.32222 | 3.1694 | 4.85714 | 2.73298
1.7455 | 0 | 0 | 0 | 1.90164 | 1.26087 | 1.4321 | 1.63842 | 3.54444 | 1.90164 | 6 | 4.25131
1.746 | 1 | 0 | 1.17172 | 0.95082 | 2.10145 | 0.35802 | 1.9661 | 2.9 | 4.43716 | 3.14286 | 3.94764
1.7465 | 2 | 0 | 0 | 0.47541 | 0.42029 | 0.71605 | 1.9661 | 3.22222 | 2.85246 | 2.57143 | 3.03665
1.747 | 2 | 0 | 0.58586 | 0.47541 | 1.26087 | 1.4321 | 1.63842 | 1.93333 | 1.5847 | 1.14286 | 4.25131
1.7475 | 4 | 0 | 0.58586 | 0.95082 | 2.52174 | 2.50617 | 2.29379 | 2.25556 | 2.21858 | 3.14286 | 3.03665
1.748 | 1 | 0 | 0.58586 | 1.42623 | 2.52174 | 1.4321 | 2.29379 | 1.61111 | 1.90164 | 3.14286 | 4.25131
1.7485 | 1 | 0 | 0 | 0.95082 | 2.52174 | 1.07407 | 1.9661 | 2.25556 | 0.95082 | 1.42857 | 5.1623
1.749 | 2 | 0 | 0 | 0.47541 | 0.84058 | 1.07407 | 3.27684 | 1.28889 | 3.80328 | 2 | 2.12565
1.7495 | 1 | 0.65909 | 0.58586 | 1.90164 | 1.68116 | 1.4321 | 1.9661 | 2.25556 | 0.31694 | 2.57143 | 4.25131
1.75 | 0 | 0 | 1.17172 | 0 | 0.84058 | 2.14815 | 3.60452 | 1.93333 | 2.21858 | 2.28571 | 2.12565
1.7505 | 1 | 0.65909 | 1.17172 | 0.95082 | 2.10145 | 1.4321 | 1.63842 | 1.93333 | 0.95082 | 0.85714 | 3.34031
1.751 | 0 | 0 | 1.17172 | 0.47541 | 0 | 1.4321 | 1.63842 | 2.25556 | 3.1694 | 3.14286 | 2.73298
1.7515 | 2 | 0 | 1.17172 | 1.42623 | 0 | 1.07407 | 0.65537 | 3.22222 | 3.1694 | 2 | 3.94764
1.752 | 0 | 0 | 1.17172 | 0.47541 | 0 | 1.79012 | 1.63842 | 1.61111 | 2.21858 | 2.85714 | 2.42932
1.7525 | 0 | 0 | 0 | 0.95082 | 1.26087 | 0.35802 | 1.63842 | 1.93333 | 1.90164 | 2.57143 | 3.94764
1.753 | 1 | 0 | 0.58586 | 0 | 0 | 1.07407 | 0.65537 | 2.25556 | 2.21858 | 3.14286 | 3.94764
1.7535 | 1 | 0 | 0 | 0.95082 | 0.84058 | 0.35802 | 1.31073 | 4.18889 | 2.21858 | 1.71429 | 4.85864
1.754 | 2 | 0 | 0 | 0.47541 | 0.84058 | 1.79012 | 0.98305 | 3.86667 | 1.90164 | 1.42857 | 3.64398
1.7545 | 2 | 0 | 0 | 0 | 1.68116 | 2.8642 | 2.29379 | 0.96667 | 1.5847 | 1.42857 | 3.03665
1.755 | 1 | 0.65909 | 0 | 0 | 1.26087 | 3.22222 | 1.31073 | 3.22222 | 3.1694 | 3.14286 | 2.73298
1.7555 | 0 | 0 | 0.58586 | 0.95082 | 1.26087 | 2.50617 | 0.98305 | 1.61111 | 0.31694 | 1.71429 | 3.03665
1.756 | 1 | 1.31818 | 0.58586 | 1.42623 | 2.10145 | 2.14815 | 1.63842 | 0.96667 | 5.07104 | 3.42857 | 6.98429
1.7565 | 0 | 1.97727 | 0.58586 | 0 | 0.84058 | 1.07407 | 1.9661 | 2.57778 | 5.70492 | 2.85714 | 5.76963
1.757 | 0 | 1.97727 | 0 | 0.47541 | 0 | 0.35802 | 1.31073 | 1.61111 | 1.90164 | 5.14286 | 5.76963
1.7575 | 0 | 0 | 0.58586 | 0 | 1.68116 | 1.07407 | 2.94915 | 1.93333 | 1.90164 | 1.42857 | 2.73298
1.758 | 0 | 1.31818 | 0 | 0.95082 | 0.42029 | 0.35802 | 4.58757 | 2.57778 | 2.53552 | 1.42857 | 4.55497
1.7585 | 0 | 0 | 0 | 0.47541 | 0.42029 | 0 | 0.98305 | 1.93333 | 2.21858 | 3.42857 | 3.64398
1.759 | 0 | 1.31818 | 0 | 0 | 0 | 0.71605 | 1.63842 | 2.25556 | 2.21858 | 2.85714 | 2.73298
1.7595 | 2 | 0 | 0.58586 | 0 | 0 | 1.79012 | 2.62147 | 3.22222 | 1.5847 | 6.28571 | 2.73298
1.76 | 2 | 0 | 0.58586 | 2.37705 | 0.42029 | 0.35802 | 1.63842 | 1.61111 | 2.21858 | 4.28571 | 3.03665
1.7605 | 1 | 0.65909 | 0.58586 | 0 | 0.42029 | 0.35802 | 2.94915 | 3.54444 | 2.85246 | 5.14286 | 4.25131
1.761 | 1 | 0.65909 | 0 | 0 | 0.84058 | 2.50617 | 1.63842 | 3.22222 | 1.26776 | 3.71429 | 3.64398
1.7615 | 0 | 0 | 0 | 0.47541 | 1.26087 | 0.35802 | 1.31073 | 0.96667 | 1.5847 | 4.57143 | 2.73298
1.762 | 4 | 1.31818 | 0.58586 | 0.95082 | 0.84058 | 1.4321 | 2.94915 | 0 | 3.1694 | 3.42857 | 4.25131
1.7625 | 1 | 0 | 0.58586 | 0.95082 | 0.42029 | 0.35802 | 2.94915 | 3.86667 | 2.21858 | 2.57143 | 4.55497
1.763 | 1 | 1.31818 | 0 | 0.47541 | 0 | 0 | 2.29379 | 0.32222 | 1.5847 | 1.71429 | 4.85864
1.7635 | 0 | 1.31818 | 1.17172 | 0 | 0.42029 | 1.07407 | 2.29379 | 3.22222 | 1.5847 | 4.57143 | 3.34031
1.764 | 0 | 0 | 1.75758 | 0 | 1.68116 | 0.71605 | 0.98305 | 4.83333 | 3.48634 | 1.42857 | 1.82199
1.7645 | 0 | 0.65909 | 0 | 1.90164 | 0 | 0.71605 | 2.29379 | 2.25556 | 2.85246 | 2.57143 | 1.51832
1.765 | 3 | 0.65909 | 0 | 0.47541 | 0 | 2.14815 | 2.29379 | 0.64444 | 1.90164 | 2.85714 | 1.21466
1.7655 | 2 | 0 | 0 | 0 | 2.52174 | 2.14815 | 1.63842 | 1.93333 | 3.48634 | 1.14286 | 2.42932
1.766 | 1 | 0 | 0 | 0 | 0.42029 | 1.4321 | 0.98305 | 3.54444 | 2.53552 | 3.42857 | 2.73298
1.7665 | 2 | 0 | 0.58586 | 1.90164 | 0.42029 | 1.07407 | 1.9661 | 0.96667 | 1.26776 | 2 | 2.12565
1.767 | 1 | 0 | 0 | 0.95082 | 0.84058 | 1.4321 | 4.25989 | 1.93333 | 1.26776 | 3.71429 | 4.85864
1.7675 | 0 | 0 | 1.17172 | 0 | 0.84058 | 0.35802 | 0.65537 | 2.25556 | 1.90164 | 1.71429 | 4.55497
1.768 | 1 | 0.65909 | 0 | 0.95082 | 0 | 1.07407 | 1.63842 | 1.61111 | 4.12022 | 1.71429 | 3.34031
1.7685 | 0 | 1.31818 | 0 | 1.90164 | 0.84058 | 0 | 1.31073 | 1.61111 | 3.1694 | 3.42857 | 3.34031
1.769 | 1 | 0 | 0 | 0.47541 | 1.26087 | 1.4321 | 0.65537 | 1.93333 | 2.21858 | 3.14286 | 5.1623
1.7695 | 1 | 0 | 1.17172 | 0.95082 | 0 | 0.71605 | 3.27684 | 3.22222 | 2.85246 | 3.42857 | 2.73298
1.77 | 2 | 0 | 0 | 2.37705 | 0 | 1.79012 | 0.65537 | 3.22222 | 3.48634 | 2.85714 | 1.51832
1.7705 | 0 | 0 | 0 | 1.42623 | 0 | 1.4321 | 1.31073 | 2.57778 | 2.53552 | 3.71429 | 2.12565
1.771 | 2 | 0.65909 | 0 | 1.42623 | 0.84058 | 0.71605 | 0.65537 | 2.57778 | 2.85246 | 5.14286 | 5.46597
1.7715 | 1 | 1.97727 | 0 | 1.42623 | 0.84058 | 0.71605 | 0.98305 | 1.28889 | 0.95082 | 3.42857 | 1.51832
1.772 | 0 | 0 | 1.17172 | 0 | 1.26087 | 0.71605 | 4.91525 | 1.93333 | 1.90164 | 2.28571 | 3.34031
1.7725 | 0 | 0 | 1.17172 | 0.47541 | 0.84058 | 3.22222 | 2.29379 | 1.93333 | 3.1694 | 3.14286 | 3.03665
1.773 | 1 | 0 | 0 | 0 | 0.42029 | 3.22222 | 1.63842 | 1.93333 | 1.26776 | 2.57143 | 2.42932
1.7735 | 0 | 0 | 0 | 1.42623 | 1.68116 | 1.4321 | 0.98305 | 3.86667 | 2.53552 | 4.57143 | 3.03665
1.774 | 3 | 0 | 0 | 0 | 0.42029 | 0.71605 | 2.62147 | 1.28889 | 3.80328 | 2.57143 | 2.73298
1.7745 | 0 | 0 | 0 | 0 | 0.84058 | 0 | 1.31073 | 1.28889 | 2.21858 | 2.85714 | 2.42932
1.775 | 2 | 0 | 0.58586 | 1.42623 | 0.84058 | 1.07407 | 1.31073 | 1.61111 | 1.26776 | 0.85714 | 3.94764
1.7755 | 0 | 0 | 0 | 3.32787 | 0 | 0.35802 | 0.98305 | 1.93333 | 1.5847 | 3.42857 | 3.94764
1.776 | 0 | 0 | 0.58586 | 0.95082 | 0.42029 | 0.35802 | 0.65537 | 1.93333 | 2.53552 | 2.57143 | 6.37696
1.7765 | 0 | 0 | 0.58586 | 0.47541 | 0 | 1.4321 | 3.60452 | 2.9 | 0.63388 | 2 | 3.94764
1.777 | 0 | 0 | 1.75758 | 0.47541 | 0.84058 | 0.71605 | 0.98305 | 1.93333 | 2.53552 | 2.28571 | 1.21466
1.7775 | 1 | 0 | 0 | 0.47541 | 2.94203 | 1.07407 | 0.65537 | 2.57778 | 3.80328 | 4.57143 | 3.94764
1.778 | 0 | 0 | 0 | 0.95082 | 0.84058 | 1.07407 | 1.9661 | 0.64444 | 3.1694 | 3.42857 | 4.55497
1.7785 | 0 | 0 | 0.58586 | 0.47541 | 0 | 1.4321 | 1.31073 | 1.28889 | 4.12022 | 4 | 3.64398
1.779 | 0 | 0.65909 | 0 | 0.47541 | 0.42029 | 0.71605 | 2.62147 | 1.61111 | 2.21858 | 3.42857 | 5.46597
1.7795 | 0 | 0 | 0 | 0 | 0 | 1.4321 | 2.29379 | 0.64444 | 5.38798 | 3.14286 | 3.03665
1.78 | 0 | 0 | 0 | 0 | 1.68116 | 2.14815 | 2.29379 | 1.28889 | 1.5847 | 4.28571 | 4.85864
1.7805 | 0 | 0 | 0 | 1.90164 | 1.68116 | 1.4321 | 1.63842 | 1.28889 | 4.43716 | 2.28571 | 4.85864
1.781 | 0 | 0 | 0.58586 | 1.42623 | 1.68116 | 2.8642 | 0.98305 | 2.25556 | 2.85246 | 2 | 6.37696
1.7815 | 0 | 0 | 1.17172 | 0 | 1.26087 | 1.79012 | 1.9661 | 1.61111 | 0.95082 | 3.71429 | 3.64398
1.782 | 0 | 0 | 0.58586 | 0 | 0.42029 | 1.07407 | 0.65537 | 1.93333 | 2.21858 | 3.42857 | 4.55497
1.7825 | 0 | 0 | 0 | 0.47541 | 1.26087 | 0.71605 | 4.25989 | 2.9 | 3.48634 | 2.28571 | 2.12565
1.783 | 3 | 0 | 0 | 0 | 0 | 1.07407 | 1.9661 | 1.28889 | 2.53552 | 2.57143 | 3.03665
1.7835 | 2 | 1.97727 | 0 | 0 | 0.84058 | 2.14815 | 1.31073 | 3.22222 | 2.53552 | 2.85714 | 3.03665
1.784 | 0 | 0 | 0 | 0.95082 | 0.42029 | 1.07407 | 0.98305 | 2.9 | 2.21858 | 2.28571 | 4.25131
1.7845 | 1 | 0.65909 | 0 | 0 | 0 | 1.4321 | 0.65537 | 2.25556 | 2.53552 | 4 | 2.12565
1.785 | 0 | 0.65909 | 0 | 1.42623 | 0.42029 | 1.07407 | 1.63842 | 2.9 | 1.90164 | 4 | 3.34031
1.7855 | 0 | 0 | 1.17172 | 2.37705 | 0 | 0.35802 | 1.9661 | 1.61111 | 1.90164 | 1.42857 | 4.55497
1.786 | 0 | 0.65909 | 0.58586 | 0 | 1.68116 | 1.07407 | 3.27684 | 0.32222 | 2.53552 | 2.28571 | 6.37696
1.7865 | 0 | 0 | 0.58586 | 0.47541 | 2.10145 | 1.07407 | 1.31073 | 0.96667 | 1.5847 | 0.85714 | 5.1623
1.787 | 2 | 0 | 0 | 0 | 0.84058 | 0.71605 | 0.65537 | 2.9 | 1.90164 | 3.14286 | 3.03665
1.7875 | 0 | 0 | 0 | 0 | 1.68116 | 1.79012 | 0.32768 | 1.93333 | 0.63388 | 2.28571 | 3.03665
1.788 | 0 | 0.65909 | 0 | 1.90164 | 1.26087 | 1.07407 | 2.29379 | 3.86667 | 2.21858 | 2.28571 | 3.34031
1.7885 | 0 | 0.65909 | 0 | 0 | 0.84058 | 1.07407 | 0.98305 | 0.64444 | 1.5847 | 1.71429 | 4.55497
1.789 | 0 | 0 | 0 | 0.47541 | 0.42029 | 3.58025 | 4.58757 | 1.93333 | 1.5847 | 1.14286 | 3.64398
1.7895 | 0 | 0 | 0 | 0.47541 | 0 | 2.50617 | 2.62147 | 2.57778 | 2.85246 | 2.28571 | 5.1623
1.79 | 0 | 1.31818 | 0.58586 | 0.47541 | 0.84058 | 2.50617 | 3.60452 | 0.64444 | 0.63388 | 1.42857 | 3.64398
1.7905 | 0 | 1.31818 | 1.17172 | 2.37705 | 0 | 1.79012 | 1.9661 | 1.28889 | 2.85246 | 0.85714 | 2.42932
1.791 | 0 | 0 | 0.58586 | 0.47541 | 0 | 2.8642 | 1.9661 | 2.25556 | 0.95082 | 3.42857 | 3.34031
1.7915 | 1 | 0 | 1.75758 | 1.42623 | 1.26087 | 0.35802 | 1.9661 | 1.28889 | 0.95082 | 4.28571 | 3.34031
1.792 | 0 | 0.65909 | 0.58586 | 0 | 0 | 0.35802 | 0.98305 | 1.28889 | 0.95082 | 3.71429 | 3.64398
1.7925 | 0 | 0.65909 | 0.58586 | 0 | 0.42029 | 0.71605 | 3.27684 | 3.54444 | 2.21858 | 3.14286 | 2.73298
1.793 | 0 | 0.65909 | 0.58586 | 1.90164 | 0.42029 | 2.14815 | 2.29379 | 1.28889 | 0.31694 | 5.71429 | 2.12565
1.7935 | 0 | 0.65909 | 0 | 0.95082 | 0.42029 | 1.07407 | 0.65537 | 1.93333 | 1.5847 | 4 | 3.03665
1.794 | 0 | 0 | 0 | 1.42623 | 0.42029 | 0.71605 | 0.98305 | 0.96667 | 1.26776 | 3.14286 | 4.55497
1.7945 | 0 | 0.65909 | 0 | 0 | 0 | 0.71605 | 2.62147 | 1.93333 | 3.1694 | 4.28571 | 5.1623
1.795 | 1 | 0.65909 | 1.17172 | 0.95082 | 0.42029 | 1.07407 | 2.94915 | 2.25556 | 3.48634 | 1.71429 | 3.64398
1.7955 | 0 | 0.65909 | 1.17172 | 0.47541 | 1.26087 | 1.07407 | 0 | 1.93333 | 2.53552 | 2 | 4.55497
1.796 | 0 | 0 | 0 | 0 | 0.42029 | 0.35802 | 1.9661 | 3.54444 | 1.5847 | 1.71429 | 5.1623
1.7965 | 0 | 0 | 0.58586 | 0.47541 | 1.26087 | 1.4321 | 2.62147 | 1.61111 | 1.90164 | 2 | 3.03665
1.797 | 0 | 0 | 0 | 0 | 1.68116 | 1.4321 | 0.65537 | 2.57778 | 4.12022 | 4 | 1.21466
1.7975 | 0 | 0 | 0 | 0 | 0.84058 | 1.79012 | 1.31073 | 1.61111 | 1.26776 | 3.42857 | 4.25131
1.798 | 0 | 0 | 0 | 0.47541 | 0.84058 | 2.8642 | 0.98305 | 1.28889 | 1.5847 | 0.28571 | 3.34031
1.7985 | 0 | 0 | 0 | 0.47541 | 0.42029 | 1.07407 | 2.29379 | 0.96667 | 1.90164 | 2.28571 | 4.25131
1.799 | 0 | 2.63636 | 0.58586 | 0 | 0 | 0.35802 | 0.65537 | 1.61111 | 2.85246 | 2.28571 | 3.34031
1.7995 | 0 | 0 | 0 | 0.47541 | 1.26087 | 0.71605 | 0 | 1.93333 | 2.85246 | 3.42857 | 2.73298
1.8 | 0 | 0 | 0 | 0.95082 | 1.26087 | 0 | 0 | 1.28889 | 0.95082 | 4 | 4.85864
1.8005 | 1 | 0.65909 | 0 | 0.95082 | 0.84058 | 0.71605 | 0.32768 | 3.22222 | 3.1694 | 0.85714 | 3.94764
1.801 | 0 | 0 | 0.58586 | 0.47541 | 0.42029 | 1.4321 | 2.62147 | 3.54444 | 1.26776 | 2.28571 | 4.25131
1.8015 | 0 | 1.31818 | 0 | 0.95082 | 0 | 2.8642 | 3.60452 | 3.86667 | 1.5847 | 6.28571 | 4.25131
1.802 | 0 | 0 | 0 | 0 | 0.84058 | 1.79012 | 3.27684 | 1.93333 | 3.1694 | 3.42857 | 3.64398
1.8025 | 1 | 0 | 0 | 0.47541 | 1.26087 | 0.71605 | 1.31073 | 1.93333 | 1.26776 | 2.28571 | 2.42932
1.803 | 3 | 0 | 0.58586 | 0 | 0.42029 | 0 | 1.31073 | 0.64444 | 1.26776 | 2 | 3.64398
1.8035 | 2 | 0 | 0 | 0.47541 | 1.68116 | 0.71605 | 3.27684 | 0.64444 | 0.31694 | 1.71429 | 4.85864
1.804 | 1 | 0 | 0.58586 | 1.42623 | 2.10145 | 1.4321 | 1.31073 | 1.28889 | 1.90164 | 2.28571 | 1.51832
1.8045 | 1 | 0 | 0 | 0.95082 | 0.84058 | 1.07407 | 1.9661 | 1.61111 | 0.95082 | 2.28571 | 1.51832
1.805 | 0 | 0 | 3.51515 | 0.95082 | 1.26087 | 0.35802 | 1.9661 | 3.22222 | 2.53552 | 3.42857 | 3.34031
1.8055 | 0 | 0 | 0.58586 | 0.47541 | 0.42029 | 0.35802 | 0.65537 | 2.57778 | 1.90164 | 2.57143 | 2.73298
1.806 | 0 | 0 | 1.17172 | 0.95082 | 0.84058 | 0.71605 | 1.63842 | 1.93333 | 3.80328 | 2.28571 | 2.12565
1.8065 | 0 | 0 | 0 | 0 | 2.52174 | 1.4321 | 1.63842 | 0.96667 | 2.53552 | 4.85714 | 6.0733
1.807 | 0 | 0 | 0 | 0.47541 | 0.42029 | 1.4321 | 0.98305 | 3.86667 | 4.12022 | 4.57143 | 2.73298
1.8075 | 0 | 0 | 0 | 0.47541 | 0 | 2.8642 | 1.63842 | 0.64444 | 2.53552 | 2.28571 | 1.82199
1.808 | 0 | 0 | 0 | 0.47541 | 0 | 0.71605 | 0.65537 | 0.32222 | 1.90164 | 5.14286 | 3.64398
1.8085 | 0 | 1.31818 | 0 | 0 | 2.94203 | 0.71605 | 2.29379 | 1.61111 | 0.63388 | 2.57143 | 3.03665
1.809 | 0 | 0 | 0 | 0.47541 | 0.84058 | 0.35802 | 1.63842 | 3.54444 | 2.21858 | 1.42857 | 3.03665
1.8095 | 0 | 0 | 0.58586 | 1.90164 | 0 | 1.79012 | 0.98305 | 2.9 | 0.63388 | 1.42857 | 3.34031
1.81 | 0 | 0 | 1.17172 | 0.47541 | 0 | 2.14815 | 1.63842 | 2.25556 | 1.90164 | 2.28571 | 2.42932
1.8105 | 0 | 0 | 0 | 0.47541 | 0.42029 | 1.4321 | 0 | 2.9 | 3.48634 | 2.85714 | 4.25131
1.811 | 0 | 0 | 0 | 1.90164 | 0.42029 | 1.07407 | 1.31073 | 0.64444 | 4.7541 | 2 | 4.85864
1.8115 | 1 | 0 | 0.58586 | 0 | 0.84058 | 0.35802 | 1.31073 | 1.61111 | 1.26776 | 1.42857 | 4.55497
1.812 | 1 | 0 | 2.34343 | 0.47541 | 0.42029 | 0.71605 | 0.32768 | 0.32222 | 2.21858 | 3.42857 | 4.25131
1.8125 | 2 | 0 | 1.75758 | 0.47541 | 0.42029 | 3.93827 | 0.65537 | 0.96667 | 2.53552 | 3.71429 | 2.73298
1.813 | 1 | 0 | 1.17172 | 1.90164 | 0.84058 | 1.07407 | 0.98305 | 3.54444 | 1.5847 | 2.28571 | 3.03665
1.8135 | 2 | 0 | 0 | 1.90164 | 1.68116 | 1.07407 | 0.32768 | 1.61111 | 2.53552 | 2.57143 | 1.21466
1.814 | 0 | 0 | 0 | 0 | 1.26087 | 1.07407 | 0.98305 | 1.93333 | 1.5847 | 3.14286 | 6.0733
1.8145 | 0 | 0 | 0.58586 | 0.47541 | 0 | 1.79012 | 1.63842 | 2.25556 | 3.1694 | 2.28571 | 4.25131
1.815 | 0 | 0.65909 | 0 | 0.47541 | 0.84058 | 0 | 0.32768 | 1.93333 | 1.26776 | 2.57143 | 3.34031
1.8155 | 0 | 0 | 0 | 0 | 1.68116 | 0 | 0.32768 | 2.57778 | 2.85246 | 1.71429 | 2.12565
1.816 | 0 | 0 | 0 | 1.42623 | 0 | 0.35802 | 0.65537 | 1.61111 | 1.5847 | 3.42857 | 3.94764
1.8165 | 2 | 0 | 0 | 0.47541 | 0 | 1.07407 | 0.32768 | 1.28889 | 3.1694 | 2.28571 | 3.03665
1.817 | 0 | 0 | 0 | 0.47541 | 0.42029 | 0.71605 | 1.63842 | 3.22222 | 3.48634 | 1.42857 | 3.94764
1.8175 | 0 | 0 | 0.58586 | 0 | 0.84058 | 1.07407 | 0.32768 | 0.96667 | 7.28962 | 2 | 3.64398
1.818 | 0 | 0.65909 | 0.58586 | 0.95082 | 0.42029 | 0.71605 | 0.98305 | 0.96667 | 0.63388 | 2.85714 | 3.64398
1.8185 | 0 | 0 | 0.58586 | 2.37705 | 1.26087 | 3.58025 | 1.31073 | 3.86667 | 1.90164 | 2.85714 | 2.42932
1.819 | 0 | 0 | 0.58586 | 0.47541 | 0.42029 | 2.50617 | 2.62147 | 2.57778 | 3.48634 | 1.42857 | 2.73298
1.8195 | 0 | 0 | 0 | 0 | 0.84058 | 1.79012 | 0.32768 | 3.54444 | 3.80328 | 2.28571 | 3.64398
1.82 | 0 | 0 | 0 | 0 | 0.84058 | 4.65432 | 1.63842 | 2.25556 | 0.31694 | 2 | 6.0733
1.8205 | 0 | 0 | 0 | 0 | 1.68116 | 4.2963 | 0.65537 | 1.61111 | 2.53552 | 2.85714 | 3.03665
1.821 | 0 | 0 | 0.58586 | 0 | 0.84058 | 1.07407 | 0.98305 | 0.96667 | 2.21858 | 3.71429 | 2.73298
1.8215 | 0 | 0 | 0 | 1.42623 | 1.26087 | 2.8642 | 0.65537 | 1.61111 | 3.1694 | 1.42857 | 2.73298
1.822 | 0 | 0 | 0 | 0.47541 | 1.68116 | 0.35802 | 0.98305 | 1.61111 | 2.85246 | 3.71429 | 2.42932
1.8225 | 0 | 0 | 0.58586 | 0 | 0.42029 | 2.50617 | 2.29379 | 2.25556 | 2.21858 | 3.14286 | 2.73298
1.823 | 0 | 0 | 0 | 0.47541 | 0.84058 | 1.4321 | 2.29379 | 3.22222 | 1.26776 | 2.85714 | 2.73298
1.8235 | 3 | 0.65909 | 0 | 0.47541 | 0 | 1.4321 | 1.63842 | 2.25556 | 3.48634 | 2 | 6.0733
1.824 | 0 | 0 | 0 | 1.90164 | 0.42029 | 3.58025 | 0.98305 | 1.61111 | 0.63388 | 4.28571 | 4.25131
1.8245 | 0 | 0 | 1.17172 | 1.90164 | 0.42029 | 2.14815 | 1.31073 | 1.61111 | 2.53552 | 2.85714 | 3.94764
1.825 | 0 | 0 | 0.58586 | 0.95082 | 0 | 0.71605 | 2.94915 | 0.96667 | 0.95082 | 1.42857 | 3.64398
1.8255 | 0 | 0 | 0 | 0.47541 | 0 | 2.50617 | 1.63842 | 0.96667 | 0.95082 | 2 | 4.85864
1.826 | 2 | 0 | 0 | 0 | 0.84058 | 1.4321 | 0.65537 | 0.96667 | 0.63388 | 3.42857 | 4.25131
1.8265 | 0 | 0 | 0 | 0.47541 | 0.42029 | 0.71605 | 0.32768 | 0.64444 | 1.5847 | 2.85714 | 3.34031
1.827 | 0 | 0 | 0 | 0.95082 | 1.68116 | 0.71605 | 1.9661 | 4.51111 | 2.21858 | 3.71429 | 3.03665
1.8275 | 0 | 0 | 0 | 0 | 0.42029 | 1.4321 | 0.98305 | 2.57778 | 0.95082 | 4.57143 | 1.82199
1.828 | 0 | 1.31818 | 1.17172 | 0 | 0.84058 | 2.50617 | 0.65537 | 3.86667 | 2.21858 | 4.85714 | 3.64398
1.8285 | 0 | 0.65909 | 0 | 0 | 0.42029 | 0 | 0.98305 | 2.25556 | 3.1694 | 2 | 2.12565
1.829 | 0 | 0 | 0 | 0 | 1.26087 | 2.8642 | 2.29379 | 2.25556 | 2.53552 | 2 | 3.03665
1.8295 | 0 | 1.31818 | 0.58586 | 0 | 0 | 1.4321 | 1.63842 | 2.9 | 1.90164 | 2.57143 | 3.94764
1.83 | 0 | 0.65909 | 1.17172 | 0 | 0.84058 | 0.35802 | 1.31073 | 3.54444 | 0.95082 | 3.14286 | 4.25131
1.8305 | 0 | 0 | 0 | 1.42623 | 0.84058 | 1.07407 | 1.31073 | 3.22222 | 0.63388 | 2.85714 | 5.1623
1.831 | 0 | 0 | 0 | 0.47541 | 0.42029 | 0.35802 | 1.63842 | 0.96667 | 0.63388 | 2.57143 | 2.42932
1.8315 | 0 | 0 | 0 | 2.37705 | 1.68116 | 1.07407 | 0.32768 | 0.96667 | 1.90164 | 1.71429 | 2.42932
1.832 | 1 | 0 | 0 | 0.95082 | 0.84058 | 1.79012 | 1.31073 | 1.61111 | 1.90164 | 2.57143 | 4.55497
1.8325 | 2 | 1.97727 | 0 | 0.95082 | 0.84058 | 0.71605 | 1.63842 | 1.61111 | 1.26776 | 1.14286 | 3.03665
1.833 | 2 | 1.31818 | 0 | 0.47541 | 0 | 1.07407 | 0.65537 | 2.25556 | 1.26776 | 2 | 2.73298
1.8335 | 1 | 0.65909 | 1.17172 | 0.47541 | 0 | 1.79012 | 1.31073 | 2.25556 | 2.53552 | 1.42857 | 2.12565
1.834 | 0 | 0 | 0 | 0 | 0.42029 | 1.4321 | 2.29379 | 0.64444 | 3.48634 | 1.71429 | 4.25131
1.8345 | 0 | 0.65909 | 0 | 0 | 0 | 3.58025 | 1.63842 | 1.61111 | 1.90164 | 1.71429 | 2.12565
1.835 | 0 | 1.31818 | 0 | 0 | 0.84058 | 0.71605 | 1.63842 | 1.28889 | 1.90164 | 1.71429 | 3.94764
1.8355 | 0 | 0 | 0.58586 | 0.47541 | 0 | 1.4321 | 0.32768 | 1.28889 | 2.85246 | 2 | 2.73298
1.836 | 0 | 0 | 0.58586 | 0 | 1.68116 | 0.71605 | 0.98305 | 0.64444 | 0.31694 | 2.85714 | 1.51832
1.8365 | 0 | 0 | 2.34343 | 0 | 0.84058 | 0.35802 | 0.98305 | 0.64444 | 2.53552 | 2.28571 | 4.25131
1.837 | 0 | 0 | 1.17172 | 0.47541 | 1.68116 | 0.35802 | 1.9661 | 1.28889 | 0.95082 | 4.28571 | 2.42932
1.8375 | 3 | 0 | 0 | 0 | 1.26087 | 1.07407 | 1.9661 | 1.28889 | 1.26776 | 4.85714 | 3.03665
1.838 | 0 | 0 | 0 | 0 | 0 | 1.4321 | 1.31073 | 1.61111 | 0.31694 | 5.14286 | 4.25131
1.8385 | 1 | 1.97727 | 0 | 0 | 0.42029 | 0.35802 | 0.98305 | 2.57778 | 2.21858 | 2.28571 | 3.94764
1.839 | 0 | 0 | 0 | 0.47541 | 0.42029 | 2.8642 | 1.9661 | 1.61111 | 2.21858 | 5.14286 | 1.82199
1.8395 | 0 | 0 | 0.58586 | 0 | 1.26087 | 2.14815 | 2.29379 | 1.61111 | 2.21858 | 2.57143 | 0.91099
1.84 | 0 | 0 | 0 | 1.42623 | 0.42029 | 0.71605 | 1.9661 | 1.28889 | 1.90164 | 4.28571 | 2.42932
1.8405 | 0 | 0 | 1.17172 | 0 | 0 | 1.07407 | 0.98305 | 2.25556 | 1.5847 | 2.57143 | 3.64398
1.841 | 1 | 0 | 1.75758 | 0 | 0.42029 | 1.4321 | 0.65537 | 1.61111 | 2.53552 | 2.28571 | 4.25131
1.8415 | 0 | 0 | 0 | 0 | 0 | 1.07407 | 1.63842 | 1.28889 | 0.63388 | 4.28571 | 2.42932
1.842 | 0 | 0 | 0.58586 | 0.95082 | 1.68116 | 1.07407 | 1.31073 | 1.28889 | 0 | 2.57143 | 4.25131
1.8425 | 0 | 0 | 0 | 0 | 0.84058 | 1.07407 | 0.65537 | 2.57778 | 2.53552 | 3.42857 | 3.34031
1.843 | 0 | 0 | 0 | 0.47541 | 0.42029 | 1.79012 | 0.65537 | 0.96667 | 2.53552 | 2.85714 | 4.25131
1.8435 | 0 | 0 | 0 | 0.47541 | 0.42029 | 1.4321 | 1.63842 | 2.25556 | 2.85246 | 3.14286 | 3.34031
1.844 | 0 | 0.65909 | 1.75758 | 0 | 0 | 2.50617 | 0.65537 | 3.22222 | 0.95082 | 3.71429 | 5.1623
1.8445 | 2 | 0 | 0.58586 | 0 | 0 | 1.4321 | 0.98305 | 0.96667 | 1.90164 | 2.57143 | 3.64398
1.845 | 0 | 0 | 1.75758 | 0.47541 | 1.26087 | 1.79012 | 0.65537 | 0.32222 | 2.21858 | 4.57143 | 3.94764
1.8455 | 0 | 0 | 0.58586 | 0 | 0.84058 | 1.07407 | 2.29379 | 0.96667 | 1.90164 | 2.28571 | 4.25131
1.846 | 0 | 0.65909 | 0.58586 | 0 | 1.68116 | 2.14815 | 0.98305 | 0.96667 | 3.1694 | 2.28571 | 3.03665
1.8465 | 0 | 0 | 1.17172 | 0.95082 | 0.42029 | 0.35802 | 1.31073 | 0.64444 | 2.85246 | 2.85714 | 3.34031
1.847 | 0 | 0.65909 | 0 | 0 | 0.84058 | 1.79012 | 0.98305 | 0.96667 | 2.85246 | 2.85714 | 3.94764
1.8475 | 0 | 0.65909 | 0 | 0 | 1.26087 | 0.71605 | 2.29379 | 2.25556 | 1.90164 | 2.28571 | 5.1623
1.848 | 0 | 1.31818 | 0 | 0 | 0.84058 | 1.4321 | 0.98305 | 0.96667 | 2.53552 | 2.28571 | 3.94764
1.8485 | 0 | 0 | 1.75758 | 0 | 2.52174 | 0.35802 | 2.62147 | 1.28889 | 4.12022 | 3.14286 | 2.12565
1.849 | 0 | 0 | 1.75758 | 0.95082 | 0.84058 | 0.35802 | 1.63842 | 0.64444 | 2.85246 | 2.85714 | 1.51832
1.8495 | 0 | 0 | 0.58586 | 0.47541 | 1.68116 | 1.79012 | 0.65537 | 3.22222 | 3.1694 | 3.42857 | 6.0733
1.85 | 0 | 0 | 0 | 0 | 0.84058 | 0.35802 | 1.9661 | 1.93333 | 1.26776 | 4 | 3.03665
1.8505 | 2 | 1.31818 | 2.34343 | 0.47541 | 0.42029 | 2.14815 | 0.65537 | 1.93333 | 0.31694 | 2.85714 | 4.25131
1.851 | 0 | 0 | 0.58586 | 0.95082 | 0 | 1.79012 | 0.32768 | 2.25556 | 1.26776 | 3.14286 | 4.55497
1.8515 | 0 | 0 | 0 | 1.42623 | 1.26087 | 0.71605 | 0.98305 | 1.61111 | 0.31694 | 2.57143 | 3.64398
1.852 | 3 | 0 | 0 | 1.90164 | 0 | 0.35802 | 0.65537 | 0.96667 | 2.21858 | 2.85714 | 3.34031
1.8525 | 1 | 0.65909 | 1.17172 | 0.47541 | 0 | 0.35802 | 0.98305 | 0.96667 | 1.26776 | 3.42857 | 3.03665
1.853 | 0 | 1.31818 | 0 | 0.95082 | 0.42029 | 0.35802 | 0.65537 | 1.28889 | 0 | 3.14286 | 2.73298
1.8535 | 1 | 0 | 0 | 0.95082 | 0.84058 | 1.4321 | 1.31073 | 3.54444 | 1.90164 | 1.71429 | 3.03665
1.854 | 0 | 0 | 0 | 0 | 0.84058 | 0.35802 | 2.62147 | 1.93333 | 3.80328 | 2.85714 | 6.68063
1.8545 | 0 | 0 | 0 | 0 | 0.42029 | 0.71605 | 1.31073 | 0.64444 | 2.53552 | 3.71429 | 2.42932
1.855 | 0 | 1.97727 | 0 | 0.47541 | 1.26087 | 1.07407 | 2.29379 | 3.22222 | 1.5847 | 3.14286 | 3.03665
1.8555 | 0 | 1.31818 | 0.58586 | 1.42623 | 3.78261 | 0.71605 | 1.9661 | 2.57778 | 2.21858 | 4 | 4.25131
1.856 | 0 | 0 | 0.58586 | 0.95082 | 2.10145 | 0.35802 | 0.98305 | 3.22222 | 2.53552 | 5.71429 | 3.34031
1.8565 | 0 | 0.65909 | 0 | 1.42623 | 0 | 0.71605 | 1.63842 | 3.54444 | 2.21858 | 0.85714 | 3.94764
1.857 | 0 | 0.65909 | 0.58586 | 0 | 1.68116 | 2.14815 | 1.31073 | 1.93333 | 2.21858 | 1.71429 | 3.03665
1.8575 | 1 | 0 | 0.58586 | 0.95082 | 0.84058 | 0.71605 | 0.32768 | 1.93333 | 2.21858 | 1.42857 | 3.34031
1.858 | 0 | 0 | 0 | 0.47541 | 0 | 2.14815 | 1.31073 | 1.61111 | 2.21858 | 2.28571 | 3.34031
1.8585 | 1 | 0.65909 | 0 | 0.47541 | 1.26087 | 2.14815 | 1.63842 | 2.57778 | 2.21858 | 4 | 4.55497
1.859 | 0 | 1.31818 | 0 | 0 | 0.84058 | 0.35802 | 1.63842 | 1.61111 | 1.26776 | 4.57143 | 6.0733
1.8595 | 1 | 0.65909 | 0.58586 | 0.95082 | 0 | 1.4321 | 2.29379 | 2.57778 | 2.53552 | 3.71429 | 3.03665
1.86 | 1 | 0 | 0.58586 | 0 | 2.52174 | 0 | 0.98305 | 1.93333 | 2.85246 | 2.28571 | 1.82199
1.8605 | 0 | 1.97727 | 0 | 0 | 0.42029 | 3.22222 | 4.91525 | 2.9 | 4.43716 | 3.14286 | 2.12565
1.861 | 0 | 0 | 0.58586 | 0 | 1.68116 | 0.71605 | 3.60452 | 3.22222 | 2.53552 | 2 | 2.12565
1.8615 | 2 | 0 | 0.58586 | 0 | 0.84058 | 0.71605 | 1.63842 | 1.93333 | 2.53552 | 2.85714 | 4.25131
1.862 | 2 | 0 | 0 | 0 | 0.84058 | 1.07407 | 0.98305 | 1.61111 | 3.48634 | 2 | 0.91099
1.8625 | 0 | 0 | 0 | 0 | 0.42029 | 0.35802 | 0.32768 | 0.96667 | 2.85246 | 3.14286 | 2.12565
1.863 | 0 | 0 | 2.34343 | 0 | 0.42029 | 1.07407 | 0.32768 | 2.57778 | 2.53552 | 3.42857 | 1.51832
1.8635 | 0 | 0 | 1.75758 | 1.90164 | 2.52174 | 1.4321 | 0.65537 | 2.57778 | 2.53552 | 3.71429 | 3.64398
1.864 | 0 | 0.65909 | 1.17172 | 0.47541 | 0.42029 | 1.07407 | 0.65537 | 0.96667 | 1.26776 | 3.42857 | 3.94764
1.8645 | 0 | 0 | 2.34343 | 0.95082 | 0.42029 | 2.14815 | 0.98305 | 2.9 | 1.90164 | 4.85714 | 3.94764
1.865 | 0 | 0.65909 | 1.17172 | 0 | 0 | 2.8642 | 0.65537 | 2.57778 | 2.53552 | 3.71429 | 4.55497
1.8655 | 0 | 0 | 0 | 0 | 0 | 1.07407 | 1.9661 | 1.28889 | 3.80328 | 2 | 2.12565
1.866 | 0 | 0 | 0 | 0.95082 | 0 | 0.35802 | 0.98305 | 1.28889 | 1.26776 | 1.14286 | 1.82199
1.8665 | 0 | 0.65909 | 0 | 0 | 0.84058 | 2.8642 | 2.62147 | 4.18889 | 2.21858 | 3.42857 | 1.51832
1.867 | 1 | 0 | 0 | 0 | 1.26087 | 0.71605 | 1.31073 | 0.64444 | 2.21858 | 3.42857 | 3.34031
1.8675 | 0 | 0 | 0 | 0 | 0.42029 | 0.35802 | 0.98305 | 2.9 | 2.53552 | 2.57143 | 1.21466
1.868 | 0 | 1.31818 | 0.58586 | 0 | 0.84058 | 1.4321 | 0.98305 | 0.96667 | 2.21858 | 0.57143 | 3.34031
1.8685 | 0 | 0.65909 | 0 | 0 | 0.84058 | 0.71605 | 0.98305 | 2.9 | 2.21858 | 2.57143 | 2.42932
1.869 | 0 | 0 | 0 | 0 | 0.84058 | 1.4321 | 0.98305 | 0.96667 | 2.21858 | 3.42857 | 4.25131
1.8695 | 0 | 0.65909 | 0 | 1.42623 | 1.68116 | 0.35802 | 0.98305 | 0.32222 | 4.12022 | 4 | 0.91099
1.87 | 1 | 0 | 0 | 1.42623 | 1.68116 | 1.79012 | 1.9661 | 2.25556 | 2.53552 | 3.42857 | 3.64398
1.8705 | 0 | 0.65909 | 0.58586 | 0.47541 | 2.10145 | 0.71605 | 1.63842 | 2.25556 | 1.26776 | 0.85714 | 4.55497
1.871 | 0 | 0 | 0 | 0.47541 | 0.84058 | 1.4321 | 0.98305 | 1.61111 | 1.90164 | 2.28571 | 3.03665
1.8715 | 1 | 0 | 0.58586 | 0 | 0.42029 | 2.14815 | 0.32768 | 1.93333 | 1.90164 | 2.57143 | 0.91099
1.872 | 2 | 0 | 0 | 1.42623 | 0 | 1.79012 | 0.98305 | 0.64444 | 2.21858 | 0.57143 | 3.94764
1.8725 | 1 | 0 | 1.17172 | 1.90164 | 0.84058 | 1.4321 | 0.98305 | 2.25556 | 0.95082 | 4.28571 | 3.64398
1.873 | 1 | 0.65909 | 0 | 0.95082 | 0.84058 | 0.71605 | 0 | 1.28889 | 3.48634 | 2 | 2.12565
1.8735 | 0 | 0 | 0 | 0 | 0.42029 | 0 | 0.98305 | 1.28889 | 3.1694 | 3.42857 | 2.12565
1.874 | 1 | 0 | 0 | 0.95082 | 0.42029 | 0.35802 | 1.9661 | 2.25556 | 1.90164 | 2 | 3.94764
1.8745 | 0 | 0.65909 | 0.58586 | 0 | 2.94203 | 0.71605 | 1.63842 | 0.64444 | 2.53552 | 5.14286 | 6.0733
1.875 | 0 | 0.65909 | 0 | 0 | 0 | 0.71605 | 0.32768 | 0.96667 | 4.7541 | 4.28571 | 3.34031
1.8755 | 0 | 0 | 0 | 0 | 2.94203 | 1.07407 | 0.98305 | 3.22222 | 2.53552 | 4 | 4.55497
1.876 | 2 | 0 | 1.17172 | 0.47541 | 0.42029 | 1.79012 | 0.65537 | 2.25556 | 2.85246 | 2.57143 | 2.12565
1.8765 | 0 | 0.65909 | 0 | 0.95082 | 0.42029 | 1.07407 | 0.65537 | 0.96667 | 1.90164 | 2.28571 | 2.12565
1.877 | 1 | 0.65909 | 0 | 0.47541 | 1.68116 | 1.4321 | 2.62147 | 0.32222 | 3.1694 | 2.85714 | 4.55497
1.8775 | 0 | 0 | 0 | 1.42623 | 1.26087 | 1.07407 | 1.9661 | 2.9 | 4.12022 | 3.14286 | 3.64398
1.878 | 0 | 0 | 0 | 0 | 0 | 1.79012 | 0.65537 | 1.93333 | 1.90164 | 1.42857 | 3.34031
1.8785 | 1 | 0 | 0 | 0.47541 | 0 | 1.79012 | 1.9661 | 1.28889 | 3.80328 | 2.28571 | 3.34031
1.879 | 0 | 0 | 0.58586 | 0 | 0.84058 | 1.07407 | 1.31073 | 1.61111 | 1.5847 | 2.85714 | 2.73298
1.8795 | 0 | 0.65909 | 0 | 0 | 1.26087 | 1.07407 | 1.31073 | 0.64444 | 0.63388 | 2.57143 | 3.94764
1.88 | 0 | 0 | 0 | 0 | 0 | 1.07407 | 2.62147 | 1.61111 | 0.95082 | 2 | 3.03665
1.8805 | 0 | 0 | 0 | 0.95082 | 0.42029 | 0.71605 | 0.32768 | 2.25556 | 0.95082 | 2.28571 | 0.60733
1.881 | 0 | 0 | 0 | 0.47541 | 0.42029 | 0.71605 | 0.65537 | 3.22222 | 2.53552 | 0.85714 | 2.12565
1.8815 | 0 | 0 | 0.58586 | 1.42623 | 0.42029 | 0.35802 | 1.63842 | 0.96667 | 1.5847 | 1.71429 | 3.03665
1.882 | 0 | 0 | 1.17172 | 0.47541 | 0 | 0.35802 | 2.62147 | 1.93333 | 2.21858 | 2.28571 | 3.94764
1.8825 | 0 | 0.65909 | 0.58586 | 0.47541 | 0 | 1.4321 | 1.31073 | 1.28889 | 3.1694 | 2.85714 | 4.25131
1.883 | 0 | 0 | 1.17172 | 0 | 1.26087 | 0.71605 | 1.9661 | 1.61111 | 2.53552 | 2.85714 | 3.03665
1.8835 | 3 | 0 | 2.34343 | 0.95082 | 1.26087 | 1.4321 | 0.98305 | 2.9 | 1.5847 | 2.85714 | 2.12565
1.884 | 0 | 0 | 1.75758 | 1.42623 | 0.42029 | 0.35802 | 1.63842 | 2.25556 | 1.26776 | 1.42857 | 3.94764
1.8845 | 0 | 0 | 0 | 0.47541 | 1.68116 | 1.07407 | 0.32768 | 0.64444 | 1.90164 | 3.14286 | 1.21466
1.885 | 1 | 0 | 0.58586 | 0.47541 | 0.42029 | 1.07407 | 1.9661 | 0.64444 | 0.95082 | 1.71429 | 1.51832
1.8855 | 0 | 0.65909 | 0 | 0 | 0.84058 | 2.14815 | 1.31073 | 2.25556 | 0 | 1.71429 | 5.46597
1.886 | 0 | 0.65909 | 0 | 0 | 0 | 0.35802 | 0.98305 | 1.61111 | 1.5847 | 1.14286 | 4.25131
1.8865 | 0 | 1.97727 | 0 | 0.47541 | 0 | 0 | 1.31073 | 2.25556 | 1.26776 | 2 | 1.51832
1.887 | 0 | 1.97727 | 0 | 1.42623 | 0 | 2.8642 | 2.29379 | 1.61111 | 3.48634 | 2 | 0.91099
1.8875 | 0 | 0 | 0 | 0 | 0.42029 | 3.58025 | 0.65537 | 1.61111 | 2.53552 | 2.57143 | 1.82199
1.888 | 0 | 0 | 0 | 1.42623 | 0 | 1.07407 | 0.98305 | 0.96667 | 2.85246 | 1.71429 | 1.82199
1.8885 | 0 | 0.65909 | 0 | 0 | 0.84058 | 1.79012 | 0.98305 | 1.28889 | 0.63388 | 2.85714 | 1.21466
1.889 | 1 | 0 | 1.17172 | 0.47541 | 0.42029 | 1.79012 | 2.29379 | 3.22222 | 1.5847 | 2.28571 | 1.21466
1.8895 | 0 | 0 | 0 | 0 | 0.84058 | 1.4321 | 0.98305 | 1.61111 | 2.21858 | 1.71429 | 0.91099
1.89 | 0 | 0 | 0 | 0 | 0.42029 | 1.07407 | 1.9661 | 1.28889 | 0.63388 | 1.14286 | 2.42932
1.8905 | 0 | 1.31818 | 0.58586 | 0.47541 | 0.84058 | 0.35802 | 0.98305 | 1.28889 | 2.53552 | 2.28571 | 3.34031
1.891 | 1 | 0 | 0.58586 | 0.95082 | 0 | 0.35802 | 1.31073 | 2.57778 | 1.26776 | 2 | 2.42932
1.8915 | 0 | 0 | 0 | 1.42623 | 1.68116 | 1.79012 | 1.9661 | 1.61111 | 1.5847 | 1.71429 | 4.85864
1.892 | 0 | 0 | 0 | 0.47541 | 0.84058 | 0.71605 | 0.65537 | 1.28889 | 1.5847 | 2.85714 | 4.25131
1.8925 | 0 | 0 | 0.58586 | 0.47541 | 0.84058 | 0 | 0.98305 | 3.22222 | 1.90164 | 3.42857 | 1.82199
1.893 | 0 | 0 | 0 | 0.47541 | 0 | 2.14815 | 0.65537 | 2.9 | 3.1694 | 2.85714 | 3.34031
1.8935 | 0 | 0.65909 | 0 | 0.47541 | 1.68116 | 0.71605 | 0.98305 | 1.93333 | 1.26776 | 2.57143 | 3.64398
1.894 | 0 | 0 | 0 | 0.47541 | 1.68116 | 1.07407 | 0.65537 | 1.93333 | 3.80328 | 1.71429 | 3.34031
1.8945 | 0 | 0 | 0 | 0 | 1.68116 | 1.4321 | 1.9661 | 1.61111 | 0.95082 | 2.28571 | 4.25131
1.895 | 0 | 0 | 0 | 0.95082 | 1.26087 | 0.71605 | 1.63842 | 0.96667 | 1.90164 | 2.57143 | 2.42932
1.8955 | 0 | 0 | 0 | 0.47541 | 0.84058 | 0.35802 | 0.65537 | 1.61111 | 1.5847 | 2.28571 | 1.51832
1.896 | 0 | 0 | 0.58586 | 1.42623 | 0.84058 | 0.35802 | 0.65537 | 1.28889 | 1.26776 | 2.85714 | 2.12565
1.8965 | 1 | 0.65909 | 0 | 0 | 0.42029 | 1.4321 | 0.32768 | 0.64444 | 0.95082 | 1.42857 | 2.73298
1.897 | 0 | 0.65909 | 0 | 0.95082 | 0.42029 | 1.07407 | 1.31073 | 0.64444 | 0.63388 | 2.57143 | 1.82199
1.8975 | 1 | 0 | 0 | 0.47541 | 0.84058 | 0.71605 | 0.98305 | 0.32222 | 1.90164 | 2 | 3.03665
1.898 | 0 | 1.31818 | 0 | 0 | 0.42029 | 0 | 2.29379 | 1.93333 | 2.21858 | 4 | 1.21466
1.8985 | 0 | 0.65909 | 0 | 0.95082 | 1.26087 | 1.07407 | 2.94915 | 1.28889 | 2.85246 | 1.71429 | 2.73298
1.899 | 2 | 0.65909 | 0 | 0 | 1.26087 | 0.71605 | 2.62147 | 0.32222 | 1.90164 | 2.28571 | 1.21466
1.8995 | 0 | 0 | 0.58586 | 0.95082 | 0.84058 | 0.71605 | 1.9661 | 0.96667 | 3.80328 | 2 | 3.03665
1.9 | 0 | 0 | 0 | 0.95082 | 0.42029 | 0 | 1.63842 | 1.93333 | 2.85246 | 4 | 3.03665
1.9005 | 0 | 0.65909 | 0 | 0.47541 | 1.26087 | 1.4321 | 0.65537 | 0.64444 | 1.5847 | 1.42857 | 3.94764
1.901 | 0 | 1.31818 | 0 | 0.95082 | 1.26087 | 0.35802 | 1.63842 | 1.93333 | 3.80328 | 1.42857 | 3.03665
1.9015 | 1 | 0 | 0 | 0 | 0.42029 | 1.79012 | 1.31073 | 2.57778 | 2.85246 | 2.57143 | 3.03665
1.902 | 1 | 0 | 0 | 0.47541 | 0.42029 | 0.35802 | 0.65537 | 1.28889 | 1.5847 | 2 | 3.94764
1.9025 | 0 | 0 | 0 | 0.47541 | 0 | 1.07407 | 1.31073 | 0.96667 | 1.90164 | 2.85714 | 2.42932
1.903 | 0 | 0 | 0 | 0 | 0.42029 | 0.71605 | 4.25989 | 0.96667 | 2.53552 | 2.85714 | 3.64398
1.9035 | 1 | 0 | 0 | 0 | 0.84058 | 0.35802 | 0.98305 | 2.9 | 3.1694 | 2.28571 | 1.51832
1.904 | 0 | 0 | 0 | 2.37705 | 0.42029 | 1.07407 | 1.31073 | 1.61111 | 3.1694 | 2.57143 | 3.94764
1.9045 | 0 | 0 | 0 | 2.37705 | 1.26087 | 2.50617 | 1.31073 | 0.32222 | 1.26776 | 1.42857 | 1.51832
1.905 | 0 | 0 | 0 | 0.95082 | 0.42029 | 0.71605 | 2.29379 | 0.96667 | 3.48634 | 2 | 1.51832
1.9055 | 0 | 0 | 0 | 1.42623 | 0 | 1.07407 | 1.63842 | 2.57778 | 2.53552 | 1.42857 | 2.73298
1.906 | 1 | 0 | 1.17172 | 0.47541 | 0.84058 | 1.4321 | 0.98305 | 0.32222 | 4.12022 | 1.42857 | 7.89529
1.9065 | 0 | 1.31818 | 0 | 0.47541 | 0 | 1.4321 | 0.98305 | 0 | 0.95082 | 2.85714 | 2.73298
1.907 | 0 | 0 | 0 | 0 | 0.42029 | 1.79012 | 0.65537 | 0.64444 | 1.5847 | 0.28571 | 2.42932
1.9075 | 0 | 0 | 0 | 1.42623 | 0.84058 | 0.71605 | 0.32768 | 0.64444 | 1.26776 | 2.57143 | 1.51832
1.908 | 0 | 0 | 1.17172 | 0 | 0 | 0.71605 | 0.98305 | 1.28889 | 2.85246 | 2.57143 | 0.91099
1.9085 | 0 | 0 | 0 | 0.47541 | 0.42029 | 1.79012 | 2.62147 | 1.61111 | 2.85246 | 1.71429 | 4.25131
1.909 | 1 | 0 | 0 | 0.47541 | 1.26087 | 0.35802 | 1.31073 | 1.61111 | 1.90164 | 1.42857 | 1.51832
1.9095 | 0 | 1.31818 | 0.58586 | 0 | 1.68116 | 0.71605 | 0.98305 | 0.32222 | 1.5847 | 2.85714 | 3.34031
1.91 | 0 | 0 | 0 | 0 | 0.84058 | 0.71605 | 1.31073 | 2.9 | 0.63388 | 3.14286 | 2.42932
1.9105 | 0 | 0 | 0 | 0.47541 | 0.42029 | 0.71605 | 0 | 2.25556 | 1.26776 | 2.28571 | 1.21466
1.911 | 0 | 0 | 1.17172 | 0.47541 | 0.42029 | 0.71605 | 1.9661 | 1.93333 | 0.95082 | 1.71429 | 1.51832
1.9115 | 0 | 0 | 0 | 0 | 0.42029 | 0.35802 | 0.32768 | 4.18889 | 1.5847 | 3.14286 | 1.82199
1.912 | 0 | 0 | 0 | 0.47541 | 0.84058 | 1.07407 | 2.29379 | 3.54444 | 0.63388 | 2.57143 | 3.34031
1.9125 | 0 | 0.65909 | 0 | 0 | 0 | 0.71605 | 1.31073 | 1.93333 | 0.95082 | 3.14286 | 0.91099
1.913 | 0 | 0 | 0 | 0 | 0 | 0 | 1.63842 | 1.28889 | 0.63388 | 4 | 1.51832
1.9135 | 0 | 0 | 0 | 0 | 0 | 1.07407 | 1.9661 | 2.25556 | 0.63388 | 3.42857 | 4.55497
1.914 | 0 | 0 | 2.34343 | 0 | 0.84058 | 1.07407 | 0.32768 | 1.61111 | 2.53552 | 2.57143 | 3.34031
1.9145 | 2 | 0 | 0.58586 | 0.47541 | 0.84058 | 0.71605 | 1.63842 | 0.96667 | 0.63388 | 1.14286 | 1.51832
1.915 | 1 | 0.65909 | 0.58586 | 0.47541 | 0.84058 | 0.71605 | 0.32768 | 1.93333 | 2.53552 | 3.42857 | 1.82199
1.9155 | 0 | 0 | 0 | 0.95082 | 0 | 0 | 0.65537 | 1.61111 | 1.26776 | 0.85714 | 3.34031
1.916 | 0 | 0.65909 | 0.58586 | 0.47541 | 0.84058 | 1.4321 | 0.32768 | 1.28889 | 1.5847 | 3.14286 | 1.82199
1.9165 | 0 | 0 | 0.58586 | 1.42623 | 0 | 1.4321 | 0.98305 | 1.61111 | 0.63388 | 0.57143 | 3.03665
1.917 | 0 | 0.65909 | 0.58586 | 1.42623 | 0.84058 | 0.35802 | 1.9661 | 1.93333 | 0.95082 | 0.57143 | 4.85864
1.9175 | 1 | 0 | 0 | 0.47541 | 0.84058 | 2.14815 | 2.62147 | 1.28889 | 2.53552 | 1.14286 | 2.73298
1.918 | 0 | 0 | 0 | 0 | 0.84058 | 1.07407 | 1.9661 | 2.9 | 2.53552 | 2.57143 | 3.34031
1.9185 | 0 | 0 | 0 | 0 | 1.68116 | 2.14815 | 1.31073 | 0.64444 | 1.26776 | 4 | 1.51832
1.919 | 0 | 0 | 0.58586 | 0 | 0.84058 | 0.35802 | 0.98305 | 2.25556 | 1.5847 | 2.57143 | 4.25131
1.9195 | 0 | 0.65909 | 0 | 1.42623 | 0.84058 | 2.14815 | 1.31073 | 2.25556 | 2.53552 | 3.42857 | 3.94764
1.92 | 0 | 0 | 0 | 0.47541 | 0 | 1.07407 | 1.9661 | 0.96667 | 0.95082 | 3.71429 | 2.42932
1.9205 | 0 | 0 | 0 | 0 | 0 | 1.4321 | 0.98305 | 0.96667 | 0.95082 | 2 | 3.03665
1.921 | 1 | 0 | 0 | 0 | 0.42029 | 0.35802 | 1.9661 | 3.54444 | 0.63388 | 1.71429 | 3.34031
1.9215 | 0 | 0 | 0 | 0 | 1.68116 | 1.79012 | 1.31073 | 2.57778 | 1.90164 | 2.57143 | 1.82199
1.922 | 0 | 0 | 0 | 0.47541 | 0 | 2.8642 | 1.31073 | 1.93333 | 0.95082 | 2.28571 | 2.73298
1.9225 | 0 | 0.65909 | 0 | 0.95082 | 0 | 1.79012 | 0 | 1.93333 | 2.21858 | 2.28571 | 1.82199
1.923 | 0 | 0 | 0 | 0.47541 | 0.42029 | 0.71605 | 0.98305 | 3.22222 | 0.95082 | 0.85714 | 2.42932
1.9235 | 0 | 0.65909 | 0 | 0.47541 | 0 | 0 | 0 | 2.57778 | 2.21858 | 2.85714 | 1.82199
1.924 | 0 | 0 | 0.58586 | 0 | 0 | 0.35802 | 0.32768 | 2.57778 | 2.53552 | 2.28571 | 3.64398
1.9245 | 0 | 1.31818 | 0 | 0.47541 | 0 | 1.07407 | 0.65537 | 1.28889 | 0.95082 | 1.71429 | 4.85864
1.925 | 0 | 0 | 0 | 0.47541 | 0 | 1.79012 | 0.98305 | 3.22222 | 2.53552 | 2.57143 | 3.34031
1.9255 | 0 | 0 | 0 | 0.95082 | 0.42029 | 1.07407 | 0.65537 | 5.8 | 0.95082 | 2.28571 | 2.73298
1.926 | 1 | 1.31818 | 0.58586 | 0 | 0.42029 | 1.07407 | 1.31073 | 2.57778 | 2.21858 | 0.85714 | 0.91099
1.9265 | 0 | 2.63636 | 0 | 0 | 0.84058 | 0.71605 | 0.65537 | 1.28889 | 0.95082 | 3.14286 | 0.91099
1.927 | 0 | 0 | 1.75758 | 0.95082 | 0 | 1.07407 | 1.63842 | 1.61111 | 0.63388 | 2.57143 | 0.60733
1.9275 | 0 | 1.31818 | 0 | 0.47541 | 0.42029 | 0.71605 | 1.63842 | 1.93333 | 2.85246 | 0.85714 | 2.73298
1.928 | 1 | 0 | 0 | 0 | 0 | 0.35802 | 0 | 2.25556 | 1.90164 | 1.14286 | 1.21466
1.9285 | 0 | 0.65909 | 1.17172 | 0.47541 | 0.42029 | 1.07407 | 0.98305 | 3.22222 | 1.5847 | 3.42857 | 4.55497
1.929 | 1 | 0 | 0.58586 | 0.47541 | 1.26087 | 0.71605 | 1.63842 | 2.57778 | 1.5847 | 2.28571 | 3.03665
1.9295 | 0 | 0 | 0.58586 | 0.47541 | 0.84058 | 0 | 0.98305 | 2.9 | 1.90164 | 2 | 1.21466
1.93 | 0 | 1.31818 | 1.17172 | 0 | 0.42029 | 0.71605 | 0.32768 | 5.15556 | 1.26776 | 2 | 2.73298
1.9305 | 0 | 0 | 0 | 0.95082 | 0 | 1.07407 | 1.31073 | 1.61111 | 1.26776 | 3.42857 | 3.94764
1.931 | 0 | 0.65909 | 1.75758 | 0.95082 | 0.84058 | 0.35802 | 2.62147 | 3.86667 | 0.63388 | 2.28571 | 0.91099
1.9315 | 0 | 1.97727 | 2.34343 | 0 | 2.10145 | 0 | 1.63842 | 2.25556 | 2.53552 | 0.57143 | 1.51832
1.932 | 0 | 0 | 1.17172 | 0 | 0.42029 | 0.35802 | 1.9661 | 0.96667 | 2.21858 | 1.71429 | 1.51832
1.9325 | 2 | 1.31818 | 0 | 0 | 0.84058 | 0 | 0.65537 | 1.61111 | 0.95082 | 1.42857 | 4.25131
1.933 | 0 | 0 | 1.17172 | 0.47541 | 0 | 0.35802 | 1.9661 | 2.57778 | 2.53552 | 3.14286 | 4.85864
1.9335 | 0 | 0.65909 | 0.58586 | 0 | 0.42029 | 0.35802 | 0.65537 | 0.96667 | 1.5847 | 1.71429 | 3.34031
1.934 | 0 | 1.31818 | 0 | 0.47541 | 0.84058 | 2.14815 | 0.65537 | 0.96667 | 2.53552 | 2.28571 | 3.03665
1.9345 | 5 | 1.97727 | 0 | 0.47541 | 0.84058 | 0.35802 | 1.9661 | 0.32222 | 2.53552 | 2 | 1.51832
1.935 | 0 | 0 | 0.58586 | 0 | 0.42029 | 3.22222 | 1.31073 | 0 | 2.21858 | 4.28571 | 3.03665
1.9355 | 0 | 0 | 2.34343 | 0 | 0.42029 | 1.4321 | 0.98305 | 0.96667 | 3.1694 | 3.42857 | 1.51832
1.936 | 0 | 0 | 1.17172 | 1.42623 | 0.42029 | 1.4321 | 0.98305 | 1.61111 | 1.5847 | 0.85714 | 2.73298
1.9365 | 0 | 0 | 0 | 0 | 0.84058 | 1.79012 | 0.32768 | 1.93333 | 2.21858 | 1.14286 | 3.03665
1.937 | 0 | 0 | 0.58586 | 0 | 0.84058 | 1.4321 | 0 | 1.93333 | 1.26776 | 2.28571 | 1.21466
1.9375 | 0 | 0 | 1.17172 | 0.47541 | 0.42029 | 0.35802 | 0.65537 | 2.25556 | 1.26776 | 1.71429 | 0.91099
1.938 | 0 | 1.31818 | 0 | 0.47541 | 2.10145 | 1.79012 | 0.98305 | 2.25556 | 1.90164 | 0.57143 | 1.82199
1.9385 | 1 | 0 | 0.58586 | 0.47541 | 0.84058 | 0 | 0.98305 | 0.64444 | 1.90164 | 1.71429 | 2.42932
1.939 | 0 | 0.65909 | 0.58586 | 0 | 0 | 0.71605 | 1.31073 | 1.93333 | 3.48634 | 2.57143 | 4.25131
1.9395 | 0 | 0.65909 | 0.58586 | 0.47541 | 1.68116 | 1.79012 | 0 | 1.28889 | 2.85246 | 0.85714 | 3.03665
1.94 | 1 | 0 | 0 | 0.95082 | 0.42029 | 0 | 0.98305 | 2.57778 | 2.85246 | 1.14286 | 1.82199
1.9405 | 0 | 0 | 0.58586 | 1.90164 | 0 | 1.07407 | 1.63842 | 1.28889 | 2.21858 | 2.85714 | 1.82199
1.941 | 0 | 0.65909 | 1.75758 | 0.95082 | 0.84058 | 0 | 1.63842 | 2.57778 | 1.5847 | 3.14286 | 2.42932
1.9415 | 0 | 1.31818 | 1.17172 | 0.95082 | 0 | 0.35802 | 1.31073 | 2.25556 | 2.21858 | 2 | 2.73298
1.942 | 0 | 1.31818 | 0.58586 | 0.95082 | 0 | 0.71605 | 0.65537 | 0 | 1.5847 | 4.57143 | 3.03665
1.9425 | 0 | 0 | 0 | 0 | 0.84058 | 1.07407 | 1.31073 | 0.96667 | 1.5847 | 2.57143 | 5.1623
1.943 | 0 | 0 | 1.75758 | 0.47541 | 0.42029 | 0.71605 | 0.98305 | 3.54444 | 1.90164 | 2 | 3.94764
1.9435 | 0 | 0 | 0 | 0.95082 | 0 | 1.4321 | 2.62147 | 1.93333 | 0.95082 | 1.71429 | 4.85864
1.944 | 1 | 0 | 0 | 0 | 0 | 0.71605 | 0.32768 | 2.57778 | 1.5847 | 2 | 3.03665
1.9445 | 0 | 0.65909 | 0 | 0.47541 | 1.26087 | 1.4321 | 0.65537 | 1.93333 | 1.26776 | 2 | 4.25131
1.945 | 2 | 0 | 0 | 0.95082 | 0.42029 | 0.71605 | 0.65537 | 1.28889 | 2.53552 | 1.14286 | 4.25131
1.9455 | 3 | 0 | 0 | 1.42623 | 1.26087 | 1.4321 | 0.32768 | 1.28889 | 3.80328 | 2 | 3.64398
1.946 | 0 | 1.31818 | 0 | 3.32787 | 0.84058 | 0.71605 | 0.65537 | 0 | 1.26776 | 1.14286 | 2.12565
1.9465 | 2 | 0.65909 | 0 | 1.90164 | 0.42029 | 0.71605 | 1.63842 | 0.96667 | 4.7541 | 4 | 1.21466
1.947 | 0 | 0.65909 | 0.58586 | 0 | 0.42029 | 0 | 1.31073 | 2.57778 | 1.90164 | 1.42857 | 3.03665
1.9475 | 0 | 0.65909 | 0 | 0.47541 | 0.42029 | 0.35802 | 1.63842 | 2.25556 | 0.31694 | 3.14286 | 4.85864
1.948 | 0 | 0 | 0.58586 | 0 | 0 | 0.71605 | 0.98305 | 0.96667 | 1.5847 | 0.85714 | 3.03665
1.9485 | 0 | 0 | 0.58586 | 0 | 1.68116 | 1.07407 | 0.65537 | 1.28889 | 2.21858 | 1.42857 | 2.73298
1.949 | 0 | 0 | 0.58586 | 0 | 2.94203 | 2.14815 | 2.62147 | 1.93333 | 0.95082 | 2.57143 | 3.34031
1.9495 | 0 | 0 | 0 | 0 | 0.42029 | 1.07407 | 1.63842 | 2.57778 | 0.63388 | 1.14286 | 3.64398
1.95 | 0 | 0 | 0.58586 | 0 | 0 | 0.35802 | 2.29379 | 1.61111 | 1.26776 | 4 | 2.73298
1.9505 | 0 | 0.65909 | 0 | 0 | 1.26087 | 0.71605 | 2.29379 | 1.61111 | 1.26776 | 2.57143 | 3.34031
1.951 | 1 | 0 | 0 | 0 | 0.42029 | 1.4321 | 1.31073 | 1.61111 | 2.85246 | 1.71429 | 1.51832
1.9515 | 0 | 1.31818 | 0 | 0 | 0 | 0.71605 | 2.29379 | 1.93333 | 2.85246 | 1.71429 | 3.03665
1.952 | 0 | 0 | 1.75758 | 0 | 0 | 0 | 0.65537 | 0.64444 | 1.5847 | 2.85714 | 4.25131
1.9525 | 0 | 0.65909 | 0.58586 | 0 | 0 | 1.07407 | 0.98305 | 1.61111 | 3.1694 | 1.71429 | 1.82199
1.953 | 0 | 0 | 0.58586 | 0 | 0 | 0.71605 | 0.32768 | 1.93333 | 1.5847 | 1.42857 | 4.25131
1.9535 | 0 | 0 | 0 | 0 | 0.42029 | 0.71605 | 0.65537 | 0.32222 | 1.5847 | 2 | 2.73298
1.954 | 0 | 0 | 0 | 0 | 0 | 0 | 0.65537 | 0.64444 | 1.26776 | 1.14286 | 0.60733
1.9545 | 0 | 0 | 0 | 0.47541 | 0.42029 | 1.07407 | 1.63842 | 0.96667 | 2.21858 | 1.14286 | 2.42932
1.955 | 0 | 0 | 0 | 0 | 0.42029 | 1.79012 | 0.65537 | 0 | 2.21858 | 2.85714 | 2.12565
1.9555 | 2 | 0.65909 | 0 | 0.95082 | 0.84058 | 1.07407 | 0 | 1.61111 | 1.26776 | 4 | 2.42932
1.956 | 1 | 0 | 0 | 0.47541 | 2.10145 | 0.71605 | 1.9661 | 0.64444 | 2.21858 | 3.42857 | 2.12565
1.9565 | 0 | 0 | 0 | 0 | 0.84058 | 0 | 0.98305 | 1.61111 | 3.1694 | 1.42857 | 1.82199
1.957 | 2 | 0 | 0 | 0.95082 | 0.84058 | 0.35802 | 1.9661 | 0.96667 | 1.5847 | 1.42857 | 3.03665
1.9575 | 0 | 0.65909 | 0 | 0.95082 | 0 | 0.35802 | 1.63842 | 1.93333 | 0.63388 | 0 | 3.03665
1.958 | 0 | 0 | 0 | 0 | 0.84058 | 0.35802 | 0.65537 | 0.64444 | 3.80328 | 3.14286 | 1.51832
1.9585 | 0 | 0 | 0 | 0 | 0 | 1.07407 | 0.98305 | 2.25556 | 2.21858 | 1.42857 | 3.03665
1.959 | 0 | 0 | 0 | 0.47541 | 1.26087 | 1.4321 | 1.63842 | 0.64444 | 0.95082 | 2.85714 | 3.94764
1.9595 | 0 | 0 | 0 | 0 | 0.42029 | 1.4321 | 0.32768 | 2.25556 | 2.21858 | 1.14286 | 3.64398
1.96 | 0 | 0 | 0.58586 | 0 | 0.42029 | 1.07407 | 1.31073 | 1.93333 | 2.21858 | 1.42857 | 3.94764
1.9605 | 0 | 0.65909 | 0 | 0 | 0.84058 | 0.35802 | 0.98305 | 2.25556 | 2.53552 | 2.28571 | 3.34031
1.961 | 0 | 0.65909 | 0 | 0.47541 | 1.26087 | 1.79012 | 2.29379 | 2.25556 | 2.85246 | 2.28571 | 2.12565
1.9615 | 3 | 0 | 0.58586 | 0.47541 | 0.42029 | 2.14815 | 0.65537 | 0.64444 | 2.21858 | 2 | 3.34031
1.962 | 0 | 0.65909 | 0.58586 | 0.47541 | 0 | 0 | 0.65537 | 3.22222 | 0.63388 | 1.42857 | 2.42932
1.9625 | 0 | 0.65909 | 0 | 0.95082 | 0 | 1.07407 | 0.65537 | 1.28889 | 1.5847 | 3.42857 | 3.64398
1.963 | 0 | 0 | 1.75758 | 0.95082 | 0 | 1.07407 | 0.65537 | 1.61111 | 0.63388 | 1.71429 | 1.82199
1.9635 | 0 | 1.31818 | 0.58586 | 0.47541 | 0.42029 | 1.79012 | 1.31073 | 0.96667 | 1.26776 | 2 | 2.42932
1.964 | 0 | 0 | 0 | 0.47541 | 0.42029 | 0.35802 | 1.63842 | 1.28889 | 2.53552 | 1.71429 | 0.60733
1.9645 | 0 | 0.65909 | 0 | 0.95082 | 0.42029 | 0.71605 | 0.32768 | 1.28889 | 1.5847 | 2.57143 | 1.51832
1.965 | 1 | 0 | 0 | 0.47541 | 0 | 1.07407 | 1.63842 | 2.9 | 1.26776 | 3.71429 | 2.12565
1.9655 | 1 | 0 | 0 | 0 | 0 | 1.07407 | 1.63842 | 1.28889 | 1.26776 | 2 | 3.34031
1.966 | 0 | 0.65909 | 0 | 0.47541 | 0.42029 | 1.07407 | 1.31073 | 0.96667 | 0.95082 | 4.28571 | 2.42932
1.9665 | 0 | 1.31818 | 0 | 1.42623 | 0.42029 | 1.07407 | 2.62147 | 2.57778 | 1.5847 | 2.28571 | 2.73298
1.967 | 0 | 0 | 0 | 0.95082 | 0.42029 | 0.35802 | 2.62147 | 1.93333 | 2.53552 | 2 | 3.34031
1.9675 | 0 | 0 | 0.58586 | 0.95082 | 0.42029 | 1.07407 | 1.31073 | 2.25556 | 1.90164 | 1.42857 | 1.51832
1.968 | 1 | 0 | 0 | 0 | 0.42029 | 0 | 0.32768 | 2.57778 | 3.1694 | 1.71429 | 2.73298
1.9685 | 0 | 0 | 0 | 0.47541 | 0.84058 | 0 | 1.63842 | 1.61111 | 1.90164 | 2.85714 | 0.91099
1.969 | 0 | 0.65909 | 1.17172 | 1.42623 | 0.42029 | 0.35802 | 0.65537 | 2.25556 | 2.21858 | 0.85714 | 3.03665
1.9695 | 0 | 0 | 0 | 0.47541 | 1.26087 | 0.71605 | 0.98305 | 1.93333 | 2.53552 | 3.14286 | 0.91099
1.97 | 0 | 0 | 0 | 0 | 0.84058 | 0.71605 | 0 | 0.96667 | 0.95082 | 3.14286 | 2.73298
1.9705 | 2 | 0 | 0 | 1.42623 | 1.68116 | 0 | 2.29379 | 0.64444 | 0.95082 | 0.85714 | 2.12565
1.971 | 1 | 0 | 0 | 0 | 1.26087 | 0.71605 | 1.31073 | 0.32222 | 0.63388 | 2.57143 | 2.42932
1.9715 | 0 | 0 | 0 | 0 | 0.42029 | 0.35802 | 0 | 1.61111 | 1.26776 | 2.28571 | 3.64398
1.972 | 0 | 0 | 0 | 0 | 0.42029 | 0.35802 | 0.32768 | 2.57778 | 1.90164 | 2.57143 | 3.03665
1.9725 | 1 | 0 | 0 | 0 | 0 | 1.07407 | 0.98305 | 0.64444 | 2.21858 | 2.85714 | 2.73298
1.973 | 0 | 0 | 0 | 0.95082 | 0 | 0.71605 | 0.98305 | 0.64444 | 4.7541 | 1.14286 | 1.51832
1.9735 | 0 | 0 | 0.58586 | 0.95082 | 0 | 1.07407 | 1.31073 | 3.22222 | 1.26776 | 1.14286 | 2.73298
1.974 | 1 | 0.65909 | 0.58586 | 0.47541 | 0 | 0.35802 | 1.31073 | 0.96667 | 1.26776 | 1.42857 | 3.03665
1.9745 | 0 | 0 | 0 | 0 | 1.26087 | 0.35802 | 1.31073 | 0.64444 | 1.26776 | 1.42857 | 2.42932
1.975 | 0 | 0.65909 | 0.58586 | 0 | 0 | 2.50617 | 2.29379 | 2.9 | 1.26776 | 3.71429 | 2.42932
1.9755 | 1 | 0.65909 | 0 | 0.47541 | 0 | 1.07407 | 1.31073 | 1.28889 | 2.21858 | 1.42857 | 2.12565
1.976 | 0 | 0 | 0 | 0 | 0 | 1.07407 | 2.62147 | 1.61111 | 0.95082 | 3.14286 | 0.91099
1.9765 | 0 | 0 | 0 | 0 | 0 | 1.4321 | 0.65537 | 3.54444 | 0.63388 | 1.42857 | 2.42932
1.977 | 0 | 0 | 0.58586 | 0 | 0 | 0.71605 | 0.65537 | 0.64444 | 1.5847 | 2.28571 | 3.03665
1.9775 | 0 | 0 | 0 | 0 | 0 | 0.71605 | 0.32768 | 1.93333 | 0.95082 | 1.71429 | 3.03665
1.978 | 1 | 0 | 0 | 0.47541 | 0 | 0.71605 | 0.65537 | 0.64444 | 1.26776 | 1.71429 | 1.82199
1.9785 | 1 | 0 | 0 | 0.47541 | 0.42029 | 1.07407 | 1.31073 | 0.96667 | 2.85246 | 3.42857 | 2.73298
1.979 | 0 | 0 | 0 | 0 | 0 | 1.79012 | 2.29379 | 2.57778 | 0.95082 | 2.28571 | 1.82199
1.9795 | 0 | 0 | 0 | 0.47541 | 1.26087 | 0.71605 | 1.31073 | 2.57778 | 0.63388 | 2.28571 | 1.82199
1.98 | 0 | 0 | 0.58586 | 0 | 0 | 1.07407 | 0.98305 | 3.54444 | 1.90164 | 1.42857 | 2.42932
1.9805 | 2 | 1.31818 | 1.17172 | 0.47541 | 0 | 0.35802 | 0.32768 | 1.93333 | 0.31694 | 1.71429 | 3.03665
1.981 | 0 | 0 | 0.58586 | 0 | 0 | 0.35802 | 1.31073 | 2.57778 | 1.26776 | 1.14286 | 2.73298
1.9815 | 1 | 0 | 0 | 1.90164 | 1.26087 | 0 | 1.31073 | 0 | 1.26776 | 1.14286 | 3.03665
1.982 | 1 | 0 | 0 | 0.47541 | 0 | 1.07407 | 0.32768 | 1.28889 | 0.63388 | 1.71429 | 2.12565
1.9825 | 1 | 0 | 0 | 0.95082 | 0 | 0.71605 | 0.65537 | 1.93333 | 0.95082 | 2 | 2.12565
1.983 | 4 | 0.65909 | 0 | 0 | 0 | 2.50617 | 0.65537 | 0.64444 | 0.95082 | 0.85714 | 1.51832
1.9835 | 1 | 0.65909 | 0 | 0 | 0.84058 | 1.07407 | 2.29379 | 1.28889 | 1.26776 | 2 | 3.34031
1.984 | 0 | 1.31818 | 0 | 1.42623 | 0 | 1.4321 | 1.31073 | 1.93333 | 1.5847 | 1.14286 | 2.12565
1.9845 | 0 | 0.65909 | 0 | 1.90164 | 0.42029 | 0.35802 | 0.32768 | 0.64444 | 2.21858 | 2.28571 | 1.82199
1.985 | 1 | 0 | 0 | 0.47541 | 0.84058 | 0.71605 | 0.65537 | 1.93333 | 2.85246 | 1.71429 | 3.03665
1.9855 | 0 | 0 | 0 | 0.95082 | 0 | 1.4321 | 0.98305 | 0 | 2.85246 | 0 | 4.25131
1.986 | 0 | 0 | 0 | 0.47541 | 1.26087 | 0 | 0.98305 | 0.96667 | 0.63388 | 1.71429 | 2.73298
1.9865 | 0 | 0 | 0 | 0.47541 | 0.42029 | 0 | 0.65537 | 2.25556 | 3.80328 | 0.85714 | 3.64398
1.987 | 0 | 0.65909 | 0.58586 | 0.95082 | 0.42029 | 0.35802 | 1.31073 | 1.93333 | 1.26776 | 1.42857 | 3.03665
1.9875 | 0 | 0 | 0 | 0 | 0 | 0 | 0.98305 | 0.64444 | 0.31694 | 1.14286 | 1.21466
1.988 | 0 | 0 | 0 | 0 | 0.42029 | 0.71605 | 1.63842 | 0.32222 | 1.90164 | 1.14286 | 3.34031
1.9885 | 0 | 0 | 2.34343 | 0 | 0 | 1.79012 | 1.9661 | 1.28889 | 0.95082 | 2 | 3.94764
1.989 | 0 | 0 | 0 | 0.47541 | 0.42029 | 1.4321 | 0.32768 | 0.96667 | 0.95082 | 1.42857 | 3.34031
1.9895 | 0 | 0 | 0 | 0.47541 | 0 | 0.35802 | 0.98305 | 1.93333 | 0.63388 | 1.14286 | 3.64398
1.99 | 1 | 0.65909 | 0 | 0 | 0 | 0.71605 | 0.32768 | 2.9 | 1.26776 | 1.71429 | 3.94764
1.9905 | 0 | 0.65909 | 0 | 0.47541 | 2.10145 | 1.07407 | 0.65537 | 0.64444 | 1.90164 | 3.14286 | 2.42932
1.991 | 1 | 0 | 0 | 0.47541 | 0 | 0.35802 | 1.63842 | 0.96667 | 1.90164 | 1.42857 | 3.03665
1.9915 | 0 | 0 | 0 | 0 | 1.26087 | 1.4321 | 0.65537 | 1.28889 | 2.21858 | 1.14286 | 0.60733
1.992 | 0 | 0 | 0.58586 | 0.47541 | 0.84058 | 1.79012 | 1.63842 | 1.93333 | 0.63388 | 2 | 3.34031
1.9925 | 0 | 0 | 0 | 0 | 0.42029 | 0 | 1.31073 | 1.93333 | 1.26776 | 3.14286 | 1.82199
1.993 | 0 | 0 | 0 | 0 | 0 | 0 | 2.62147 | 0 | 1.90164 | 3.14286 | 3.34031
1.9935 | 0 | 0 | 0.58586 | 0 | 0.84058 | 0.71605 | 0.98305 | 0.64444 | 3.1694 | 3.14286 | 2.73298
1.994 | 0 | 0 | 0.58586 | 0 | 1.26087 | 1.4321 | 0.65537 | 1.93333 | 1.90164 | 1.14286 | 3.34031
1.9945 | 1 | 0 | 0 | 0 | 0 | 1.07407 | 1.63842 | 0.96667 | 1.26776 | 2.85714 | 2.12565
1.995 | 1 | 0.65909 | 0.58586 | 1.90164 | 0 | 2.14815 | 1.31073 | 0 | 1.26776 | 3.42857 | 3.03665
1.9955 | 0 | 1.31818 | 1.17172 | 0 | 0.84058 | 0.71605 | 1.63842 | 0.32222 | 1.5847 | 3.42857 | 2.42932
1.996 | 0 | 0 | 0 | 0 | 0 | 0.71605 | 2.29379 | 0.96667 | 1.26776 | 1.14286 | 3.64398
1.9965 | 0 | 0 | 0 | 0 | 0.42029 | 0.35802 | 0.65537 | 2.25556 | 1.26776 | 3.71429 | 2.12565
1.997 | 0 | 0.65909 | 0 | 0.47541 | 0 | 1.07407 | 0.98305 | 0 | 2.85246 | 2 | 1.51832
1.9975 | 0 | 0 | 0 | 0 | 0 | 1.4321 | 1.31073 | 0.64444 | 0.95082 | 1.42857 | 2.12565
1.998 | 0 | 0 | 0 | 0 | 1.26087 | 1.07407 | 2.29379 | 1.61111 | 2.21858 | 0.28571 | 1.51832
1.9985 | 0 | 0.65909 | 0 | 1.90164 | 0 | 1.79012 | 0.65537 | 1.61111 | 0.31694 | 3.14286 | 2.42932
1.999 | 0 | 0 | 0 | 0 | 0.42029 | 1.79012 | 0.65537 | 1.28889 | 1.5847 | 1.71429 | 1.51832
1.9995 | 0 | 0 | 0.58586 | 0 | 1.68116 | 0.35802 | 1.63842 | 2.57778 | 0.95082 | 1.42857 | 5.76963

## Figure9c
LiLuF4:2% Er3+,18% Yb3+@LiLuF4 (6 shells): 4S3/2 → 4I15/2
| 303 K | 324 K | 346 K | 368 K | 390 K | 412 K | 434 K | 456 K | 478 K | 500 K | 523 K
Delay time / ms | Normalized signal | Normalized signal | Normalized signal | Normalized signal | Normalized signal | Normalized signal | Normalized signal | Normalized signal | Normalized signal | Normalized signal | Normalized signal
0 | 11 | 9.83111 | 10.62185 | 6.81035 | 8.81275 | 12.74194 | 12.74194 | 12.40496 | 11.93778 | 12.85167 | 11.76596
0.0005 | 15 | 16.15111 | 15.26891 | 6.81035 | 12.58964 | 16.56452 | 16.56452 | 18.28099 | 15.44889 | 16.63158 | 15.12766
0.001 | 17 | 22.47111 | 17.92437 | 14.98276 | 10.7012 | 26.75806 | 26.75806 | 22.85124 | 26.68444 | 18.89952 | 27.73404
0.0015 | 22 | 25.28 | 12.61345 | 19.75 | 23.29084 | 14.65323 | 14.65323 | 18.28099 | 31.6 | 20.41148 | 33.61702
0.002 | 33 | 25.28 | 30.53782 | 17.7069 | 28.95618 | 29.94355 | 29.94355 | 22.19835 | 39.32444 | 38.55502 | 26.05319
0.0025 | 34 | 21.06667 | 16.59664 | 18.38793 | 43.43427 | 31.21774 | 31.21774 | 23.50413 | 35.11111 | 35.5311 | 31.93617
0.003 | 48 | 33.00444 | 18.58824 | 25.19828 | 36.50996 | 40.1371 | 40.1371 | 24.80992 | 47.75111 | 52.91866 | 46.2234
0.0035 | 32 | 34.40889 | 29.21008 | 36.09483 | 39.65737 | 43.32258 | 43.32258 | 36.56199 | 29.49333 | 35.5311 | 47.90425
0.004 | 32 | 39.32444 | 35.18488 | 50.39655 | 37.13944 | 38.8629 | 38.8629 | 41.78513 | 51.96444 | 36.28708 | 53.78724
0.0045 | 46 | 43.53778 | 41.15966 | 39.5 | 38.39841 | 49.05645 | 49.05645 | 33.29752 | 42.13334 | 36.28708 | 42.8617
0.005 | 46 | 46.34667 | 51.78151 | 46.31034 | 56.02391 | 47.14516 | 47.14516 | 45.04959 | 42.83556 | 58.96651 | 61.35107
0.0055 | 54 | 58.28445 | 42.4874 | 46.99138 | 48.47012 | 65.62096 | 65.62096 | 41.78513 | 58.98667 | 49.89474 | 64.71277
0.006 | 56 | 44.94222 | 51.78151 | 47.67242 | 45.32271 | 62.43548 | 62.43548 | 45.70248 | 58.28445 | 57.45454 | 63.03192
0.0065 | 53 | 64.60445 | 45.14286 | 48.35345 | 54.13546 | 54.15322 | 54.15322 | 45.04959 | 58.28445 | 66.52631 | 46.2234
0.007 | 65 | 63.2 | 56.42857 | 44.26724 | 43.43427 | 49.69355 | 49.69355 | 57.45455 | 69.52 | 84.66985 | 79
0.0075 | 59 | 51.96444 | 51.78151 | 56.52586 | 53.50598 | 70.08064 | 70.08064 | 62.67769 | 71.62667 | 72.57416 | 63.03192
0.008 | 62 | 58.28445 | 61.7395 | 66.06035 | 62.31873 | 47.78226 | 47.78226 | 75.73554 | 80.75555 | 60.47847 | 87.40426
0.0085 | 53 | 49.15556 | 59.08403 | 68.78448 | 64.83665 | 66.25806 | 66.25806 | 69.8595 | 75.13778 | 61.99043 | 101.69149
0.009 | 86 | 56.17778 | 63.06723 | 61.29311 | 56.65339 | 73.90322 | 73.90322 | 66.59505 | 61.09333 | 74.8421 | 79
0.0095 | 63 | 73.73334 | 71.03362 | 53.12069 | 74.90837 | 84.73387 | 84.73387 | 60.06612 | 65.30666 | 71.81818 | 79
0.01 | 85 | 65.30666 | 69.04202 | 51.75862 | 73.64941 | 79 | 79 | 74.42976 | 73.03111 | 83.91387 | 84.04256
0.0105 | 71 | 66.71111 | 85.63866 | 78.31897 | 76.16734 | 62.43548 | 62.43548 | 75.08265 | 83.56445 | 80.13397 | 81.52128
0.011 | 77 | 64.60445 | 67.71429 | 69.46552 | 71.13148 | 71.99194 | 71.99194 | 68.55372 | 69.52 | 86.9378 | 86.56384
0.0115 | 87 | 86.37334 | 71.69748 | 79.68104 | 66.72511 | 64.34677 | 64.34677 | 72.47108 | 82.86222 | 97.52153 | 90.76596
0.012 | 87 | 70.92445 | 100.2437 | 72.18966 | 81.83267 | 79 | 79 | 67.24794 | 81.45778 | 89.96172 | 73.95745
0.0125 | 88 | 78.64889 | 71.03362 | 68.10345 | 67.35458 | 73.90322 | 73.90322 | 79.65289 | 74.43555 | 80.88995 | 77.31915
0.013 | 85 | 78.64889 | 92.27731 | 74.9138 | 72.39044 | 96.20161 | 96.20161 | 86.18182 | 93.39555 | 95.25359 | 89.08511
0.0135 | 101 | 69.52 | 79.66386 | 85.81035 | 66.09562 | 76.45161 | 76.45161 | 90.75207 | 92.69334 | 84.66985 | 84.04256
0.014 | 91 | 73.03111 | 80.9916 | 71.50862 | 78.68526 | 84.09677 | 84.09677 | 83.57025 | 95.50222 | 88.44976 | 97.48936
0.0145 | 97 | 92.69334 | 75.68067 | 83.76724 | 91.2749 | 80.27419 | 80.27419 | 85.52893 | 95.50222 | 83.15789 | 141.1915
0.015 | 92 | 94.09778 | 85.63866 | 76.9569 | 82.46215 | 79.63709 | 79.63709 | 78.34711 | 91.28889 | 99.78947 | 97.48936
0.0155 | 124 | 104.63111 | 74.35294 | 77.63793 | 83.09164 | 94.29032 | 94.29032 | 91.40496 | 90.58667 | 100.54546 | 94.96809
0.016 | 106 | 87.07555 | 79 | 95.34483 | 86.23904 | 100.02419 | 100.02419 | 79.65289 | 78.64889 | 82.40191 | 86.56384
0.0165 | 92 | 83.56445 | 90.28572 | 102.15517 | 92.53387 | 88.55645 | 88.55645 | 102.50413 | 108.14222 | 97.52153 | 98.32979
0.017 | 107 | 88.48 | 71.69748 | 105.56035 | 88.75697 | 106.39516 | 106.39516 | 94.66943 | 87.77778 | 105.08134 | 106.73405
0.0175 | 88 | 100.41778 | 90.28572 | 88.53448 | 91.90439 | 100.66129 | 100.66129 | 95.32232 | 94.8 | 114.15311 | 105.89362
0.018 | 77 | 102.52445 | 74.35294 | 92.62069 | 90.64542 | 101.93549 | 101.93549 | 99.89256 | 117.97334 | 118.689 | 88.24468
0.0185 | 92 | 94.09778 | 105.55463 | 93.98277 | 96.31076 | 110.21774 | 110.21774 | 86.83472 | 116.56889 | 108.86124 | 110.09575
0.019 | 94 | 93.39555 | 109.53782 | 102.83621 | 103.23506 | 100.02419 | 100.02419 | 97.93389 | 102.52445 | 111.12919 | 115.97873
0.0195 | 101 | 117.27111 | 98.91597 | 88.53448 | 95.0518 | 104.48387 | 104.48387 | 103.15703 | 85.67111 | 86.9378 | 110.09575
0.02 | 116 | 89.88445 | 114.18488 | 102.15517 | 99.45817 | 86.00806 | 86.00806 | 120.13223 | 107.44 | 113.39713 | 106.73405
0.0205 | 102 | 112.35556 | 112.85715 | 106.92242 | 103.86455 | 108.94355 | 108.94355 | 113.60331 | 115.16444 | 92.98564 | 95.80851
0.021 | 106 | 107.44 | 108.21009 | 98.75 | 97.56973 | 113.40322 | 113.40322 | 97.93389 | 106.03555 | 112.64114 | 88.24468
0.0215 | 105 | 113.05778 | 101.57143 | 84.44828 | 102.60558 | 94.92741 | 94.92741 | 120.13223 | 110.95111 | 102.05741 | 121.8617
0.022 | 112 | 108.84444 | 102.2353 | 97.38793 | 80.57371 | 112.12903 | 112.12903 | 93.36364 | 106.73778 | 111.88516 | 100.01064
0.0225 | 133 | 113.05778 | 100.90756 | 126.67242 | 102.60558 | 98.75 | 98.75 | 99.23967 | 103.92889 | 101.30144 | 111.7766
0.023 | 139 | 112.35556 | 92.94118 | 92.62069 | 109.52988 | 105.75806 | 105.75806 | 94.01653 | 110.95111 | 127.76076 | 98.32979
0.0235 | 123 | 115.16444 | 117.5042 | 98.06897 | 100.71713 | 96.83871 | 96.83871 | 101.85124 | 106.73778 | 122.4689 | 114.29787
0.024 | 111 | 99.01334 | 109.53782 | 102.15517 | 104.49403 | 95.56451 | 95.56451 | 97.281 | 113.76 | 100.54546 | 88.24468
0.0245 | 118 | 110.95111 | 112.85715 | 98.06897 | 90.64542 | 87.91935 | 87.91935 | 107.07439 | 113.05778 | 101.30144 | 83.20213
0.025 | 93 | 127.80444 | 114.18488 | 118.50001 | 111.41833 | 110.21774 | 110.21774 | 111.64463 | 103.22667 | 109.61723 | 100.01064
0.0255 | 105 | 99.01334 | 124.80673 | 119.18104 | 98.1992 | 101.93549 | 101.93549 | 116.86778 | 108.14222 | 112.64114 | 94.12766
0.026 | 94 | 128.50667 | 112.19328 | 114.41379 | 115.82471 | 103.20968 | 103.20968 | 117.52067 | 107.44 | 117.93301 | 110.09575
0.0265 | 111 | 106.73778 | 124.80673 | 110.32759 | 122.11952 | 112.12903 | 112.12903 | 118.17356 | 116.56889 | 122.4689 | 105.89362
0.027 | 125 | 108.84444 | 107.54622 | 124.62932 | 117.08367 | 108.94355 | 108.94355 | 131.23142 | 108.14222 | 121.71291 | 124.38298
0.0275 | 128 | 91.99111 | 116.84034 | 95.34483 | 95.0518 | 105.75806 | 105.75806 | 134.49588 | 119.37778 | 114.90909 | 98.32979
0.028 | 118 | 98.31111 | 120.15967 | 106.24139 | 118.34264 | 103.84677 | 103.84677 | 114.2562 | 109.54667 | 118.689 | 115.1383
0.0285 | 128 | 120.08 | 110.20168 | 104.87931 | 127.15538 | 96.83871 | 96.83871 | 103.80992 | 120.08 | 112.64114 | 126.90426
0.029 | 108 | 110.24889 | 96.92437 | 108.28449 | 118.34264 | 126.78226 | 126.78226 | 107.72728 | 124.29334 | 113.39713 | 114.29787
0.0295 | 90 | 113.05778 | 110.86555 | 94.6638 | 113.30678 | 115.31451 | 115.31451 | 111.64463 | 114.46223 | 105.83732 | 115.1383
0.03 | 120 | 101.12 | 100.90756 | 111.68966 | 124.63745 | 128.69354 | 128.69354 | 118.17356 | 141.84889 | 115.66507 | 115.97873
0.0305 | 116 | 132.01778 | 105.55463 | 127.35346 | 113.30678 | 129.33064 | 129.33064 | 121.43802 | 115.16444 | 124.73684 | 110.93617
0.031 | 123 | 141.84889 | 116.84034 | 131.43967 | 114.56574 | 121.04839 | 121.04839 | 107.72728 | 106.73778 | 126.2488 | 125.2234
0.0315 | 132 | 127.10223 | 118.16807 | 115.09483 | 105.12351 | 117.8629 | 117.8629 | 107.72728 | 120.78223 | 112.64114 | 129.42554
0.032 | 106 | 138.33778 | 112.19328 | 113.05173 | 106.38248 | 123.59677 | 123.59677 | 109.03307 | 117.27111 | 111.88516 | 130.26596
0.0325 | 113 | 129.20889 | 116.84034 | 104.19828 | 101.34662 | 120.41129 | 120.41129 | 129.92563 | 112.35556 | 105.08134 | 136.98937
0.033 | 99 | 143.25334 | 134.76471 | 118.50001 | 107.01196 | 120.41129 | 120.41129 | 128.61984 | 105.33334 | 111.12919 | 146.23404
0.0335 | 105 | 123.59111 | 113.52101 | 111.68966 | 119.6016 | 114.04032 | 114.04032 | 109.68596 | 106.73778 | 127.00478 | 119.34043
0.034 | 110 | 113.76 | 108.87396 | 124.62932 | 107.64143 | 124.87096 | 124.87096 | 116.21488 | 127.10223 | 115.66507 | 114.29787
0.0345 | 114 | 107.44 | 110.20168 | 117.13793 | 99.45817 | 129.33064 | 129.33064 | 122.7438 | 134.12445 | 142.88039 | 120.18085
0.035 | 137 | 106.03555 | 117.5042 | 118.50001 | 112.04781 | 134.42741 | 134.42741 | 90.75207 | 128.50667 | 114.15311 | 123.54256
0.0355 | 145 | 113.05778 | 112.85715 | 107.60346 | 112.04781 | 124.23387 | 124.23387 | 133.19009 | 158 | 139.85646 | 122.70213
0.036 | 123 | 110.24889 | 120.82353 | 106.92242 | 120.23108 | 115.31451 | 115.31451 | 109.68596 | 125.69778 | 113.39713 | 87.40426
0.0365 | 144 | 112.35556 | 120.82353 | 108.28449 | 134.07968 | 105.75806 | 105.75806 | 105.7686 | 131.31555 | 130.0287 | 116.81915
0.037 | 118 | 130.61333 | 106.21849 | 135.52586 | 117.08367 | 116.58871 | 116.58871 | 117.52067 | 118.67556 | 108.86124 | 117.65958
0.0375 | 143 | 134.82666 | 115.51261 | 132.1207 | 102.60558 | 113.40322 | 113.40322 | 111.64463 | 140.44444 | 125.49282 | 121.8617
0.038 | 142 | 98.31111 | 107.54622 | 123.26724 | 117.71315 | 142.07257 | 142.07257 | 121.43802 | 113.05778 | 109.61723 | 115.97873
0.0385 | 131 | 129.20889 | 133.43698 | 119.18104 | 122.11952 | 121.04839 | 121.04839 | 113.60331 | 106.73778 | 129.27272 | 142.87235
0.039 | 120 | 129.91112 | 126.13446 | 109.64655 | 131.56175 | 118.5 | 118.5 | 109.03307 | 124.99556 | 119.44498 | 140.35107
0.0395 | 144 | 116.56889 | 140.7395 | 131.43967 | 127.15538 | 115.31451 | 115.31451 | 106.42149 | 115.16444 | 130.78468 | 136.14894
0.04 | 151 | 133.42223 | 108.87396 | 116.4569 | 129.04382 | 109.58064 | 109.58064 | 122.7438 | 126.4 | 123.98086 | 123.54256
0.0405 | 139 | 146.06223 | 135.42857 | 125.31035 | 125.26694 | 117.8629 | 117.8629 | 120.78513 | 106.03555 | 142.12441 | 134.46809
0.041 | 98 | 136.23111 | 129.45378 | 121.22414 | 118.34264 | 129.33064 | 129.33064 | 110.99174 | 143.95555 | 144.39235 | 120.18085
0.0415 | 94 | 128.50667 | 130.11765 | 123.94828 | 132.82072 | 142.07257 | 142.07257 | 99.23967 | 128.50667 | 131.54066 | 133.62766
0.042 | 109 | 125.69778 | 139.41177 | 130.07759 | 136.59761 | 108.94355 | 108.94355 | 131.23142 | 127.10223 | 146.66028 | 115.97873
0.0425 | 114 | 139.74222 | 132.10925 | 119.86208 | 117.08367 | 109.58064 | 109.58064 | 116.21488 | 117.97334 | 130.78468 | 115.1383
0.043 | 126 | 129.91112 | 136.09244 | 119.86208 | 117.08367 | 143.98387 | 143.98387 | 127.31406 | 119.37778 | 120.95694 | 123.54256
0.0435 | 128 | 141.14667 | 158 | 130.75862 | 125.26694 | 131.24193 | 131.24193 | 122.09091 | 101.12 | 124.73684 | 118.5
0.044 | 116 | 139.04001 | 132.10925 | 129.39656 | 122.11952 | 132.51613 | 132.51613 | 124.70248 | 133.42223 | 115.66507 | 116.81915
0.0445 | 116 | 126.4 | 126.79832 | 109.64655 | 108.9004 | 124.87096 | 124.87096 | 121.43802 | 124.29334 | 138.3445 | 123.54256
0.045 | 128 | 113.76 | 133.43698 | 134.84483 | 139.11554 | 112.76613 | 112.76613 | 110.33884 | 111.65334 | 127.00478 | 110.93617
0.0455 | 130 | 132.01778 | 130.11765 | 141.65518 | 117.08367 | 126.78226 | 126.78226 | 108.38017 | 127.10223 | 114.15311 | 125.2234
0.046 | 140 | 144.65778 | 124.14286 | 117.13793 | 122.11952 | 126.78226 | 126.78226 | 102.50413 | 131.31555 | 140.61244 | 137.82979
0.0465 | 121 | 154.48889 | 145.38657 | 128.03449 | 107.64143 | 125.50806 | 125.50806 | 113.60331 | 130.61333 | 130.0287 | 119.34043
0.047 | 132 | 132.72 | 140.07564 | 127.35346 | 130.3028 | 130.60484 | 130.60484 | 118.17356 | 133.42223 | 120.20096 | 117.65958
0.0475 | 138 | 134.82666 | 126.13446 | 103.51724 | 147.92828 | 135.06451 | 135.06451 | 122.09091 | 138.33778 | 130.78468 | 129.42554
0.048 | 135 | 140.44444 | 128.78992 | 130.75862 | 120.23108 | 128.69354 | 128.69354 | 126.00827 | 122.88889 | 109.61723 | 109.25533
0.0485 | 98 | 118.67556 | 104.89076 | 123.94828 | 113.30678 | 121.04839 | 121.04839 | 132.5372 | 123.59111 | 131.54066 | 131.10638
0.049 | 139 | 127.80444 | 116.84034 | 117.81897 | 130.93228 | 108.30645 | 108.30645 | 111.64463 | 140.44444 | 131.54066 | 110.09575
0.0495 | 136 | 133.42223 | 104.89076 | 140.29311 | 129.67331 | 119.77419 | 119.77419 | 117.52067 | 124.99556 | 100.54546 | 126.06384
0.05 | 134 | 127.80444 | 126.79832 | 121.22414 | 125.26694 | 124.87096 | 124.87096 | 124.04959 | 120.08 | 120.95694 | 121.8617
0.0505 | 126 | 115.86667 | 125.47059 | 125.99139 | 139.11554 | 115.95161 | 115.95161 | 133.84299 | 134.82666 | 127.00478 | 124.38298
0.051 | 120 | 131.31555 | 139.41177 | 141.65518 | 126.5259 | 130.60484 | 130.60484 | 128.61984 | 126.4 | 121.71291 | 144.55319
0.0515 | 145 | 118.67556 | 129.45378 | 122.58621 | 106.38248 | 117.8629 | 117.8629 | 124.04959 | 116.56889 | 114.90909 | 129.42554
0.052 | 127 | 125.69778 | 141.40337 | 128.71552 | 124.00797 | 118.5 | 118.5 | 133.84299 | 128.50667 | 122.4689 | 109.25533
0.0525 | 114 | 125.69778 | 124.80673 | 155.95691 | 111.41833 | 128.69354 | 128.69354 | 130.57852 | 134.12445 | 136.07655 | 134.46809
0.053 | 117 | 113.76 | 134.10084 | 136.20689 | 117.71315 | 120.41129 | 120.41129 | 107.07439 | 126.4 | 140.61244 | 121.8617
0.0535 | 130 | 117.27111 | 122.81513 | 145.74138 | 127.78487 | 121.68548 | 121.68548 | 125.35538 | 125.69778 | 103.56937 | 132.78723
0.054 | 115 | 135.52889 | 158 | 130.07759 | 129.67331 | 120.41129 | 120.41129 | 124.70248 | 131.31555 | 130.78468 | 112.61703
0.0545 | 147 | 111.65334 | 142.73109 | 120.54311 | 122.74901 | 126.78226 | 126.78226 | 116.86778 | 127.10223 | 131.54066 | 115.97873
0.055 | 152 | 117.97334 | 134.76471 | 122.58621 | 108.9004 | 130.60484 | 130.60484 | 127.31406 | 135.52889 | 136.07655 | 126.06384
0.0555 | 125 | 129.20889 | 130.11765 | 117.81897 | 116.45419 | 99.38709 | 99.38709 | 129.92563 | 132.01778 | 106.5933 | 145.39362
0.056 | 149 | 116.56889 | 116.84034 | 112.3707 | 128.41435 | 121.68548 | 121.68548 | 123.3967 | 129.20889 | 138.3445 | 136.98937
0.0565 | 125 | 136.23111 | 134.76471 | 133.48276 | 124.00797 | 118.5 | 118.5 | 136.45454 | 120.08 | 117.93301 | 133.62766
0.057 | 94 | 122.88889 | 138.74791 | 135.52586 | 131.56175 | 119.77419 | 119.77419 | 128.61984 | 124.29334 | 137.58852 | 157.15958
0.0575 | 140 | 144.65778 | 111.52942 | 123.94828 | 141.63347 | 115.95161 | 115.95161 | 133.84299 | 138.33778 | 108.86124 | 133.62766
0.058 | 110 | 123.59111 | 133.43698 | 121.22414 | 118.97212 | 125.50806 | 125.50806 | 129.27274 | 124.29334 | 133.05263 | 127.74468
0.0585 | 139 | 100.41778 | 122.15126 | 134.84483 | 120.23108 | 109.58064 | 109.58064 | 118.17356 | 146.06223 | 131.54066 | 150.43617
0.059 | 158 | 129.20889 | 140.7395 | 120.54311 | 121.49004 | 125.50806 | 125.50806 | 129.92563 | 115.86667 | 126.2488 | 140.35107
0.0595 | 150 | 137.63556 | 129.45378 | 143.69829 | 99.45817 | 101.29839 | 101.29839 | 136.45454 | 117.27111 | 119.44498 | 108.41489
0.06 | 119 | 145.36 | 128.78992 | 133.48276 | 120.86056 | 132.51613 | 132.51613 | 120.13223 | 137.63556 | 147.41626 | 139.51064
0.0605 | 126 | 109.54667 | 121.4874 | 124.62932 | 120.23108 | 114.04032 | 114.04032 | 122.09091 | 127.10223 | 139.85646 | 132.78723
0.061 | 141 | 151.68001 | 128.12605 | 111.68966 | 104.49403 | 129.33064 | 129.33064 | 135.14877 | 122.88889 | 122.4689 | 124.38298
0.0615 | 121 | 126.4 | 134.10084 | 114.41379 | 125.89642 | 133.15323 | 133.15323 | 130.57852 | 117.27111 | 120.95694 | 118.5
0.062 | 147 | 131.31555 | 114.18488 | 119.18104 | 124.00797 | 100.66129 | 100.66129 | 122.09091 | 129.20889 | 145.14832 | 132.78723
0.0625 | 137 | 145.36 | 118.16807 | 135.52586 | 127.78487 | 142.70967 | 142.70967 | 126.66116 | 134.12445 | 106.5933 | 123.54256
0.063 | 118 | 120.08 | 134.10084 | 134.1638 | 122.11952 | 140.16128 | 140.16128 | 121.43802 | 131.31555 | 108.86124 | 123.54256
0.0635 | 130 | 131.31555 | 136.09244 | 138.25 | 129.04382 | 133.15323 | 133.15323 | 123.3967 | 149.57333 | 117.17703 | 117.65958
0.064 | 137 | 124.99556 | 124.14286 | 123.94828 | 108.27092 | 124.87096 | 124.87096 | 140.3719 | 151.68001 | 108.86124 | 132.78723
0.0645 | 143 | 112.35556 | 134.10084 | 122.58621 | 123.37849 | 158 | 158 | 139.06612 | 141.14667 | 117.17703 | 135.30852
0.065 | 126 | 141.84889 | 107.54622 | 123.26724 | 121.49004 | 154.81451 | 154.81451 | 120.13223 | 121.48444 | 127.00478 | 140.35107
0.0655 | 109 | 153.08444 | 132.77312 | 123.26724 | 124.63745 | 136.9758 | 136.9758 | 134.49588 | 140.44444 | 139.10048 | 134.46809
0.066 | 153 | 130.61333 | 103.56303 | 130.07759 | 108.9004 | 115.95161 | 115.95161 | 125.35538 | 129.20889 | 123.22488 | 127.74468
0.0665 | 131 | 145.36 | 131.44539 | 137.56897 | 109.52988 | 124.23387 | 124.23387 | 139.06612 | 121.48444 | 124.73684 | 123.54256
0.067 | 126 | 141.84889 | 130.11765 | 140.29311 | 149.18726 | 103.20968 | 103.20968 | 129.27274 | 149.57333 | 101.30144 | 118.5
0.0675 | 114 | 124.29334 | 138.74791 | 134.1638 | 115.19522 | 131.87903 | 131.87903 | 120.13223 | 134.12445 | 130.0287 | 126.90426
0.068 | 137 | 133.42223 | 106.21849 | 136.20689 | 118.97212 | 112.76613 | 112.76613 | 106.42149 | 140.44444 | 139.10048 | 146.23404
0.0685 | 136 | 120.08 | 114.84874 | 142.33621 | 113.93626 | 122.32258 | 122.32258 | 110.99174 | 120.08 | 116.42105 | 136.14894
0.069 | 135 | 152.38222 | 134.10084 | 132.80173 | 115.82471 | 129.33064 | 129.33064 | 125.35538 | 117.97334 | 133.80861 | 146.23404
0.0695 | 125 | 130.61333 | 138.08405 | 137.56897 | 124.00797 | 131.87903 | 131.87903 | 107.72728 | 117.97334 | 117.93301 | 107.57447
0.07 | 141 | 135.52889 | 144.05882 | 121.90517 | 140.37451 | 135.70161 | 135.70161 | 142.33058 | 121.48444 | 144.39235 | 130.26596
0.0705 | 127 | 145.36 | 131.44539 | 120.54311 | 118.34264 | 124.87096 | 124.87096 | 124.04959 | 127.80444 | 131.54066 | 136.98937
0.071 | 130 | 132.01778 | 133.43698 | 117.81897 | 135.33865 | 123.59677 | 123.59677 | 124.70248 | 112.35556 | 130.78468 | 121.02128
0.0715 | 146 | 121.48444 | 98.91597 | 117.81897 | 112.04781 | 112.76613 | 112.76613 | 132.5372 | 113.76 | 134.56459 | 136.98937
0.072 | 118 | 120.78223 | 107.54622 | 125.99139 | 123.37849 | 96.83871 | 96.83871 | 131.23142 | 126.4 | 135.32057 | 113.45745
0.0725 | 121 | 145.36 | 114.18488 | 123.26724 | 158 | 114.67741 | 114.67741 | 141.0248 | 129.20889 | 125.49282 | 117.65958
0.073 | 115 | 125.69778 | 136.7563 | 144.37932 | 131.56175 | 116.58871 | 116.58871 | 145.59505 | 152.38222 | 135.32057 | 107.57447
0.0735 | 145 | 110.24889 | 117.5042 | 158 | 119.6016 | 108.30645 | 108.30645 | 137.76033 | 130.61333 | 109.61723 | 134.46809
0.074 | 114 | 139.04001 | 127.46219 | 134.1638 | 111.41833 | 109.58064 | 109.58064 | 129.27274 | 110.95111 | 148.92822 | 108.41489
0.0745 | 130 | 122.18667 | 126.79832 | 145.74138 | 119.6016 | 124.87096 | 124.87096 | 138.41322 | 136.23111 | 123.22488 | 146.23404
0.075 | 132 | 133.42223 | 100.90756 | 119.18104 | 124.63745 | 137.6129 | 137.6129 | 123.3967 | 132.01778 | 117.93301 | 131.10638
0.0755 | 140 | 112.35556 | 120.82353 | 138.25 | 133.45021 | 116.58871 | 116.58871 | 130.57852 | 106.73778 | 120.95694 | 117.65958
0.076 | 142 | 121.48444 | 108.87396 | 119.86208 | 113.93626 | 133.79031 | 133.79031 | 111.64463 | 131.31555 | 130.0287 | 126.06384
0.0765 | 137 | 127.80444 | 109.53782 | 128.71552 | 115.82471 | 122.32258 | 122.32258 | 108.38017 | 148.87111 | 111.88516 | 131.10638
0.077 | 125 | 129.91112 | 129.45378 | 120.54311 | 105.75299 | 108.94355 | 108.94355 | 127.31406 | 122.18667 | 113.39713 | 109.25533
0.0775 | 110 | 133.42223 | 133.43698 | 123.26724 | 131.56175 | 124.87096 | 124.87096 | 123.3967 | 125.69778 | 96.00957 | 110.93617
0.078 | 126 | 115.86667 | 134.76471 | 132.1207 | 120.86056 | 137.6129 | 137.6129 | 117.52067 | 122.88889 | 127.76076 | 121.02128
0.0785 | 114 | 115.16444 | 118.83194 | 116.4569 | 122.11952 | 118.5 | 118.5 | 126.66116 | 132.72 | 138.3445 | 135.30852
0.079 | 123 | 146.06223 | 124.14286 | 139.61208 | 131.56175 | 135.70161 | 135.70161 | 107.07439 | 134.12445 | 132.29665 | 121.8617
0.0795 | 135 | 132.01778 | 133.43698 | 136.88794 | 125.26694 | 124.87096 | 124.87096 | 132.5372 | 134.82666 | 127.76076 | 119.34043
0.08 | 105 | 129.91112 | 113.52101 | 136.88794 | 127.15538 | 128.69354 | 128.69354 | 118.17356 | 141.14667 | 121.71291 | 110.93617
0.0805 | 111 | 127.80444 | 117.5042 | 122.58621 | 120.23108 | 132.51613 | 132.51613 | 99.89256 | 122.88889 | 117.93301 | 133.62766
0.081 | 142 | 133.42223 | 115.51261 | 130.07759 | 107.64143 | 131.24193 | 131.24193 | 110.33884 | 131.31555 | 121.71291 | 101.69149
0.0815 | 131 | 114.46223 | 123.479 | 140.97414 | 116.45419 | 135.06451 | 135.06451 | 111.64463 | 143.95555 | 149.6842 | 119.34043
0.082 | 116 | 134.82666 | 120.82353 | 130.07759 | 113.93626 | 122.32258 | 122.32258 | 137.10744 | 117.97334 | 114.90909 | 119.34043
0.0825 | 120 | 132.01778 | 114.18488 | 153.9138 | 101.9761 | 132.51613 | 132.51613 | 126.66116 | 138.33778 | 102.81339 | 120.18085
0.083 | 122 | 101.82222 | 117.5042 | 155.95691 | 125.89642 | 110.21774 | 110.21774 | 158 | 123.59111 | 148.17224 | 131.10638
0.0835 | 129 | 129.20889 | 130.78151 | 154.59483 | 123.37849 | 110.85484 | 110.85484 | 122.09091 | 123.59111 | 106.5933 | 148.75533
0.084 | 126 | 122.88889 | 125.47059 | 104.87931 | 132.82072 | 131.24193 | 131.24193 | 122.7438 | 123.59111 | 125.49282 | 146.23404
0.0845 | 116 | 122.88889 | 122.81513 | 123.94828 | 118.34264 | 122.95968 | 122.95968 | 126.00827 | 144.65778 | 145.14832 | 121.8617
0.085 | 136 | 129.20889 | 107.54622 | 120.54311 | 132.82072 | 132.51613 | 132.51613 | 110.33884 | 132.01778 | 118.689 | 108.41489
0.0855 | 124 | 120.08 | 125.47059 | 98.06897 | 130.93228 | 110.21774 | 110.21774 | 118.82645 | 155.19112 | 130.0287 | 127.74468
0.086 | 125 | 136.23111 | 138.74791 | 119.18104 | 116.45419 | 135.06451 | 135.06451 | 124.04959 | 110.24889 | 130.0287 | 131.94681
0.0865 | 141 | 123.59111 | 118.83194 | 125.31035 | 126.5259 | 122.95968 | 122.95968 | 122.09091 | 124.29334 | 134.56459 | 105.89362
0.087 | 113 | 124.29334 | 148.04202 | 117.13793 | 118.97212 | 149.71774 | 149.71774 | 116.86778 | 125.69778 | 130.78468 | 115.1383
0.0875 | 124 | 135.52889 | 140.7395 | 153.23276 | 111.41833 | 138.8871 | 138.8871 | 105.7686 | 133.42223 | 135.32057 | 131.10638
0.088 | 125 | 130.61333 | 116.17648 | 144.37932 | 128.41435 | 143.98387 | 143.98387 | 118.17356 | 133.42223 | 106.5933 | 147.07448
0.0885 | 137 | 124.99556 | 128.78992 | 111.00862 | 124.00797 | 124.23387 | 124.23387 | 113.60331 | 127.80444 | 109.61723 | 130.26596
0.089 | 133 | 126.4 | 124.80673 | 121.90517 | 125.26694 | 147.80644 | 147.80644 | 124.70248 | 145.36 | 102.05741 | 132.78723
0.0895 | 119 | 130.61333 | 115.51261 | 140.97414 | 115.19522 | 130.60484 | 130.60484 | 135.14877 | 117.27111 | 103.56937 | 120.18085
0.09 | 116 | 115.86667 | 140.07564 | 132.1207 | 121.49004 | 129.96774 | 129.96774 | 124.04959 | 128.50667 | 123.22488 | 115.97873
0.0905 | 139 | 119.37778 | 115.51261 | 127.35346 | 129.04382 | 138.8871 | 138.8871 | 126.00827 | 121.48444 | 112.64114 | 107.57447
0.091 | 124 | 118.67556 | 123.479 | 139.61208 | 127.15538 | 120.41129 | 120.41129 | 120.13223 | 124.29334 | 158 | 122.70213
0.0915 | 116 | 128.50667 | 101.57143 | 137.56897 | 110.78885 | 130.60484 | 130.60484 | 115.56199 | 137.63556 | 133.80861 | 118.5
0.092 | 131 | 143.95555 | 107.54622 | 130.07759 | 127.78487 | 121.04839 | 121.04839 | 119.47935 | 132.72 | 127.76076 | 116.81915
0.0925 | 124 | 141.14667 | 102.2353 | 131.43967 | 128.41435 | 124.87096 | 124.87096 | 107.72728 | 125.69778 | 97.52153 | 143.71277
0.093 | 116 | 128.50667 | 124.80673 | 120.54311 | 115.82471 | 128.69354 | 128.69354 | 130.57852 | 126.4 | 119.44498 | 110.93617
0.0935 | 119 | 129.20889 | 110.86555 | 121.22414 | 133.45021 | 121.68548 | 121.68548 | 129.92563 | 137.63556 | 130.78468 | 105.05319
0.094 | 132 | 131.31555 | 124.80673 | 129.39656 | 121.49004 | 136.33871 | 136.33871 | 136.45454 | 132.01778 | 110.37321 | 118.5
0.0945 | 108 | 130.61333 | 134.76471 | 120.54311 | 131.56175 | 129.96774 | 129.96774 | 118.17356 | 136.23111 | 127.76076 | 113.45745
0.095 | 121 | 117.27111 | 111.52942 | 121.22414 | 112.04781 | 110.21774 | 110.21774 | 137.76033 | 132.72 | 130.0287 | 105.89362
0.0955 | 112 | 122.18667 | 135.42857 | 102.83621 | 128.41435 | 135.70161 | 135.70161 | 144.28926 | 146.76445 | 120.20096 | 117.65958
0.096 | 105 | 114.46223 | 108.21009 | 134.1638 | 124.63745 | 108.30645 | 108.30645 | 126.66116 | 124.29334 | 151.95215 | 115.1383
0.0965 | 135 | 106.73778 | 134.76471 | 130.07759 | 113.30678 | 129.33064 | 129.33064 | 115.56199 | 120.78223 | 130.0287 | 114.29787
0.097 | 117 | 103.22667 | 110.86555 | 146.42242 | 115.19522 | 121.68548 | 121.68548 | 103.15703 | 139.74222 | 134.56459 | 109.25533
0.0975 | 132 | 127.80444 | 120.15967 | 134.1638 | 123.37849 | 124.87096 | 124.87096 | 110.33884 | 124.29334 | 137.58852 | 111.7766
0.098 | 129 | 121.48444 | 134.10084 | 119.86208 | 131.56175 | 128.05644 | 128.05644 | 118.82645 | 146.06223 | 134.56459 | 131.94681
0.0985 | 127 | 129.91112 | 109.53782 | 132.1207 | 130.3028 | 128.69354 | 128.69354 | 111.64463 | 143.95555 | 114.15311 | 126.06384
0.099 | 97 | 139.04001 | 114.84874 | 90.57759 | 117.08367 | 112.12903 | 112.12903 | 141.67769 | 117.97334 | 112.64114 | 121.02128
0.0995 | 99 | 124.29334 | 127.46219 | 106.92242 | 118.97212 | 106.39516 | 106.39516 | 129.92563 | 127.80444 | 122.4689 | 122.70213
0.1 | 123 | 158 | 117.5042 | 139.61208 | 118.34264 | 118.5 | 118.5 | 130.57852 | 134.12445 | 136.83254 | 133.62766
0.1005 | 120 | 141.84889 | 110.86555 | 121.22414 | 133.45021 | 114.67741 | 114.67741 | 105.11571 | 120.78223 | 115.66507 | 115.97873
0.101 | 119 | 112.35556 | 114.84874 | 117.81897 | 128.41435 | 116.58871 | 116.58871 | 124.70248 | 136.93333 | 142.88039 | 111.7766
0.1015 | 110 | 120.08 | 131.44539 | 119.18104 | 145.41037 | 118.5 | 118.5 | 110.99174 | 120.78223 | 106.5933 | 110.09575
0.102 | 107 | 123.59111 | 106.21849 | 132.80173 | 134.07968 | 124.87096 | 124.87096 | 129.27274 | 116.56889 | 114.90909 | 110.09575
0.1025 | 124 | 108.14222 | 100.90756 | 138.93105 | 122.11952 | 131.87903 | 131.87903 | 131.88431 | 127.80444 | 113.39713 | 114.29787
0.103 | 129 | 118.67556 | 115.51261 | 138.25 | 144.1514 | 133.79031 | 133.79031 | 124.04959 | 135.52889 | 114.15311 | 121.8617
0.1035 | 116 | 148.87111 | 132.77312 | 120.54311 | 124.00797 | 124.23387 | 124.23387 | 111.64463 | 127.80444 | 117.93301 | 110.09575
0.104 | 110 | 119.37778 | 126.13446 | 137.56897 | 110.78885 | 118.5 | 118.5 | 96.62811 | 113.76 | 124.73684 | 121.8617
0.1045 | 115 | 122.88889 | 134.10084 | 120.54311 | 100.08765 | 124.87096 | 124.87096 | 122.7438 | 120.78223 | 124.73684 | 111.7766
0.105 | 118 | 124.99556 | 130.78151 | 125.99139 | 122.74901 | 103.84677 | 103.84677 | 134.49588 | 125.69778 | 135.32057 | 109.25533
0.1055 | 120 | 127.10223 | 107.54622 | 128.03449 | 121.49004 | 117.22581 | 117.22581 | 107.72728 | 125.69778 | 149.6842 | 126.06384
0.106 | 131 | 150.27556 | 100.90756 | 117.81897 | 115.82471 | 109.58064 | 109.58064 | 119.47935 | 123.59111 | 121.71291 | 115.97873
0.1065 | 112 | 133.42223 | 114.84874 | 100.79311 | 113.30678 | 124.87096 | 124.87096 | 109.03307 | 114.46223 | 113.39713 | 121.8617
0.107 | 124 | 127.80444 | 124.14286 | 106.92242 | 111.41833 | 135.06451 | 135.06451 | 122.09091 | 104.63111 | 126.2488 | 118.5
0.1075 | 121 | 115.86667 | 112.85715 | 111.68966 | 118.97212 | 128.05644 | 128.05644 | 124.04959 | 138.33778 | 111.88516 | 138.67021
0.108 | 115 | 125.69778 | 118.16807 | 121.90517 | 116.45419 | 135.70161 | 135.70161 | 112.29752 | 117.97334 | 95.25359 | 125.2234
0.1085 | 121 | 110.24889 | 116.84034 | 111.00862 | 117.08367 | 107.03226 | 107.03226 | 122.7438 | 119.37778 | 120.95694 | 125.2234
0.109 | 111 | 111.65334 | 120.82353 | 102.15517 | 114.56574 | 113.40322 | 113.40322 | 124.70248 | 106.73778 | 135.32057 | 131.94681
0.1095 | 135 | 106.03555 | 110.20168 | 130.07759 | 120.23108 | 103.20968 | 103.20968 | 122.09091 | 121.48444 | 127.00478 | 111.7766
0.11 | 125 | 120.08 | 126.79832 | 138.93105 | 107.64143 | 105.12096 | 105.12096 | 119.47935 | 126.4 | 122.4689 | 137.82979
0.1105 | 133 | 131.31555 | 125.47059 | 110.32759 | 126.5259 | 127.41935 | 127.41935 | 108.38017 | 121.48444 | 118.689 | 126.90426
0.111 | 121 | 123.59111 | 121.4874 | 145.74138 | 107.01196 | 123.59677 | 123.59677 | 128.61984 | 120.08 | 151.19617 | 116.81915
0.1115 | 112 | 120.78223 | 119.4958 | 116.4569 | 131.56175 | 135.70161 | 135.70161 | 112.29752 | 131.31555 | 115.66507 | 131.94681
0.112 | 94 | 128.50667 | 115.51261 | 125.31035 | 125.89642 | 109.58064 | 109.58064 | 132.5372 | 125.69778 | 116.42105 | 127.74468
0.1125 | 129 | 121.48444 | 125.47059 | 102.83621 | 117.08367 | 129.33064 | 129.33064 | 124.04959 | 135.52889 | 121.71291 | 125.2234
0.113 | 119 | 127.80444 | 121.4874 | 127.35346 | 127.15538 | 141.43549 | 141.43549 | 121.43802 | 122.18667 | 125.49282 | 117.65958
0.1135 | 118 | 149.57333 | 132.10925 | 117.81897 | 136.59761 | 124.23387 | 124.23387 | 111.64463 | 116.56889 | 133.05263 | 122.70213
0.114 | 104 | 115.86667 | 138.74791 | 108.28449 | 110.15936 | 128.69354 | 128.69354 | 124.04959 | 123.59111 | 136.83254 | 115.97873
0.1145 | 118 | 113.76 | 118.16807 | 128.71552 | 129.67331 | 128.69354 | 128.69354 | 105.11571 | 121.48444 | 118.689 | 149.59575
0.115 | 110 | 107.44 | 123.479 | 119.18104 | 115.19522 | 101.29839 | 101.29839 | 107.07439 | 136.93333 | 107.34928 | 99.17021
0.1155 | 136 | 122.18667 | 117.5042 | 133.48276 | 109.52988 | 130.60484 | 130.60484 | 107.72728 | 116.56889 | 121.71291 | 133.62766
0.116 | 139 | 123.59111 | 132.10925 | 112.3707 | 112.04781 | 121.68548 | 121.68548 | 115.56199 | 135.52889 | 124.73684 | 98.32979
0.1165 | 110 | 115.16444 | 120.15967 | 108.96552 | 112.67729 | 119.77419 | 119.77419 | 126.66116 | 127.80444 | 129.27272 | 102.53191
0.117 | 128 | 122.88889 | 101.57143 | 121.22414 | 138.48605 | 131.87903 | 131.87903 | 119.47935 | 118.67556 | 154.97607 | 107.57447
0.1175 | 157 | 106.03555 | 113.52101 | 130.07759 | 115.19522 | 128.69354 | 128.69354 | 121.43802 | 124.29334 | 124.73684 | 131.10638
0.118 | 103 | 130.61333 | 100.2437 | 114.41379 | 118.97212 | 128.05644 | 128.05644 | 117.52067 | 127.10223 | 146.66028 | 136.14894
0.1185 | 86 | 109.54667 | 105.55463 | 111.68966 | 124.00797 | 131.87903 | 131.87903 | 103.80992 | 117.27111 | 145.9043 | 134.46809
0.119 | 109 | 101.82222 | 120.82353 | 110.32759 | 105.75299 | 114.67741 | 114.67741 | 107.07439 | 126.4 | 131.54066 | 133.62766
0.1195 | 97 | 108.14222 | 122.81513 | 107.60346 | 123.37849 | 110.85484 | 110.85484 | 134.49588 | 130.61333 | 120.20096 | 140.35107
0.12 | 106 | 114.46223 | 105.55463 | 121.90517 | 115.19522 | 114.04032 | 114.04032 | 107.07439 | 127.10223 | 120.20096 | 138.67021
0.1205 | 89 | 112.35556 | 122.81513 | 123.26724 | 122.74901 | 115.31451 | 115.31451 | 133.84299 | 139.74222 | 125.49282 | 140.35107
0.121 | 100 | 122.18667 | 130.78151 | 121.90517 | 125.26694 | 113.40322 | 113.40322 | 127.31406 | 125.69778 | 105.08134 | 110.09575
0.1215 | 101 | 122.18667 | 130.78151 | 108.96552 | 118.34264 | 110.21774 | 110.21774 | 118.82645 | 127.80444 | 135.32057 | 131.10638
0.122 | 135 | 107.44 | 119.4958 | 119.86208 | 142.26295 | 110.21774 | 110.21774 | 139.71901 | 122.18667 | 127.76076 | 121.8617
0.1225 | 98 | 114.46223 | 127.46219 | 122.58621 | 107.64143 | 107.66935 | 107.66935 | 130.57852 | 124.29334 | 133.05263 | 118.5
0.123 | 115 | 122.18667 | 127.46219 | 108.28449 | 95.0518 | 135.70161 | 135.70161 | 118.17356 | 106.73778 | 115.66507 | 115.97873
0.1235 | 103 | 124.29334 | 136.09244 | 111.00862 | 110.15936 | 115.31451 | 115.31451 | 126.66116 | 113.76 | 137.58852 | 115.97873
0.124 | 116 | 118.67556 | 129.45378 | 153.23276 | 118.34264 | 113.40322 | 113.40322 | 118.82645 | 101.82222 | 135.32057 | 127.74468
0.1245 | 116 | 120.78223 | 124.80673 | 119.18104 | 108.9004 | 121.68548 | 121.68548 | 139.06612 | 123.59111 | 123.98086 | 118.5
0.125 | 118 | 114.46223 | 116.84034 | 108.28449 | 105.75299 | 117.22581 | 117.22581 | 127.96695 | 143.25334 | 122.4689 | 158
0.1255 | 124 | 110.24889 | 114.18488 | 116.4569 | 125.26694 | 121.04839 | 121.04839 | 117.52067 | 117.27111 | 112.64114 | 132.78723
0.126 | 116 | 113.76 | 116.17648 | 128.03449 | 107.01196 | 128.05644 | 128.05644 | 110.33884 | 110.24889 | 105.83732 | 111.7766
0.1265 | 119 | 120.08 | 100.90756 | 118.50001 | 112.67729 | 112.12903 | 112.12903 | 133.19009 | 113.05778 | 103.56937 | 105.89362
0.127 | 109 | 111.65334 | 130.11765 | 116.4569 | 112.04781 | 106.39516 | 106.39516 | 120.13223 | 113.05778 | 123.98086 | 127.74468
0.1275 | 128 | 113.05778 | 105.55463 | 124.62932 | 115.82471 | 109.58064 | 109.58064 | 98.58678 | 124.99556 | 133.80861 | 126.90426
0.128 | 103 | 109.54667 | 129.45378 | 113.73277 | 127.15538 | 121.68548 | 121.68548 | 104.46281 | 129.91112 | 136.07655 | 142.87235
0.1285 | 105 | 108.14222 | 125.47059 | 121.22414 | 119.6016 | 111.49194 | 111.49194 | 110.33884 | 142.55112 | 136.83254 | 121.02128
0.129 | 114 | 122.88889 | 112.85715 | 138.93105 | 107.64143 | 112.12903 | 112.12903 | 103.15703 | 105.33334 | 120.20096 | 147.9149
0.1295 | 104 | 125.69778 | 99.57983 | 146.42242 | 107.64143 | 98.1129 | 98.1129 | 114.9091 | 104.63111 | 116.42105 | 120.18085
0.13 | 120 | 117.97334 | 128.78992 | 131.43967 | 122.11952 | 115.31451 | 115.31451 | 102.50413 | 122.18667 | 108.10526 | 120.18085
0.1305 | 107 | 109.54667 | 115.51261 | 125.31035 | 125.26694 | 101.29839 | 101.29839 | 133.19009 | 132.72 | 119.44498 | 118.5
0.131 | 114 | 93.39555 | 142.06723 | 125.99139 | 132.82072 | 128.05644 | 128.05644 | 126.00827 | 129.91112 | 123.98086 | 137.82979
0.1315 | 119 | 102.52445 | 128.12605 | 117.81897 | 121.49004 | 125.50806 | 125.50806 | 125.35538 | 134.82666 | 116.42105 | 127.74468
0.132 | 100 | 123.59111 | 118.16807 | 111.68966 | 100.71713 | 120.41129 | 120.41129 | 129.92563 | 117.27111 | 128.51674 | 108.41489
0.1325 | 110 | 129.91112 | 114.18488 | 123.26724 | 111.41833 | 122.32258 | 122.32258 | 117.52067 | 101.82222 | 133.80861 | 109.25533
0.133 | 114 | 103.92889 | 129.45378 | 122.58621 | 125.89642 | 101.29839 | 101.29839 | 127.96695 | 132.01778 | 118.689 | 110.09575
0.1335 | 88 | 106.73778 | 110.86555 | 109.64655 | 109.52988 | 107.03226 | 107.03226 | 104.46281 | 135.52889 | 131.54066 | 110.09575
0.134 | 124 | 127.80444 | 114.84874 | 125.31035 | 120.86056 | 131.24193 | 131.24193 | 112.29752 | 124.99556 | 127.00478 | 120.18085
0.1345 | 109 | 120.08 | 112.19328 | 149.14656 | 124.00797 | 135.06451 | 135.06451 | 133.84299 | 115.16444 | 130.0287 | 116.81915
0.135 | 122 | 132.01778 | 122.15126 | 121.22414 | 100.08765 | 112.12903 | 112.12903 | 131.23142 | 136.93333 | 105.08134 | 110.93617
0.1355 | 104 | 108.84444 | 120.15967 | 133.48276 | 117.71315 | 121.68548 | 121.68548 | 121.43802 | 107.44 | 109.61723 | 118.5
0.136 | 79 | 120.08 | 109.53782 | 111.00862 | 112.67729 | 123.59677 | 123.59677 | 112.29752 | 134.12445 | 117.93301 | 132.78723
0.1365 | 107 | 127.80444 | 116.17648 | 134.1638 | 113.30678 | 115.95161 | 115.95161 | 127.96695 | 141.84889 | 137.58852 | 121.8617
0.137 | 93 | 118.67556 | 129.45378 | 121.90517 | 129.67331 | 111.49194 | 111.49194 | 112.29752 | 127.80444 | 117.93301 | 116.81915
0.1375 | 104 | 107.44 | 118.83194 | 111.68966 | 110.15936 | 146.53226 | 146.53226 | 126.00827 | 125.69778 | 121.71291 | 117.65958
0.138 | 102 | 103.22667 | 99.57983 | 112.3707 | 131.56175 | 121.68548 | 121.68548 | 119.47935 | 127.80444 | 140.61244 | 140.35107
0.1385 | 127 | 89.18222 | 119.4958 | 123.94828 | 120.86056 | 110.85484 | 110.85484 | 103.15703 | 114.46223 | 111.12919 | 121.8617
0.139 | 132 | 111.65334 | 115.51261 | 134.1638 | 99.45817 | 138.25 | 138.25 | 118.82645 | 128.50667 | 103.56937 | 117.65958
0.1395 | 106 | 118.67556 | 116.17648 | 115.09483 | 118.34264 | 126.14516 | 126.14516 | 110.99174 | 123.59111 | 113.39713 | 104.21277
0.14 | 121 | 122.18667 | 113.52101 | 107.60346 | 113.93626 | 108.30645 | 108.30645 | 122.09091 | 130.61333 | 112.64114 | 116.81915
0.1405 | 100 | 122.88889 | 103.56303 | 101.47414 | 101.34662 | 121.68548 | 121.68548 | 117.52067 | 115.86667 | 93.74162 | 136.98937
0.141 | 111 | 110.24889 | 112.19328 | 108.96552 | 112.04781 | 124.87096 | 124.87096 | 118.17356 | 109.54667 | 123.98086 | 118.5
0.1415 | 84 | 120.08 | 100.2437 | 123.26724 | 109.52988 | 122.95968 | 122.95968 | 139.06612 | 124.99556 | 101.30144 | 107.57447
0.142 | 114 | 111.65334 | 115.51261 | 132.80173 | 110.15936 | 112.76613 | 112.76613 | 118.17356 | 136.93333 | 116.42105 | 106.73405
0.1425 | 100 | 98.31111 | 112.19328 | 111.00862 | 131.56175 | 119.77419 | 119.77419 | 103.80992 | 113.05778 | 105.08134 | 115.1383
0.143 | 114 | 101.82222 | 119.4958 | 122.58621 | 118.34264 | 115.31451 | 115.31451 | 120.13223 | 136.93333 | 131.54066 | 145.39362
0.1435 | 115 | 88.48 | 123.479 | 117.13793 | 127.78487 | 100.02419 | 100.02419 | 115.56199 | 117.97334 | 137.58852 | 113.45745
0.144 | 113 | 110.95111 | 125.47059 | 116.4569 | 111.41833 | 108.94355 | 108.94355 | 127.96695 | 100.41778 | 115.66507 | 129.42554
0.1445 | 115 | 120.78223 | 127.46219 | 122.58621 | 103.86455 | 129.96774 | 129.96774 | 121.43802 | 126.4 | 142.12441 | 110.09575
0.145 | 107 | 109.54667 | 124.14286 | 130.75862 | 118.97212 | 108.30645 | 108.30645 | 106.42149 | 129.20889 | 121.71291 | 112.61703
0.1455 | 105 | 97.60889 | 110.86555 | 115.09483 | 122.11952 | 107.03226 | 107.03226 | 102.50413 | 112.35556 | 117.93301 | 125.2234
0.146 | 109 | 106.03555 | 128.78992 | 120.54311 | 111.41833 | 96.83871 | 96.83871 | 127.31406 | 101.82222 | 140.61244 | 127.74468
0.1465 | 106 | 115.16444 | 121.4874 | 111.68966 | 119.6016 | 115.31451 | 115.31451 | 120.13223 | 121.48444 | 115.66507 | 105.89362
0.147 | 105 | 130.61333 | 111.52942 | 119.86208 | 102.60558 | 110.21774 | 110.21774 | 110.33884 | 103.92889 | 114.15311 | 136.98937
0.1475 | 96 | 108.84444 | 115.51261 | 110.32759 | 105.75299 | 142.70967 | 142.70967 | 109.03307 | 132.01778 | 120.95694 | 132.78723
0.148 | 112 | 118.67556 | 118.83194 | 118.50001 | 120.23108 | 124.23387 | 124.23387 | 105.7686 | 136.93333 | 114.15311 | 121.8617
0.1485 | 104 | 120.78223 | 105.55463 | 104.19828 | 110.78885 | 101.93549 | 101.93549 | 125.35538 | 127.80444 | 124.73684 | 118.5
0.149 | 99 | 106.03555 | 113.52101 | 113.73277 | 122.11952 | 117.22581 | 117.22581 | 107.72728 | 114.46223 | 105.08134 | 110.93617
0.1495 | 117 | 124.99556 | 108.87396 | 108.28449 | 117.71315 | 121.04839 | 121.04839 | 107.72728 | 141.14667 | 123.98086 | 108.41489
0.15 | 95 | 103.22667 | 108.21009 | 103.51724 | 115.19522 | 97.47581 | 97.47581 | 114.2562 | 117.27111 | 117.93301 | 126.90426
0.1505 | 109 | 106.03555 | 103.56303 | 107.60346 | 115.82471 | 125.50806 | 125.50806 | 118.82645 | 127.80444 | 123.98086 | 109.25533
0.151 | 103 | 122.18667 | 126.13446 | 111.00862 | 102.60558 | 104.48387 | 104.48387 | 89.44628 | 115.86667 | 102.81339 | 110.09575
0.1515 | 92 | 116.56889 | 104.89076 | 123.26724 | 116.45419 | 110.21774 | 110.21774 | 106.42149 | 140.44444 | 119.44498 | 118.5
0.152 | 108 | 96.90667 | 113.52101 | 125.99139 | 112.04781 | 117.8629 | 117.8629 | 124.04959 | 129.91112 | 126.2488 | 100.85107
0.1525 | 105 | 98.31111 | 108.21009 | 125.99139 | 91.2749 | 107.66935 | 107.66935 | 127.96695 | 104.63111 | 117.17703 | 121.8617
0.153 | 102 | 116.56889 | 101.57143 | 125.99139 | 132.19124 | 109.58064 | 109.58064 | 110.33884 | 132.72 | 109.61723 | 121.02128
0.1535 | 121 | 104.63111 | 114.18488 | 104.19828 | 122.74901 | 113.40322 | 113.40322 | 106.42149 | 113.76 | 126.2488 | 121.02128
0.154 | 116 | 129.91112 | 118.16807 | 138.25 | 120.86056 | 118.5 | 118.5 | 107.07439 | 119.37778 | 92.98564 | 106.73405
0.1545 | 98 | 92.69334 | 125.47059 | 113.73277 | 108.27092 | 107.03226 | 107.03226 | 122.7438 | 127.10223 | 141.36842 | 140.35107
0.155 | 98 | 103.92889 | 87.63026 | 88.53448 | 110.78885 | 120.41129 | 120.41129 | 113.60331 | 111.65334 | 116.42105 | 134.46809
0.1555 | 111 | 95.50222 | 97.58824 | 115.09483 | 110.78885 | 129.33064 | 129.33064 | 110.33884 | 129.91112 | 143.63637 | 140.35107
0.156 | 94 | 94.09778 | 98.25211 | 102.83621 | 108.27092 | 110.21774 | 110.21774 | 104.46281 | 127.80444 | 114.15311 | 109.25533
0.1565 | 100 | 103.22667 | 108.21009 | 102.83621 | 103.23506 | 121.04839 | 121.04839 | 117.52067 | 114.46223 | 142.12441 | 131.94681
0.157 | 93 | 108.14222 | 122.81513 | 124.62932 | 118.97212 | 110.21774 | 110.21774 | 104.46281 | 129.20889 | 112.64114 | 115.1383
0.1575 | 105 | 121.48444 | 96.92437 | 102.83621 | 108.9004 | 99.38709 | 99.38709 | 127.31406 | 112.35556 | 113.39713 | 117.65958
0.158 | 101 | 94.8 | 92.94118 | 130.07759 | 118.34264 | 121.04839 | 121.04839 | 108.38017 | 118.67556 | 105.83732 | 100.01064
0.1585 | 89 | 113.05778 | 122.81513 | 126.67242 | 103.23506 | 115.31451 | 115.31451 | 106.42149 | 109.54667 | 101.30144 | 115.97873
0.159 | 93 | 114.46223 | 94.93278 | 108.28449 | 109.52988 | 106.39516 | 106.39516 | 125.35538 | 112.35556 | 105.08134 | 123.54256
0.1595 | 109 | 104.63111 | 104.22689 | 115.77586 | 123.37849 | 117.8629 | 117.8629 | 101.85124 | 102.52445 | 91.47369 | 115.97873
0.16 | 84 | 129.20889 | 109.53782 | 115.77586 | 118.97212 | 110.85484 | 110.85484 | 125.35538 | 102.52445 | 105.83732 | 119.34043
0.1605 | 94 | 99.01334 | 94.26891 | 111.68966 | 92.53387 | 103.84677 | 103.84677 | 101.19835 | 94.8 | 103.56937 | 126.90426
0.161 | 109 | 103.22667 | 120.15967 | 104.19828 | 132.19124 | 124.87096 | 124.87096 | 99.23967 | 110.24889 | 137.58852 | 129.42554
0.1615 | 90 | 113.76 | 116.84034 | 119.18104 | 102.60558 | 119.77419 | 119.77419 | 107.07439 | 100.41778 | 123.98086 | 107.57447
0.162 | 93 | 113.05778 | 125.47059 | 120.54311 | 120.86056 | 100.02419 | 100.02419 | 118.82645 | 101.12 | 117.93301 | 101.69149
0.1625 | 96 | 106.03555 | 118.83194 | 103.51724 | 104.49403 | 122.32258 | 122.32258 | 114.9091 | 99.01334 | 100.54546 | 102.53191
0.163 | 105 | 118.67556 | 102.89916 | 110.32759 | 116.45419 | 107.03226 | 107.03226 | 106.42149 | 117.97334 | 123.22488 | 112.61703
0.1635 | 95 | 120.08 | 122.15126 | 88.53448 | 112.67729 | 122.32258 | 122.32258 | 119.47935 | 121.48444 | 130.0287 | 101.69149
0.164 | 84 | 110.24889 | 125.47059 | 115.09483 | 105.12351 | 110.21774 | 110.21774 | 107.07439 | 112.35556 | 117.17703 | 115.97873
0.1645 | 80 | 99.01334 | 106.21849 | 108.96552 | 98.82869 | 119.77419 | 119.77419 | 115.56199 | 101.12 | 136.83254 | 112.61703
0.165 | 112 | 105.33334 | 100.90756 | 116.4569 | 94.42231 | 107.66935 | 107.66935 | 113.60331 | 99.71555 | 116.42105 | 110.93617
0.1655 | 116 | 116.56889 | 115.51261 | 128.71552 | 107.01196 | 133.15323 | 133.15323 | 109.03307 | 102.52445 | 118.689 | 102.53191
0.166 | 96 | 104.63111 | 117.5042 | 96.7069 | 116.45419 | 115.31451 | 115.31451 | 114.2562 | 108.84444 | 116.42105 | 127.74468
0.1665 | 107 | 111.65334 | 91.61345 | 98.06897 | 102.60558 | 120.41129 | 120.41129 | 90.75207 | 129.20889 | 117.17703 | 136.14894
0.167 | 113 | 105.33334 | 96.92437 | 96.7069 | 113.30678 | 114.04032 | 114.04032 | 111.64463 | 110.24889 | 113.39713 | 101.69149
0.1675 | 112 | 85.67111 | 105.55463 | 120.54311 | 110.78885 | 101.93549 | 101.93549 | 108.38017 | 106.73778 | 117.17703 | 118.5
0.168 | 143 | 108.14222 | 107.54622 | 107.60346 | 101.9761 | 121.04839 | 121.04839 | 121.43802 | 115.16444 | 105.08134 | 112.61703
0.1685 | 93 | 101.82222 | 86.30252 | 109.64655 | 108.27092 | 102.57258 | 102.57258 | 105.11571 | 103.92889 | 122.4689 | 107.57447
0.169 | 88 | 92.69334 | 102.2353 | 105.56035 | 104.49403 | 114.04032 | 114.04032 | 111.64463 | 120.78223 | 136.83254 | 113.45745
0.1695 | 98 | 102.52445 | 108.21009 | 115.09483 | 106.38248 | 120.41129 | 120.41129 | 114.2562 | 115.16444 | 120.95694 | 103.37235
0.17 | 90 | 110.95111 | 104.89076 | 123.26724 | 108.9004 | 108.30645 | 108.30645 | 83.57025 | 125.69778 | 122.4689 | 119.34043
0.1705 | 72 | 87.77778 | 103.56303 | 130.07759 | 115.82471 | 103.20968 | 103.20968 | 102.50413 | 91.28889 | 123.98086 | 120.18085
0.171 | 89 | 88.48 | 105.55463 | 124.62932 | 101.9761 | 106.39516 | 106.39516 | 103.15703 | 119.37778 | 108.86124 | 94.96809
0.1715 | 101 | 102.52445 | 113.52101 | 124.62932 | 99.45817 | 107.03226 | 107.03226 | 107.72728 | 123.59111 | 109.61723 | 109.25533
0.172 | 92 | 114.46223 | 94.26891 | 125.99139 | 100.71713 | 106.39516 | 106.39516 | 108.38017 | 109.54667 | 117.17703 | 121.8617
0.1725 | 109 | 89.88445 | 106.21849 | 114.41379 | 105.75299 | 119.13709 | 119.13709 | 94.01653 | 122.18667 | 117.93301 | 122.70213
0.173 | 99 | 90.58667 | 116.84034 | 115.77586 | 110.15936 | 106.39516 | 106.39516 | 95.32232 | 121.48444 | 120.20096 | 131.10638
0.1735 | 84 | 96.20444 | 96.92437 | 116.4569 | 91.2749 | 108.94355 | 108.94355 | 116.86778 | 106.73778 | 104.32536 | 118.5
0.174 | 87 | 106.03555 | 111.52942 | 89.21552 | 107.01196 | 100.02419 | 100.02419 | 120.13223 | 130.61333 | 115.66507 | 142.03192
0.1745 | 101 | 103.22667 | 112.85715 | 95.34483 | 98.1992 | 106.39516 | 106.39516 | 129.92563 | 136.23111 | 103.56937 | 112.61703
0.175 | 89 | 108.84444 | 102.89916 | 119.86208 | 96.94024 | 108.30645 | 108.30645 | 124.04959 | 123.59111 | 105.08134 | 110.93617
0.1755 | 92 | 96.20444 | 82.98319 | 123.94828 | 103.86455 | 89.83064 | 89.83064 | 118.82645 | 130.61333 | 128.51674 | 118.5
0.176 | 104 | 97.60889 | 96.26051 | 113.73277 | 104.49403 | 104.48387 | 104.48387 | 99.23967 | 104.63111 | 99.03349 | 99.17021
0.1765 | 79 | 108.84444 | 110.86555 | 105.56035 | 90.64542 | 87.28226 | 87.28226 | 101.85124 | 110.95111 | 117.17703 | 121.02128
0.177 | 78 | 100.41778 | 106.88236 | 102.15517 | 115.82471 | 93.65322 | 93.65322 | 102.50413 | 97.60889 | 113.39713 | 136.98937
0.1775 | 102 | 117.97334 | 119.4958 | 93.98277 | 121.49004 | 110.85484 | 110.85484 | 101.19835 | 122.18667 | 110.37321 | 117.65958
0.178 | 105 | 112.35556 | 117.5042 | 96.02586 | 100.71713 | 119.77419 | 119.77419 | 97.93389 | 110.95111 | 130.0287 | 95.80851
0.1785 | 104 | 96.90667 | 90.94959 | 106.24139 | 113.30678 | 104.48387 | 104.48387 | 114.2562 | 108.14222 | 123.98086 | 100.85107
0.179 | 81 | 92.69334 | 112.19328 | 104.87931 | 107.01196 | 125.50806 | 125.50806 | 101.19835 | 111.65334 | 102.05741 | 100.85107
0.1795 | 103 | 96.20444 | 97.58824 | 113.73277 | 108.9004 | 89.83064 | 89.83064 | 103.15703 | 117.97334 | 109.61723 | 124.38298
0.18 | 97 | 104.63111 | 104.89076 | 98.06897 | 119.6016 | 119.13709 | 119.13709 | 111.64463 | 94.09778 | 98.27751 | 99.17021
0.1805 | 115 | 107.44 | 114.18488 | 123.26724 | 106.38248 | 101.93549 | 101.93549 | 101.85124 | 99.01334 | 117.93301 | 109.25533
0.181 | 83 | 101.82222 | 104.22689 | 106.24139 | 91.2749 | 110.21774 | 110.21774 | 101.85124 | 119.37778 | 96.00957 | 118.5
0.1815 | 83 | 87.77778 | 112.19328 | 121.22414 | 117.08367 | 109.58064 | 109.58064 | 106.42149 | 113.05778 | 99.03349 | 126.90426
0.182 | 99 | 103.22667 | 110.86555 | 112.3707 | 107.01196 | 107.03226 | 107.03226 | 99.23967 | 113.76 | 114.15311 | 95.80851
0.1825 | 95 | 99.01334 | 106.88236 | 128.71552 | 100.08765 | 126.14516 | 126.14516 | 117.52067 | 115.86667 | 120.20096 | 104.21277
0.183 | 87 | 94.8 | 116.17648 | 95.34483 | 110.15936 | 108.30645 | 108.30645 | 94.01653 | 106.73778 | 116.42105 | 108.41489
0.1835 | 91 | 96.90667 | 106.21849 | 96.02586 | 120.23108 | 101.29839 | 101.29839 | 110.99174 | 124.99556 | 109.61723 | 110.09575
0.184 | 87 | 103.92889 | 82.98319 | 97.38793 | 115.19522 | 115.95161 | 115.95161 | 112.95042 | 111.65334 | 110.37321 | 113.45745
0.1845 | 78 | 104.63111 | 110.20168 | 97.38793 | 113.93626 | 109.58064 | 109.58064 | 112.29752 | 133.42223 | 99.78947 | 100.01064
0.185 | 87 | 101.82222 | 91.61345 | 120.54311 | 115.19522 | 111.49194 | 111.49194 | 117.52067 | 122.88889 | 89.96172 | 111.7766
0.1855 | 95 | 86.37334 | 98.91597 | 111.00862 | 103.86455 | 117.22581 | 117.22581 | 103.15703 | 102.52445 | 103.56937 | 105.05319
0.186 | 108 | 91.28889 | 82.31933 | 119.86208 | 108.9004 | 112.12903 | 112.12903 | 123.3967 | 117.97334 | 130.0287 | 91.60638
0.1865 | 111 | 96.20444 | 98.25211 | 119.86208 | 112.04781 | 99.38709 | 99.38709 | 102.50413 | 126.4 | 113.39713 | 105.05319
0.187 | 94 | 87.77778 | 94.26891 | 117.81897 | 122.74901 | 123.59677 | 123.59677 | 120.13223 | 110.24889 | 103.56937 | 107.57447
0.1875 | 108 | 94.09778 | 99.57983 | 113.05173 | 111.41833 | 122.95968 | 122.95968 | 111.64463 | 108.84444 | 105.08134 | 106.73405
0.188 | 88 | 95.50222 | 119.4958 | 120.54311 | 100.71713 | 117.8629 | 117.8629 | 106.42149 | 101.12 | 107.34928 | 110.93617
0.1885 | 105 | 114.46223 | 97.58824 | 89.21552 | 102.60558 | 108.94355 | 108.94355 | 108.38017 | 106.73778 | 114.90909 | 106.73405
0.189 | 96 | 96.90667 | 114.84874 | 106.24139 | 103.86455 | 107.66935 | 107.66935 | 107.07439 | 122.88889 | 96.00957 | 121.8617
0.1895 | 99 | 108.14222 | 106.21849 | 98.06897 | 97.56973 | 110.21774 | 110.21774 | 125.35538 | 129.91112 | 103.56937 | 127.74468
0.19 | 106 | 94.8 | 116.84034 | 113.73277 | 125.89642 | 103.84677 | 103.84677 | 99.23967 | 117.27111 | 108.86124 | 110.09575
0.1905 | 89 | 96.90667 | 91.61345 | 116.4569 | 113.93626 | 113.40322 | 113.40322 | 109.03307 | 122.88889 | 111.88516 | 94.96809
0.191 | 89 | 93.39555 | 91.61345 | 118.50001 | 120.86056 | 100.66129 | 100.66129 | 82.26447 | 111.65334 | 106.5933 | 110.09575
0.1915 | 84 | 86.37334 | 87.63026 | 125.99139 | 93.79283 | 92.37903 | 92.37903 | 97.93389 | 99.71555 | 104.32536 | 133.62766
0.192 | 75 | 79.35111 | 92.27731 | 91.25862 | 84.98008 | 86.00806 | 86.00806 | 105.7686 | 117.97334 | 118.689 | 102.53191
0.1925 | 93 | 80.75555 | 100.90756 | 100.79311 | 85.60957 | 92.37903 | 92.37903 | 115.56199 | 117.27111 | 118.689 | 109.25533
0.193 | 92 | 91.28889 | 106.88236 | 98.75 | 103.23506 | 117.8629 | 117.8629 | 105.7686 | 106.03555 | 104.32536 | 131.10638
0.1935 | 89 | 91.28889 | 92.27731 | 107.60346 | 84.3506 | 96.83871 | 96.83871 | 103.15703 | 108.14222 | 118.689 | 107.57447
0.194 | 88 | 101.82222 | 102.2353 | 112.3707 | 99.45817 | 103.20968 | 103.20968 | 95.32232 | 93.39555 | 109.61723 | 120.18085
0.1945 | 77 | 75.84 | 102.89916 | 103.51724 | 97.56973 | 101.29839 | 101.29839 | 110.99174 | 110.24889 | 111.88516 | 126.90426
0.195 | 99 | 78.64889 | 101.57143 | 106.92242 | 98.82869 | 113.40322 | 113.40322 | 114.2562 | 92.69334 | 127.76076 | 88.24468
0.1955 | 94 | 113.05778 | 92.94118 | 91.25862 | 94.42231 | 107.66935 | 107.66935 | 115.56199 | 94.8 | 133.05263 | 127.74468
0.196 | 87 | 102.52445 | 97.58824 | 108.96552 | 98.82869 | 114.67741 | 114.67741 | 109.03307 | 123.59111 | 108.86124 | 115.97873
0.1965 | 73 | 98.31111 | 114.18488 | 97.38793 | 79.31474 | 115.31451 | 115.31451 | 108.38017 | 124.29334 | 114.90909 | 120.18085
0.197 | 78 | 91.28889 | 102.2353 | 96.02586 | 100.71713 | 98.75 | 98.75 | 103.80992 | 110.24889 | 96.00957 | 132.78723
0.1975 | 82 | 81.45778 | 86.96639 | 96.02586 | 83.09164 | 97.47581 | 97.47581 | 97.93389 | 115.16444 | 105.08134 | 117.65958
0.198 | 90 | 89.88445 | 103.56303 | 115.09483 | 88.12749 | 101.29839 | 101.29839 | 92.71075 | 113.76 | 92.98564 | 105.05319
0.1985 | 74 | 84.96889 | 89.62185 | 111.00862 | 104.49403 | 104.48387 | 104.48387 | 100.54546 | 111.65334 | 93.74162 | 107.57447
0.199 | 88 | 82.86222 | 102.2353 | 97.38793 | 100.08765 | 112.76613 | 112.76613 | 100.54546 | 94.09778 | 123.98086 | 107.57447
0.1995 | 111 | 93.39555 | 101.57143 | 98.75 | 101.34662 | 97.47581 | 97.47581 | 107.72728 | 117.97334 | 102.05741 | 126.90426
0.2 | 99 | 101.82222 | 84.31093 | 116.4569 | 99.45817 | 102.57258 | 102.57258 | 94.66943 | 110.24889 | 108.86124 | 106.73405
0.2005 | 87 | 99.01334 | 88.29412 | 111.00862 | 95.0518 | 105.75806 | 105.75806 | 93.36364 | 99.71555 | 81.64594 | 114.29787
0.201 | 108 | 84.26667 | 106.21849 | 93.30173 | 107.01196 | 100.66129 | 100.66129 | 111.64463 | 113.76 | 109.61723 | 101.69149
0.2015 | 78 | 70.92445 | 100.90756 | 108.28449 | 108.9004 | 106.39516 | 106.39516 | 92.05785 | 120.78223 | 102.05741 | 111.7766
0.202 | 82 | 80.75555 | 102.89916 | 106.24139 | 112.04781 | 112.76613 | 112.76613 | 101.19835 | 106.03555 | 105.08134 | 140.35107
0.2025 | 94 | 79.35111 | 92.94118 | 93.98277 | 122.74901 | 96.20161 | 96.20161 | 89.44628 | 108.14222 | 114.90909 | 110.09575
0.203 | 109 | 91.28889 | 108.87396 | 112.3707 | 93.16335 | 102.57258 | 102.57258 | 116.86778 | 113.05778 | 124.73684 | 104.21277
0.2035 | 103 | 84.96889 | 97.58824 | 93.30173 | 98.1992 | 91.74194 | 91.74194 | 92.71075 | 118.67556 | 111.88516 | 100.01064
0.204 | 85 | 81.45778 | 86.30252 | 116.4569 | 101.34662 | 96.83871 | 96.83871 | 122.09091 | 113.76 | 108.86124 | 114.29787
0.2045 | 96 | 87.07555 | 106.21849 | 106.92242 | 109.52988 | 107.66935 | 107.66935 | 99.89256 | 99.71555 | 108.86124 | 102.53191
0.205 | 95 | 89.18222 | 83.64706 | 100.79311 | 106.38248 | 121.04839 | 121.04839 | 94.01653 | 98.31111 | 103.56937 | 111.7766
0.2055 | 88 | 88.48 | 92.94118 | 95.34483 | 93.79283 | 101.93549 | 101.93549 | 105.7686 | 108.14222 | 96.76555 | 125.2234
0.206 | 75 | 92.69334 | 99.57983 | 84.44828 | 83.09164 | 105.12096 | 105.12096 | 95.97521 | 99.01334 | 121.71291 | 90.76596
0.2065 | 96 | 93.39555 | 93.60504 | 81.72414 | 83.72112 | 117.22581 | 117.22581 | 91.40496 | 100.41778 | 86.9378 | 125.2234
0.207 | 74 | 92.69334 | 94.93278 | 111.68966 | 100.71713 | 114.67741 | 114.67741 | 109.68596 | 101.12 | 102.05741 | 111.7766
0.2075 | 95 | 108.14222 | 102.89916 | 82.40517 | 102.60558 | 117.22581 | 117.22581 | 108.38017 | 106.73778 | 120.20096 | 102.53191
0.208 | 84 | 92.69334 | 88.29412 | 105.56035 | 101.34662 | 119.77419 | 119.77419 | 101.85124 | 108.14222 | 114.90909 | 131.94681
0.2085 | 72 | 78.64889 | 91.61345 | 87.17242 | 98.82869 | 112.76613 | 112.76613 | 91.40496 | 101.82222 | 134.56459 | 100.01064
0.209 | 86 | 75.13778 | 98.25211 | 113.05173 | 102.60558 | 102.57258 | 102.57258 | 92.05785 | 117.27111 | 121.71291 | 106.73405
0.2095 | 93 | 96.90667 | 105.55463 | 96.7069 | 88.75697 | 87.91935 | 87.91935 | 97.281 | 120.78223 | 103.56937 | 105.05319
0.21 | 93 | 96.90667 | 84.31093 | 107.60346 | 88.12749 | 98.1129 | 98.1129 | 92.05785 | 121.48444 | 109.61723 | 94.12766
0.2105 | 103 | 94.8 | 85.63866 | 89.89655 | 104.49403 | 106.39516 | 106.39516 | 99.89256 | 120.08 | 99.78947 | 133.62766
0.211 | 81 | 87.77778 | 114.18488 | 95.34483 | 95.0518 | 112.76613 | 112.76613 | 101.19835 | 106.03555 | 99.03349 | 92.44681
0.2115 | 80 | 100.41778 | 97.58824 | 97.38793 | 87.49801 | 98.75 | 98.75 | 94.66943 | 122.88889 | 114.15311 | 99.17021
0.212 | 73 | 98.31111 | 88.95798 | 93.30173 | 118.97212 | 101.29839 | 101.29839 | 110.33884 | 110.24889 | 94.4976 | 114.29787
0.2125 | 93 | 84.26667 | 105.55463 | 81.04311 | 93.79283 | 97.47581 | 97.47581 | 105.7686 | 116.56889 | 99.03349 | 117.65958
0.213 | 77 | 89.18222 | 108.21009 | 80.36207 | 103.86455 | 96.83871 | 96.83871 | 99.23967 | 108.84444 | 90.7177 | 105.89362
0.2135 | 100 | 87.77778 | 80.32774 | 85.12931 | 98.82869 | 107.66935 | 107.66935 | 97.93389 | 120.78223 | 100.54546 | 131.94681
0.214 | 79 | 86.37334 | 79.66386 | 94.6638 | 107.64143 | 109.58064 | 109.58064 | 86.18182 | 107.44 | 130.0287 | 121.8617
0.2145 | 91 | 88.48 | 77.67227 | 100.11208 | 99.45817 | 94.92741 | 94.92741 | 108.38017 | 106.03555 | 125.49282 | 111.7766
0.215 | 72 | 108.84444 | 96.92437 | 98.06897 | 73.64941 | 93.01613 | 93.01613 | 99.89256 | 115.16444 | 108.10526 | 114.29787
0.2155 | 82 | 79.35111 | 90.28572 | 99.43104 | 88.12749 | 86.64516 | 86.64516 | 114.9091 | 101.12 | 107.34928 | 96.64894
0.216 | 87 | 84.96889 | 87.63026 | 83.08621 | 90.64542 | 104.48387 | 104.48387 | 112.29752 | 110.95111 | 117.17703 | 94.12766
0.2165 | 84 | 75.84 | 93.60504 | 101.47414 | 85.60957 | 101.93549 | 101.93549 | 103.15703 | 98.31111 | 96.00957 | 126.06384
0.217 | 72 | 84.96889 | 91.61345 | 100.11208 | 114.56574 | 112.76613 | 112.76613 | 101.85124 | 99.01334 | 111.88516 | 111.7766
0.2175 | 63 | 74.43555 | 114.84874 | 98.06897 | 90.64542 | 107.03226 | 107.03226 | 119.47935 | 92.69334 | 117.17703 | 103.37235
0.218 | 84 | 90.58667 | 100.2437 | 104.87931 | 93.79283 | 91.74194 | 91.74194 | 99.23967 | 94.8 | 108.86124 | 102.53191
0.2185 | 88 | 93.39555 | 108.87396 | 121.22414 | 88.75697 | 113.40322 | 113.40322 | 103.15703 | 111.65334 | 95.25359 | 99.17021
0.219 | 95 | 106.03555 | 108.21009 | 102.15517 | 107.64143 | 104.48387 | 104.48387 | 100.54546 | 101.12 | 130.0287 | 95.80851
0.2195 | 80 | 111.65334 | 97.58824 | 113.05173 | 103.86455 | 114.04032 | 114.04032 | 110.33884 | 103.92889 | 120.95694 | 105.89362
0.22 | 71 | 63.90222 | 97.58824 | 108.96552 | 118.34264 | 95.56451 | 95.56451 | 97.93389 | 99.01334 | 104.32536 | 116.81915
0.2205 | 80 | 83.56445 | 100.2437 | 117.81897 | 82.46215 | 106.39516 | 106.39516 | 118.17356 | 103.22667 | 89.20574 | 96.64894
0.221 | 88 | 87.07555 | 90.94959 | 107.60346 | 101.34662 | 97.47581 | 97.47581 | 97.281 | 83.56445 | 112.64114 | 103.37235
0.2215 | 75 | 80.75555 | 86.96639 | 93.30173 | 106.38248 | 122.32258 | 122.32258 | 96.62811 | 101.82222 | 106.5933 | 105.05319
0.222 | 75 | 96.90667 | 86.30252 | 99.43104 | 83.09164 | 103.84677 | 103.84677 | 84.87604 | 130.61333 | 82.40191 | 119.34043
0.2225 | 79 | 76.54222 | 94.26891 | 100.11208 | 79.31474 | 91.10484 | 91.10484 | 100.54546 | 108.84444 | 110.37321 | 108.41489
0.223 | 63 | 81.45778 | 95.59664 | 109.64655 | 98.82869 | 105.75806 | 105.75806 | 101.19835 | 101.12 | 95.25359 | 100.85107
0.2235 | 57 | 75.84 | 79 | 120.54311 | 96.94024 | 93.65322 | 93.65322 | 107.72728 | 91.28889 | 97.52153 | 91.60638
0.224 | 73 | 81.45778 | 104.89076 | 102.15517 | 92.53387 | 101.93549 | 101.93549 | 95.32232 | 109.54667 | 96.00957 | 89.92554
0.2245 | 89 | 70.22222 | 94.26891 | 103.51724 | 106.38248 | 100.02419 | 100.02419 | 103.15703 | 108.14222 | 85.42583 | 101.69149
0.225 | 86 | 100.41778 | 88.95798 | 90.57759 | 96.94024 | 83.45968 | 83.45968 | 87.48761 | 114.46223 | 104.32536 | 107.57447
0.2255 | 89 | 75.84 | 91.61345 | 90.57759 | 99.45817 | 111.49194 | 111.49194 | 91.40496 | 105.33334 | 99.03349 | 96.64894
0.226 | 86 | 94.8 | 84.31093 | 78.31897 | 101.34662 | 92.37903 | 92.37903 | 101.85124 | 101.82222 | 82.40191 | 124.38298
0.2265 | 87 | 73.03111 | 102.89916 | 103.51724 | 107.01196 | 108.30645 | 108.30645 | 84.87604 | 110.95111 | 99.03349 | 89.92554
0.227 | 72 | 66.00889 | 75.68067 | 96.7069 | 107.64143 | 95.56451 | 95.56451 | 105.7686 | 93.39555 | 103.56937 | 107.57447
0.2275 | 82 | 94.8 | 80.9916 | 91.25862 | 107.01196 | 112.12903 | 112.12903 | 101.19835 | 103.92889 | 98.27751 | 104.21277
0.228 | 59 | 82.86222 | 91.61345 | 106.24139 | 96.94024 | 107.66935 | 107.66935 | 95.32232 | 106.73778 | 106.5933 | 110.93617
0.2285 | 67 | 93.39555 | 82.31933 | 85.81035 | 81.83267 | 104.48387 | 104.48387 | 99.89256 | 104.63111 | 110.37321 | 105.05319
0.229 | 75 | 86.37334 | 86.30252 | 109.64655 | 96.94024 | 98.75 | 98.75 | 116.21488 | 106.73778 | 103.56937 | 109.25533
0.2295 | 72 | 74.43555 | 89.62185 | 96.02586 | 100.08765 | 98.1129 | 98.1129 | 116.86778 | 80.75555 | 102.05741 | 105.05319
0.23 | 77 | 80.05334 | 88.29412 | 102.15517 | 99.45817 | 94.92741 | 94.92741 | 99.23967 | 99.71555 | 106.5933 | 117.65958
0.2305 | 81 | 87.77778 | 76.34454 | 98.06897 | 110.15936 | 80.91129 | 80.91129 | 122.7438 | 95.50222 | 118.689 | 103.37235
0.231 | 80 | 91.99111 | 90.94959 | 108.96552 | 80.57371 | 87.28226 | 87.28226 | 97.93389 | 81.45778 | 87.69378 | 99.17021
0.2315 | 78 | 98.31111 | 106.21849 | 100.79311 | 92.53387 | 89.19355 | 89.19355 | 126.66116 | 84.96889 | 85.42583 | 109.25533
0.232 | 74 | 94.8 | 98.91597 | 92.62069 | 101.34662 | 86.00806 | 86.00806 | 97.93389 | 104.63111 | 104.32536 | 95.80851
0.2325 | 77 | 82.86222 | 90.94959 | 94.6638 | 97.56973 | 96.20161 | 96.20161 | 110.33884 | 89.88445 | 108.86124 | 93.28724
0.233 | 69 | 85.67111 | 80.32774 | 90.57759 | 106.38248 | 101.93549 | 101.93549 | 94.66943 | 96.20444 | 101.30144 | 94.96809
0.2335 | 89 | 78.64889 | 88.95798 | 80.36207 | 98.1992 | 110.85484 | 110.85484 | 94.01653 | 89.18222 | 105.83732 | 91.60638
0.234 | 70 | 96.20444 | 73.02522 | 89.21552 | 92.53387 | 100.66129 | 100.66129 | 103.15703 | 80.75555 | 99.03349 | 92.44681
0.2345 | 71 | 73.03111 | 93.60504 | 83.08621 | 107.01196 | 103.84677 | 103.84677 | 96.62811 | 92.69334 | 105.08134 | 101.69149
0.235 | 67 | 77.94667 | 98.91597 | 93.30173 | 94.42231 | 112.76613 | 112.76613 | 97.281 | 82.16 | 92.98564 | 105.89362
0.2355 | 67 | 99.01334 | 74.35294 | 86.49138 | 96.94024 | 101.93549 | 101.93549 | 80.95868 | 118.67556 | 112.64114 | 100.01064
0.236 | 87 | 91.28889 | 73.68908 | 109.64655 | 93.16335 | 110.21774 | 110.21774 | 107.72728 | 101.12 | 84.66985 | 94.96809
0.2365 | 70 | 78.64889 | 85.63866 | 74.9138 | 88.12749 | 116.58871 | 116.58871 | 90.09917 | 103.22667 | 98.27751 | 105.05319
0.237 | 82 | 78.64889 | 74.35294 | 75.59483 | 113.30678 | 106.39516 | 106.39516 | 88.1405 | 82.16 | 105.83732 | 110.93617
0.2375 | 77 | 80.75555 | 80.32774 | 90.57759 | 91.90439 | 96.83871 | 96.83871 | 101.85124 | 99.01334 | 112.64114 | 110.93617
0.238 | 85 | 84.96889 | 85.63866 | 84.44828 | 97.56973 | 108.30645 | 108.30645 | 98.58678 | 94.09778 | 98.27751 | 90.76596
0.2385 | 74 | 70.22222 | 79.66386 | 87.85345 | 98.1992 | 101.93549 | 101.93549 | 116.21488 | 91.99111 | 105.83732 | 92.44681
0.239 | 68 | 62.49778 | 73.68908 | 82.40517 | 86.86853 | 89.83064 | 89.83064 | 97.93389 | 93.39555 | 108.10526 | 115.97873
0.2395 | 61 | 73.03111 | 80.32774 | 89.21552 | 104.49403 | 91.74194 | 91.74194 | 116.21488 | 95.50222 | 102.81339 | 94.96809
0.24 | 70 | 71.62667 | 97.58824 | 87.17242 | 66.72511 | 100.66129 | 100.66129 | 101.85124 | 103.92889 | 98.27751 | 119.34043
0.2405 | 71 | 80.05334 | 79 | 93.98277 | 90.64542 | 101.93549 | 101.93549 | 86.83472 | 95.50222 | 108.10526 | 105.05319
0.241 | 88 | 99.71555 | 74.35294 | 66.06035 | 84.3506 | 91.74194 | 91.74194 | 94.01653 | 87.77778 | 92.98564 | 113.45745
0.2415 | 89 | 74.43555 | 92.94118 | 93.30173 | 86.86853 | 119.13709 | 119.13709 | 111.64463 | 108.14222 | 87.69378 | 108.41489
0.242 | 89 | 91.99111 | 84.31093 | 104.87931 | 101.34662 | 113.40322 | 113.40322 | 110.33884 | 99.71555 | 97.52153 | 99.17021
0.2425 | 86 | 80.05334 | 73.68908 | 85.12931 | 89.38646 | 101.29839 | 101.29839 | 118.82645 | 113.05778 | 86.18182 | 94.12766
0.243 | 68 | 77.24445 | 72.36134 | 102.83621 | 103.23506 | 82.18549 | 82.18549 | 107.72728 | 97.60889 | 120.95694 | 110.09575
0.2435 | 61 | 94.8 | 92.27731 | 103.51724 | 99.45817 | 108.30645 | 108.30645 | 99.23967 | 82.86222 | 100.54546 | 98.32979
0.244 | 70 | 76.54222 | 99.57983 | 102.15517 | 91.2749 | 108.94355 | 108.94355 | 112.29752 | 113.76 | 108.10526 | 88.24468
0.2445 | 73 | 90.58667 | 92.94118 | 91.93966 | 101.34662 | 97.47581 | 97.47581 | 104.46281 | 107.44 | 84.66985 | 120.18085
0.245 | 57 | 89.18222 | 80.9916 | 92.62069 | 105.12351 | 82.18549 | 82.18549 | 103.15703 | 100.41778 | 87.69378 | 107.57447
0.2455 | 69 | 75.13778 | 86.96639 | 114.41379 | 95.0518 | 87.91935 | 87.91935 | 97.93389 | 100.41778 | 86.9378 | 105.05319
0.246 | 55 | 77.94667 | 69.70589 | 97.38793 | 98.82869 | 90.46774 | 90.46774 | 94.66943 | 103.92889 | 99.03349 | 77.31915
0.2465 | 58 | 74.43555 | 77.67227 | 84.44828 | 97.56973 | 99.38709 | 99.38709 | 89.44628 | 99.71555 | 87.69378 | 101.69149
0.247 | 75 | 93.39555 | 80.9916 | 88.53448 | 86.86853 | 100.02419 | 100.02419 | 93.36364 | 101.82222 | 102.05741 | 80.68085
0.2475 | 78 | 80.05334 | 69.70589 | 81.72414 | 90.01594 | 100.66129 | 100.66129 | 70.5124 | 99.01334 | 111.88516 | 117.65958
0.248 | 75 | 77.24445 | 84.97479 | 112.3707 | 96.31076 | 98.75 | 98.75 | 94.66943 | 107.44 | 110.37321 | 89.08511
0.2485 | 50 | 63.90222 | 86.30252 | 96.02586 | 91.2749 | 108.30645 | 108.30645 | 96.62811 | 101.82222 | 106.5933 | 106.73405
0.249 | 78 | 75.84 | 80.32774 | 90.57759 | 92.53387 | 99.38709 | 99.38709 | 105.11571 | 87.07555 | 96.76555 | 123.54256
0.2495 | 67 | 82.86222 | 82.31933 | 84.44828 | 101.34662 | 105.12096 | 105.12096 | 92.05785 | 77.94667 | 114.90909 | 98.32979
0.25 | 96 | 91.99111 | 88.95798 | 81.72414 | 75.53785 | 86.00806 | 86.00806 | 94.01653 | 94.8 | 105.83732 | 110.93617
0.2505 | 80 | 82.16 | 102.89916 | 81.72414 | 81.20319 | 88.55645 | 88.55645 | 104.46281 | 89.88445 | 109.61723 | 86.56384
0.251 | 75 | 81.45778 | 73.68908 | 78.31897 | 84.3506 | 100.02419 | 100.02419 | 102.50413 | 92.69334 | 100.54546 | 110.93617
0.2515 | 76 | 73.73334 | 94.93278 | 81.72414 | 77.4263 | 93.01613 | 93.01613 | 95.97521 | 95.50222 | 92.98564 | 118.5
0.252 | 67 | 70.92445 | 82.98319 | 85.12931 | 91.90439 | 94.29032 | 94.29032 | 95.32232 | 100.41778 | 113.39713 | 111.7766
0.2525 | 82 | 82.16 | 95.59664 | 83.76724 | 84.3506 | 83.45968 | 83.45968 | 95.32232 | 106.73778 | 96.00957 | 102.53191
0.253 | 78 | 81.45778 | 67.05042 | 86.49138 | 92.53387 | 96.83871 | 96.83871 | 86.83472 | 98.31111 | 108.86124 | 97.48936
0.2535 | 73 | 72.32889 | 65.72269 | 109.64655 | 87.49801 | 97.47581 | 97.47581 | 89.44628 | 101.12 | 97.52153 | 106.73405
0.254 | 69 | 91.28889 | 86.30252 | 97.38793 | 90.64542 | 99.38709 | 99.38709 | 88.7934 | 93.39555 | 86.18182 | 101.69149
0.2545 | 81 | 68.81778 | 79 | 103.51724 | 78.68526 | 98.75 | 98.75 | 95.32232 | 103.22667 | 111.12919 | 91.60638
0.255 | 66 | 76.54222 | 80.9916 | 89.21552 | 113.30678 | 94.92741 | 94.92741 | 88.7934 | 101.82222 | 93.74162 | 95.80851
0.2555 | 76 | 75.13778 | 81.65546 | 107.60346 | 86.86853 | 94.29032 | 94.29032 | 95.97521 | 115.86667 | 98.27751 | 94.12766
0.256 | 70 | 71.62667 | 81.65546 | 94.6638 | 77.4263 | 96.20161 | 96.20161 | 110.99174 | 88.48 | 109.61723 | 96.64894
0.2565 | 76 | 64.60445 | 89.62185 | 96.02586 | 76.79681 | 87.91935 | 87.91935 | 97.281 | 95.50222 | 103.56937 | 100.01064
0.257 | 63 | 67.41333 | 81.65546 | 81.04311 | 88.75697 | 100.02419 | 100.02419 | 97.93389 | 98.31111 | 90.7177 | 115.1383
0.2575 | 84 | 62.49778 | 84.31093 | 91.25862 | 97.56973 | 94.29032 | 94.29032 | 92.05785 | 102.52445 | 86.18182 | 100.85107
0.258 | 81 | 85.67111 | 98.25211 | 101.47414 | 99.45817 | 102.57258 | 102.57258 | 92.05785 | 94.09778 | 102.81339 | 119.34043
0.2585 | 101 | 72.32889 | 78.33614 | 89.21552 | 79.94423 | 97.47581 | 97.47581 | 83.57025 | 86.37334 | 94.4976 | 95.80851
0.259 | 61 | 82.16 | 84.31093 | 91.93966 | 86.86853 | 84.09677 | 84.09677 | 80.95868 | 104.63111 | 99.03349 | 96.64894
0.2595 | 57 | 84.96889 | 71.69748 | 100.79311 | 100.71713 | 85.37096 | 85.37096 | 86.18182 | 109.54667 | 99.78947 | 111.7766
0.26 | 69 | 94.09778 | 91.61345 | 91.93966 | 90.64542 | 91.74194 | 91.74194 | 88.1405 | 96.20444 | 108.10526 | 80.68085
0.2605 | 84 | 54.07111 | 93.60504 | 75.59483 | 84.3506 | 119.77419 | 119.77419 | 97.93389 | 113.05778 | 86.18182 | 120.18085
0.261 | 64 | 80.75555 | 81.65546 | 81.72414 | 78.68526 | 80.27419 | 80.27419 | 90.09917 | 84.26667 | 83.91387 | 106.73405
0.2615 | 75 | 78.64889 | 80.32774 | 98.75 | 82.46215 | 88.55645 | 88.55645 | 92.71075 | 91.99111 | 96.76555 | 96.64894
0.262 | 75 | 78.64889 | 79 | 83.08621 | 98.1992 | 92.37903 | 92.37903 | 94.66943 | 114.46223 | 98.27751 | 88.24468
0.2625 | 70 | 75.84 | 69.70589 | 106.92242 | 88.12749 | 82.18549 | 82.18549 | 98.58678 | 96.90667 | 100.54546 | 93.28724
0.263 | 67 | 77.24445 | 73.02522 | 89.21552 | 112.04781 | 94.92741 | 94.92741 | 88.1405 | 110.95111 | 88.44976 | 94.12766
0.2635 | 57 | 74.43555 | 79.66386 | 100.11208 | 101.9761 | 85.37096 | 85.37096 | 99.23967 | 84.96889 | 105.08134 | 117.65958
0.264 | 67 | 69.52 | 72.36134 | 86.49138 | 97.56973 | 88.55645 | 88.55645 | 91.40496 | 112.35556 | 103.56937 | 100.01064
0.2645 | 70 | 74.43555 | 84.97479 | 90.57759 | 73.64941 | 98.75 | 98.75 | 91.40496 | 84.96889 | 74.08612 | 95.80851
0.265 | 70 | 58.28445 | 84.97479 | 93.98277 | 79.94423 | 97.47581 | 97.47581 | 80.95868 | 102.52445 | 98.27751 | 142.03192
0.2655 | 86 | 83.56445 | 69.70589 | 93.98277 | 95.68127 | 93.65322 | 93.65322 | 85.52893 | 84.26667 | 89.96172 | 89.92554
0.266 | 66 | 78.64889 | 73.68908 | 103.51724 | 83.09164 | 104.48387 | 104.48387 | 104.46281 | 97.60889 | 89.20574 | 123.54256
0.2665 | 57 | 82.86222 | 70.36975 | 84.44828 | 78.68526 | 119.77419 | 119.77419 | 88.7934 | 94.09778 | 100.54546 | 98.32979
0.267 | 75 | 82.16 | 91.61345 | 83.76724 | 85.60957 | 98.1129 | 98.1129 | 107.72728 | 81.45778 | 98.27751 | 89.92554
0.2675 | 75 | 70.22222 | 78.33614 | 92.62069 | 88.75697 | 86.64516 | 86.64516 | 85.52893 | 96.90667 | 84.66985 | 106.73405
0.268 | 78 | 91.28889 | 65.05882 | 99.43104 | 83.72112 | 87.28226 | 87.28226 | 100.54546 | 107.44 | 72.57416 | 96.64894
0.2685 | 65 | 82.16 | 75.01681 | 112.3707 | 77.4263 | 81.54839 | 81.54839 | 98.58678 | 85.67111 | 86.18182 | 94.96809
0.269 | 68 | 97.60889 | 91.61345 | 84.44828 | 76.79681 | 94.92741 | 94.92741 | 89.44628 | 82.86222 | 85.42583 | 93.28724
0.2695 | 73 | 83.56445 | 76.34454 | 93.98277 | 86.86853 | 100.02419 | 100.02419 | 90.75207 | 93.39555 | 86.18182 | 121.02128
0.27 | 54 | 72.32889 | 75.01681 | 85.81035 | 78.68526 | 87.28226 | 87.28226 | 109.03307 | 102.52445 | 96.00957 | 110.93617
0.2705 | 62 | 79.35111 | 83.64706 | 58.56897 | 89.38646 | 93.65322 | 93.65322 | 107.07439 | 105.33334 | 102.81339 | 91.60638
0.271 | 53 | 70.22222 | 82.98319 | 60.61207 | 91.2749 | 89.19355 | 89.19355 | 81.61157 | 76.54222 | 96.76555 | 126.90426
0.2715 | 67 | 85.67111 | 84.31093 | 70.82759 | 89.38646 | 100.66129 | 100.66129 | 75.08265 | 87.07555 | 82.40191 | 92.44681
0.272 | 54 | 72.32889 | 79.66386 | 76.27586 | 85.60957 | 100.02419 | 100.02419 | 88.1405 | 90.58667 | 95.25359 | 100.85107
0.2725 | 59 | 85.67111 | 63.73109 | 93.30173 | 85.60957 | 87.28226 | 87.28226 | 73.12397 | 89.88445 | 99.03349 | 93.28724
0.273 | 59 | 77.24445 | 70.36975 | 83.08621 | 99.45817 | 98.75 | 98.75 | 78.34711 | 100.41778 | 80.88995 | 89.92554
0.2735 | 71 | 73.03111 | 87.63026 | 94.6638 | 101.9761 | 109.58064 | 109.58064 | 90.75207 | 97.60889 | 83.91387 | 89.92554
0.274 | 66 | 66.00889 | 76.34454 | 85.12931 | 106.38248 | 100.66129 | 100.66129 | 82.26447 | 108.84444 | 94.4976 | 107.57447
0.2745 | 66 | 81.45778 | 73.02522 | 93.30173 | 108.9004 | 98.1129 | 98.1129 | 94.01653 | 91.28889 | 96.76555 | 86.56384
0.275 | 77 | 66.71111 | 60.41177 | 93.30173 | 105.12351 | 101.93549 | 101.93549 | 88.7934 | 95.50222 | 96.00957 | 85.7234
0.2755 | 53 | 73.73334 | 72.36134 | 92.62069 | 86.23904 | 93.65322 | 93.65322 | 94.01653 | 96.20444 | 107.34928 | 94.12766
0.276 | 63 | 77.24445 | 71.03362 | 87.17242 | 62.94821 | 96.20161 | 96.20161 | 91.40496 | 103.22667 | 91.47369 | 102.53191
0.2765 | 67 | 68.11555 | 81.65546 | 69.46552 | 86.23904 | 86.00806 | 86.00806 | 93.36364 | 107.44 | 102.81339 | 106.73405
0.277 | 66 | 62.49778 | 80.9916 | 89.21552 | 101.9761 | 82.18549 | 82.18549 | 84.22314 | 92.69334 | 97.52153 | 89.92554
0.2775 | 63 | 68.11555 | 73.68908 | 72.87069 | 77.4263 | 100.66129 | 100.66129 | 101.19835 | 102.52445 | 78.62201 | 97.48936
0.278 | 59 | 78.64889 | 62.40336 | 76.9569 | 95.68127 | 102.57258 | 102.57258 | 93.36364 | 83.56445 | 77.86603 | 85.7234
0.2785 | 50 | 78.64889 | 88.29412 | 74.23276 | 79.31474 | 100.02419 | 100.02419 | 87.48761 | 91.28889 | 99.78947 | 96.64894
0.279 | 58 | 69.52 | 77.67227 | 96.7069 | 69.87251 | 89.19355 | 89.19355 | 82.91736 | 94.09778 | 81.64594 | 115.1383
0.2795 | 72 | 68.11555 | 79.66386 | 93.98277 | 83.72112 | 84.09677 | 84.09677 | 92.71075 | 95.50222 | 100.54546 | 94.12766
0.28 | 50 | 73.73334 | 69.04202 | 81.04311 | 86.23904 | 91.74194 | 91.74194 | 86.83472 | 103.92889 | 86.18182 | 84.88298
0.2805 | 62 | 64.60445 | 80.32774 | 79.68104 | 102.60558 | 86.64516 | 86.64516 | 100.54546 | 80.75555 | 96.00957 | 97.48936
0.281 | 81 | 66.71111 | 82.98319 | 87.85345 | 95.0518 | 79.63709 | 79.63709 | 72.47108 | 103.22667 | 85.42583 | 99.17021
0.2815 | 82 | 70.92445 | 75.01681 | 76.9569 | 88.12749 | 79.63709 | 79.63709 | 71.16529 | 100.41778 | 96.76555 | 101.69149
0.282 | 58 | 75.84 | 80.9916 | 89.21552 | 81.83267 | 94.29032 | 94.29032 | 95.32232 | 91.28889 | 86.18182 | 86.56384
0.2825 | 66 | 70.22222 | 71.03362 | 80.36207 | 78.68526 | 101.93549 | 101.93549 | 82.26447 | 91.28889 | 111.12919 | 98.32979
0.283 | 49 | 80.75555 | 75.68067 | 87.85345 | 93.16335 | 91.74194 | 91.74194 | 91.40496 | 97.60889 | 73.33014 | 117.65958
0.2835 | 59 | 63.2 | 79.66386 | 87.85345 | 84.3506 | 92.37903 | 92.37903 | 95.97521 | 87.77778 | 95.25359 | 94.96809
0.284 | 57 | 72.32889 | 71.69748 | 82.40517 | 102.60558 | 94.29032 | 94.29032 | 83.57025 | 84.96889 | 109.61723 | 90.76596
0.2845 | 53 | 75.84 | 69.70589 | 87.17242 | 78.05578 | 96.83871 | 96.83871 | 90.75207 | 96.20444 | 96.76555 | 109.25533
0.285 | 64 | 77.24445 | 80.9916 | 89.89655 | 84.98008 | 89.83064 | 89.83064 | 86.18182 | 100.41778 | 96.76555 | 96.64894
0.2855 | 63 | 76.54222 | 82.31933 | 93.30173 | 91.2749 | 96.20161 | 96.20161 | 95.97521 | 91.99111 | 91.47369 | 85.7234
0.286 | 67 | 79.35111 | 78.33614 | 78.31897 | 103.86455 | 89.19355 | 89.19355 | 101.85124 | 100.41778 | 83.91387 | 92.44681
0.2865 | 66 | 75.13778 | 81.65546 | 73.55173 | 86.23904 | 95.56451 | 95.56451 | 89.44628 | 92.69334 | 86.9378 | 73.11702
0.287 | 73 | 75.13778 | 69.70589 | 79 | 81.83267 | 91.10484 | 91.10484 | 92.05785 | 99.01334 | 98.27751 | 93.28724
0.2875 | 71 | 75.84 | 80.32774 | 79 | 83.09164 | 94.92741 | 94.92741 | 87.48761 | 90.58667 | 86.9378 | 109.25533
0.288 | 59 | 82.86222 | 86.30252 | 75.59483 | 93.16335 | 100.02419 | 100.02419 | 87.48761 | 89.88445 | 86.9378 | 97.48936
0.2885 | 62 | 83.56445 | 55.76471 | 95.34483 | 90.01594 | 89.19355 | 89.19355 | 92.71075 | 76.54222 | 101.30144 | 92.44681
0.289 | 56 | 82.16 | 78.33614 | 76.9569 | 83.72112 | 109.58064 | 109.58064 | 85.52893 | 75.13778 | 102.81339 | 96.64894
0.2895 | 55 | 66.71111 | 70.36975 | 86.49138 | 76.79681 | 93.65322 | 93.65322 | 99.89256 | 81.45778 | 94.4976 | 110.09575
0.29 | 57 | 65.30666 | 61.07563 | 82.40517 | 88.12749 | 71.99194 | 71.99194 | 87.48761 | 77.94667 | 86.18182 | 101.69149
0.2905 | 70 | 69.52 | 72.36134 | 83.76724 | 69.87251 | 82.82258 | 82.82258 | 94.01653 | 80.75555 | 102.81339 | 104.21277
0.291 | 56 | 80.05334 | 86.30252 | 93.30173 | 79.94423 | 79 | 79 | 79.65289 | 92.69334 | 88.44976 | 94.96809
0.2915 | 56 | 70.22222 | 55.76471 | 85.81035 | 93.16335 | 93.01613 | 93.01613 | 97.93389 | 91.28889 | 117.93301 | 105.89362
0.292 | 68 | 84.96889 | 83.64706 | 78.31897 | 73.64941 | 71.35484 | 71.35484 | 82.26447 | 109.54667 | 102.05741 | 104.21277
0.2925 | 76 | 70.92445 | 77.00841 | 83.08621 | 76.79681 | 80.27419 | 80.27419 | 101.19835 | 113.05778 | 102.05741 | 105.89362
0.293 | 63 | 68.81778 | 70.36975 | 79 | 72.39044 | 91.10484 | 91.10484 | 83.57025 | 66.71111 | 94.4976 | 96.64894
0.2935 | 83 | 61.79556 | 71.03362 | 88.53448 | 78.05578 | 90.46774 | 90.46774 | 95.97521 | 92.69334 | 89.20574 | 89.08511
0.294 | 63 | 71.62667 | 72.36134 | 91.93966 | 81.20319 | 86.64516 | 86.64516 | 99.89256 | 89.88445 | 86.18182 | 96.64894
0.2945 | 62 | 80.05334 | 81.65546 | 83.76724 | 84.98008 | 85.37096 | 85.37096 | 102.50413 | 92.69334 | 87.69378 | 100.85107
0.295 | 52 | 75.84 | 70.36975 | 83.76724 | 74.90837 | 99.38709 | 99.38709 | 96.62811 | 90.58667 | 85.42583 | 89.08511
0.2955 | 62 | 70.22222 | 77.00841 | 86.49138 | 91.2749 | 89.19355 | 89.19355 | 88.1405 | 96.20444 | 93.74162 | 87.40426
0.296 | 68 | 56.17778 | 76.34454 | 75.59483 | 81.83267 | 89.19355 | 89.19355 | 90.09917 | 100.41778 | 87.69378 | 105.05319
0.2965 | 47 | 54.77333 | 75.01681 | 86.49138 | 92.53387 | 87.91935 | 87.91935 | 84.87604 | 80.75555 | 89.96172 | 101.69149
0.297 | 55 | 77.94667 | 77.67227 | 89.21552 | 86.86853 | 83.45968 | 83.45968 | 93.36364 | 94.09778 | 89.20574 | 100.85107
0.2975 | 77 | 73.73334 | 66.38656 | 83.08621 | 88.12749 | 86.00806 | 86.00806 | 82.26447 | 103.92889 | 95.25359 | 111.7766
0.298 | 71 | 57.58222 | 95.59664 | 90.57759 | 99.45817 | 95.56451 | 95.56451 | 86.18182 | 96.20444 | 93.74162 | 80.68085
0.2985 | 72 | 75.13778 | 80.9916 | 92.62069 | 85.60957 | 108.94355 | 108.94355 | 77.69422 | 84.96889 | 94.4976 | 89.92554
0.299 | 68 | 71.62667 | 64.39496 | 85.12931 | 85.60957 | 102.57258 | 102.57258 | 88.7934 | 85.67111 | 99.78947 | 89.08511
0.2995 | 78 | 65.30666 | 63.73109 | 83.76724 | 88.75697 | 96.83871 | 96.83871 | 83.57025 | 84.26667 | 89.20574 | 94.12766
0.3 | 62 | 61.09333 | 65.05882 | 88.53448 | 82.46215 | 94.29032 | 94.29032 | 79.65289 | 86.37334 | 81.64594 | 85.7234
0.3005 | 67 | 66.00889 | 64.39496 | 75.59483 | 83.72112 | 93.65322 | 93.65322 | 72.47108 | 87.77778 | 80.88995 | 108.41489
0.301 | 59 | 61.79556 | 71.03362 | 96.02586 | 78.05578 | 95.56451 | 95.56451 | 78.34711 | 82.86222 | 80.13397 | 116.81915
0.3015 | 50 | 70.22222 | 74.35294 | 80.36207 | 79.31474 | 83.45968 | 83.45968 | 79 | 72.32889 | 99.78947 | 95.80851
0.302 | 59 | 66.00889 | 76.34454 | 81.72414 | 90.01594 | 116.58871 | 116.58871 | 98.58678 | 74.43555 | 113.39713 | 118.5
0.3025 | 70 | 63.90222 | 68.37815 | 70.14655 | 81.83267 | 83.45968 | 83.45968 | 75.08265 | 83.56445 | 80.88995 | 92.44681
0.303 | 68 | 73.73334 | 65.05882 | 66.06035 | 77.4263 | 84.09677 | 84.09677 | 71.81818 | 77.24445 | 96.00957 | 106.73405
0.3035 | 56 | 66.00889 | 67.71429 | 87.17242 | 85.60957 | 89.19355 | 89.19355 | 62.0248 | 90.58667 | 98.27751 | 102.53191
0.304 | 67 | 64.60445 | 71.03362 | 64.69828 | 103.23506 | 87.28226 | 87.28226 | 75.08265 | 106.73778 | 96.76555 | 91.60638
0.3045 | 39 | 68.81778 | 65.72269 | 73.55173 | 86.86853 | 70.71774 | 70.71774 | 81.61157 | 89.88445 | 93.74162 | 90.76596
0.305 | 63 | 68.11555 | 63.73109 | 81.04311 | 79.94423 | 93.65322 | 93.65322 | 84.87604 | 94.09778 | 83.15789 | 99.17021
0.3055 | 59 | 61.79556 | 78.33614 | 68.10345 | 77.4263 | 86.00806 | 86.00806 | 87.48761 | 88.48 | 94.4976 | 91.60638
0.306 | 70 | 64.60445 | 61.07563 | 84.44828 | 88.12749 | 84.73387 | 84.73387 | 77.69422 | 80.75555 | 86.18182 | 89.08511
0.3065 | 65 | 70.22222 | 65.72269 | 76.27586 | 90.64542 | 87.28226 | 87.28226 | 84.22314 | 79.35111 | 102.05741 | 107.57447
0.307 | 44 | 73.73334 | 84.97479 | 74.9138 | 69.24303 | 91.74194 | 91.74194 | 88.7934 | 95.50222 | 107.34928 | 114.29787
0.3075 | 67 | 85.67111 | 70.36975 | 62.65517 | 72.39044 | 84.73387 | 84.73387 | 87.48761 | 84.96889 | 83.91387 | 85.7234
0.308 | 67 | 71.62667 | 69.04202 | 79 | 88.12749 | 100.02419 | 100.02419 | 75.73554 | 88.48 | 77.86603 | 72.2766
0.3085 | 69 | 59.68889 | 85.63866 | 78.31897 | 79.94423 | 85.37096 | 85.37096 | 77.04133 | 91.99111 | 84.66985 | 69.75532
0.309 | 81 | 58.28445 | 88.29412 | 93.30173 | 79.31474 | 91.10484 | 91.10484 | 81.61157 | 101.82222 | 81.64594 | 85.7234
0.3095 | 61 | 61.09333 | 65.72269 | 76.27586 | 73.01992 | 73.90322 | 73.90322 | 86.83472 | 87.77778 | 93.74162 | 82.3617
0.31 | 73 | 74.43555 | 75.68067 | 81.04311 | 72.39044 | 90.46774 | 90.46774 | 71.16529 | 94.8 | 82.40191 | 92.44681
0.3105 | 48 | 58.98667 | 64.39496 | 64.69828 | 93.79283 | 91.10484 | 91.10484 | 83.57025 | 106.03555 | 78.62201 | 99.17021
0.311 | 55 | 67.41333 | 73.02522 | 75.59483 | 74.27888 | 105.75806 | 105.75806 | 94.01653 | 88.48 | 74.08612 | 97.48936
0.3115 | 49 | 47.04889 | 84.31093 | 85.81035 | 84.98008 | 82.82258 | 82.82258 | 82.26447 | 96.20444 | 94.4976 | 105.89362
0.312 | 67 | 64.60445 | 62.40336 | 85.81035 | 83.72112 | 77.08871 | 77.08871 | 69.8595 | 95.50222 | 87.69378 | 97.48936
0.3125 | 62 | 62.49778 | 69.04202 | 79 | 83.72112 | 85.37096 | 85.37096 | 82.91736 | 93.39555 | 91.47369 | 81.52128
0.313 | 73 | 62.49778 | 69.70589 | 78.31897 | 81.83267 | 74.54032 | 74.54032 | 79.65289 | 101.82222 | 99.78947 | 87.40426
0.3135 | 48 | 66.00889 | 61.7395 | 75.59483 | 85.60957 | 80.27419 | 80.27419 | 86.18182 | 70.92445 | 89.96172 | 89.92554
0.314 | 58 | 54.77333 | 51.78151 | 77.63793 | 82.46215 | 87.91935 | 87.91935 | 81.61157 | 92.69334 | 98.27751 | 89.08511
0.3145 | 51 | 61.09333 | 78.33614 | 64.69828 | 99.45817 | 93.65322 | 93.65322 | 98.58678 | 99.71555 | 96.76555 | 79
0.315 | 60 | 56.17778 | 61.7395 | 73.55173 | 73.64941 | 81.54839 | 81.54839 | 81.61157 | 73.03111 | 105.83732 | 91.60638
0.3155 | 54 | 63.2 | 71.69748 | 70.14655 | 61.68924 | 85.37096 | 85.37096 | 89.44628 | 88.48 | 87.69378 | 96.64894
0.316 | 64 | 60.39111 | 68.37815 | 72.18966 | 62.94821 | 74.54032 | 74.54032 | 82.91736 | 82.16 | 78.62201 | 94.12766
0.3165 | 50 | 63.90222 | 65.05882 | 70.82759 | 71.76096 | 66.25806 | 66.25806 | 73.77686 | 88.48 | 75.59808 | 95.80851
0.317 | 42 | 54.77333 | 67.05042 | 63.33621 | 78.05578 | 79 | 79 | 90.09917 | 101.12 | 90.7177 | 105.89362
0.3175 | 58 | 72.32889 | 85.63866 | 74.23276 | 83.72112 | 73.26613 | 73.26613 | 69.20661 | 80.05334 | 83.91387 | 79.84042
0.318 | 55 | 48.45333 | 75.01681 | 73.55173 | 78.05578 | 79 | 79 | 91.40496 | 70.92445 | 100.54546 | 92.44681
0.3185 | 53 | 57.58222 | 73.68908 | 76.9569 | 73.01992 | 95.56451 | 95.56451 | 94.01653 | 87.07555 | 83.15789 | 103.37235
0.319 | 54 | 58.98667 | 72.36134 | 87.17242 | 70.50199 | 87.91935 | 87.91935 | 82.26447 | 76.54222 | 92.98564 | 105.05319
0.3195 | 58 | 65.30666 | 57.75631 | 79 | 80.57371 | 101.93549 | 101.93549 | 94.66943 | 96.90667 | 85.42583 | 95.80851
0.32 | 41 | 47.75111 | 54.43698 | 66.74138 | 78.68526 | 101.93549 | 101.93549 | 79 | 76.54222 | 82.40191 | 94.96809
0.3205 | 68 | 66.71111 | 61.07563 | 75.59483 | 77.4263 | 79.63709 | 79.63709 | 84.22314 | 84.96889 | 98.27751 | 89.08511
0.321 | 61 | 61.09333 | 56.42857 | 78.31897 | 71.13148 | 102.57258 | 102.57258 | 84.22314 | 81.45778 | 88.44976 | 93.28724
0.3215 | 53 | 64.60445 | 71.03362 | 82.40517 | 72.39044 | 101.93549 | 101.93549 | 88.7934 | 89.18222 | 84.66985 | 86.56384
0.322 | 45 | 60.39111 | 69.04202 | 68.78448 | 74.90837 | 80.91129 | 80.91129 | 105.7686 | 68.81778 | 92.22966 | 96.64894
0.3225 | 54 | 63.2 | 79.66386 | 69.46552 | 78.68526 | 71.99194 | 71.99194 | 71.81818 | 97.60889 | 87.69378 | 95.80851
0.323 | 58 | 70.92445 | 67.05042 | 75.59483 | 72.39044 | 61.16129 | 61.16129 | 74.42976 | 89.18222 | 95.25359 | 100.85107
0.3235 | 49 | 61.09333 | 71.69748 | 87.85345 | 71.76096 | 89.19355 | 89.19355 | 80.95868 | 100.41778 | 92.22966 | 94.96809
0.324 | 72 | 61.79556 | 70.36975 | 83.08621 | 73.01992 | 59.8871 | 59.8871 | 73.12397 | 77.24445 | 69.55024 | 120.18085
0.3245 | 53 | 61.09333 | 50.45378 | 66.74138 | 83.09164 | 93.01613 | 93.01613 | 78.34711 | 85.67111 | 80.13397 | 104.21277
0.325 | 77 | 58.98667 | 51.78151 | 79 | 87.49801 | 78.3629 | 78.3629 | 82.26447 | 77.94667 | 86.9378 | 89.92554
0.3255 | 50 | 51.26222 | 71.69748 | 74.23276 | 77.4263 | 101.29839 | 101.29839 | 96.62811 | 67.41333 | 82.40191 | 94.96809
0.326 | 63 | 73.03111 | 69.70589 | 72.18966 | 75.53785 | 91.74194 | 91.74194 | 82.91736 | 70.92445 | 101.30144 | 92.44681
0.3265 | 57 | 58.28445 | 75.68067 | 79 | 78.68526 | 82.18549 | 82.18549 | 84.22314 | 87.77778 | 86.9378 | 84.04256
0.327 | 63 | 62.49778 | 62.40336 | 74.9138 | 69.87251 | 77.08871 | 77.08871 | 62.0248 | 84.96889 | 96.76555 | 99.17021
0.3275 | 65 | 70.22222 | 68.37815 | 89.21552 | 82.46215 | 86.00806 | 86.00806 | 88.7934 | 76.54222 | 74.8421 | 88.24468
0.328 | 59 | 63.2 | 80.32774 | 73.55173 | 91.2749 | 75.17742 | 75.17742 | 64.63637 | 74.43555 | 86.9378 | 112.61703
0.3285 | 59 | 72.32889 | 73.68908 | 72.18966 | 69.87251 | 83.45968 | 83.45968 | 75.73554 | 86.37334 | 80.88995 | 76.47872
0.329 | 55 | 61.09333 | 67.71429 | 71.50862 | 75.53785 | 84.09677 | 84.09677 | 80.30579 | 90.58667 | 86.9378 | 81.52128
0.3295 | 51 | 65.30666 | 71.03362 | 72.18966 | 69.24303 | 71.99194 | 71.99194 | 87.48761 | 88.48 | 97.52153 | 85.7234
0.33 | 59 | 65.30666 | 71.69748 | 70.14655 | 70.50199 | 85.37096 | 85.37096 | 79.65289 | 79.35111 | 82.40191 | 91.60638
0.3305 | 48 | 57.58222 | 75.01681 | 80.36207 | 69.24303 | 79 | 79 | 75.08265 | 87.07555 | 81.64594 | 94.12766
0.331 | 51 | 51.26222 | 60.41177 | 67.42242 | 65.46614 | 76.45161 | 76.45161 | 84.87604 | 74.43555 | 71.0622 | 92.44681
0.3315 | 39 | 64.60445 | 76.34454 | 73.55173 | 86.86853 | 86.00806 | 86.00806 | 87.48761 | 92.69334 | 80.13397 | 96.64894
0.332 | 58 | 63.90222 | 72.36134 | 78.31897 | 69.87251 | 62.43548 | 62.43548 | 94.01653 | 67.41333 | 80.13397 | 97.48936
0.3325 | 58 | 71.62667 | 61.7395 | 65.37931 | 75.53785 | 75.81451 | 75.81451 | 82.26447 | 96.20444 | 89.20574 | 106.73405
0.333 | 36 | 61.09333 | 54.43698 | 81.04311 | 83.72112 | 73.90322 | 73.90322 | 77.69422 | 94.09778 | 83.15789 | 89.92554
0.3335 | 63 | 71.62667 | 58.42017 | 79.68104 | 80.57371 | 74.54032 | 74.54032 | 78.34711 | 87.07555 | 89.96172 | 91.60638
0.334 | 55 | 56.88 | 73.68908 | 88.53448 | 98.1992 | 82.82258 | 82.82258 | 77.04133 | 86.37334 | 85.42583 | 84.88298
0.3345 | 79 | 56.88 | 70.36975 | 75.59483 | 76.16734 | 83.45968 | 83.45968 | 97.281 | 89.88445 | 101.30144 | 76.47872
0.335 | 68 | 51.26222 | 77.00841 | 68.78448 | 72.39044 | 83.45968 | 83.45968 | 91.40496 | 90.58667 | 89.20574 | 92.44681
0.3355 | 55 | 53.36889 | 69.04202 | 64.01724 | 94.42231 | 82.82258 | 82.82258 | 80.95868 | 87.07555 | 100.54546 | 84.88298
0.336 | 50 | 61.79556 | 69.04202 | 57.2069 | 78.05578 | 79 | 79 | 73.12397 | 82.16 | 89.96172 | 69.75532
0.3365 | 56 | 54.77333 | 79 | 55.84483 | 64.20718 | 80.27419 | 80.27419 | 87.48761 | 86.37334 | 89.96172 | 83.20213
0.337 | 54 | 51.26222 | 67.71429 | 68.10345 | 71.13148 | 69.44355 | 69.44355 | 62.67769 | 87.77778 | 85.42583 | 87.40426
0.3375 | 52 | 66.71111 | 52.44538 | 66.74138 | 78.05578 | 73.26613 | 73.26613 | 75.08265 | 82.86222 | 85.42583 | 79.84042
0.338 | 56 | 66.00889 | 68.37815 | 72.18966 | 67.98406 | 81.54839 | 81.54839 | 75.73554 | 80.75555 | 86.9378 | 83.20213
0.3385 | 59 | 66.71111 | 63.73109 | 68.78448 | 57.28287 | 81.54839 | 81.54839 | 73.77686 | 96.90667 | 81.64594 | 89.92554
0.339 | 68 | 65.30666 | 67.71429 | 68.10345 | 80.57371 | 82.18549 | 82.18549 | 81.61157 | 102.52445 | 88.44976 | 101.69149
0.3395 | 60 | 53.36889 | 77.00841 | 66.06035 | 77.4263 | 77.08871 | 77.08871 | 91.40496 | 86.37334 | 77.86603 | 98.32979
0.34 | 51 | 55.47556 | 69.70589 | 72.18966 | 70.50199 | 76.45161 | 76.45161 | 94.01653 | 78.64889 | 70.30622 | 101.69149
0.3405 | 77 | 56.88 | 63.73109 | 68.10345 | 82.46215 | 76.45161 | 76.45161 | 81.61157 | 84.26667 | 73.33014 | 89.08511
0.341 | 50 | 51.96444 | 61.7395 | 74.9138 | 66.72511 | 74.54032 | 74.54032 | 81.61157 | 78.64889 | 89.20574 | 92.44681
0.3415 | 51 | 44.24 | 44.47899 | 61.97414 | 73.01992 | 81.54839 | 81.54839 | 73.12397 | 85.67111 | 92.22966 | 94.12766
0.342 | 69 | 59.68889 | 77.67227 | 70.82759 | 76.79681 | 79.63709 | 79.63709 | 94.01653 | 92.69334 | 100.54546 | 73.95745
0.3425 | 66 | 51.26222 | 53.10925 | 81.72414 | 66.09562 | 73.90322 | 73.90322 | 81.61157 | 88.48 | 99.78947 | 80.68085
0.343 | 26 | 58.98667 | 56.42857 | 64.69828 | 78.68526 | 77.72581 | 77.72581 | 78.34711 | 83.56445 | 96.00957 | 79.84042
0.3435 | 58 | 64.60445 | 69.70589 | 79.68104 | 74.90837 | 84.09677 | 84.09677 | 85.52893 | 89.18222 | 67.2823 | 79.84042
0.344 | 42 | 58.98667 | 64.39496 | 81.04311 | 84.3506 | 93.01613 | 93.01613 | 73.12397 | 80.05334 | 92.98564 | 74.79787
0.3445 | 59 | 68.81778 | 56.42857 | 72.18966 | 88.12749 | 68.16936 | 68.16936 | 73.77686 | 82.16 | 79.37799 | 76.47872
0.345 | 50 | 67.41333 | 61.7395 | 73.55173 | 69.87251 | 71.99194 | 71.99194 | 71.81818 | 94.8 | 89.20574 | 85.7234
0.3455 | 37 | 64.60445 | 68.37815 | 74.9138 | 78.68526 | 79.63709 | 79.63709 | 95.97521 | 105.33334 | 66.52631 | 84.04256
0.346 | 51 | 56.17778 | 53.10925 | 70.14655 | 76.79681 | 98.75 | 98.75 | 94.01653 | 72.32889 | 74.8421 | 91.60638
0.3465 | 50 | 60.39111 | 53.77311 | 73.55173 | 76.79681 | 80.27419 | 80.27419 | 80.30579 | 88.48 | 77.11005 | 94.96809
0.347 | 46 | 48.45333 | 64.39496 | 84.44828 | 93.16335 | 73.90322 | 73.90322 | 72.47108 | 91.99111 | 83.15789 | 90.76596
0.3475 | 49 | 56.17778 | 63.06723 | 89.89655 | 69.87251 | 86.64516 | 86.64516 | 69.8595 | 77.94667 | 90.7177 | 74.79787
0.348 | 64 | 58.98667 | 64.39496 | 58.56897 | 74.90837 | 91.10484 | 91.10484 | 82.26447 | 88.48 | 84.66985 | 83.20213
0.3485 | 49 | 68.81778 | 57.09244 | 75.59483 | 79.31474 | 91.74194 | 91.74194 | 84.22314 | 72.32889 | 97.52153 | 83.20213
0.349 | 54 | 74.43555 | 55.76471 | 73.55173 | 73.64941 | 86.64516 | 86.64516 | 89.44628 | 86.37334 | 87.69378 | 76.47872
0.3495 | 41 | 62.49778 | 55.10084 | 57.88793 | 83.72112 | 82.82258 | 82.82258 | 80.30579 | 89.88445 | 90.7177 | 90.76596
0.35 | 58 | 68.11555 | 55.76471 | 61.97414 | 73.64941 | 89.83064 | 89.83064 | 81.61157 | 90.58667 | 80.13397 | 96.64894
0.3505 | 43 | 61.79556 | 71.69748 | 71.50862 | 64.83665 | 80.27419 | 80.27419 | 86.18182 | 97.60889 | 69.55024 | 73.95745
0.351 | 46 | 74.43555 | 69.70589 | 76.9569 | 74.27888 | 88.55645 | 88.55645 | 83.57025 | 78.64889 | 107.34928 | 80.68085
0.3515 | 60 | 64.60445 | 71.03362 | 68.78448 | 67.35458 | 62.43548 | 62.43548 | 82.91736 | 89.88445 | 79.37799 | 78.15958
0.352 | 55 | 51.96444 | 67.71429 | 60.61207 | 74.90837 | 71.35484 | 71.35484 | 99.89256 | 95.50222 | 75.59808 | 91.60638
0.3525 | 54 | 58.28445 | 65.05882 | 59.25 | 74.27888 | 71.35484 | 71.35484 | 77.04133 | 89.18222 | 94.4976 | 105.05319
0.353 | 61 | 49.85778 | 63.73109 | 72.87069 | 83.72112 | 76.45161 | 76.45161 | 75.08265 | 82.16 | 79.37799 | 105.05319
0.3535 | 61 | 54.77333 | 74.35294 | 61.29311 | 64.20718 | 91.10484 | 91.10484 | 83.57025 | 97.60889 | 92.22966 | 84.88298
0.354 | 46 | 45.64444 | 59.7479 | 49.71552 | 69.24303 | 82.82258 | 82.82258 | 68.55372 | 87.77778 | 75.59808 | 79.84042
0.3545 | 56 | 56.88 | 71.03362 | 80.36207 | 61.68924 | 71.35484 | 71.35484 | 69.20661 | 85.67111 | 73.33014 | 62.19149
0.355 | 43 | 53.36889 | 59.08403 | 81.04311 | 83.72112 | 98.1129 | 98.1129 | 67.90083 | 88.48 | 88.44976 | 76.47872
0.3555 | 44 | 68.11555 | 60.41177 | 64.01724 | 84.3506 | 71.99194 | 71.99194 | 77.69422 | 79.35111 | 90.7177 | 85.7234
0.356 | 53 | 64.60445 | 52.44538 | 72.87069 | 69.87251 | 69.44355 | 69.44355 | 73.12397 | 100.41778 | 91.47369 | 72.2766
0.3565 | 40 | 54.07111 | 64.39496 | 70.14655 | 68.61355 | 72.62903 | 72.62903 | 80.30579 | 82.86222 | 80.88995 | 72.2766
0.357 | 42 | 61.79556 | 69.70589 | 71.50862 | 59.8008 | 73.90322 | 73.90322 | 87.48761 | 70.22222 | 90.7177 | 87.40426
0.3575 | 46 | 70.22222 | 51.78151 | 80.36207 | 64.83665 | 66.25806 | 66.25806 | 75.73554 | 74.43555 | 92.22966 | 91.60638
0.358 | 56 | 47.04889 | 57.09244 | 54.48276 | 72.39044 | 71.99194 | 71.99194 | 63.33058 | 85.67111 | 85.42583 | 95.80851
0.3585 | 43 | 42.83556 | 59.08403 | 54.48276 | 78.05578 | 75.81451 | 75.81451 | 90.75207 | 83.56445 | 80.88995 | 87.40426
0.359 | 64 | 61.79556 | 59.7479 | 76.27586 | 79.31474 | 75.81451 | 75.81451 | 83.57025 | 88.48 | 76.35406 | 83.20213
0.3595 | 63 | 44.94222 | 63.06723 | 68.78448 | 80.57371 | 74.54032 | 74.54032 | 73.77686 | 87.07555 | 67.2823 | 79
0.36 | 38 | 53.36889 | 55.76471 | 74.9138 | 89.38646 | 70.08064 | 70.08064 | 65.28926 | 75.84 | 89.20574 | 91.60638
0.3605 | 34 | 47.04889 | 59.7479 | 67.42242 | 78.05578 | 77.72581 | 77.72581 | 63.98347 | 89.88445 | 72.57416 | 96.64894
0.361 | 38 | 47.75111 | 71.03362 | 52.43966 | 84.98008 | 85.37096 | 85.37096 | 92.05785 | 85.67111 | 78.62201 | 84.88298
0.3615 | 42 | 62.49778 | 59.08403 | 56.52586 | 73.01992 | 73.26613 | 73.26613 | 80.95868 | 80.75555 | 75.59808 | 95.80851
0.362 | 46 | 49.15556 | 57.75631 | 68.10345 | 62.94821 | 78.3629 | 78.3629 | 73.12397 | 74.43555 | 74.8421 | 79.84042
0.3625 | 34 | 51.26222 | 54.43698 | 66.74138 | 73.64941 | 83.45968 | 83.45968 | 75.73554 | 67.41333 | 89.20574 | 73.95745
0.363 | 37 | 64.60445 | 64.39496 | 80.36207 | 77.4263 | 68.16936 | 68.16936 | 73.77686 | 73.03111 | 88.44976 | 74.79787
0.3635 | 31 | 56.17778 | 49.12605 | 89.89655 | 67.35458 | 73.26613 | 73.26613 | 75.73554 | 78.64889 | 86.9378 | 72.2766
0.364 | 42 | 47.75111 | 56.42857 | 69.46552 | 72.39044 | 81.54839 | 81.54839 | 65.28926 | 61.79556 | 83.91387 | 68.07447
0.3645 | 46 | 48.45333 | 53.10925 | 64.01724 | 75.53785 | 61.79839 | 61.79839 | 61.3719 | 83.56445 | 78.62201 | 79
0.365 | 43 | 49.15556 | 55.10084 | 68.10345 | 72.39044 | 74.54032 | 74.54032 | 80.95868 | 89.88445 | 68.79426 | 80.68085
0.3655 | 58 | 44.24 | 60.41177 | 60.61207 | 63.57769 | 78.3629 | 78.3629 | 76.38844 | 93.39555 | 76.35406 | 95.80851
0.366 | 43 | 48.45333 | 75.68067 | 60.61207 | 66.09562 | 60.52419 | 60.52419 | 71.16529 | 91.99111 | 79.37799 | 69.75532
0.3665 | 50 | 68.81778 | 49.78992 | 66.74138 | 81.20319 | 80.91129 | 80.91129 | 82.26447 | 73.03111 | 68.03828 | 89.08511
0.367 | 49 | 57.58222 | 59.7479 | 71.50862 | 59.17132 | 80.27419 | 80.27419 | 94.66943 | 77.94667 | 65.77033 | 88.24468
0.3675 | 46 | 68.11555 | 59.08403 | 64.01724 | 76.79681 | 80.27419 | 80.27419 | 69.20661 | 102.52445 | 80.88995 | 76.47872
0.368 | 59 | 54.77333 | 63.73109 | 68.78448 | 83.09164 | 77.72581 | 77.72581 | 84.87604 | 91.28889 | 55.94258 | 80.68085
0.3685 | 55 | 42.13334 | 79 | 71.50862 | 71.13148 | 70.71774 | 70.71774 | 75.73554 | 92.69334 | 66.52631 | 77.31915
0.369 | 48 | 58.28445 | 58.42017 | 64.69828 | 78.05578 | 70.71774 | 70.71774 | 74.42976 | 90.58667 | 71.0622 | 89.92554
0.3695 | 55 | 61.09333 | 46.47059 | 66.74138 | 69.24303 | 57.33871 | 57.33871 | 77.04133 | 70.92445 | 84.66985 | 70.59575
0.37 | 50 | 51.96444 | 58.42017 | 64.01724 | 66.09562 | 64.34677 | 64.34677 | 74.42976 | 79.35111 | 83.15789 | 80.68085
0.3705 | 42 | 50.56 | 62.40336 | 74.23276 | 69.87251 | 62.43548 | 62.43548 | 78.34711 | 86.37334 | 74.08612 | 95.80851
0.371 | 42 | 54.07111 | 59.08403 | 83.08621 | 73.01992 | 73.90322 | 73.90322 | 68.55372 | 84.96889 | 90.7177 | 94.12766
0.3715 | 30 | 47.04889 | 57.09244 | 53.12069 | 55.39442 | 63.70967 | 63.70967 | 77.69422 | 79.35111 | 84.66985 | 98.32979
0.372 | 30 | 41.43111 | 59.7479 | 75.59483 | 69.87251 | 69.44355 | 69.44355 | 88.1405 | 80.05334 | 74.08612 | 75.6383
0.3725 | 48 | 49.85778 | 61.07563 | 55.84483 | 73.64941 | 72.62903 | 72.62903 | 76.38844 | 75.84 | 79.37799 | 81.52128
0.373 | 41 | 38.62222 | 47.13446 | 64.69828 | 50.98805 | 86.00806 | 86.00806 | 87.48761 | 82.86222 | 79.37799 | 83.20213
0.3735 | 54 | 38.62222 | 57.09244 | 72.87069 | 62.94821 | 69.44355 | 69.44355 | 73.12397 | 67.41333 | 70.30622 | 88.24468
0.374 | 45 | 42.13334 | 51.78151 | 64.01724 | 69.24303 | 72.62903 | 72.62903 | 72.47108 | 86.37334 | 76.35406 | 63.87234
0.3745 | 28 | 55.47556 | 65.72269 | 57.88793 | 80.57371 | 85.37096 | 85.37096 | 75.08265 | 80.75555 | 80.13397 | 86.56384
0.375 | 54 | 51.96444 | 63.73109 | 64.69828 | 71.13148 | 74.54032 | 74.54032 | 86.83472 | 84.96889 | 87.69378 | 74.79787
0.3755 | 54 | 52.66667 | 53.10925 | 57.2069 | 79.31474 | 70.71774 | 70.71774 | 88.1405 | 91.99111 | 81.64594 | 53.78724
0.376 | 49 | 53.36889 | 48.46218 | 66.06035 | 73.64941 | 78.3629 | 78.3629 | 71.16529 | 80.75555 | 91.47369 | 83.20213
0.3765 | 50 | 63.2 | 60.41177 | 73.55173 | 65.46614 | 71.99194 | 71.99194 | 79.65289 | 87.77778 | 71.0622 | 82.3617
0.377 | 49 | 46.34667 | 58.42017 | 67.42242 | 74.90837 | 67.53226 | 67.53226 | 73.12397 | 78.64889 | 71.81818 | 84.88298
0.3775 | 40 | 50.56 | 53.10925 | 72.18966 | 78.68526 | 61.79839 | 61.79839 | 74.42976 | 88.48 | 78.62201 | 93.28724
0.378 | 43 | 61.09333 | 41.15966 | 60.61207 | 71.13148 | 80.27419 | 80.27419 | 66.59505 | 74.43555 | 70.30622 | 76.47872
0.3785 | 40 | 58.28445 | 70.36975 | 53.12069 | 57.91235 | 67.53226 | 67.53226 | 82.26447 | 95.50222 | 62.74641 | 68.07447
0.379 | 48 | 51.26222 | 71.03362 | 59.93104 | 50.35857 | 83.45968 | 83.45968 | 75.08265 | 63.90222 | 93.74162 | 84.04256
0.3795 | 44 | 54.07111 | 59.08403 | 68.10345 | 58.54184 | 82.82258 | 82.82258 | 89.44628 | 63.90222 | 82.40191 | 88.24468
0.38 | 55 | 60.39111 | 73.68908 | 68.78448 | 68.61355 | 86.64516 | 86.64516 | 89.44628 | 69.52 | 68.79426 | 94.12766
0.3805 | 47 | 51.96444 | 65.05882 | 75.59483 | 62.31873 | 86.00806 | 86.00806 | 79.65289 | 73.73334 | 80.88995 | 88.24468
0.381 | 46 | 54.07111 | 43.81513 | 55.84483 | 66.09562 | 75.81451 | 75.81451 | 63.98347 | 68.11555 | 81.64594 | 73.95745
0.3815 | 41 | 50.56 | 66.38656 | 54.48276 | 67.35458 | 59.25 | 59.25 | 73.77686 | 68.11555 | 76.35406 | 76.47872
0.382 | 57 | 56.17778 | 59.08403 | 61.97414 | 66.72511 | 76.45161 | 76.45161 | 74.42976 | 87.07555 | 72.57416 | 70.59575
0.3825 | 42 | 62.49778 | 53.10925 | 77.63793 | 69.87251 | 75.17742 | 75.17742 | 82.26447 | 80.05334 | 89.20574 | 80.68085
0.383 | 45 | 39.32444 | 62.40336 | 70.82759 | 69.87251 | 77.72581 | 77.72581 | 71.81818 | 76.54222 | 74.8421 | 66.39362
0.3835 | 49 | 48.45333 | 59.7479 | 73.55173 | 71.13148 | 59.8871 | 59.8871 | 85.52893 | 74.43555 | 77.86603 | 74.79787
0.384 | 43 | 44.24 | 54.43698 | 74.23276 | 80.57371 | 71.35484 | 71.35484 | 80.30579 | 96.20444 | 69.55024 | 82.3617
0.3845 | 48 | 54.07111 | 63.06723 | 46.99138 | 67.35458 | 57.33871 | 57.33871 | 73.77686 | 80.05334 | 66.52631 | 68.91489
0.385 | 46 | 52.66667 | 63.73109 | 62.65517 | 76.79681 | 70.08064 | 70.08064 | 67.90083 | 76.54222 | 68.03828 | 69.75532
0.3855 | 44 | 46.34667 | 67.71429 | 57.2069 | 76.16734 | 84.73387 | 84.73387 | 83.57025 | 71.62667 | 68.03828 | 69.75532
0.386 | 37 | 58.98667 | 68.37815 | 65.37931 | 62.94821 | 73.26613 | 73.26613 | 71.81818 | 103.22667 | 72.57416 | 84.88298
0.3865 | 40 | 47.75111 | 55.10084 | 64.01724 | 61.05976 | 66.89516 | 66.89516 | 61.3719 | 92.69334 | 69.55024 | 84.88298
0.387 | 44 | 42.13334 | 55.76471 | 57.2069 | 75.53785 | 63.70967 | 63.70967 | 90.75207 | 68.11555 | 75.59808 | 82.3617
0.3875 | 38 | 42.83556 | 53.77311 | 65.37931 | 67.35458 | 65.62096 | 65.62096 | 67.24794 | 72.32889 | 61.99043 | 84.88298
0.388 | 45 | 36.51556 | 61.07563 | 56.52586 | 77.4263 | 75.81451 | 75.81451 | 66.59505 | 80.75555 | 77.11005 | 100.85107
0.3885 | 43 | 50.56 | 52.44538 | 57.2069 | 70.50199 | 80.91129 | 80.91129 | 75.08265 | 82.86222 | 102.81339 | 89.92554
0.389 | 48 | 58.98667 | 49.78992 | 57.88793 | 59.17132 | 76.45161 | 76.45161 | 78.34711 | 77.94667 | 82.40191 | 90.76596
0.3895 | 43 | 56.88 | 55.76471 | 58.56897 | 70.50199 | 67.53226 | 67.53226 | 86.18182 | 73.73334 | 83.15789 | 89.08511
0.39 | 36 | 43.53778 | 54.43698 | 70.82759 | 60.43028 | 78.3629 | 78.3629 | 85.52893 | 81.45778 | 96.76555 | 91.60638
0.3905 | 40 | 58.28445 | 51.11765 | 55.1638 | 75.53785 | 61.79839 | 61.79839 | 82.91736 | 85.67111 | 63.50239 | 64.71277
0.391 | 36 | 61.79556 | 45.80672 | 60.61207 | 59.8008 | 67.53226 | 67.53226 | 79.65289 | 77.24445 | 73.33014 | 71.43617
0.3915 | 38 | 49.15556 | 49.78992 | 65.37931 | 62.94821 | 64.98387 | 64.98387 | 73.77686 | 73.03111 | 83.91387 | 64.71277
0.392 | 35 | 44.94222 | 58.42017 | 84.44828 | 64.20718 | 59.8871 | 59.8871 | 50.27273 | 87.07555 | 55.94258 | 84.88298
0.3925 | 42 | 46.34667 | 57.09244 | 57.88793 | 62.31873 | 78.3629 | 78.3629 | 63.98347 | 80.75555 | 86.9378 | 95.80851
0.393 | 34 | 34.40889 | 51.78151 | 53.12069 | 68.61355 | 66.25806 | 66.25806 | 61.3719 | 72.32889 | 72.57416 | 77.31915
0.3935 | 45 | 41.43111 | 53.10925 | 55.84483 | 54.13546 | 75.81451 | 75.81451 | 68.55372 | 75.13778 | 84.66985 | 98.32979
0.394 | 38 | 48.45333 | 56.42857 | 71.50862 | 60.43028 | 68.80645 | 68.80645 | 68.55372 | 66.00889 | 93.74162 | 100.01064
0.3945 | 50 | 68.11555 | 47.79832 | 51.07759 | 76.16734 | 59.8871 | 59.8871 | 62.67769 | 82.16 | 78.62201 | 100.85107
0.395 | 33 | 54.07111 | 50.45378 | 72.87069 | 56.65339 | 79.63709 | 79.63709 | 77.69422 | 63.90222 | 77.86603 | 85.7234
0.3955 | 48 | 50.56 | 45.14286 | 55.84483 | 62.94821 | 77.72581 | 77.72581 | 82.26447 | 90.58667 | 76.35406 | 83.20213
0.396 | 41 | 44.24 | 53.10925 | 66.74138 | 50.35857 | 65.62096 | 65.62096 | 82.26447 | 69.52 | 76.35406 | 77.31915
0.3965 | 42 | 38.62222 | 71.03362 | 54.48276 | 57.28287 | 77.72581 | 77.72581 | 76.38844 | 77.24445 | 80.88995 | 82.3617
0.397 | 40 | 50.56 | 47.13446 | 58.56897 | 60.43028 | 66.89516 | 66.89516 | 70.5124 | 71.62667 | 84.66985 | 77.31915
0.3975 | 46 | 52.66667 | 55.10084 | 61.97414 | 56.65339 | 78.3629 | 78.3629 | 82.91736 | 84.96889 | 66.52631 | 70.59575
0.398 | 43 | 56.88 | 68.37815 | 59.93104 | 72.39044 | 73.90322 | 73.90322 | 78.34711 | 73.03111 | 77.86603 | 89.92554
0.3985 | 54 | 55.47556 | 65.72269 | 62.65517 | 55.39442 | 71.35484 | 71.35484 | 84.22314 | 71.62667 | 77.11005 | 63.03192
0.399 | 34 | 49.15556 | 60.41177 | 54.48276 | 66.72511 | 74.54032 | 74.54032 | 63.33058 | 91.99111 | 79.37799 | 80.68085
0.3995 | 66 | 49.85778 | 49.12605 | 66.06035 | 57.28287 | 66.25806 | 66.25806 | 63.33058 | 77.24445 | 73.33014 | 69.75532
0.4 | 47 | 49.15556 | 42.4874 | 53.80173 | 57.28287 | 64.34677 | 64.34677 | 66.59505 | 80.75555 | 53.67464 | 76.47872
0.4005 | 42 | 49.85778 | 55.76471 | 44.94828 | 66.72511 | 62.43548 | 62.43548 | 71.16529 | 69.52 | 74.8421 | 80.68085
0.401 | 48 | 51.96444 | 55.10084 | 50.39655 | 62.31873 | 74.54032 | 74.54032 | 63.33058 | 85.67111 | 76.35406 | 82.3617
0.4015 | 32 | 50.56 | 49.78992 | 61.29311 | 62.31873 | 78.3629 | 78.3629 | 67.90083 | 74.43555 | 88.44976 | 79.84042
0.402 | 45 | 40.02667 | 48.46218 | 75.59483 | 58.54184 | 71.35484 | 71.35484 | 65.94215 | 84.96889 | 80.13397 | 83.20213
0.4025 | 32 | 45.64444 | 41.82353 | 57.88793 | 57.91235 | 76.45161 | 76.45161 | 82.91736 | 91.99111 | 77.11005 | 73.95745
0.403 | 34 | 41.43111 | 44.47899 | 52.43966 | 57.91235 | 89.19355 | 89.19355 | 71.16529 | 68.81778 | 72.57416 | 89.08511
0.4035 | 37 | 35.11111 | 48.46218 | 68.78448 | 56.02391 | 66.25806 | 66.25806 | 69.20661 | 66.71111 | 83.15789 | 88.24468
0.404 | 46 | 54.07111 | 57.75631 | 79.68104 | 67.98406 | 70.71774 | 70.71774 | 79 | 76.54222 | 86.18182 | 76.47872
0.4045 | 44 | 45.64444 | 46.47059 | 69.46552 | 57.91235 | 53.51613 | 53.51613 | 82.26447 | 74.43555 | 74.8421 | 78.15958
0.405 | 48 | 50.56 | 59.7479 | 68.10345 | 68.61355 | 56.70161 | 56.70161 | 73.12397 | 80.05334 | 83.91387 | 82.3617
0.4055 | 45 | 46.34667 | 62.40336 | 67.42242 | 50.98805 | 75.17742 | 75.17742 | 70.5124 | 76.54222 | 77.86603 | 76.47872
0.406 | 36 | 40.02667 | 53.77311 | 63.33621 | 47.84064 | 68.80645 | 68.80645 | 67.24794 | 87.07555 | 66.52631 | 88.24468
0.4065 | 48 | 53.36889 | 57.75631 | 64.69828 | 70.50199 | 68.16936 | 68.16936 | 76.38844 | 88.48 | 66.52631 | 89.92554
0.407 | 43 | 52.66667 | 57.09244 | 57.88793 | 71.76096 | 71.35484 | 71.35484 | 80.95868 | 68.81778 | 71.0622 | 68.91489
0.4075 | 35 | 32.30222 | 58.42017 | 57.2069 | 68.61355 | 54.15322 | 54.15322 | 77.69422 | 74.43555 | 65.01435 | 70.59575
0.408 | 34 | 43.53778 | 65.72269 | 61.29311 | 66.72511 | 64.98387 | 64.98387 | 79.65289 | 75.84 | 71.0622 | 79
0.4085 | 42 | 45.64444 | 67.05042 | 49.03448 | 62.94821 | 75.81451 | 75.81451 | 80.30579 | 84.26667 | 68.03828 | 83.20213
0.409 | 40 | 51.96444 | 57.75631 | 59.93104 | 57.28287 | 59.25 | 59.25 | 77.69422 | 89.18222 | 74.8421 | 75.6383
0.4095 | 49 | 30.89778 | 59.08403 | 49.71552 | 55.39442 | 69.44355 | 69.44355 | 70.5124 | 74.43555 | 74.08612 | 83.20213
0.41 | 38 | 38.62222 | 59.7479 | 53.80173 | 76.79681 | 70.08064 | 70.08064 | 71.81818 | 67.41333 | 82.40191 | 75.6383
0.4105 | 41 | 35.11111 | 49.12605 | 51.07759 | 70.50199 | 49.69355 | 49.69355 | 80.95868 | 77.94667 | 63.50239 | 69.75532
0.411 | 30 | 39.32444 | 53.10925 | 68.78448 | 64.20718 | 70.71774 | 70.71774 | 72.47108 | 79.35111 | 83.91387 | 78.15958
0.4115 | 36 | 40.72889 | 40.4958 | 66.74138 | 56.02391 | 70.71774 | 70.71774 | 69.8595 | 82.16 | 83.15789 | 71.43617
0.412 | 38 | 48.45333 | 47.79832 | 68.10345 | 72.39044 | 78.3629 | 78.3629 | 70.5124 | 66.71111 | 76.35406 | 77.31915
0.4125 | 28 | 48.45333 | 61.7395 | 66.06035 | 69.24303 | 75.17742 | 75.17742 | 74.42976 | 63.90222 | 65.77033 | 91.60638
0.413 | 33 | 55.47556 | 73.68908 | 65.37931 | 57.28287 | 64.34677 | 64.34677 | 50.92562 | 75.84 | 66.52631 | 90.76596
0.4135 | 42 | 50.56 | 53.77311 | 75.59483 | 83.72112 | 63.07258 | 63.07258 | 65.94215 | 75.84 | 72.57416 | 90.76596
0.414 | 43 | 39.32444 | 51.11765 | 64.01724 | 59.17132 | 64.98387 | 64.98387 | 60.71901 | 76.54222 | 76.35406 | 97.48936
0.4145 | 32 | 51.26222 | 46.47059 | 63.33621 | 66.09562 | 60.52419 | 60.52419 | 63.98347 | 70.22222 | 68.79426 | 87.40426
0.415 | 44 | 42.83556 | 51.78151 | 74.9138 | 69.24303 | 65.62096 | 65.62096 | 65.28926 | 81.45778 | 70.30622 | 70.59575
0.4155 | 43 | 51.26222 | 55.10084 | 54.48276 | 62.94821 | 68.80645 | 68.80645 | 60.06612 | 80.05334 | 63.50239 | 78.15958
0.416 | 45 | 60.39111 | 41.82353 | 52.43966 | 60.43028 | 60.52419 | 60.52419 | 62.0248 | 77.24445 | 68.03828 | 81.52128
0.4165 | 50 | 46.34667 | 43.81513 | 50.39655 | 63.57769 | 75.81451 | 75.81451 | 60.06612 | 72.32889 | 68.03828 | 63.87234
0.417 | 38 | 42.83556 | 53.10925 | 63.33621 | 60.43028 | 79.63709 | 79.63709 | 73.77686 | 75.13778 | 61.23445 | 80.68085
0.4175 | 49 | 44.24 | 49.12605 | 61.29311 | 67.35458 | 75.81451 | 75.81451 | 80.30579 | 71.62667 | 62.74641 | 73.95745
0.418 | 55 | 46.34667 | 36.51261 | 64.69828 | 79.31474 | 71.35484 | 71.35484 | 74.42976 | 80.75555 | 64.25837 | 67.23405
0.4185 | 48 | 44.24 | 48.46218 | 53.12069 | 65.46614 | 78.3629 | 78.3629 | 63.33058 | 68.11555 | 64.25837 | 83.20213
0.419 | 40 | 50.56 | 57.75631 | 64.01724 | 69.24303 | 67.53226 | 67.53226 | 69.8595 | 77.24445 | 87.69378 | 69.75532
0.4195 | 40 | 49.15556 | 61.7395 | 56.52586 | 63.57769 | 70.71774 | 70.71774 | 61.3719 | 66.71111 | 77.86603 | 85.7234
0.42 | 40 | 45.64444 | 48.46218 | 61.97414 | 65.46614 | 69.44355 | 69.44355 | 62.67769 | 71.62667 | 59.72249 | 82.3617
0.4205 | 41 | 44.94222 | 54.43698 | 55.84483 | 75.53785 | 70.08064 | 70.08064 | 77.69422 | 56.17778 | 69.55024 | 98.32979
0.421 | 33 | 39.32444 | 33.85714 | 57.88793 | 61.68924 | 66.25806 | 66.25806 | 72.47108 | 74.43555 | 47.62679 | 79.84042
0.4215 | 40 | 41.43111 | 49.78992 | 57.2069 | 59.17132 | 73.26613 | 73.26613 | 60.71901 | 78.64889 | 78.62201 | 78.15958
0.422 | 50 | 51.96444 | 51.11765 | 62.65517 | 63.57769 | 71.35484 | 71.35484 | 65.28926 | 65.30666 | 82.40191 | 79
0.4225 | 53 | 48.45333 | 51.78151 | 59.93104 | 66.09562 | 67.53226 | 67.53226 | 68.55372 | 54.77333 | 72.57416 | 88.24468
0.423 | 37 | 44.94222 | 43.81513 | 52.43966 | 64.83665 | 64.34677 | 64.34677 | 69.8595 | 62.49778 | 59.72249 | 81.52128
0.4235 | 36 | 44.24 | 65.72269 | 61.97414 | 64.20718 | 63.07258 | 63.07258 | 75.08265 | 70.92445 | 69.55024 | 66.39362
0.424 | 35 | 37.92 | 63.73109 | 49.71552 | 47.84064 | 56.70161 | 56.70161 | 67.90083 | 58.28445 | 71.81818 | 59.67022
0.4245 | 51 | 40.72889 | 53.77311 | 69.46552 | 47.84064 | 62.43548 | 62.43548 | 72.47108 | 63.2 | 74.8421 | 89.08511
0.425 | 35 | 53.36889 | 44.47899 | 72.18966 | 69.24303 | 61.16129 | 61.16129 | 66.59505 | 79.35111 | 71.0622 | 76.47872
0.4255 | 32 | 40.72889 | 46.47059 | 68.10345 | 71.76096 | 69.44355 | 69.44355 | 65.94215 | 83.56445 | 82.40191 | 74.79787
0.426 | 43 | 40.02667 | 52.44538 | 58.56897 | 64.20718 | 68.16936 | 68.16936 | 80.95868 | 76.54222 | 68.03828 | 68.07447
0.4265 | 41 | 40.72889 | 46.47059 | 50.39655 | 60.43028 | 75.17742 | 75.17742 | 71.16529 | 68.81778 | 72.57416 | 76.47872
0.427 | 44 | 39.32444 | 51.11765 | 66.74138 | 67.35458 | 73.90322 | 73.90322 | 69.20661 | 68.81778 | 69.55024 | 64.71277
0.4275 | 24 | 36.51556 | 49.12605 | 65.37931 | 62.31873 | 74.54032 | 74.54032 | 65.28926 | 69.52 | 74.8421 | 87.40426
0.428 | 38 | 33.70667 | 52.44538 | 60.61207 | 57.91235 | 69.44355 | 69.44355 | 62.67769 | 73.03111 | 69.55024 | 92.44681
0.4285 | 34 | 42.83556 | 57.75631 | 57.2069 | 72.39044 | 73.90322 | 73.90322 | 70.5124 | 75.84 | 76.35406 | 60.51064
0.429 | 46 | 51.96444 | 51.11765 | 68.10345 | 60.43028 | 64.34677 | 64.34677 | 69.8595 | 63.90222 | 75.59808 | 70.59575
0.4295 | 25 | 47.04889 | 61.07563 | 51.75862 | 73.64941 | 73.26613 | 73.26613 | 58.76033 | 82.86222 | 68.79426 | 72.2766
0.43 | 38 | 42.13334 | 61.7395 | 63.33621 | 80.57371 | 86.00806 | 86.00806 | 65.94215 | 88.48 | 55.1866 | 82.3617
0.4305 | 38 | 35.11111 | 49.12605 | 57.2069 | 59.17132 | 59.8871 | 59.8871 | 65.28926 | 76.54222 | 75.59808 | 66.39362
0.431 | 36 | 47.75111 | 56.42857 | 61.29311 | 60.43028 | 81.54839 | 81.54839 | 65.94215 | 74.43555 | 72.57416 | 91.60638
0.4315 | 29 | 49.85778 | 52.44538 | 55.84483 | 62.31873 | 71.99194 | 71.99194 | 62.67769 | 84.26667 | 84.66985 | 82.3617
0.432 | 32 | 47.75111 | 51.78151 | 59.25 | 60.43028 | 82.82258 | 82.82258 | 69.8595 | 77.24445 | 71.81818 | 81.52128
0.4325 | 36 | 36.51556 | 55.76471 | 66.06035 | 64.20718 | 59.8871 | 59.8871 | 70.5124 | 65.30666 | 67.2823 | 69.75532
0.433 | 37 | 40.72889 | 69.04202 | 62.65517 | 56.65339 | 64.34677 | 64.34677 | 64.63637 | 67.41333 | 74.08612 | 79
0.4335 | 34 | 33.70667 | 59.7479 | 68.78448 | 68.61355 | 65.62096 | 65.62096 | 70.5124 | 70.92445 | 83.91387 | 69.75532
0.434 | 41 | 47.04889 | 51.78151 | 51.75862 | 55.39442 | 71.99194 | 71.99194 | 79.65289 | 73.73334 | 70.30622 | 77.31915
0.4345 | 54 | 40.72889 | 41.15966 | 62.65517 | 78.05578 | 57.97581 | 57.97581 | 65.94215 | 76.54222 | 77.11005 | 78.15958
0.435 | 43 | 44.94222 | 43.81513 | 70.82759 | 47.84064 | 67.53226 | 67.53226 | 71.81818 | 77.94667 | 66.52631 | 68.07447
0.4355 | 38 | 61.09333 | 47.79832 | 73.55173 | 51.61753 | 64.34677 | 64.34677 | 80.30579 | 84.26667 | 81.64594 | 66.39362
0.436 | 30 | 43.53778 | 50.45378 | 42.90517 | 54.13546 | 60.52419 | 60.52419 | 66.59505 | 58.98667 | 71.81818 | 59.67022
0.4365 | 32 | 36.51556 | 48.46218 | 44.26724 | 57.28287 | 70.08064 | 70.08064 | 78.34711 | 69.52 | 74.8421 | 74.79787
0.437 | 47 | 37.92 | 57.75631 | 59.93104 | 59.8008 | 56.70161 | 56.70161 | 59.41323 | 66.71111 | 64.25837 | 68.91489
0.4375 | 37 | 47.04889 | 49.12605 | 57.88793 | 59.17132 | 66.25806 | 66.25806 | 63.98347 | 71.62667 | 65.77033 | 61.35107
0.438 | 39 | 35.81334 | 47.79832 | 53.80173 | 61.05976 | 66.25806 | 66.25806 | 55.49587 | 75.84 | 71.81818 | 68.07447
0.4385 | 39 | 40.02667 | 55.76471 | 60.61207 | 59.17132 | 71.35484 | 71.35484 | 62.67769 | 55.47556 | 71.0622 | 70.59575
0.439 | 51 | 30.19556 | 59.08403 | 60.61207 | 62.94821 | 64.98387 | 64.98387 | 49.61983 | 70.92445 | 83.15789 | 73.95745
0.4395 | 37 | 45.64444 | 46.47059 | 57.2069 | 63.57769 | 61.16129 | 61.16129 | 58.76033 | 73.73334 | 81.64594 | 77.31915
0.44 | 37 | 41.43111 | 52.44538 | 55.84483 | 60.43028 | 61.79839 | 61.79839 | 65.28926 | 63.2 | 77.11005 | 82.3617
0.4405 | 30 | 52.66667 | 54.43698 | 50.39655 | 67.98406 | 73.26613 | 73.26613 | 59.41323 | 65.30666 | 80.88995 | 74.79787
0.441 | 40 | 49.85778 | 68.37815 | 46.99138 | 62.31873 | 52.87903 | 52.87903 | 65.94215 | 57.58222 | 69.55024 | 78.15958
0.4415 | 38 | 47.75111 | 59.08403 | 57.2069 | 54.13546 | 69.44355 | 69.44355 | 72.47108 | 60.39111 | 83.15789 | 68.07447
0.442 | 32 | 28.79111 | 54.43698 | 42.22414 | 69.87251 | 59.8871 | 59.8871 | 79 | 74.43555 | 63.50239 | 73.95745
0.4425 | 25 | 42.83556 | 41.15966 | 49.71552 | 62.31873 | 66.89516 | 66.89516 | 73.77686 | 81.45778 | 76.35406 | 75.6383
0.443 | 36 | 33.70667 | 59.7479 | 62.65517 | 67.98406 | 63.07258 | 63.07258 | 67.24794 | 68.81778 | 74.8421 | 92.44681
0.4435 | 34 | 36.51556 | 48.46218 | 61.97414 | 52.8765 | 50.96774 | 50.96774 | 83.57025 | 61.79556 | 61.99043 | 79
0.444 | 25 | 40.02667 | 51.11765 | 53.12069 | 61.05976 | 59.8871 | 59.8871 | 71.81818 | 61.09333 | 70.30622 | 75.6383
0.4445 | 36 | 28.79111 | 53.77311 | 46.99138 | 48.47012 | 61.79839 | 61.79839 | 56.14876 | 63.90222 | 64.25837 | 63.03192
0.445 | 32 | 33.70667 | 51.78151 | 65.37931 | 61.05976 | 59.8871 | 59.8871 | 59.41323 | 60.39111 | 74.8421 | 73.95745
0.4455 | 27 | 40.02667 | 39.83193 | 59.93104 | 56.65339 | 56.70161 | 56.70161 | 76.38844 | 65.30666 | 74.8421 | 103.37235
0.446 | 34 | 30.89778 | 50.45378 | 64.01724 | 54.76494 | 66.25806 | 66.25806 | 75.08265 | 66.00889 | 71.81818 | 73.11702
0.4465 | 23 | 37.21778 | 47.79832 | 51.07759 | 45.32271 | 57.33871 | 57.33871 | 71.81818 | 51.26222 | 73.33014 | 59.67022
0.447 | 46 | 47.75111 | 41.15966 | 48.35345 | 51.61753 | 71.99194 | 71.99194 | 75.73554 | 68.81778 | 71.0622 | 51.26596
0.4475 | 35 | 37.92 | 37.17647 | 55.1638 | 47.84064 | 63.70967 | 63.70967 | 57.45455 | 77.94667 | 68.03828 | 57.98936
0.448 | 37 | 34.40889 | 45.14286 | 49.71552 | 65.46614 | 57.97581 | 57.97581 | 54.19009 | 68.81778 | 70.30622 | 61.35107
0.4485 | 35 | 38.62222 | 49.78992 | 49.03448 | 58.54184 | 59.25 | 59.25 | 67.24794 | 70.22222 | 61.23445 | 59.67022
0.449 | 35 | 49.15556 | 39.16807 | 55.1638 | 52.8765 | 59.8871 | 59.8871 | 76.38844 | 77.24445 | 62.74641 | 65.55319
0.4495 | 36 | 39.32444 | 43.81513 | 51.75862 | 61.05976 | 56.06451 | 56.06451 | 66.59505 | 56.88 | 77.11005 | 82.3617
0.45 | 26 | 32.30222 | 49.78992 | 59.25 | 42.80478 | 56.70161 | 56.70161 | 67.24794 | 82.86222 | 52.91866 | 73.95745
0.4505 | 29 | 41.43111 | 51.78151 | 48.35345 | 45.95219 | 53.51613 | 53.51613 | 69.20661 | 83.56445 | 62.74641 | 81.52128
0.451 | 35 | 31.6 | 41.82353 | 51.07759 | 64.83665 | 59.25 | 59.25 | 65.28926 | 70.92445 | 60.47847 | 91.60638
0.4515 | 40 | 41.43111 | 37.84034 | 56.52586 | 66.72511 | 74.54032 | 74.54032 | 72.47108 | 73.03111 | 68.79426 | 63.87234
0.452 | 36 | 52.66667 | 39.16807 | 66.06035 | 52.24701 | 69.44355 | 69.44355 | 76.38844 | 80.75555 | 71.0622 | 78.15958
0.4525 | 46 | 37.92 | 41.15966 | 62.65517 | 61.68924 | 70.08064 | 70.08064 | 69.20661 | 73.03111 | 80.88995 | 59.67022
0.453 | 48 | 36.51556 | 49.12605 | 57.2069 | 62.31873 | 68.16936 | 68.16936 | 54.84298 | 68.81778 | 84.66985 | 66.39362
0.4535 | 31 | 28.08889 | 55.10084 | 53.12069 | 67.35458 | 64.98387 | 64.98387 | 60.71901 | 68.81778 | 67.2823 | 83.20213
0.454 | 23 | 48.45333 | 43.81513 | 38.13793 | 49.72908 | 54.79032 | 54.79032 | 71.16529 | 55.47556 | 71.81818 | 84.04256
0.4545 | 36 | 46.34667 | 47.13446 | 65.37931 | 73.01992 | 52.87903 | 52.87903 | 68.55372 | 61.09333 | 60.47847 | 63.03192
0.455 | 28 | 37.92 | 47.13446 | 55.1638 | 66.09562 | 57.33871 | 57.33871 | 65.94215 | 58.28445 | 71.81818 | 59.67022
0.4555 | 27 | 34.40889 | 58.42017 | 46.99138 | 61.68924 | 52.87903 | 52.87903 | 73.12397 | 77.94667 | 54.43062 | 77.31915
0.456 | 38 | 36.51556 | 61.07563 | 52.43966 | 54.76494 | 59.8871 | 59.8871 | 57.45455 | 72.32889 | 77.11005 | 58.82979
0.4565 | 46 | 49.85778 | 39.16807 | 59.93104 | 57.91235 | 52.87903 | 52.87903 | 62.67769 | 80.05334 | 62.74641 | 99.17021
0.457 | 28 | 54.07111 | 49.12605 | 61.29311 | 50.35857 | 59.8871 | 59.8871 | 61.3719 | 80.05334 | 89.20574 | 81.52128
0.4575 | 40 | 35.81334 | 44.47899 | 55.1638 | 57.28287 | 55.42742 | 55.42742 | 71.81818 | 70.22222 | 71.0622 | 70.59575
0.458 | 43 | 35.11111 | 55.76471 | 60.61207 | 64.20718 | 62.43548 | 62.43548 | 58.76033 | 56.17778 | 58.96651 | 84.04256
0.4585 | 27 | 39.32444 | 31.20168 | 42.90517 | 50.35857 | 50.33064 | 50.33064 | 72.47108 | 66.00889 | 67.2823 | 72.2766
0.459 | 33 | 30.89778 | 45.80672 | 57.2069 | 57.28287 | 59.25 | 59.25 | 73.77686 | 58.98667 | 55.94258 | 94.12766
0.4595 | 36 | 29.49333 | 41.82353 | 55.84483 | 73.64941 | 56.06451 | 56.06451 | 73.77686 | 57.58222 | 72.57416 | 71.43617
0.46 | 46 | 42.83556 | 41.82353 | 60.61207 | 57.91235 | 61.16129 | 61.16129 | 66.59505 | 67.41333 | 56.69856 | 80.68085
0.4605 | 42 | 40.72889 | 63.06723 | 42.90517 | 47.21115 | 56.70161 | 56.70161 | 60.71901 | 70.22222 | 71.0622 | 81.52128
0.461 | 40 | 39.32444 | 43.81513 | 58.56897 | 61.05976 | 54.79032 | 54.79032 | 71.81818 | 66.71111 | 59.72249 | 73.95745
0.4615 | 29 | 43.53778 | 44.47899 | 51.75862 | 47.84064 | 49.69355 | 49.69355 | 73.77686 | 63.90222 | 62.74641 | 71.43617
0.462 | 26 | 42.83556 | 40.4958 | 44.94828 | 61.68924 | 65.62096 | 65.62096 | 63.33058 | 73.73334 | 58.96651 | 94.96809
0.4625 | 43 | 42.13334 | 37.17647 | 68.78448 | 63.57769 | 60.52419 | 60.52419 | 56.80165 | 61.09333 | 65.77033 | 76.47872
0.463 | 38 | 42.13334 | 58.42017 | 54.48276 | 64.20718 | 56.06451 | 56.06451 | 56.14876 | 54.77333 | 77.11005 | 69.75532
0.4635 | 43 | 56.17778 | 44.47899 | 54.48276 | 54.76494 | 47.78226 | 47.78226 | 65.28926 | 59.68889 | 61.23445 | 73.95745
0.464 | 29 | 40.72889 | 41.15966 | 51.75862 | 49.72908 | 63.70967 | 63.70967 | 70.5124 | 62.49778 | 54.43062 | 73.11702
0.4645 | 33 | 33.00444 | 48.46218 | 46.99138 | 56.65339 | 57.97581 | 57.97581 | 69.8595 | 65.30666 | 53.67464 | 79.84042
0.465 | 43 | 35.11111 | 37.17647 | 46.99138 | 60.43028 | 54.79032 | 54.79032 | 72.47108 | 84.96889 | 77.11005 | 68.07447
0.4655 | 23 | 37.92 | 47.79832 | 61.29311 | 57.91235 | 63.70967 | 63.70967 | 60.71901 | 56.88 | 65.01435 | 69.75532
0.466 | 27 | 52.66667 | 55.10084 | 57.88793 | 50.98805 | 71.35484 | 71.35484 | 71.81818 | 75.84 | 57.45454 | 69.75532
0.4665 | 37 | 51.26222 | 50.45378 | 53.12069 | 47.84064 | 59.25 | 59.25 | 76.38844 | 63.90222 | 67.2823 | 73.11702
0.467 | 40 | 39.32444 | 47.79832 | 46.31034 | 57.91235 | 69.44355 | 69.44355 | 58.10744 | 70.22222 | 71.81818 | 79
0.4675 | 35 | 45.64444 | 49.78992 | 46.99138 | 49.0996 | 50.96774 | 50.96774 | 62.67769 | 63.90222 | 73.33014 | 73.95745
0.468 | 33 | 35.81334 | 41.82353 | 51.75862 | 54.13546 | 52.24194 | 52.24194 | 72.47108 | 79.35111 | 86.9378 | 79.84042
0.4685 | 33 | 38.62222 | 37.17647 | 46.99138 | 58.54184 | 63.07258 | 63.07258 | 67.24794 | 72.32889 | 69.55024 | 78.15958
0.469 | 35 | 37.21778 | 39.83193 | 51.75862 | 59.8008 | 66.89516 | 66.89516 | 75.73554 | 72.32889 | 81.64594 | 63.87234
0.4695 | 41 | 28.08889 | 48.46218 | 47.67242 | 53.50598 | 51.60484 | 51.60484 | 65.94215 | 68.81778 | 74.08612 | 67.23405
0.47 | 30 | 37.21778 | 41.15966 | 55.1638 | 47.21115 | 55.42742 | 55.42742 | 47.00827 | 67.41333 | 77.86603 | 82.3617
0.4705 | 23 | 35.11111 | 45.14286 | 61.97414 | 50.35857 | 65.62096 | 65.62096 | 72.47108 | 79.35111 | 68.03828 | 80.68085
0.471 | 22 | 42.83556 | 42.4874 | 60.61207 | 58.54184 | 59.8871 | 59.8871 | 76.38844 | 52.66667 | 60.47847 | 85.7234
0.4715 | 22 | 41.43111 | 51.11765 | 46.99138 | 57.28287 | 68.16936 | 68.16936 | 62.67769 | 64.60445 | 67.2823 | 75.6383
0.472 | 38 | 25.98222 | 47.13446 | 66.74138 | 54.76494 | 58.6129 | 58.6129 | 59.41323 | 63.90222 | 61.23445 | 71.43617
0.4725 | 38 | 44.94222 | 45.80672 | 53.12069 | 50.35857 | 69.44355 | 69.44355 | 75.08265 | 72.32889 | 55.94258 | 71.43617
0.473 | 41 | 37.21778 | 49.12605 | 57.88793 | 49.72908 | 52.24194 | 52.24194 | 51.57851 | 70.92445 | 72.57416 | 61.35107
0.4735 | 26 | 42.83556 | 37.84034 | 42.22414 | 44.06375 | 57.33871 | 57.33871 | 64.63637 | 67.41333 | 61.23445 | 76.47872
0.474 | 25 | 33.00444 | 45.80672 | 60.61207 | 57.91235 | 49.69355 | 49.69355 | 57.45455 | 61.79556 | 76.35406 | 81.52128
0.4745 | 42 | 34.40889 | 40.4958 | 49.71552 | 49.72908 | 61.79839 | 61.79839 | 61.3719 | 65.30666 | 70.30622 | 62.19149
0.475 | 21 | 40.02667 | 50.45378 | 53.80173 | 39.65737 | 64.98387 | 64.98387 | 60.06612 | 69.52 | 59.72249 | 82.3617
0.4755 | 32 | 39.32444 | 43.81513 | 49.03448 | 52.8765 | 50.33064 | 50.33064 | 61.3719 | 74.43555 | 64.25837 | 69.75532
0.476 | 22 | 30.19556 | 42.4874 | 43.58621 | 42.80478 | 63.70967 | 63.70967 | 63.33058 | 69.52 | 63.50239 | 67.23405
0.4765 | 28 | 21.76889 | 45.80672 | 55.1638 | 48.47012 | 68.80645 | 68.80645 | 53.53719 | 66.00889 | 67.2823 | 73.11702
0.477 | 30 | 41.43111 | 41.82353 | 39.5 | 67.98406 | 59.25 | 59.25 | 61.3719 | 67.41333 | 60.47847 | 79
0.4775 | 32 | 33.70667 | 57.09244 | 38.81897 | 62.94821 | 57.97581 | 57.97581 | 70.5124 | 60.39111 | 79.37799 | 71.43617
0.478 | 29 | 34.40889 | 47.79832 | 46.99138 | 59.17132 | 68.80645 | 68.80645 | 65.28926 | 65.30666 | 71.0622 | 68.07447
0.4785 | 31 | 41.43111 | 44.47899 | 54.48276 | 64.20718 | 45.23387 | 45.23387 | 65.94215 | 63.90222 | 60.47847 | 62.19149
0.479 | 38 | 34.40889 | 42.4874 | 46.31034 | 59.17132 | 64.98387 | 64.98387 | 55.49587 | 61.09333 | 55.94258 | 62.19149
0.4795 | 32 | 37.21778 | 39.83193 | 49.03448 | 48.47012 | 48.41935 | 48.41935 | 60.71901 | 58.28445 | 69.55024 | 68.07447
0.48 | 40 | 36.51556 | 41.82353 | 53.80173 | 49.0996 | 51.60484 | 51.60484 | 72.47108 | 67.41333 | 59.72249 | 63.03192
0.4805 | 30 | 34.40889 | 45.80672 | 57.88793 | 56.02391 | 56.70161 | 56.70161 | 52.23141 | 63.2 | 58.21053 | 57.14894
0.481 | 31 | 39.32444 | 44.47899 | 40.18103 | 64.20718 | 59.25 | 59.25 | 63.33058 | 73.73334 | 64.25837 | 57.98936
0.4815 | 23 | 37.21778 | 42.4874 | 52.43966 | 60.43028 | 49.05645 | 49.05645 | 58.10744 | 62.49778 | 73.33014 | 84.88298
0.482 | 30 | 32.30222 | 42.4874 | 55.1638 | 45.95219 | 52.87903 | 52.87903 | 62.67769 | 56.88 | 59.72249 | 73.11702
0.4825 | 34 | 32.30222 | 32.52941 | 60.61207 | 51.61753 | 56.70161 | 56.70161 | 71.16529 | 77.24445 | 51.4067 | 98.32979
0.483 | 33 | 27.38667 | 41.82353 | 49.03448 | 44.69323 | 53.51613 | 53.51613 | 59.41323 | 73.03111 | 70.30622 | 59.67022
0.4835 | 26 | 35.81334 | 31.20168 | 46.99138 | 59.17132 | 52.24194 | 52.24194 | 62.0248 | 74.43555 | 62.74641 | 67.23405
0.484 | 32 | 34.40889 | 33.19328 | 57.88793 | 40.28685 | 54.15322 | 54.15322 | 65.94215 | 69.52 | 68.79426 | 61.35107
0.4845 | 38 | 39.32444 | 33.85714 | 39.5 | 50.98805 | 69.44355 | 69.44355 | 55.49587 | 64.60445 | 67.2823 | 48.74468
0.485 | 32 | 52.66667 | 41.82353 | 61.97414 | 66.72511 | 57.97581 | 57.97581 | 65.28926 | 60.39111 | 55.94258 | 72.2766
0.4855 | 27 | 37.92 | 33.85714 | 47.67242 | 51.61753 | 63.07258 | 63.07258 | 62.67769 | 63.2 | 56.69856 | 67.23405
0.486 | 19 | 37.21778 | 42.4874 | 54.48276 | 53.50598 | 45.23387 | 45.23387 | 66.59505 | 69.52 | 61.99043 | 64.71277
0.4865 | 25 | 35.11111 | 37.17647 | 49.03448 | 52.8765 | 60.52419 | 60.52419 | 44.3967 | 66.71111 | 74.08612 | 57.14894
0.487 | 30 | 36.51556 | 37.84034 | 38.13793 | 53.50598 | 53.51613 | 53.51613 | 51.57851 | 76.54222 | 55.1866 | 57.98936
0.4875 | 22 | 42.83556 | 29.87395 | 53.80173 | 52.24701 | 57.97581 | 57.97581 | 58.76033 | 63.2 | 74.08612 | 64.71277
0.488 | 28 | 39.32444 | 37.84034 | 46.99138 | 39.65737 | 57.97581 | 57.97581 | 59.41323 | 69.52 | 73.33014 | 80.68085
0.4885 | 33 | 34.40889 | 49.78992 | 44.94828 | 44.69323 | 52.87903 | 52.87903 | 58.10744 | 61.79556 | 74.8421 | 69.75532
0.489 | 21 | 36.51556 | 52.44538 | 53.12069 | 56.65339 | 66.25806 | 66.25806 | 58.10744 | 58.98667 | 61.99043 | 83.20213
0.4895 | 44 | 37.21778 | 37.17647 | 39.5 | 44.06375 | 55.42742 | 55.42742 | 58.10744 | 59.68889 | 74.08612 | 76.47872
0.49 | 30 | 35.81334 | 51.78151 | 59.93104 | 66.72511 | 50.96774 | 50.96774 | 49.61983 | 55.47556 | 58.96651 | 61.35107
0.4905 | 33 | 47.75111 | 41.15966 | 64.01724 | 48.47012 | 43.32258 | 43.32258 | 60.71901 | 63.2 | 58.21053 | 72.2766
0.491 | 32 | 36.51556 | 39.16807 | 36.09483 | 76.79681 | 56.70161 | 56.70161 | 71.81818 | 75.13778 | 43.09091 | 74.79787
0.4915 | 29 | 40.72889 | 31.86555 | 63.33621 | 64.20718 | 55.42742 | 55.42742 | 69.8595 | 72.32889 | 58.21053 | 64.71277
0.492 | 30 | 31.6 | 47.79832 | 40.18103 | 47.84064 | 47.78226 | 47.78226 | 63.98347 | 64.60445 | 65.01435 | 80.68085
0.4925 | 26 | 42.83556 | 44.47899 | 49.03448 | 65.46614 | 47.14516 | 47.14516 | 66.59505 | 66.00889 | 83.15789 | 61.35107
0.493 | 29 | 30.19556 | 41.82353 | 46.99138 | 64.83665 | 50.96774 | 50.96774 | 49.61983 | 67.41333 | 68.03828 | 47.90425
0.4935 | 32 | 30.19556 | 42.4874 | 63.33621 | 54.76494 | 59.8871 | 59.8871 | 64.63637 | 68.11555 | 55.94258 | 59.67022
0.494 | 42 | 37.21778 | 49.12605 | 47.67242 | 47.21115 | 46.50806 | 46.50806 | 71.81818 | 67.41333 | 71.0622 | 78.15958
0.4945 | 26 | 47.75111 | 37.84034 | 48.35345 | 56.65339 | 50.96774 | 50.96774 | 73.77686 | 70.22222 | 52.91866 | 67.23405
0.495 | 37 | 36.51556 | 38.5042 | 56.52586 | 65.46614 | 64.98387 | 64.98387 | 77.69422 | 63.2 | 61.23445 | 66.39362
0.4955 | 36 | 37.21778 | 45.80672 | 39.5 | 59.17132 | 40.77419 | 40.77419 | 56.14876 | 77.24445 | 83.15789 | 78.15958
0.496 | 35 | 35.11111 | 49.78992 | 53.12069 | 44.69323 | 71.99194 | 71.99194 | 56.80165 | 68.81778 | 52.16268 | 75.6383
0.4965 | 36 | 25.98222 | 41.15966 | 44.26724 | 50.98805 | 50.96774 | 50.96774 | 49.61983 | 47.75111 | 55.94258 | 78.15958
0.497 | 19 | 40.72889 | 33.19328 | 49.71552 | 58.54184 | 48.41935 | 48.41935 | 57.45455 | 66.71111 | 63.50239 | 65.55319
0.4975 | 26 | 33.00444 | 47.79832 | 56.52586 | 44.69323 | 62.43548 | 62.43548 | 56.14876 | 58.98667 | 83.15789 | 65.55319
0.498 | 25 | 32.30222 | 39.83193 | 45.62931 | 48.47012 | 56.70161 | 56.70161 | 65.94215 | 61.09333 | 63.50239 | 94.96809
0.4985 | 38 | 31.6 | 36.51261 | 44.94828 | 63.57769 | 54.15322 | 54.15322 | 58.10744 | 61.79556 | 54.43062 | 61.35107
0.499 | 32 | 33.00444 | 37.17647 | 56.52586 | 68.61355 | 59.8871 | 59.8871 | 54.84298 | 66.00889 | 67.2823 | 54.62766
0.4995 | 23 | 33.70667 | 47.13446 | 59.25 | 58.54184 | 61.79839 | 61.79839 | 63.33058 | 70.22222 | 73.33014 | 57.14894
0.5 | 37 | 26.68444 | 36.51261 | 48.35345 | 60.43028 | 63.07258 | 63.07258 | 54.84298 | 68.81778 | 62.74641 | 56.30851
0.5005 | 23 | 49.15556 | 43.15126 | 34.73276 | 46.58168 | 55.42742 | 55.42742 | 45.04959 | 55.47556 | 58.96651 | 63.87234
0.501 | 29 | 40.02667 | 55.10084 | 51.07759 | 73.64941 | 52.24194 | 52.24194 | 54.19009 | 63.2 | 60.47847 | 65.55319
0.5015 | 26 | 39.32444 | 57.75631 | 39.5 | 59.8008 | 70.71774 | 70.71774 | 59.41323 | 60.39111 | 41.57895 | 61.35107
0.502 | 32 | 33.70667 | 40.4958 | 49.71552 | 61.68924 | 43.32258 | 43.32258 | 62.0248 | 58.98667 | 77.86603 | 77.31915
0.5025 | 38 | 30.89778 | 41.15966 | 46.31034 | 48.47012 | 52.24194 | 52.24194 | 56.80165 | 69.52 | 79.37799 | 63.87234
0.503 | 23 | 38.62222 | 42.4874 | 42.90517 | 49.0996 | 60.52419 | 60.52419 | 60.71901 | 60.39111 | 45.35885 | 60.51064
0.5035 | 25 | 35.81334 | 47.13446 | 64.01724 | 47.21115 | 54.15322 | 54.15322 | 57.45455 | 64.60445 | 59.72249 | 76.47872
0.504 | 34 | 42.13334 | 32.52941 | 48.35345 | 59.17132 | 54.15322 | 54.15322 | 65.28926 | 76.54222 | 67.2823 | 61.35107
0.5045 | 31 | 30.89778 | 39.16807 | 41.54311 | 49.72908 | 63.70967 | 63.70967 | 67.90083 | 63.90222 | 65.01435 | 65.55319
0.505 | 23 | 37.21778 | 40.4958 | 57.2069 | 46.58168 | 55.42742 | 55.42742 | 56.14876 | 44.24 | 68.03828 | 75.6383
0.5055 | 36 | 34.40889 | 39.83193 | 40.86207 | 55.39442 | 57.97581 | 57.97581 | 66.59505 | 64.60445 | 74.8421 | 74.79787
0.506 | 39 | 32.30222 | 39.83193 | 54.48276 | 47.21115 | 45.87097 | 45.87097 | 71.81818 | 75.84 | 65.01435 | 79.84042
0.5065 | 30 | 29.49333 | 31.86555 | 48.35345 | 63.57769 | 61.79839 | 61.79839 | 65.28926 | 49.85778 | 56.69856 | 65.55319
0.507 | 37 | 30.19556 | 38.5042 | 44.26724 | 60.43028 | 63.70967 | 63.70967 | 47.66116 | 64.60445 | 59.72249 | 84.04256
0.5075 | 18 | 46.34667 | 37.17647 | 51.07759 | 50.98805 | 63.07258 | 63.07258 | 55.49587 | 43.53778 | 68.03828 | 67.23405
0.508 | 30 | 45.64444 | 54.43698 | 49.71552 | 57.91235 | 64.98387 | 64.98387 | 60.06612 | 49.85778 | 65.01435 | 63.87234
0.5085 | 23 | 21.06667 | 36.51261 | 46.99138 | 62.31873 | 49.69355 | 49.69355 | 47.66116 | 67.41333 | 64.25837 | 69.75532
0.509 | 22 | 23.87555 | 43.15126 | 39.5 | 51.61753 | 66.89516 | 66.89516 | 61.3719 | 61.09333 | 53.67464 | 77.31915
0.5095 | 36 | 36.51556 | 38.5042 | 48.35345 | 47.84064 | 62.43548 | 62.43548 | 61.3719 | 55.47556 | 51.4067 | 64.71277
0.51 | 17 | 41.43111 | 35.18488 | 59.93104 | 48.47012 | 63.70967 | 63.70967 | 47.00827 | 61.09333 | 72.57416 | 76.47872
0.5105 | 25 | 40.02667 | 43.15126 | 43.58621 | 54.13546 | 59.25 | 59.25 | 54.19009 | 64.60445 | 61.99043 | 82.3617
0.511 | 25 | 27.38667 | 35.18488 | 38.81897 | 52.24701 | 52.24194 | 52.24194 | 67.24794 | 56.88 | 59.72249 | 64.71277
0.5115 | 25 | 37.92 | 45.80672 | 49.71552 | 50.35857 | 51.60484 | 51.60484 | 63.33058 | 69.52 | 76.35406 | 60.51064
0.512 | 35 | 44.24 | 41.82353 | 42.22414 | 51.61753 | 59.8871 | 59.8871 | 63.33058 | 68.11555 | 53.67464 | 72.2766
0.5125 | 23 | 40.72889 | 34.52101 | 48.35345 | 56.02391 | 58.6129 | 58.6129 | 57.45455 | 61.09333 | 60.47847 | 60.51064
0.513 | 33 | 23.87555 | 33.85714 | 46.99138 | 46.58168 | 58.6129 | 58.6129 | 57.45455 | 71.62667 | 56.69856 | 68.91489
0.5135 | 33 | 30.19556 | 53.77311 | 36.77586 | 52.24701 | 64.98387 | 64.98387 | 43.7438 | 54.77333 | 56.69856 | 77.31915
0.514 | 37 | 31.6 | 42.4874 | 52.43966 | 47.84064 | 63.07258 | 63.07258 | 62.0248 | 56.88 | 52.16268 | 61.35107
0.5145 | 23 | 30.89778 | 38.5042 | 52.43966 | 37.76892 | 56.70161 | 56.70161 | 44.3967 | 69.52 | 61.99043 | 65.55319
0.515 | 27 | 32.30222 | 45.14286 | 43.58621 | 49.72908 | 49.05645 | 49.05645 | 56.80165 | 65.30666 | 67.2823 | 60.51064
0.5155 | 34 | 38.62222 | 43.81513 | 40.18103 | 42.80478 | 71.99194 | 71.99194 | 53.53719 | 54.07111 | 71.0622 | 69.75532
0.516 | 28 | 47.04889 | 41.15966 | 40.18103 | 37.76892 | 63.70967 | 63.70967 | 63.33058 | 66.71111 | 70.30622 | 76.47872
0.5165 | 32 | 40.72889 | 42.4874 | 49.03448 | 59.8008 | 71.99194 | 71.99194 | 48.31405 | 55.47556 | 69.55024 | 58.82979
0.517 | 34 | 33.70667 | 42.4874 | 54.48276 | 56.02391 | 53.51613 | 53.51613 | 52.23141 | 63.2 | 70.30622 | 75.6383
0.5175 | 30 | 25.98222 | 31.20168 | 43.58621 | 61.05976 | 66.89516 | 66.89516 | 62.0248 | 66.71111 | 77.11005 | 51.26596
0.518 | 30 | 33.00444 | 31.86555 | 38.81897 | 54.13546 | 68.80645 | 68.80645 | 53.53719 | 64.60445 | 56.69856 | 56.30851
0.5185 | 32 | 39.32444 | 35.18488 | 59.93104 | 43.43427 | 63.07258 | 63.07258 | 51.57851 | 63.90222 | 65.77033 | 52.10638
0.519 | 18 | 35.81334 | 45.14286 | 49.03448 | 56.02391 | 61.79839 | 61.79839 | 43.09091 | 54.07111 | 49.89474 | 64.71277
0.5195 | 15 | 35.81334 | 39.16807 | 46.31034 | 59.17132 | 66.25806 | 66.25806 | 58.10744 | 62.49778 | 69.55024 | 64.71277
0.52 | 29 | 18.96 | 41.15966 | 58.56897 | 44.06375 | 54.79032 | 54.79032 | 50.92562 | 65.30666 | 59.72249 | 68.91489
0.5205 | 15 | 30.89778 | 42.4874 | 50.39655 | 61.05976 | 50.96774 | 50.96774 | 58.76033 | 49.15556 | 59.72249 | 71.43617
0.521 | 27 | 30.89778 | 48.46218 | 48.35345 | 58.54184 | 53.51613 | 53.51613 | 58.76033 | 68.81778 | 62.74641 | 72.2766
0.5215 | 34 | 29.49333 | 48.46218 | 40.86207 | 60.43028 | 54.79032 | 54.79032 | 53.53719 | 61.79556 | 60.47847 | 63.87234
0.522 | 16 | 25.28 | 41.82353 | 57.88793 | 44.69323 | 46.50806 | 46.50806 | 58.10744 | 74.43555 | 52.16268 | 73.95745
0.5225 | 27 | 35.11111 | 35.84874 | 53.80173 | 56.65339 | 48.41935 | 48.41935 | 52.23141 | 58.98667 | 42.33493 | 69.75532
0.523 | 21 | 41.43111 | 39.16807 | 55.1638 | 41.54582 | 48.41935 | 48.41935 | 56.80165 | 54.77333 | 61.99043 | 72.2766
0.5235 | 25 | 33.70667 | 39.83193 | 39.5 | 44.06375 | 50.96774 | 50.96774 | 56.80165 | 62.49778 | 71.81818 | 54.62766
0.524 | 22 | 33.00444 | 45.14286 | 51.07759 | 48.47012 | 58.6129 | 58.6129 | 48.31405 | 79.35111 | 68.03828 | 60.51064
0.5245 | 23 | 33.70667 | 34.52101 | 35.4138 | 40.91634 | 65.62096 | 65.62096 | 56.80165 | 49.85778 | 62.74641 | 75.6383
0.525 | 21 | 29.49333 | 41.82353 | 51.75862 | 46.58168 | 54.79032 | 54.79032 | 45.04959 | 62.49778 | 61.99043 | 78.15958
0.5255 | 21 | 25.28 | 41.82353 | 48.35345 | 54.76494 | 52.87903 | 52.87903 | 67.24794 | 64.60445 | 45.35885 | 76.47872
0.526 | 28 | 34.40889 | 45.80672 | 46.99138 | 44.06375 | 54.79032 | 54.79032 | 56.80165 | 60.39111 | 67.2823 | 63.03192
0.5265 | 26 | 35.11111 | 43.81513 | 44.94828 | 40.28685 | 54.79032 | 54.79032 | 69.20661 | 58.98667 | 72.57416 | 65.55319
0.527 | 21 | 25.98222 | 42.4874 | 41.54311 | 41.54582 | 49.69355 | 49.69355 | 53.53719 | 57.58222 | 57.45454 | 61.35107
0.5275 | 18 | 36.51556 | 39.83193 | 44.26724 | 50.98805 | 56.70161 | 56.70161 | 55.49587 | 63.2 | 56.69856 | 69.75532
0.528 | 18 | 33.00444 | 42.4874 | 40.18103 | 48.47012 | 50.33064 | 50.33064 | 52.23141 | 54.77333 | 44.60287 | 60.51064
0.5285 | 25 | 25.98222 | 41.15966 | 49.71552 | 50.98805 | 49.69355 | 49.69355 | 59.41323 | 59.68889 | 61.23445 | 72.2766
0.529 | 17 | 32.30222 | 35.84874 | 44.26724 | 42.1753 | 52.87903 | 52.87903 | 58.10744 | 67.41333 | 55.1866 | 71.43617
0.5295 | 23 | 32.30222 | 33.19328 | 31.32759 | 37.76892 | 49.05645 | 49.05645 | 51.57851 | 69.52 | 55.94258 | 58.82979
0.53 | 27 | 31.6 | 36.51261 | 34.05172 | 52.24701 | 52.87903 | 52.87903 | 53.53719 | 51.96444 | 72.57416 | 74.79787
0.5305 | 18 | 35.11111 | 43.81513 | 46.99138 | 45.95219 | 54.79032 | 54.79032 | 56.14876 | 46.34667 | 52.16268 | 51.26596
0.531 | 19 | 31.6 | 44.47899 | 40.18103 | 48.47012 | 53.51613 | 53.51613 | 56.80165 | 45.64444 | 61.99043 | 62.19149
0.5315 | 26 | 23.87555 | 41.15966 | 51.07759 | 36.50996 | 53.51613 | 53.51613 | 59.41323 | 51.26222 | 51.4067 | 61.35107
0.532 | 21 | 30.89778 | 39.16807 | 45.62931 | 49.72908 | 57.97581 | 57.97581 | 52.23141 | 47.04889 | 65.77033 | 56.30851
0.5325 | 21 | 37.21778 | 37.84034 | 50.39655 | 49.0996 | 61.79839 | 61.79839 | 55.49587 | 52.66667 | 66.52631 | 47.90425
0.533 | 15 | 37.21778 | 32.52941 | 34.05172 | 53.50598 | 56.70161 | 56.70161 | 45.70248 | 63.90222 | 61.99043 | 64.71277
0.5335 | 19 | 34.40889 | 35.84874 | 44.94828 | 39.02789 | 51.60484 | 51.60484 | 64.63637 | 58.28445 | 52.16268 | 61.35107
0.534 | 21 | 30.89778 | 41.15966 | 37.4569 | 54.13546 | 55.42742 | 55.42742 | 58.76033 | 44.24 | 54.43062 | 68.07447
0.5345 | 33 | 22.47111 | 46.47059 | 39.5 | 48.47012 | 63.07258 | 63.07258 | 35.90909 | 66.71111 | 55.94258 | 70.59575
0.535 | 25 | 30.19556 | 32.52941 | 40.86207 | 44.69323 | 45.23387 | 45.23387 | 45.04959 | 62.49778 | 65.77033 | 80.68085
0.5355 | 24 | 23.87555 | 36.51261 | 51.07759 | 42.80478 | 53.51613 | 53.51613 | 62.67769 | 59.68889 | 74.08612 | 60.51064
0.536 | 29 | 26.68444 | 32.52941 | 40.86207 | 48.47012 | 53.51613 | 53.51613 | 45.04959 | 56.17778 | 41.57895 | 60.51064
0.5365 | 20 | 25.98222 | 35.84874 | 32.68966 | 39.02789 | 49.05645 | 49.05645 | 59.41323 | 68.11555 | 77.11005 | 62.19149
0.537 | 21 | 24.57778 | 49.78992 | 44.94828 | 45.32271 | 47.78226 | 47.78226 | 57.45455 | 63.90222 | 62.74641 | 64.71277
0.5375 | 31 | 33.70667 | 41.15966 | 48.35345 | 45.95219 | 66.89516 | 66.89516 | 39.17355 | 46.34667 | 63.50239 | 55.46809
0.538 | 17 | 23.17333 | 41.15966 | 37.4569 | 51.61753 | 56.06451 | 56.06451 | 58.10744 | 57.58222 | 56.69856 | 69.75532
0.5385 | 20 | 26.68444 | 38.5042 | 47.67242 | 49.72908 | 48.41935 | 48.41935 | 53.53719 | 66.00889 | 55.94258 | 68.07447
0.539 | 42 | 37.21778 | 31.20168 | 44.94828 | 54.13546 | 52.24194 | 52.24194 | 54.19009 | 53.36889 | 72.57416 | 84.88298
0.5395 | 18 | 26.68444 | 31.86555 | 43.58621 | 48.47012 | 49.05645 | 49.05645 | 56.80165 | 52.66667 | 74.8421 | 76.47872
0.54 | 24 | 28.79111 | 37.17647 | 48.35345 | 51.61753 | 47.78226 | 47.78226 | 56.14876 | 43.53778 | 68.79426 | 51.26596
0.5405 | 24 | 25.28 | 42.4874 | 39.5 | 51.61753 | 45.23387 | 45.23387 | 60.71901 | 61.09333 | 56.69856 | 68.07447
0.541 | 23 | 32.30222 | 39.83193 | 40.86207 | 46.58168 | 54.15322 | 54.15322 | 43.09091 | 44.94222 | 52.91866 | 59.67022
0.5415 | 25 | 14.74667 | 33.85714 | 37.4569 | 37.13944 | 46.50806 | 46.50806 | 56.14876 | 62.49778 | 50.65072 | 65.55319
0.542 | 29 | 21.76889 | 42.4874 | 47.67242 | 45.95219 | 51.60484 | 51.60484 | 58.10744 | 66.71111 | 64.25837 | 60.51064
0.5425 | 27 | 28.08889 | 39.83193 | 36.77586 | 44.06375 | 47.78226 | 47.78226 | 49.61983 | 64.60445 | 71.81818 | 71.43617
0.543 | 23 | 25.28 | 41.82353 | 42.90517 | 56.02391 | 59.25 | 59.25 | 48.31405 | 81.45778 | 64.25837 | 50.42553
0.5435 | 29 | 35.81334 | 39.16807 | 51.75862 | 50.98805 | 59.25 | 59.25 | 48.96695 | 62.49778 | 51.4067 | 75.6383
0.544 | 34 | 36.51556 | 34.52101 | 36.77586 | 61.05976 | 49.69355 | 49.69355 | 41.78513 | 66.71111 | 59.72249 | 73.95745
0.5445 | 24 | 21.76889 | 31.86555 | 47.67242 | 53.50598 | 43.32258 | 43.32258 | 56.14876 | 61.09333 | 62.74641 | 47.06383
0.545 | 28 | 24.57778 | 34.52101 | 39.5 | 55.39442 | 49.69355 | 49.69355 | 56.80165 | 55.47556 | 68.79426 | 67.23405
0.5455 | 22 | 23.87555 | 41.82353 | 35.4138 | 49.72908 | 55.42742 | 55.42742 | 54.84298 | 48.45333 | 73.33014 | 56.30851
0.546 | 14 | 31.6 | 38.5042 | 45.62931 | 47.21115 | 54.79032 | 54.79032 | 52.23141 | 47.04889 | 52.16268 | 73.11702
0.5465 | 37 | 36.51556 | 34.52101 | 32.68966 | 54.13546 | 64.98387 | 64.98387 | 64.63637 | 49.85778 | 55.94258 | 59.67022
0.547 | 21 | 35.81334 | 33.19328 | 38.13793 | 39.02789 | 47.78226 | 47.78226 | 60.06612 | 64.60445 | 60.47847 | 65.55319
0.5475 | 29 | 46.34667 | 36.51261 | 57.88793 | 49.0996 | 43.95967 | 43.95967 | 50.92562 | 47.75111 | 46.87081 | 67.23405
0.548 | 24 | 28.79111 | 40.4958 | 45.62931 | 46.58168 | 51.60484 | 51.60484 | 44.3967 | 60.39111 | 65.77033 | 52.94681
0.5485 | 16 | 34.40889 | 33.85714 | 46.31034 | 53.50598 | 55.42742 | 55.42742 | 42.43802 | 51.26222 | 70.30622 | 59.67022
0.549 | 23 | 33.00444 | 35.84874 | 52.43966 | 52.24701 | 52.24194 | 52.24194 | 55.49587 | 53.36889 | 64.25837 | 41.18085
0.5495 | 28 | 30.89778 | 37.17647 | 40.86207 | 45.95219 | 63.07258 | 63.07258 | 53.53719 | 50.56 | 48.38277 | 71.43617
0.55 | 24 | 31.6 | 35.18488 | 48.35345 | 45.32271 | 53.51613 | 53.51613 | 58.76033 | 43.53778 | 58.21053 | 58.82979
0.5505 | 27 | 19.66222 | 38.5042 | 46.99138 | 50.35857 | 52.24194 | 52.24194 | 59.41323 | 40.02667 | 53.67464 | 75.6383
0.551 | 19 | 26.68444 | 37.17647 | 34.05172 | 40.91634 | 44.59678 | 44.59678 | 57.45455 | 66.71111 | 56.69856 | 62.19149
0.5515 | 15 | 28.79111 | 35.84874 | 40.86207 | 52.8765 | 45.87097 | 45.87097 | 66.59505 | 48.45333 | 55.1866 | 58.82979
0.552 | 12 | 18.96 | 32.52941 | 43.58621 | 45.32271 | 57.97581 | 57.97581 | 61.3719 | 59.68889 | 55.94258 | 60.51064
0.5525 | 21 | 27.38667 | 46.47059 | 39.5 | 49.0996 | 50.96774 | 50.96774 | 58.76033 | 61.09333 | 53.67464 | 60.51064
0.553 | 16 | 29.49333 | 41.15966 | 56.52586 | 50.98805 | 59.25 | 59.25 | 62.0248 | 51.96444 | 55.1866 | 61.35107
0.5535 | 21 | 25.98222 | 37.17647 | 42.22414 | 42.80478 | 43.32258 | 43.32258 | 51.57851 | 46.34667 | 67.2823 | 70.59575
0.554 | 28 | 25.28 | 34.52101 | 39.5 | 40.91634 | 50.33064 | 50.33064 | 52.23141 | 56.88 | 62.74641 | 53.78724
0.5545 | 22 | 30.89778 | 35.84874 | 40.18103 | 52.8765 | 35.67742 | 35.67742 | 55.49587 | 54.77333 | 52.16268 | 53.78724
0.555 | 18 | 34.40889 | 39.16807 | 39.5 | 44.06375 | 43.32258 | 43.32258 | 52.23141 | 64.60445 | 59.72249 | 63.03192
0.5555 | 20 | 28.79111 | 32.52941 | 35.4138 | 46.58168 | 54.15322 | 54.15322 | 69.20661 | 56.17778 | 59.72249 | 63.03192
0.556 | 22 | 32.30222 | 39.16807 | 39.5 | 42.80478 | 66.89516 | 66.89516 | 51.57851 | 61.79556 | 55.94258 | 56.30851
0.5565 | 16 | 21.76889 | 35.84874 | 33.37069 | 37.13944 | 54.15322 | 54.15322 | 39.17355 | 48.45333 | 58.96651 | 77.31915
0.557 | 33 | 34.40889 | 47.79832 | 37.4569 | 54.76494 | 49.69355 | 49.69355 | 54.19009 | 55.47556 | 58.96651 | 71.43617
0.5575 | 31 | 24.57778 | 47.79832 | 39.5 | 43.43427 | 44.59678 | 44.59678 | 62.0248 | 53.36889 | 49.13876 | 56.30851
0.558 | 20 | 22.47111 | 53.10925 | 40.86207 | 49.0996 | 49.05645 | 49.05645 | 57.45455 | 43.53778 | 55.94258 | 59.67022
0.5585 | 21 | 23.17333 | 37.17647 | 44.94828 | 52.8765 | 40.1371 | 40.1371 | 72.47108 | 58.28445 | 62.74641 | 71.43617
0.559 | 24 | 33.70667 | 36.51261 | 38.81897 | 45.32271 | 54.79032 | 54.79032 | 57.45455 | 59.68889 | 53.67464 | 52.94681
0.5595 | 15 | 23.87555 | 32.52941 | 38.81897 | 42.1753 | 44.59678 | 44.59678 | 49.61983 | 51.26222 | 65.77033 | 60.51064
0.56 | 32 | 35.81334 | 36.51261 | 27.24138 | 41.54582 | 56.06451 | 56.06451 | 52.23141 | 57.58222 | 61.23445 | 58.82979
0.5605 | 23 | 25.28 | 42.4874 | 40.86207 | 45.32271 | 50.96774 | 50.96774 | 48.96695 | 54.77333 | 61.99043 | 53.78724
0.561 | 31 | 23.87555 | 38.5042 | 42.90517 | 39.65737 | 50.33064 | 50.33064 | 52.8843 | 65.30666 | 61.99043 | 70.59575
0.5615 | 14 | 35.11111 | 27.21849 | 27.92241 | 33.36255 | 47.14516 | 47.14516 | 51.57851 | 75.84 | 73.33014 | 73.11702
0.562 | 16 | 28.79111 | 44.47899 | 29.96552 | 51.61753 | 49.69355 | 49.69355 | 50.92562 | 75.84 | 64.25837 | 69.75532
0.5625 | 28 | 21.06667 | 27.88235 | 39.5 | 42.1753 | 45.23387 | 45.23387 | 47.66116 | 74.43555 | 65.01435 | 79
0.563 | 20 | 23.17333 | 50.45378 | 49.03448 | 51.61753 | 43.95967 | 43.95967 | 51.57851 | 56.17778 | 65.01435 | 59.67022
0.5635 | 20 | 36.51556 | 39.83193 | 40.18103 | 30.84462 | 48.41935 | 48.41935 | 43.7438 | 55.47556 | 52.91866 | 73.95745
0.564 | 19 | 37.21778 | 31.20168 | 48.35345 | 47.21115 | 59.8871 | 59.8871 | 54.19009 | 31.6 | 66.52631 | 83.20213
0.5645 | 23 | 25.28 | 39.83193 | 52.43966 | 40.91634 | 57.33871 | 57.33871 | 47.00827 | 63.90222 | 51.4067 | 66.39362
0.565 | 28 | 21.76889 | 27.88235 | 38.13793 | 42.80478 | 45.87097 | 45.87097 | 45.70248 | 52.66667 | 63.50239 | 71.43617
0.5655 | 24 | 37.21778 | 31.20168 | 37.4569 | 44.06375 | 46.50806 | 46.50806 | 41.13223 | 51.96444 | 56.69856 | 57.14894
0.566 | 23 | 29.49333 | 30.53782 | 55.1638 | 40.28685 | 38.8629 | 38.8629 | 48.96695 | 68.81778 | 49.89474 | 79
0.5665 | 26 | 27.38667 | 38.5042 | 41.54311 | 54.76494 | 48.41935 | 48.41935 | 59.41323 | 61.79556 | 39.311 | 67.23405
0.567 | 30 | 32.30222 | 25.89076 | 42.90517 | 37.76892 | 44.59678 | 44.59678 | 56.14876 | 67.41333 | 52.16268 | 65.55319
0.5675 | 28 | 27.38667 | 38.5042 | 39.5 | 45.32271 | 52.24194 | 52.24194 | 62.67769 | 51.26222 | 52.91866 | 63.87234
0.568 | 26 | 22.47111 | 31.86555 | 42.22414 | 47.84064 | 45.23387 | 45.23387 | 62.67769 | 54.77333 | 55.1866 | 68.91489
0.5685 | 17 | 24.57778 | 27.21849 | 49.71552 | 36.50996 | 55.42742 | 55.42742 | 43.7438 | 51.26222 | 57.45454 | 65.55319
0.569 | 25 | 22.47111 | 31.20168 | 38.81897 | 37.76892 | 55.42742 | 55.42742 | 53.53719 | 56.88 | 58.96651 | 49.58511
0.5695 | 25 | 23.87555 | 35.84874 | 32.00862 | 31.4741 | 40.1371 | 40.1371 | 50.27273 | 55.47556 | 64.25837 | 55.46809
0.57 | 18 | 20.36444 | 35.18488 | 42.22414 | 37.13944 | 41.41129 | 41.41129 | 48.31405 | 69.52 | 64.25837 | 57.98936
0.5705 | 15 | 20.36444 | 36.51261 | 51.75862 | 48.47012 | 43.95967 | 43.95967 | 49.61983 | 58.98667 | 52.91866 | 51.26596
0.571 | 21 | 27.38667 | 36.51261 | 38.81897 | 53.50598 | 53.51613 | 53.51613 | 54.84298 | 51.96444 | 49.89474 | 52.10638
0.5715 | 25 | 26.68444 | 25.89076 | 40.18103 | 45.32271 | 52.87903 | 52.87903 | 52.23141 | 55.47556 | 52.16268 | 54.62766
0.572 | 24 | 29.49333 | 33.85714 | 38.13793 | 34.62151 | 59.8871 | 59.8871 | 52.8843 | 54.07111 | 55.1866 | 66.39362
0.5725 | 30 | 29.49333 | 37.17647 | 36.09483 | 45.95219 | 47.14516 | 47.14516 | 46.35537 | 69.52 | 55.1866 | 65.55319
0.573 | 15 | 32.30222 | 31.20168 | 39.5 | 44.69323 | 45.87097 | 45.87097 | 42.43802 | 47.04889 | 68.03828 | 52.94681
0.5735 | 20 | 19.66222 | 29.87395 | 29.96552 | 45.32271 | 48.41935 | 48.41935 | 39.17355 | 65.30666 | 65.77033 | 68.07447
0.574 | 17 | 19.66222 | 34.52101 | 42.22414 | 33.99203 | 50.33064 | 50.33064 | 37.86777 | 50.56 | 55.1866 | 67.23405
0.5745 | 30 | 25.98222 | 35.84874 | 32.68966 | 40.91634 | 38.22581 | 38.22581 | 47.00827 | 58.28445 | 48.38277 | 57.98936
0.575 | 19 | 27.38667 | 42.4874 | 18.38793 | 45.95219 | 40.1371 | 40.1371 | 43.7438 | 63.90222 | 46.11483 | 66.39362
0.5755 | 29 | 30.19556 | 30.53782 | 51.07759 | 39.02789 | 40.77419 | 40.77419 | 46.35537 | 61.09333 | 57.45454 | 62.19149
0.576 | 29 | 30.19556 | 44.47899 | 35.4138 | 39.65737 | 48.41935 | 48.41935 | 58.76033 | 64.60445 | 55.1866 | 63.03192
0.5765 | 21 | 25.28 | 33.19328 | 37.4569 | 45.95219 | 57.33871 | 57.33871 | 52.23141 | 65.30666 | 68.03828 | 62.19149
0.577 | 15 | 38.62222 | 29.21008 | 40.18103 | 54.13546 | 45.23387 | 45.23387 | 67.24794 | 48.45333 | 58.96651 | 72.2766
0.5775 | 23 | 30.19556 | 36.51261 | 29.28448 | 48.47012 | 48.41935 | 48.41935 | 52.8843 | 53.36889 | 64.25837 | 71.43617
0.578 | 24 | 22.47111 | 51.78151 | 36.77586 | 43.43427 | 44.59678 | 44.59678 | 52.8843 | 49.85778 | 46.87081 | 57.98936
0.5785 | 26 | 27.38667 | 35.84874 | 29.96552 | 45.95219 | 54.79032 | 54.79032 | 51.57851 | 54.77333 | 39.311 | 80.68085
0.579 | 20 | 23.17333 | 34.52101 | 34.73276 | 42.80478 | 59.25 | 59.25 | 45.04959 | 42.83556 | 45.35885 | 65.55319
0.5795 | 19 | 23.17333 | 27.88235 | 40.86207 | 42.1753 | 46.50806 | 46.50806 | 49.61983 | 47.75111 | 37.04306 | 53.78724
0.58 | 18 | 30.89778 | 33.85714 | 42.22414 | 54.76494 | 44.59678 | 44.59678 | 40.47934 | 40.02667 | 46.87081 | 60.51064
0.5805 | 19 | 21.06667 | 33.85714 | 29.96552 | 54.76494 | 54.15322 | 54.15322 | 50.92562 | 39.32444 | 57.45454 | 64.71277
0.581 | 17 | 28.79111 | 27.21849 | 34.73276 | 44.06375 | 61.79839 | 61.79839 | 54.84298 | 56.17778 | 59.72249 | 47.06383
0.5815 | 19 | 27.38667 | 41.15966 | 38.13793 | 37.76892 | 51.60484 | 51.60484 | 55.49587 | 55.47556 | 62.74641 | 43.70213
0.582 | 18 | 23.87555 | 32.52941 | 32.00862 | 38.39841 | 43.32258 | 43.32258 | 47.00827 | 69.52 | 47.62679 | 56.30851
0.5825 | 24 | 29.49333 | 37.84034 | 34.73276 | 39.02789 | 49.69355 | 49.69355 | 45.70248 | 59.68889 | 52.91866 | 69.75532
0.583 | 28 | 32.30222 | 29.21008 | 36.77586 | 46.58168 | 47.78226 | 47.78226 | 54.84298 | 59.68889 | 54.43062 | 45.38298
0.5835 | 23 | 27.38667 | 36.51261 | 41.54311 | 45.95219 | 40.1371 | 40.1371 | 42.43802 | 46.34667 | 43.09091 | 67.23405
0.584 | 23 | 23.87555 | 38.5042 | 46.99138 | 39.65737 | 50.33064 | 50.33064 | 60.71901 | 65.30666 | 53.67464 | 55.46809
0.5845 | 15 | 28.08889 | 35.84874 | 51.07759 | 39.65737 | 49.05645 | 49.05645 | 61.3719 | 60.39111 | 58.21053 | 75.6383
0.585 | 24 | 22.47111 | 34.52101 | 44.94828 | 36.50996 | 42.04839 | 42.04839 | 56.80165 | 46.34667 | 47.62679 | 61.35107
0.5855 | 14 | 26.68444 | 33.19328 | 28.60345 | 30.21514 | 50.33064 | 50.33064 | 58.10744 | 59.68889 | 58.96651 | 71.43617
0.586 | 19 | 23.17333 | 37.17647 | 34.73276 | 33.36255 | 47.78226 | 47.78226 | 43.7438 | 56.88 | 50.65072 | 54.62766
0.5865 | 19 | 28.08889 | 25.89076 | 34.73276 | 45.95219 | 40.1371 | 40.1371 | 49.61983 | 62.49778 | 48.38277 | 54.62766
0.587 | 20 | 22.47111 | 33.85714 | 38.13793 | 49.0996 | 47.14516 | 47.14516 | 39.82645 | 55.47556 | 52.91866 | 76.47872
0.5875 | 16 | 20.36444 | 29.87395 | 42.90517 | 45.95219 | 52.87903 | 52.87903 | 63.98347 | 47.04889 | 54.43062 | 59.67022
0.588 | 20 | 22.47111 | 24.56303 | 36.77586 | 40.91634 | 43.32258 | 43.32258 | 45.04959 | 66.00889 | 59.72249 | 55.46809
0.5885 | 17 | 24.57778 | 26.55462 | 41.54311 | 53.50598 | 41.41129 | 41.41129 | 45.70248 | 63.2 | 45.35885 | 48.74468
0.589 | 22 | 24.57778 | 36.51261 | 37.4569 | 53.50598 | 54.15322 | 54.15322 | 52.8843 | 56.88 | 61.23445 | 51.26596
0.5895 | 15 | 30.89778 | 29.21008 | 51.75862 | 39.65737 | 52.87903 | 52.87903 | 39.82645 | 50.56 | 61.23445 | 57.14894
0.59 | 18 | 22.47111 | 29.21008 | 29.96552 | 47.84064 | 40.1371 | 40.1371 | 45.04959 | 35.81334 | 49.13876 | 41.18085
0.5905 | 18 | 26.68444 | 31.86555 | 41.54311 | 51.61753 | 36.31451 | 36.31451 | 56.80165 | 47.04889 | 59.72249 | 54.62766
0.591 | 20 | 29.49333 | 28.54622 | 42.22414 | 40.91634 | 47.78226 | 47.78226 | 51.57851 | 52.66667 | 64.25837 | 55.46809
0.5915 | 27 | 33.70667 | 38.5042 | 44.94828 | 49.72908 | 59.25 | 59.25 | 52.8843 | 56.88 | 48.38277 | 57.98936
0.592 | 23 | 23.87555 | 34.52101 | 32.00862 | 39.65737 | 43.95967 | 43.95967 | 48.31405 | 52.66667 | 61.23445 | 61.35107
0.5925 | 26 | 32.30222 | 31.20168 | 33.37069 | 31.4741 | 41.41129 | 41.41129 | 51.57851 | 44.94222 | 55.1866 | 49.58511
0.593 | 18 | 37.21778 | 23.89916 | 40.18103 | 29.58566 | 50.33064 | 50.33064 | 58.10744 | 52.66667 | 50.65072 | 78.15958
0.5935 | 28 | 23.87555 | 24.56303 | 42.22414 | 39.02789 | 44.59678 | 44.59678 | 51.57851 | 42.13334 | 51.4067 | 72.2766
0.594 | 27 | 30.89778 | 27.88235 | 38.13793 | 42.1753 | 42.04839 | 42.04839 | 41.13223 | 56.88 | 49.89474 | 39.5
0.5945 | 19 | 24.57778 | 38.5042 | 33.37069 | 39.02789 | 53.51613 | 53.51613 | 38.52066 | 66.00889 | 52.91866 | 53.78724
0.595 | 23 | 23.87555 | 25.22689 | 40.86207 | 32.10359 | 52.24194 | 52.24194 | 60.71901 | 56.17778 | 56.69856 | 52.94681
0.5955 | 26 | 26.68444 | 36.51261 | 39.5 | 32.10359 | 38.8629 | 38.8629 | 49.61983 | 59.68889 | 71.0622 | 46.2234
0.596 | 33 | 25.98222 | 32.52941 | 29.96552 | 37.76892 | 39.5 | 39.5 | 47.00827 | 56.17778 | 64.25837 | 44.54255
0.5965 | 16 | 25.98222 | 34.52101 | 34.05172 | 26.43825 | 45.23387 | 45.23387 | 54.19009 | 66.00889 | 58.21053 | 54.62766
0.597 | 30 | 29.49333 | 26.55462 | 36.09483 | 38.39841 | 52.24194 | 52.24194 | 50.27273 | 47.75111 | 44.60287 | 66.39362
0.5975 | 21 | 24.57778 | 27.88235 | 41.54311 | 42.1753 | 53.51613 | 53.51613 | 48.31405 | 60.39111 | 66.52631 | 61.35107
0.598 | 18 | 27.38667 | 29.87395 | 49.03448 | 41.54582 | 43.95967 | 43.95967 | 60.71901 | 64.60445 | 46.11483 | 59.67022
0.5985 | 14 | 28.08889 | 24.56303 | 40.86207 | 37.76892 | 45.23387 | 45.23387 | 39.82645 | 63.2 | 50.65072 | 63.03192
0.599 | 25 | 32.30222 | 25.89076 | 29.28448 | 46.58168 | 52.87903 | 52.87903 | 48.96695 | 60.39111 | 64.25837 | 55.46809
0.5995 | 23 | 29.49333 | 21.2437 | 32.68966 | 44.06375 | 47.14516 | 47.14516 | 37.86777 | 43.53778 | 68.03828 | 67.23405
0.6 | 25 | 28.08889 | 32.52941 | 33.37069 | 44.69323 | 40.77419 | 40.77419 | 58.76033 | 47.75111 | 48.38277 | 56.30851
0.6005 | 13 | 25.28 | 30.53782 | 29.96552 | 35.251 | 56.06451 | 56.06451 | 52.23141 | 52.66667 | 53.67464 | 52.94681
0.601 | 18 | 22.47111 | 31.20168 | 43.58621 | 45.95219 | 54.79032 | 54.79032 | 45.70248 | 50.56 | 43.84689 | 72.2766
0.6015 | 9 | 14.74667 | 35.18488 | 20.43104 | 40.91634 | 42.04839 | 42.04839 | 52.8843 | 54.07111 | 43.84689 | 43.70213
0.602 | 13 | 21.06667 | 28.54622 | 40.18103 | 51.61753 | 39.5 | 39.5 | 54.84298 | 44.94222 | 49.13876 | 75.6383
0.6025 | 9 | 23.87555 | 29.21008 | 34.05172 | 42.80478 | 64.34677 | 64.34677 | 55.49587 | 49.15556 | 45.35885 | 55.46809
0.603 | 7 | 22.47111 | 39.83193 | 39.5 | 35.88048 | 50.96774 | 50.96774 | 42.43802 | 64.60445 | 51.4067 | 48.74468
0.6035 | 12 | 20.36444 | 31.20168 | 38.81897 | 43.43427 | 54.79032 | 54.79032 | 47.66116 | 40.72889 | 54.43062 | 50.42553
0.604 | 18 | 28.08889 | 39.16807 | 48.35345 | 44.69323 | 46.50806 | 46.50806 | 51.57851 | 44.24 | 55.94258 | 46.2234
0.6045 | 20 | 31.6 | 35.18488 | 39.5 | 38.39841 | 50.33064 | 50.33064 | 59.41323 | 47.04889 | 52.91866 | 54.62766
0.605 | 14 | 24.57778 | 29.21008 | 39.5 | 43.43427 | 40.77419 | 40.77419 | 47.00827 | 49.15556 | 48.38277 | 51.26596
0.6055 | 27 | 19.66222 | 22.57143 | 37.4569 | 45.95219 | 44.59678 | 44.59678 | 49.61983 | 49.85778 | 37.79904 | 41.18085
0.606 | 23 | 20.36444 | 30.53782 | 37.4569 | 29.58566 | 45.23387 | 45.23387 | 44.3967 | 51.26222 | 52.16268 | 57.14894
0.6065 | 29 | 29.49333 | 32.52941 | 22.47414 | 34.62151 | 41.41129 | 41.41129 | 55.49587 | 49.15556 | 60.47847 | 60.51064
0.607 | 18 | 28.79111 | 22.57143 | 32.00862 | 37.13944 | 35.67742 | 35.67742 | 48.96695 | 39.32444 | 48.38277 | 52.94681
0.6075 | 28 | 27.38667 | 34.52101 | 33.37069 | 40.91634 | 44.59678 | 44.59678 | 41.78513 | 54.77333 | 62.74641 | 66.39362
0.608 | 25 | 20.36444 | 23.89916 | 42.90517 | 41.54582 | 37.58871 | 37.58871 | 43.09091 | 37.21778 | 48.38277 | 79
0.6085 | 28 | 20.36444 | 30.53782 | 35.4138 | 35.88048 | 49.05645 | 49.05645 | 55.49587 | 34.40889 | 57.45454 | 68.07447
0.609 | 20 | 15.44889 | 21.2437 | 32.68966 | 42.1753 | 51.60484 | 51.60484 | 46.35537 | 56.17778 | 55.1866 | 54.62766
0.6095 | 10 | 25.28 | 24.56303 | 36.09483 | 37.76892 | 41.41129 | 41.41129 | 53.53719 | 51.26222 | 65.77033 | 49.58511
0.61 | 18 | 21.06667 | 28.54622 | 35.4138 | 47.84064 | 53.51613 | 53.51613 | 45.70248 | 51.26222 | 57.45454 | 51.26596
0.6105 | 17 | 23.17333 | 21.2437 | 34.73276 | 42.1753 | 35.67742 | 35.67742 | 49.61983 | 42.83556 | 63.50239 | 61.35107
0.611 | 23 | 28.79111 | 24.56303 | 32.00862 | 35.88048 | 35.67742 | 35.67742 | 37.21488 | 49.15556 | 38.55502 | 53.78724
0.6115 | 27 | 21.06667 | 27.88235 | 42.22414 | 37.13944 | 33.76613 | 33.76613 | 47.66116 | 49.85778 | 43.84689 | 57.14894
0.612 | 23 | 21.06667 | 21.90756 | 24.51724 | 40.28685 | 38.8629 | 38.8629 | 48.31405 | 56.17778 | 63.50239 | 62.19149
0.6125 | 27 | 26.68444 | 31.86555 | 34.73276 | 42.1753 | 43.95967 | 43.95967 | 37.21488 | 57.58222 | 61.23445 | 65.55319
0.613 | 23 | 17.55556 | 22.57143 | 28.60345 | 26.43825 | 43.32258 | 43.32258 | 38.52066 | 53.36889 | 49.89474 | 69.75532
0.6135 | 15 | 20.36444 | 31.86555 | 25.87931 | 35.251 | 52.24194 | 52.24194 | 59.41323 | 49.15556 | 61.23445 | 66.39362
0.614 | 18 | 16.15111 | 26.55462 | 50.39655 | 35.88048 | 42.04839 | 42.04839 | 42.43802 | 48.45333 | 42.33493 | 55.46809
0.6145 | 23 | 18.96 | 31.20168 | 42.90517 | 42.80478 | 42.04839 | 42.04839 | 37.86777 | 50.56 | 52.91866 | 56.30851
0.615 | 17 | 23.87555 | 37.84034 | 23.15517 | 40.91634 | 44.59678 | 44.59678 | 48.96695 | 40.72889 | 41.57895 | 45.38298
0.6155 | 22 | 24.57778 | 22.57143 | 43.58621 | 42.1753 | 57.33871 | 57.33871 | 43.7438 | 52.66667 | 52.16268 | 56.30851
0.616 | 20 | 35.11111 | 27.88235 | 34.73276 | 50.35857 | 40.77419 | 40.77419 | 55.49587 | 49.85778 | 49.13876 | 55.46809
0.6165 | 21 | 23.17333 | 22.57143 | 34.73276 | 44.69323 | 39.5 | 39.5 | 54.84298 | 48.45333 | 62.74641 | 68.07447
0.617 | 14 | 25.28 | 21.2437 | 39.5 | 35.251 | 43.32258 | 43.32258 | 38.52066 | 52.66667 | 42.33493 | 61.35107
0.6175 | 17 | 22.47111 | 33.85714 | 42.90517 | 32.73307 | 43.95967 | 43.95967 | 33.29752 | 56.88 | 55.94258 | 47.90425
0.618 | 18 | 18.96 | 32.52941 | 32.00862 | 33.99203 | 36.31451 | 36.31451 | 47.00827 | 63.2 | 49.89474 | 56.30851
0.6185 | 32 | 25.98222 | 39.16807 | 41.54311 | 37.13944 | 40.1371 | 40.1371 | 37.21488 | 58.98667 | 58.96651 | 72.2766
0.619 | 13 | 18.25778 | 35.18488 | 25.19828 | 35.88048 | 43.95967 | 43.95967 | 56.14876 | 56.17778 | 44.60287 | 51.26596
0.6195 | 17 | 21.76889 | 28.54622 | 35.4138 | 33.36255 | 39.5 | 39.5 | 40.47934 | 45.64444 | 49.89474 | 63.87234
0.62 | 16 | 21.06667 | 29.87395 | 36.77586 | 37.13944 | 43.95967 | 43.95967 | 43.09091 | 60.39111 | 58.96651 | 38.65958
0.6205 | 24 | 24.57778 | 37.84034 | 44.94828 | 45.32271 | 43.32258 | 43.32258 | 45.04959 | 35.81334 | 49.13876 | 54.62766
0.621 | 22 | 25.98222 | 31.20168 | 28.60345 | 36.50996 | 43.95967 | 43.95967 | 44.3967 | 51.96444 | 45.35885 | 55.46809
0.6215 | 18 | 17.55556 | 31.20168 | 34.73276 | 47.84064 | 49.05645 | 49.05645 | 57.45455 | 54.07111 | 55.94258 | 55.46809
0.622 | 16 | 20.36444 | 21.2437 | 30.64655 | 33.99203 | 50.96774 | 50.96774 | 53.53719 | 54.77333 | 59.72249 | 47.90425
0.6225 | 11 | 14.74667 | 38.5042 | 30.64655 | 43.43427 | 32.49194 | 32.49194 | 42.43802 | 58.98667 | 47.62679 | 56.30851
0.623 | 11 | 23.87555 | 19.2521 | 30.64655 | 35.88048 | 47.14516 | 47.14516 | 50.27273 | 50.56 | 44.60287 | 60.51064
0.6235 | 20 | 28.79111 | 25.22689 | 31.32759 | 43.43427 | 38.8629 | 38.8629 | 41.13223 | 51.26222 | 52.16268 | 70.59575
0.624 | 11 | 21.06667 | 19.91597 | 37.4569 | 40.28685 | 42.04839 | 42.04839 | 44.3967 | 50.56 | 58.96651 | 52.94681
0.6245 | 14 | 21.06667 | 22.57143 | 34.05172 | 33.36255 | 38.8629 | 38.8629 | 58.76033 | 47.75111 | 51.4067 | 52.10638
0.625 | 16 | 21.76889 | 19.91597 | 31.32759 | 40.91634 | 36.31451 | 36.31451 | 56.80165 | 49.15556 | 53.67464 | 52.94681
0.6255 | 18 | 16.15111 | 19.2521 | 28.60345 | 37.76892 | 42.04839 | 42.04839 | 63.33058 | 58.98667 | 55.1866 | 60.51064
0.626 | 14 | 16.85333 | 23.23529 | 25.19828 | 45.95219 | 29.94355 | 29.94355 | 50.92562 | 60.39111 | 52.91866 | 56.30851
0.6265 | 18 | 17.55556 | 26.55462 | 45.62931 | 39.02789 | 48.41935 | 48.41935 | 37.86777 | 68.11555 | 52.16268 | 57.98936
0.627 | 17 | 25.28 | 29.87395 | 27.92241 | 45.95219 | 38.8629 | 38.8629 | 42.43802 | 55.47556 | 46.87081 | 42.8617
0.6275 | 22 | 18.25778 | 32.52941 | 36.77586 | 40.91634 | 58.6129 | 58.6129 | 51.57851 | 49.15556 | 41.57895 | 42.8617
0.628 | 26 | 20.36444 | 20.57983 | 38.81897 | 35.251 | 42.68548 | 42.68548 | 37.21488 | 53.36889 | 60.47847 | 60.51064
0.6285 | 26 | 27.38667 | 30.53782 | 34.05172 | 35.251 | 35.04032 | 35.04032 | 39.82645 | 46.34667 | 54.43062 | 59.67022
0.629 | 35 | 21.06667 | 14.60504 | 35.4138 | 40.91634 | 36.31451 | 36.31451 | 48.31405 | 56.17778 | 54.43062 | 62.19149
0.6295 | 23 | 10.53333 | 23.89916 | 27.92241 | 40.91634 | 48.41935 | 48.41935 | 48.31405 | 47.75111 | 50.65072 | 62.19149
0.63 | 23 | 9.83111 | 26.55462 | 29.96552 | 31.4741 | 38.22581 | 38.22581 | 32.64463 | 56.17778 | 49.89474 | 50.42553
0.6305 | 14 | 18.25778 | 25.89076 | 25.87931 | 27.69721 | 38.22581 | 38.22581 | 43.09091 | 49.85778 | 47.62679 | 52.10638
0.631 | 11 | 25.28 | 41.82353 | 34.73276 | 25.17928 | 36.31451 | 36.31451 | 48.96695 | 49.15556 | 42.33493 | 55.46809
0.6315 | 13 | 18.25778 | 31.86555 | 34.73276 | 34.62151 | 47.78226 | 47.78226 | 45.04959 | 51.26222 | 58.96651 | 38.65958
0.632 | 23 | 18.25778 | 25.89076 | 42.90517 | 35.88048 | 44.59678 | 44.59678 | 51.57851 | 38.62222 | 68.03828 | 41.18085
0.6325 | 25 | 19.66222 | 26.55462 | 36.77586 | 34.62151 | 33.12903 | 33.12903 | 41.78513 | 35.11111 | 50.65072 | 52.10638
0.633 | 16 | 18.25778 | 33.19328 | 33.37069 | 35.88048 | 40.1371 | 40.1371 | 42.43802 | 46.34667 | 62.74641 | 42.8617
0.6335 | 19 | 25.98222 | 37.84034 | 39.5 | 25.17928 | 29.94355 | 29.94355 | 47.00827 | 49.85778 | 59.72249 | 49.58511
0.634 | 16 | 20.36444 | 29.87395 | 38.13793 | 40.91634 | 31.21774 | 31.21774 | 48.31405 | 51.96444 | 40.06699 | 47.90425
0.6345 | 15 | 32.30222 | 25.89076 | 35.4138 | 35.88048 | 33.12903 | 33.12903 | 49.61983 | 49.15556 | 42.33493 | 48.74468
0.635 | 14 | 21.06667 | 26.55462 | 32.68966 | 33.36255 | 49.69355 | 49.69355 | 60.06612 | 56.88 | 49.13876 | 42.02128
0.6355 | 12 | 21.76889 | 23.89916 | 36.09483 | 30.21514 | 43.32258 | 43.32258 | 43.7438 | 40.72889 | 46.87081 | 57.98936
0.636 | 11 | 25.98222 | 22.57143 | 40.86207 | 37.76892 | 43.95967 | 43.95967 | 36.56199 | 44.24 | 43.09091 | 54.62766
0.6365 | 16 | 20.36444 | 29.87395 | 30.64655 | 30.84462 | 49.05645 | 49.05645 | 52.8843 | 47.75111 | 42.33493 | 61.35107
0.637 | 18 | 27.38667 | 19.91597 | 29.28448 | 34.62151 | 42.68548 | 42.68548 | 48.96695 | 54.07111 | 40.82297 | 55.46809
0.6375 | 11 | 16.15111 | 33.85714 | 38.81897 | 41.54582 | 53.51613 | 53.51613 | 48.96695 | 42.13334 | 47.62679 | 77.31915
0.638 | 29 | 25.28 | 24.56303 | 32.00862 | 39.65737 | 42.68548 | 42.68548 | 45.04959 | 45.64444 | 55.94258 | 56.30851
0.6385 | 14 | 25.98222 | 33.85714 | 33.37069 | 26.43825 | 35.67742 | 35.67742 | 58.10744 | 45.64444 | 50.65072 | 37.81915
0.639 | 20 | 23.87555 | 25.22689 | 35.4138 | 35.88048 | 54.15322 | 54.15322 | 40.47934 | 53.36889 | 46.11483 | 62.19149
0.6395 | 17 | 21.06667 | 25.22689 | 28.60345 | 42.80478 | 39.5 | 39.5 | 47.00827 | 38.62222 | 61.23445 | 57.14894
0.64 | 15 | 25.98222 | 23.89916 | 24.51724 | 35.251 | 42.68548 | 42.68548 | 54.84298 | 40.72889 | 37.79904 | 61.35107
0.6405 | 10 | 20.36444 | 25.89076 | 29.96552 | 33.99203 | 42.68548 | 42.68548 | 37.21488 | 47.04889 | 46.11483 | 66.39362
0.641 | 15 | 18.25778 | 27.21849 | 35.4138 | 40.91634 | 50.33064 | 50.33064 | 48.31405 | 37.21778 | 40.06699 | 60.51064
0.6415 | 20 | 11.23556 | 24.56303 | 25.19828 | 30.21514 | 39.5 | 39.5 | 49.61983 | 61.09333 | 47.62679 | 46.2234
0.642 | 21 | 20.36444 | 24.56303 | 37.4569 | 33.36255 | 43.95967 | 43.95967 | 48.96695 | 54.77333 | 48.38277 | 58.82979
0.6425 | 21 | 23.17333 | 29.87395 | 25.87931 | 41.54582 | 36.31451 | 36.31451 | 38.52066 | 54.07111 | 49.13876 | 56.30851
0.643 | 31 | 15.44889 | 20.57983 | 25.87931 | 34.62151 | 41.41129 | 41.41129 | 42.43802 | 37.92 | 68.03828 | 53.78724
0.6435 | 22 | 19.66222 | 23.89916 | 32.00862 | 26.43825 | 43.32258 | 43.32258 | 40.47934 | 45.64444 | 45.35885 | 45.38298
0.644 | 14 | 16.15111 | 26.55462 | 25.19828 | 40.91634 | 43.32258 | 43.32258 | 37.21488 | 41.43111 | 52.16268 | 49.58511
0.6445 | 18 | 23.87555 | 24.56303 | 29.28448 | 41.54582 | 38.22581 | 38.22581 | 48.31405 | 43.53778 | 40.82297 | 50.42553
0.645 | 19 | 28.08889 | 29.21008 | 34.05172 | 56.65339 | 54.79032 | 54.79032 | 39.82645 | 43.53778 | 46.87081 | 55.46809
0.6455 | 13 | 19.66222 | 23.23529 | 38.13793 | 36.50996 | 48.41935 | 48.41935 | 44.3967 | 50.56 | 57.45454 | 44.54255
0.646 | 18 | 13.34222 | 31.20168 | 32.00862 | 33.36255 | 46.50806 | 46.50806 | 50.92562 | 44.94222 | 57.45454 | 44.54255
0.6465 | 11 | 24.57778 | 21.2437 | 32.68966 | 39.02789 | 40.77419 | 40.77419 | 39.82645 | 62.49778 | 56.69856 | 64.71277
0.647 | 17 | 18.96 | 21.2437 | 27.92241 | 47.21115 | 35.04032 | 35.04032 | 58.76033 | 45.64444 | 46.11483 | 63.87234
0.6475 | 33 | 18.25778 | 26.55462 | 24.51724 | 45.95219 | 31.21774 | 31.21774 | 45.70248 | 56.88 | 47.62679 | 63.87234
0.648 | 22 | 19.66222 | 23.23529 | 35.4138 | 37.13944 | 31.85484 | 31.85484 | 43.7438 | 45.64444 | 43.84689 | 58.82979
0.6485 | 24 | 22.47111 | 30.53782 | 29.28448 | 39.02789 | 38.8629 | 38.8629 | 44.3967 | 40.02667 | 60.47847 | 56.30851
0.649 | 14 | 15.44889 | 22.57143 | 34.73276 | 39.02789 | 41.41129 | 41.41129 | 50.92562 | 47.04889 | 50.65072 | 73.11702
0.6495 | 23 | 20.36444 | 24.56303 | 34.73276 | 34.62151 | 27.39516 | 27.39516 | 45.04959 | 53.36889 | 48.38277 | 64.71277
0.65 | 19 | 19.66222 | 35.18488 | 29.28448 | 43.43427 | 48.41935 | 48.41935 | 45.04959 | 54.77333 | 52.91866 | 41.18085
0.6505 | 13 | 26.68444 | 19.91597 | 23.15517 | 37.76892 | 42.68548 | 42.68548 | 45.70248 | 40.72889 | 43.09091 | 50.42553
0.651 | 14 | 19.66222 | 25.22689 | 28.60345 | 33.99203 | 49.69355 | 49.69355 | 38.52066 | 49.15556 | 49.89474 | 62.19149
0.6515 | 26 | 20.36444 | 25.89076 | 34.73276 | 37.13944 | 35.67742 | 35.67742 | 50.92562 | 50.56 | 47.62679 | 65.55319
0.652 | 25 | 13.34222 | 24.56303 | 43.58621 | 35.88048 | 42.68548 | 42.68548 | 53.53719 | 44.24 | 54.43062 | 52.10638
0.6525 | 22 | 17.55556 | 19.91597 | 35.4138 | 35.88048 | 50.96774 | 50.96774 | 47.00827 | 66.00889 | 57.45454 | 62.19149
0.653 | 21 | 24.57778 | 27.88235 | 34.73276 | 43.43427 | 57.33871 | 57.33871 | 54.84298 | 53.36889 | 40.06699 | 52.10638
0.6535 | 16 | 26.68444 | 27.21849 | 24.51724 | 32.73307 | 42.04839 | 42.04839 | 54.84298 | 51.96444 | 48.38277 | 63.03192
0.654 | 12 | 23.87555 | 19.2521 | 25.19828 | 35.88048 | 35.04032 | 35.04032 | 48.31405 | 60.39111 | 40.82297 | 62.19149
0.6545 | 5 | 21.76889 | 19.91597 | 36.09483 | 33.99203 | 43.32258 | 43.32258 | 47.66116 | 49.85778 | 46.11483 | 45.38298
0.655 | 17 | 12.64 | 21.90756 | 30.64655 | 33.99203 | 33.12903 | 33.12903 | 47.00827 | 49.15556 | 52.91866 | 53.78724
0.6555 | 11 | 21.76889 | 18.58824 | 35.4138 | 35.88048 | 42.68548 | 42.68548 | 33.95042 | 53.36889 | 49.89474 | 42.02128
0.656 | 22 | 16.85333 | 22.57143 | 33.37069 | 26.43825 | 30.58064 | 30.58064 | 34.60331 | 52.66667 | 40.06699 | 54.62766
0.6565 | 15 | 16.15111 | 25.22689 | 29.96552 | 31.4741 | 45.87097 | 45.87097 | 35.2562 | 52.66667 | 34.01914 | 61.35107
0.657 | 24 | 22.47111 | 22.57143 | 39.5 | 45.95219 | 35.04032 | 35.04032 | 42.43802 | 48.45333 | 50.65072 | 45.38298
0.6575 | 17 | 20.36444 | 24.56303 | 27.24138 | 20.77291 | 37.58871 | 37.58871 | 43.09091 | 50.56 | 48.38277 | 47.90425
0.658 | 16 | 11.23556 | 24.56303 | 37.4569 | 33.36255 | 35.04032 | 35.04032 | 41.13223 | 42.13334 | 41.57895 | 47.06383
0.6585 | 19 | 24.57778 | 23.23529 | 29.28448 | 29.58566 | 46.50806 | 46.50806 | 43.7438 | 54.07111 | 45.35885 | 56.30851
0.659 | 12 | 19.66222 | 24.56303 | 34.05172 | 32.73307 | 35.67742 | 35.67742 | 37.21488 | 49.85778 | 56.69856 | 62.19149
0.6595 | 15 | 17.55556 | 18.58824 | 30.64655 | 23.92032 | 44.59678 | 44.59678 | 47.00827 | 49.15556 | 38.55502 | 57.14894
0.66 | 8 | 21.06667 | 26.55462 | 27.24138 | 37.76892 | 41.41129 | 41.41129 | 34.60331 | 49.15556 | 44.60287 | 63.03192
0.6605 | 14 | 22.47111 | 24.56303 | 27.24138 | 37.13944 | 35.04032 | 35.04032 | 45.04959 | 51.26222 | 47.62679 | 49.58511
0.661 | 33 | 23.87555 | 17.92437 | 28.60345 | 35.251 | 38.22581 | 38.22581 | 37.86777 | 53.36889 | 42.33493 | 52.10638
0.6615 | 14 | 17.55556 | 24.56303 | 29.96552 | 35.88048 | 38.8629 | 38.8629 | 33.95042 | 58.28445 | 44.60287 | 55.46809
0.662 | 19 | 14.74667 | 21.2437 | 23.83621 | 41.54582 | 30.58064 | 30.58064 | 38.52066 | 35.11111 | 45.35885 | 61.35107
0.6625 | 10 | 18.96 | 23.23529 | 46.99138 | 35.88048 | 38.22581 | 38.22581 | 34.60331 | 43.53778 | 39.311 | 55.46809
0.663 | 21 | 21.06667 | 26.55462 | 21.11207 | 40.91634 | 33.76613 | 33.76613 | 42.43802 | 51.96444 | 52.91866 | 44.54255
0.6635 | 13 | 24.57778 | 27.88235 | 30.64655 | 42.80478 | 36.95161 | 36.95161 | 46.35537 | 52.66667 | 44.60287 | 52.10638
0.664 | 13 | 11.93778 | 20.57983 | 38.13793 | 37.13944 | 42.68548 | 42.68548 | 37.86777 | 50.56 | 59.72249 | 54.62766
0.6645 | 8 | 14.74667 | 33.19328 | 19.75 | 32.73307 | 36.31451 | 36.31451 | 50.92562 | 39.32444 | 49.13876 | 52.10638
0.665 | 15 | 18.25778 | 18.58824 | 36.77586 | 38.39841 | 36.31451 | 36.31451 | 45.70248 | 51.26222 | 65.01435 | 55.46809
0.6655 | 13 | 14.74667 | 23.89916 | 32.00862 | 28.32669 | 29.30645 | 29.30645 | 42.43802 | 37.21778 | 43.84689 | 42.02128
0.666 | 18 | 14.04445 | 22.57143 | 34.05172 | 31.4741 | 40.1371 | 40.1371 | 24.80992 | 33.00444 | 52.91866 | 52.10638
0.6665 | 15 | 20.36444 | 17.92437 | 36.77586 | 33.36255 | 36.95161 | 36.95161 | 35.90909 | 39.32444 | 52.91866 | 41.18085
0.667 | 15 | 14.04445 | 22.57143 | 27.24138 | 30.84462 | 32.49194 | 32.49194 | 44.3967 | 46.34667 | 54.43062 | 59.67022
0.6675 | 16 | 20.36444 | 25.89076 | 19.75 | 35.251 | 38.22581 | 38.22581 | 40.47934 | 49.15556 | 45.35885 | 46.2234
0.668 | 21 | 17.55556 | 17.26051 | 27.92241 | 32.10359 | 43.95967 | 43.95967 | 40.47934 | 48.45333 | 38.55502 | 49.58511
0.6685 | 15 | 11.23556 | 25.22689 | 32.68966 | 30.21514 | 39.5 | 39.5 | 41.13223 | 51.96444 | 52.16268 | 34.45745
0.669 | 14 | 16.85333 | 27.88235 | 27.92241 | 34.62151 | 35.04032 | 35.04032 | 41.13223 | 56.88 | 36.28708 | 44.54255
0.6695 | 16 | 16.15111 | 22.57143 | 28.60345 | 37.76892 | 36.31451 | 36.31451 | 34.60331 | 42.13334 | 49.13876 | 45.38298
0.67 | 14 | 18.25778 | 30.53782 | 29.96552 | 35.251 | 41.41129 | 41.41129 | 41.13223 | 44.24 | 49.89474 | 36.1383
0.6705 | 15 | 12.64 | 24.56303 | 31.32759 | 42.1753 | 29.94355 | 29.94355 | 37.86777 | 47.75111 | 46.11483 | 43.70213
0.671 | 15 | 20.36444 | 19.91597 | 33.37069 | 30.84462 | 31.85484 | 31.85484 | 28.72727 | 40.72889 | 37.04306 | 64.71277
0.6715 | 9 | 17.55556 | 23.89916 | 36.09483 | 28.32669 | 34.40322 | 34.40322 | 42.43802 | 37.21778 | 40.82297 | 52.94681
0.672 | 16 | 17.55556 | 28.54622 | 38.81897 | 30.21514 | 36.31451 | 36.31451 | 33.95042 | 40.72889 | 36.28708 | 66.39362
0.6725 | 25 | 26.68444 | 31.20168 | 22.47414 | 32.73307 | 34.40322 | 34.40322 | 39.82645 | 49.85778 | 34.01914 | 47.06383
0.673 | 17 | 22.47111 | 21.90756 | 36.09483 | 22.03187 | 30.58064 | 30.58064 | 46.35537 | 43.53778 | 49.89474 | 52.94681
0.6735 | 17 | 24.57778 | 25.22689 | 21.11207 | 42.80478 | 39.5 | 39.5 | 41.13223 | 33.00444 | 50.65072 | 47.06383
0.674 | 18 | 16.15111 | 22.57143 | 24.51724 | 31.4741 | 38.8629 | 38.8629 | 32.64463 | 47.75111 | 45.35885 | 52.10638
0.6745 | 17 | 24.57778 | 15.26891 | 36.09483 | 37.13944 | 30.58064 | 30.58064 | 35.90909 | 38.62222 | 46.87081 | 70.59575
0.675 | 19 | 18.25778 | 25.89076 | 27.24138 | 40.28685 | 40.1371 | 40.1371 | 36.56199 | 55.47556 | 48.38277 | 44.54255
0.6755 | 11 | 13.34222 | 24.56303 | 43.58621 | 33.99203 | 45.23387 | 45.23387 | 45.04959 | 40.72889 | 46.87081 | 50.42553
0.676 | 19 | 9.83111 | 27.88235 | 27.24138 | 33.36255 | 48.41935 | 48.41935 | 36.56199 | 47.04889 | 34.01914 | 40.34043
0.6765 | 21 | 16.15111 | 21.2437 | 22.47414 | 32.10359 | 38.8629 | 38.8629 | 53.53719 | 44.94222 | 48.38277 | 43.70213
0.677 | 21 | 16.85333 | 25.22689 | 27.24138 | 37.13944 | 42.68548 | 42.68548 | 37.21488 | 45.64444 | 52.91866 | 42.02128
0.6775 | 22 | 25.98222 | 24.56303 | 34.05172 | 30.21514 | 48.41935 | 48.41935 | 34.60331 | 37.21778 | 47.62679 | 57.14894
0.678 | 21 | 19.66222 | 15.26891 | 26.56035 | 36.50996 | 37.58871 | 37.58871 | 40.47934 | 38.62222 | 52.16268 | 49.58511
0.6785 | 6 | 14.04445 | 21.2437 | 39.5 | 46.58168 | 31.85484 | 31.85484 | 33.29752 | 41.43111 | 50.65072 | 54.62766
0.679 | 21 | 18.96 | 21.2437 | 31.32759 | 35.251 | 43.32258 | 43.32258 | 40.47934 | 55.47556 | 44.60287 | 57.14894
0.6795 | 14 | 16.85333 | 17.92437 | 25.87931 | 50.98805 | 46.50806 | 46.50806 | 48.31405 | 38.62222 | 46.87081 | 50.42553
0.68 | 6 | 21.76889 | 21.90756 | 26.56035 | 32.73307 | 31.85484 | 31.85484 | 41.78513 | 52.66667 | 45.35885 | 48.74468
0.6805 | 7 | 9.12889 | 19.91597 | 21.7931 | 27.69721 | 33.12903 | 33.12903 | 37.21488 | 42.13334 | 44.60287 | 32.7766
0.681 | 11 | 18.96 | 19.91597 | 30.64655 | 27.06773 | 36.31451 | 36.31451 | 34.60331 | 50.56 | 48.38277 | 60.51064
0.6815 | 14 | 28.79111 | 23.89916 | 34.05172 | 28.32669 | 45.87097 | 45.87097 | 50.92562 | 48.45333 | 62.74641 | 55.46809
0.682 | 19 | 32.30222 | 24.56303 | 36.77586 | 35.88048 | 30.58064 | 30.58064 | 41.78513 | 40.02667 | 45.35885 | 47.06383
0.6825 | 8 | 25.28 | 27.88235 | 22.47414 | 40.91634 | 34.40322 | 34.40322 | 39.82645 | 33.00444 | 46.11483 | 45.38298
0.683 | 21 | 24.57778 | 23.23529 | 25.19828 | 35.88048 | 36.95161 | 36.95161 | 37.21488 | 34.40889 | 65.01435 | 34.45745
0.6835 | 16 | 16.15111 | 31.20168 | 23.15517 | 33.36255 | 36.31451 | 36.31451 | 35.2562 | 37.92 | 53.67464 | 36.97873
0.684 | 20 | 21.76889 | 21.2437 | 27.92241 | 35.251 | 47.78226 | 47.78226 | 45.70248 | 45.64444 | 55.1866 | 44.54255
0.6845 | 15 | 14.74667 | 24.56303 | 34.05172 | 30.84462 | 40.1371 | 40.1371 | 52.8843 | 47.75111 | 31.7512 | 40.34043
0.685 | 14 | 19.66222 | 35.84874 | 25.19828 | 22.66136 | 28.66935 | 28.66935 | 42.43802 | 42.83556 | 38.55502 | 57.14894
0.6855 | 8 | 22.47111 | 26.55462 | 26.56035 | 26.43825 | 40.1371 | 40.1371 | 46.35537 | 53.36889 | 49.89474 | 49.58511
0.686 | 9 | 17.55556 | 28.54622 | 29.28448 | 37.13944 | 28.03226 | 28.03226 | 30.03306 | 45.64444 | 53.67464 | 56.30851
0.6865 | 12 | 23.17333 | 23.23529 | 30.64655 | 37.76892 | 42.68548 | 42.68548 | 46.35537 | 44.24 | 43.84689 | 42.8617
0.687 | 10 | 17.55556 | 16.59664 | 19.75 | 26.43825 | 40.1371 | 40.1371 | 31.99174 | 53.36889 | 45.35885 | 52.10638
0.6875 | 13 | 20.36444 | 31.20168 | 30.64655 | 37.76892 | 35.67742 | 35.67742 | 46.35537 | 48.45333 | 36.28708 | 47.90425
0.688 | 13 | 17.55556 | 25.22689 | 21.11207 | 30.21514 | 40.77419 | 40.77419 | 55.49587 | 44.24 | 43.84689 | 59.67022
0.6885 | 17 | 15.44889 | 29.21008 | 26.56035 | 37.76892 | 40.1371 | 40.1371 | 50.27273 | 52.66667 | 55.1866 | 44.54255
0.689 | 19 | 21.76889 | 23.23529 | 34.05172 | 38.39841 | 39.5 | 39.5 | 43.7438 | 56.17778 | 47.62679 | 47.90425
0.6895 | 24 | 23.17333 | 13.94118 | 23.83621 | 28.95618 | 47.14516 | 47.14516 | 43.09091 | 38.62222 | 40.06699 | 30.25532
0.69 | 17 | 20.36444 | 27.21849 | 23.83621 | 35.88048 | 42.68548 | 42.68548 | 43.09091 | 37.21778 | 46.11483 | 47.06383
0.6905 | 13 | 14.04445 | 14.60504 | 22.47414 | 28.32669 | 45.87097 | 45.87097 | 46.35537 | 37.21778 | 61.99043 | 38.65958
0.691 | 17 | 18.96 | 22.57143 | 27.92241 | 31.4741 | 41.41129 | 41.41129 | 41.13223 | 42.83556 | 46.11483 | 46.2234
0.6915 | 12 | 14.04445 | 26.55462 | 33.37069 | 33.36255 | 48.41935 | 48.41935 | 42.43802 | 39.32444 | 46.87081 | 55.46809
0.692 | 18 | 26.68444 | 17.92437 | 26.56035 | 33.99203 | 54.15322 | 54.15322 | 47.66116 | 44.24 | 44.60287 | 47.90425
0.6925 | 13 | 18.96 | 15.93277 | 33.37069 | 32.73307 | 43.95967 | 43.95967 | 28.72727 | 40.02667 | 42.33493 | 51.26596
0.693 | 17 | 12.64 | 21.2437 | 34.05172 | 25.80877 | 45.87097 | 45.87097 | 33.29752 | 40.02667 | 40.82297 | 51.26596
0.6935 | 7 | 14.74667 | 21.90756 | 37.4569 | 32.10359 | 40.77419 | 40.77419 | 34.60331 | 48.45333 | 57.45454 | 55.46809
0.694 | 15 | 29.49333 | 24.56303 | 34.05172 | 37.13944 | 30.58064 | 30.58064 | 35.90909 | 44.24 | 47.62679 | 58.82979
0.6945 | 17 | 19.66222 | 24.56303 | 30.64655 | 34.62151 | 43.95967 | 43.95967 | 40.47934 | 33.00444 | 51.4067 | 55.46809
0.695 | 5 | 23.87555 | 17.92437 | 35.4138 | 34.62151 | 44.59678 | 44.59678 | 35.90909 | 33.70667 | 47.62679 | 50.42553
0.6955 | 22 | 16.15111 | 20.57983 | 51.07759 | 24.5498 | 50.96774 | 50.96774 | 47.00827 | 35.11111 | 40.82297 | 43.70213
0.696 | 12 | 17.55556 | 13.27731 | 35.4138 | 28.95618 | 41.41129 | 41.41129 | 42.43802 | 47.75111 | 61.99043 | 41.18085
0.6965 | 19 | 14.04445 | 26.55462 | 32.68966 | 35.88048 | 42.04839 | 42.04839 | 31.99174 | 50.56 | 58.96651 | 36.1383
0.697 | 15 | 16.15111 | 14.60504 | 29.96552 | 26.43825 | 34.40322 | 34.40322 | 38.52066 | 39.32444 | 52.16268 | 32.7766
0.6975 | 10 | 18.96 | 20.57983 | 28.60345 | 28.95618 | 36.31451 | 36.31451 | 35.90909 | 51.26222 | 59.72249 | 42.8617
0.698 | 12 | 15.44889 | 26.55462 | 19.75 | 33.36255 | 35.67742 | 35.67742 | 35.2562 | 43.53778 | 50.65072 | 43.70213
0.6985 | 17 | 21.06667 | 23.89916 | 26.56035 | 34.62151 | 28.66935 | 28.66935 | 37.86777 | 51.26222 | 43.84689 | 52.94681
0.699 | 22 | 14.04445 | 11.94958 | 21.7931 | 35.251 | 35.04032 | 35.04032 | 30.03306 | 47.75111 | 37.79904 | 44.54255
0.6995 | 17 | 12.64 | 19.2521 | 23.83621 | 33.36255 | 35.67742 | 35.67742 | 38.52066 | 77.24445 | 52.91866 | 49.58511
0.7 | 27 | 20.36444 | 19.91597 | 22.47414 | 31.4741 | 35.67742 | 35.67742 | 37.86777 | 57.58222 | 47.62679 | 38.65958
0.7005 | 12 | 11.93778 | 19.2521 | 25.87931 | 29.58566 | 49.05645 | 49.05645 | 39.82645 | 57.58222 | 38.55502 | 49.58511
0.701 | 12 | 18.25778 | 17.26051 | 25.19828 | 31.4741 | 35.67742 | 35.67742 | 40.47934 | 45.64444 | 39.311 | 53.78724
0.7015 | 15 | 17.55556 | 21.90756 | 36.77586 | 27.06773 | 33.12903 | 33.12903 | 47.66116 | 60.39111 | 36.28708 | 56.30851
0.702 | 17 | 16.15111 | 22.57143 | 28.60345 | 32.73307 | 24.84677 | 24.84677 | 37.86777 | 46.34667 | 30.23923 | 48.74468
0.7025 | 15 | 20.36444 | 19.2521 | 38.13793 | 37.76892 | 43.32258 | 43.32258 | 36.56199 | 56.17778 | 35.5311 | 57.14894
0.703 | 18 | 19.66222 | 15.93277 | 21.7931 | 25.80877 | 35.04032 | 35.04032 | 39.82645 | 44.94222 | 51.4067 | 48.74468
0.7035 | 9 | 15.44889 | 22.57143 | 23.83621 | 40.28685 | 33.12903 | 33.12903 | 34.60331 | 35.81334 | 46.87081 | 50.42553
0.704 | 10 | 21.06667 | 14.60504 | 28.60345 | 29.58566 | 29.94355 | 29.94355 | 39.82645 | 41.43111 | 46.87081 | 55.46809
0.7045 | 16 | 15.44889 | 15.93277 | 34.05172 | 36.50996 | 35.67742 | 35.67742 | 42.43802 | 51.26222 | 51.4067 | 45.38298
0.705 | 21 | 11.93778 | 17.26051 | 31.32759 | 33.99203 | 47.14516 | 47.14516 | 45.70248 | 42.13334 | 46.87081 | 41.18085
0.7055 | 11 | 14.04445 | 14.60504 | 34.05172 | 28.32669 | 36.95161 | 36.95161 | 26.7686 | 36.51556 | 38.55502 | 47.90425
0.706 | 14 | 18.25778 | 19.2521 | 27.92241 | 37.13944 | 51.60484 | 51.60484 | 39.82645 | 37.21778 | 40.06699 | 46.2234
0.7065 | 26 | 18.96 | 17.92437 | 27.92241 | 36.50996 | 39.5 | 39.5 | 37.86777 | 47.75111 | 43.09091 | 47.06383
0.707 | 9 | 14.74667 | 16.59664 | 27.92241 | 26.43825 | 38.8629 | 38.8629 | 34.60331 | 63.2 | 41.57895 | 42.8617
0.7075 | 12 | 17.55556 | 19.91597 | 14.98276 | 35.251 | 35.04032 | 35.04032 | 38.52066 | 41.43111 | 48.38277 | 49.58511
0.708 | 14 | 11.23556 | 22.57143 | 25.19828 | 28.32669 | 45.23387 | 45.23387 | 37.21488 | 32.30222 | 38.55502 | 43.70213
0.7085 | 15 | 16.85333 | 25.22689 | 29.28448 | 28.95618 | 21.02419 | 21.02419 | 39.17355 | 30.89778 | 58.96651 | 45.38298
0.709 | 13 | 20.36444 | 24.56303 | 21.7931 | 34.62151 | 29.94355 | 29.94355 | 41.78513 | 40.02667 | 38.55502 | 41.18085
0.7095 | 14 | 17.55556 | 24.56303 | 19.75 | 36.50996 | 31.85484 | 31.85484 | 31.99174 | 47.75111 | 52.16268 | 39.5
0.71 | 17 | 12.64 | 17.26051 | 31.32759 | 23.92032 | 30.58064 | 30.58064 | 41.78513 | 39.32444 | 61.99043 | 47.90425
0.7105 | 11 | 12.64 | 23.23529 | 32.68966 | 33.99203 | 37.58871 | 37.58871 | 48.96695 | 52.66667 | 45.35885 | 54.62766
0.711 | 12 | 11.93778 | 21.2437 | 19.06897 | 35.88048 | 29.30645 | 29.30645 | 38.52066 | 41.43111 | 62.74641 | 54.62766
0.7115 | 13 | 21.06667 | 23.23529 | 25.19828 | 30.21514 | 30.58064 | 30.58064 | 37.21488 | 37.21778 | 46.87081 | 41.18085
0.712 | 13 | 12.64 | 24.56303 | 21.7931 | 32.10359 | 42.68548 | 42.68548 | 31.33884 | 35.11111 | 43.09091 | 52.94681
0.7125 | 15 | 21.06667 | 21.90756 | 21.7931 | 28.32669 | 36.31451 | 36.31451 | 34.60331 | 44.94222 | 52.91866 | 66.39362
0.713 | 15 | 11.93778 | 22.57143 | 25.87931 | 28.95618 | 40.77419 | 40.77419 | 32.64463 | 51.96444 | 37.79904 | 56.30851
0.7135 | 12 | 13.34222 | 23.89916 | 32.00862 | 39.65737 | 48.41935 | 48.41935 | 33.95042 | 44.24 | 50.65072 | 58.82979
0.714 | 24 | 12.64 | 19.91597 | 30.64655 | 37.76892 | 47.14516 | 47.14516 | 38.52066 | 41.43111 | 49.13876 | 42.8617
0.7145 | 17 | 13.34222 | 21.2437 | 30.64655 | 31.4741 | 36.31451 | 36.31451 | 37.86777 | 42.13334 | 37.79904 | 69.75532
0.715 | 11 | 13.34222 | 17.26051 | 20.43104 | 32.73307 | 31.21774 | 31.21774 | 43.7438 | 44.24 | 41.57895 | 36.1383
0.7155 | 11 | 16.85333 | 13.94118 | 27.24138 | 37.13944 | 36.31451 | 36.31451 | 43.09091 | 49.85778 | 40.82297 | 48.74468
0.716 | 17 | 19.66222 | 19.2521 | 30.64655 | 24.5498 | 26.75806 | 26.75806 | 29.38017 | 35.11111 | 47.62679 | 47.06383
0.7165 | 10 | 11.93778 | 20.57983 | 25.19828 | 24.5498 | 31.85484 | 31.85484 | 39.17355 | 44.24 | 51.4067 | 41.18085
0.717 | 14 | 14.74667 | 25.22689 | 29.96552 | 21.40239 | 31.85484 | 31.85484 | 40.47934 | 35.11111 | 38.55502 | 52.94681
0.7175 | 12 | 13.34222 | 15.26891 | 35.4138 | 31.4741 | 42.04839 | 42.04839 | 39.82645 | 44.94222 | 49.89474 | 45.38298
0.718 | 11 | 18.25778 | 19.2521 | 25.87931 | 33.36255 | 38.22581 | 38.22581 | 30.03306 | 35.81334 | 46.11483 | 41.18085
0.7185 | 19 | 14.04445 | 14.60504 | 23.83621 | 27.06773 | 28.03226 | 28.03226 | 37.86777 | 37.21778 | 41.57895 | 56.30851
0.719 | 19 | 15.44889 | 15.26891 | 21.7931 | 23.29084 | 23.57258 | 23.57258 | 31.33884 | 42.13334 | 37.79904 | 49.58511
0.7195 | 11 | 6.32 | 19.91597 | 25.19828 | 28.95618 | 28.03226 | 28.03226 | 43.7438 | 36.51556 | 35.5311 | 55.46809
0.72 | 14 | 10.53333 | 21.2437 | 30.64655 | 25.17928 | 45.23387 | 45.23387 | 30.68595 | 42.83556 | 40.06699 | 41.18085
0.7205 | 13 | 11.23556 | 15.93277 | 26.56035 | 33.36255 | 39.5 | 39.5 | 33.95042 | 47.04889 | 40.82297 | 43.70213
0.721 | 25 | 14.74667 | 22.57143 | 23.83621 | 27.06773 | 31.85484 | 31.85484 | 40.47934 | 38.62222 | 42.33493 | 47.90425
0.7215 | 18 | 15.44889 | 23.89916 | 24.51724 | 24.5498 | 37.58871 | 37.58871 | 39.17355 | 36.51556 | 46.11483 | 36.1383
0.722 | 14 | 14.74667 | 21.2437 | 34.73276 | 39.65737 | 40.1371 | 40.1371 | 32.64463 | 35.81334 | 34.01914 | 48.74468
0.7225 | 14 | 15.44889 | 21.2437 | 27.92241 | 31.4741 | 35.67742 | 35.67742 | 38.52066 | 38.62222 | 46.87081 | 50.42553
0.723 | 20 | 14.74667 | 13.94118 | 25.87931 | 26.43825 | 31.21774 | 31.21774 | 41.13223 | 31.6 | 32.50718 | 47.90425
0.7235 | 11 | 12.64 | 19.91597 | 23.83621 | 20.77291 | 30.58064 | 30.58064 | 45.04959 | 32.30222 | 44.60287 | 41.18085
0.724 | 10 | 12.64 | 15.26891 | 26.56035 | 27.06773 | 35.67742 | 35.67742 | 41.78513 | 34.40889 | 51.4067 | 49.58511
0.7245 | 7 | 16.85333 | 13.94118 | 21.11207 | 37.76892 | 32.49194 | 32.49194 | 37.21488 | 35.81334 | 46.11483 | 52.10638
0.725 | 12 | 20.36444 | 22.57143 | 24.51724 | 28.32669 | 26.75806 | 26.75806 | 41.13223 | 42.13334 | 46.87081 | 48.74468
0.7255 | 14 | 14.04445 | 14.60504 | 21.7931 | 17.6255 | 36.95161 | 36.95161 | 36.56199 | 40.72889 | 38.55502 | 42.02128
0.726 | 16 | 25.28 | 15.93277 | 23.15517 | 34.62151 | 36.95161 | 36.95161 | 43.7438 | 34.40889 | 49.89474 | 35.29787
0.7265 | 8 | 14.04445 | 23.23529 | 25.19828 | 19.51394 | 42.04839 | 42.04839 | 31.99174 | 44.24 | 37.04306 | 44.54255
0.727 | 15 | 17.55556 | 25.22689 | 23.83621 | 29.58566 | 36.95161 | 36.95161 | 35.2562 | 30.19556 | 52.16268 | 45.38298
0.7275 | 17 | 10.53333 | 23.23529 | 27.24138 | 37.13944 | 36.95161 | 36.95161 | 39.17355 | 40.72889 | 47.62679 | 45.38298
0.728 | 14 | 15.44889 | 27.88235 | 32.00862 | 22.03187 | 40.77419 | 40.77419 | 30.68595 | 39.32444 | 43.09091 | 49.58511
0.7285 | 12 | 16.85333 | 19.2521 | 33.37069 | 35.251 | 19.75 | 19.75 | 41.78513 | 38.62222 | 46.87081 | 34.45745
0.729 | 12 | 11.93778 | 18.58824 | 30.64655 | 32.10359 | 38.22581 | 38.22581 | 37.86777 | 49.15556 | 34.01914 | 38.65958
0.7295 | 15 | 22.47111 | 27.21849 | 32.00862 | 31.4741 | 31.85484 | 31.85484 | 37.86777 | 46.34667 | 37.04306 | 47.06383
0.73 | 14 | 4.91556 | 13.27731 | 34.05172 | 31.4741 | 24.20968 | 24.20968 | 36.56199 | 44.24 | 49.13876 | 45.38298
0.7305 | 12 | 15.44889 | 23.23529 | 23.15517 | 27.69721 | 29.94355 | 29.94355 | 41.13223 | 44.94222 | 43.09091 | 41.18085
0.731 | 11 | 10.53333 | 25.89076 | 27.24138 | 25.80877 | 33.12903 | 33.12903 | 35.2562 | 39.32444 | 47.62679 | 54.62766
0.7315 | 11 | 17.55556 | 23.23529 | 25.19828 | 38.39841 | 26.12097 | 26.12097 | 30.03306 | 34.40889 | 46.87081 | 51.26596
0.732 | 17 | 18.96 | 19.2521 | 36.09483 | 32.10359 | 32.49194 | 32.49194 | 28.72727 | 26.68444 | 43.84689 | 52.10638
0.7325 | 11 | 14.74667 | 16.59664 | 36.77586 | 29.58566 | 32.49194 | 32.49194 | 23.50413 | 33.00444 | 47.62679 | 52.10638
0.733 | 18 | 14.04445 | 11.94958 | 26.56035 | 28.32669 | 29.94355 | 29.94355 | 31.33884 | 37.21778 | 46.11483 | 55.46809
0.7335 | 16 | 21.06667 | 29.21008 | 26.56035 | 21.40239 | 29.30645 | 29.30645 | 35.2562 | 35.11111 | 52.91866 | 45.38298
0.734 | 12 | 21.76889 | 28.54622 | 25.87931 | 25.17928 | 29.94355 | 29.94355 | 36.56199 | 40.72889 | 44.60287 | 36.1383
0.7345 | 9 | 14.74667 | 19.91597 | 13.62069 | 28.95618 | 29.94355 | 29.94355 | 36.56199 | 56.17778 | 42.33493 | 50.42553
0.735 | 17 | 20.36444 | 19.2521 | 26.56035 | 33.36255 | 33.76613 | 33.76613 | 33.29752 | 49.15556 | 43.09091 | 47.90425
0.7355 | 11 | 15.44889 | 16.59664 | 22.47414 | 36.50996 | 29.94355 | 29.94355 | 41.78513 | 35.81334 | 43.84689 | 48.74468
0.736 | 10 | 14.74667 | 23.89916 | 19.75 | 29.58566 | 33.76613 | 33.76613 | 33.29752 | 41.43111 | 51.4067 | 42.8617
0.7365 | 10 | 11.23556 | 29.87395 | 22.47414 | 32.10359 | 38.22581 | 38.22581 | 37.86777 | 35.81334 | 40.06699 | 52.94681
0.737 | 8 | 15.44889 | 27.88235 | 23.83621 | 27.06773 | 35.04032 | 35.04032 | 31.33884 | 40.72889 | 52.91866 | 37.81915
0.7375 | 5 | 15.44889 | 21.90756 | 32.00862 | 25.80877 | 38.8629 | 38.8629 | 32.64463 | 41.43111 | 41.57895 | 44.54255
0.738 | 12 | 14.74667 | 13.94118 | 29.96552 | 28.32669 | 36.95161 | 36.95161 | 31.99174 | 43.53778 | 46.11483 | 53.78724
0.7385 | 15 | 12.64 | 25.22689 | 22.47414 | 35.88048 | 29.94355 | 29.94355 | 33.29752 | 35.11111 | 37.04306 | 45.38298
0.739 | 12 | 9.12889 | 21.90756 | 24.51724 | 25.80877 | 27.39516 | 27.39516 | 47.00827 | 39.32444 | 41.57895 | 35.29787
0.7395 | 14 | 16.15111 | 17.26051 | 32.00862 | 27.06773 | 33.76613 | 33.76613 | 37.86777 | 28.79111 | 43.84689 | 45.38298
0.74 | 16 | 14.04445 | 23.89916 | 21.11207 | 32.10359 | 38.8629 | 38.8629 | 40.47934 | 40.72889 | 43.09091 | 40.34043
0.7405 | 9 | 15.44889 | 15.26891 | 27.92241 | 32.10359 | 28.03226 | 28.03226 | 29.38017 | 42.13334 | 45.35885 | 52.10638
0.741 | 14 | 14.04445 | 28.54622 | 31.32759 | 32.73307 | 41.41129 | 41.41129 | 39.17355 | 42.13334 | 34.77512 | 45.38298
0.7415 | 8 | 9.83111 | 23.89916 | 23.15517 | 23.92032 | 42.68548 | 42.68548 | 43.7438 | 37.21778 | 40.82297 | 28.57447
0.742 | 12 | 17.55556 | 21.2437 | 24.51724 | 23.92032 | 38.22581 | 38.22581 | 43.09091 | 44.24 | 40.82297 | 52.10638
0.7425 | 8 | 11.23556 | 20.57983 | 27.92241 | 25.80877 | 48.41935 | 48.41935 | 37.21488 | 54.07111 | 43.09091 | 36.1383
0.743 | 8 | 13.34222 | 19.2521 | 34.05172 | 28.32669 | 33.12903 | 33.12903 | 30.68595 | 46.34667 | 42.33493 | 42.8617
0.7435 | 19 | 16.85333 | 21.90756 | 25.19828 | 35.251 | 31.85484 | 31.85484 | 43.7438 | 54.77333 | 29.48325 | 46.2234
0.744 | 15 | 14.04445 | 18.58824 | 26.56035 | 31.4741 | 31.85484 | 31.85484 | 42.43802 | 41.43111 | 34.77512 | 64.71277
0.7445 | 12 | 20.36444 | 21.2437 | 22.47414 | 28.95618 | 38.22581 | 38.22581 | 40.47934 | 53.36889 | 46.11483 | 43.70213
0.745 | 15 | 13.34222 | 15.93277 | 21.7931 | 26.43825 | 29.30645 | 29.30645 | 35.90909 | 44.94222 | 43.09091 | 40.34043
0.7455 | 17 | 11.93778 | 12.61345 | 27.92241 | 27.69721 | 29.30645 | 29.30645 | 28.72727 | 34.40889 | 46.87081 | 47.06383
0.746 | 9 | 10.53333 | 21.90756 | 31.32759 | 24.5498 | 33.12903 | 33.12903 | 35.2562 | 38.62222 | 40.06699 | 58.82979
0.7465 | 11 | 15.44889 | 17.26051 | 29.28448 | 19.51394 | 40.1371 | 40.1371 | 39.17355 | 37.21778 | 40.06699 | 35.29787
0.747 | 14 | 12.64 | 25.89076 | 19.06897 | 25.17928 | 38.22581 | 38.22581 | 56.14876 | 42.83556 | 43.09091 | 53.78724
0.7475 | 12 | 15.44889 | 17.26051 | 27.24138 | 42.80478 | 26.75806 | 26.75806 | 49.61983 | 40.02667 | 37.79904 | 39.5
0.748 | 10 | 11.93778 | 18.58824 | 26.56035 | 27.06773 | 41.41129 | 41.41129 | 37.86777 | 33.00444 | 39.311 | 44.54255
0.7485 | 17 | 9.83111 | 23.23529 | 24.51724 | 27.06773 | 29.30645 | 29.30645 | 33.95042 | 37.21778 | 40.82297 | 35.29787
0.749 | 10 | 7.02222 | 19.91597 | 18.38793 | 28.95618 | 33.76613 | 33.76613 | 35.2562 | 31.6 | 46.87081 | 46.2234
0.7495 | 10 | 18.96 | 24.56303 | 26.56035 | 36.50996 | 33.12903 | 33.12903 | 39.82645 | 23.87555 | 35.5311 | 36.97873
0.75 | 8 | 8.42667 | 21.2437 | 20.43104 | 24.5498 | 28.66935 | 28.66935 | 33.95042 | 36.51556 | 43.84689 | 37.81915
0.7505 | 2 | 21.06667 | 18.58824 | 24.51724 | 29.58566 | 31.85484 | 31.85484 | 29.38017 | 40.02667 | 52.91866 | 51.26596
0.751 | 2 | 23.17333 | 17.92437 | 18.38793 | 30.84462 | 28.66935 | 28.66935 | 43.09091 | 38.62222 | 45.35885 | 39.5
0.7515 | 6 | 12.64 | 25.22689 | 24.51724 | 29.58566 | 35.04032 | 35.04032 | 41.78513 | 25.28 | 43.09091 | 36.97873
0.752 | 11 | 11.23556 | 20.57983 | 25.87931 | 32.73307 | 28.03226 | 28.03226 | 35.2562 | 48.45333 | 47.62679 | 34.45745
0.7525 | 15 | 17.55556 | 16.59664 | 21.7931 | 23.29084 | 34.40322 | 34.40322 | 39.17355 | 35.11111 | 49.89474 | 41.18085
0.753 | 9 | 14.74667 | 17.92437 | 30.64655 | 35.88048 | 29.94355 | 29.94355 | 39.17355 | 41.43111 | 32.50718 | 39.5
0.7535 | 8 | 18.25778 | 15.93277 | 27.92241 | 23.29084 | 26.75806 | 26.75806 | 38.52066 | 35.81334 | 35.5311 | 47.06383
0.754 | 9 | 18.96 | 21.2437 | 23.15517 | 33.99203 | 34.40322 | 34.40322 | 26.1157 | 52.66667 | 52.16268 | 51.26596
0.7545 | 17 | 11.93778 | 19.2521 | 23.15517 | 28.95618 | 37.58871 | 37.58871 | 39.82645 | 37.92 | 43.84689 | 38.65958
0.755 | 14 | 25.28 | 12.61345 | 21.7931 | 25.80877 | 35.04032 | 35.04032 | 30.03306 | 42.13334 | 50.65072 | 46.2234
0.7555 | 13 | 16.15111 | 11.28572 | 10.89655 | 23.92032 | 31.21774 | 31.21774 | 45.04959 | 33.00444 | 32.50718 | 36.1383
0.756 | 11 | 14.04445 | 17.92437 | 17.7069 | 29.58566 | 37.58871 | 37.58871 | 35.90909 | 42.83556 | 46.11483 | 49.58511
0.7565 | 12 | 14.74667 | 16.59664 | 21.7931 | 24.5498 | 42.68548 | 42.68548 | 35.2562 | 37.92 | 37.79904 | 57.14894
0.757 | 11 | 19.66222 | 21.90756 | 26.56035 | 35.251 | 45.87097 | 45.87097 | 31.33884 | 36.51556 | 37.79904 | 53.78724
0.7575 | 8 | 18.25778 | 23.89916 | 28.60345 | 32.73307 | 42.68548 | 42.68548 | 41.78513 | 37.92 | 43.09091 | 50.42553
0.758 | 14 | 23.17333 | 20.57983 | 23.83621 | 31.4741 | 28.03226 | 28.03226 | 33.29752 | 36.51556 | 31.7512 | 50.42553
0.7585 | 11 | 16.15111 | 28.54622 | 27.24138 | 24.5498 | 31.85484 | 31.85484 | 34.60331 | 25.98222 | 39.311 | 39.5
0.759 | 12 | 13.34222 | 17.26051 | 15.66379 | 24.5498 | 38.22581 | 38.22581 | 39.82645 | 42.13334 | 40.82297 | 30.25532
0.7595 | 6 | 15.44889 | 14.60504 | 21.7931 | 28.95618 | 32.49194 | 32.49194 | 39.17355 | 28.79111 | 44.60287 | 39.5
0.76 | 9 | 12.64 | 15.26891 | 25.87931 | 25.17928 | 28.03226 | 28.03226 | 39.82645 | 38.62222 | 40.82297 | 52.10638
0.7605 | 7 | 10.53333 | 19.91597 | 29.96552 | 27.06773 | 33.76613 | 33.76613 | 27.42149 | 42.13334 | 38.55502 | 55.46809
0.761 | 18 | 16.15111 | 21.2437 | 25.87931 | 30.84462 | 21.66129 | 21.66129 | 34.60331 | 42.83556 | 35.5311 | 52.10638
0.7615 | 13 | 15.44889 | 18.58824 | 25.87931 | 22.03187 | 37.58871 | 37.58871 | 41.78513 | 41.43111 | 46.11483 | 52.10638
0.762 | 10 | 21.76889 | 22.57143 | 27.92241 | 30.84462 | 35.04032 | 35.04032 | 45.04959 | 41.43111 | 35.5311 | 42.02128
0.7625 | 10 | 14.04445 | 22.57143 | 34.73276 | 30.21514 | 33.12903 | 33.12903 | 32.64463 | 35.81334 | 40.82297 | 44.54255
0.763 | 14 | 10.53333 | 13.27731 | 22.47414 | 33.99203 | 38.8629 | 38.8629 | 41.13223 | 34.40889 | 40.82297 | 43.70213
0.7635 | 10 | 16.85333 | 14.60504 | 29.28448 | 29.58566 | 35.67742 | 35.67742 | 35.2562 | 29.49333 | 36.28708 | 43.70213
0.764 | 9 | 10.53333 | 15.93277 | 22.47414 | 29.58566 | 22.93548 | 22.93548 | 28.07438 | 41.43111 | 41.57895 | 50.42553
0.7645 | 8 | 17.55556 | 17.26051 | 20.43104 | 25.80877 | 31.85484 | 31.85484 | 27.42149 | 35.11111 | 34.01914 | 35.29787
0.765 | 11 | 13.34222 | 19.91597 | 27.92241 | 32.10359 | 31.21774 | 31.21774 | 34.60331 | 36.51556 | 38.55502 | 49.58511
0.7655 | 7 | 6.32 | 25.89076 | 24.51724 | 27.69721 | 33.76613 | 33.76613 | 41.13223 | 33.70667 | 31.7512 | 37.81915
0.766 | 11 | 18.96 | 22.57143 | 19.75 | 28.32669 | 28.03226 | 28.03226 | 39.17355 | 31.6 | 28.72727 | 43.70213
0.7665 | 18 | 14.04445 | 13.94118 | 21.7931 | 28.95618 | 26.75806 | 26.75806 | 37.86777 | 38.62222 | 27.21531 | 51.26596
0.767 | 8 | 17.55556 | 14.60504 | 13.62069 | 35.88048 | 25.48387 | 25.48387 | 43.09091 | 46.34667 | 38.55502 | 42.02128
0.7675 | 7 | 19.66222 | 15.26891 | 25.87931 | 29.58566 | 26.12097 | 26.12097 | 43.7438 | 35.11111 | 38.55502 | 39.5
0.768 | 3 | 14.04445 | 15.93277 | 21.11207 | 40.28685 | 17.20161 | 17.20161 | 35.2562 | 37.21778 | 52.16268 | 52.94681
0.7685 | 8 | 12.64 | 21.90756 | 21.11207 | 23.29084 | 23.57258 | 23.57258 | 31.99174 | 34.40889 | 43.84689 | 48.74468
0.769 | 8 | 21.76889 | 14.60504 | 17.7069 | 30.21514 | 22.29839 | 22.29839 | 38.52066 | 34.40889 | 42.33493 | 45.38298
0.7695 | 4 | 18.25778 | 15.93277 | 22.47414 | 21.40239 | 29.94355 | 29.94355 | 38.52066 | 41.43111 | 48.38277 | 48.74468
0.77 | 11 | 11.93778 | 15.93277 | 23.15517 | 27.69721 | 31.85484 | 31.85484 | 41.78513 | 40.72889 | 40.82297 | 40.34043
0.7705 | 17 | 10.53333 | 13.27731 | 27.24138 | 22.66136 | 26.12097 | 26.12097 | 31.33884 | 39.32444 | 36.28708 | 51.26596
0.771 | 12 | 14.04445 | 13.27731 | 28.60345 | 30.84462 | 29.94355 | 29.94355 | 37.21488 | 39.32444 | 39.311 | 52.10638
0.7715 | 14 | 18.25778 | 21.90756 | 17.02586 | 27.06773 | 28.03226 | 28.03226 | 28.72727 | 28.79111 | 43.84689 | 64.71277
0.772 | 14 | 16.15111 | 13.94118 | 28.60345 | 28.32669 | 38.8629 | 38.8629 | 31.33884 | 34.40889 | 45.35885 | 45.38298
0.7725 | 7 | 15.44889 | 28.54622 | 23.83621 | 24.5498 | 36.31451 | 36.31451 | 30.68595 | 35.11111 | 40.82297 | 43.70213
0.773 | 8 | 15.44889 | 11.94958 | 25.19828 | 24.5498 | 36.95161 | 36.95161 | 31.99174 | 34.40889 | 43.84689 | 42.8617
0.7735 | 7 | 11.23556 | 21.2437 | 27.92241 | 32.73307 | 37.58871 | 37.58871 | 29.38017 | 44.24 | 30.99521 | 42.02128
0.774 | 13 | 14.74667 | 11.28572 | 23.83621 | 30.21514 | 31.21774 | 31.21774 | 43.09091 | 43.53778 | 30.23923 | 32.7766
0.7745 | 10 | 11.93778 | 15.26891 | 22.47414 | 22.66136 | 28.03226 | 28.03226 | 33.29752 | 35.81334 | 40.82297 | 37.81915
0.775 | 7 | 13.34222 | 19.2521 | 36.09483 | 29.58566 | 31.21774 | 31.21774 | 35.2562 | 33.00444 | 44.60287 | 53.78724
0.7755 | 5 | 6.32 | 15.93277 | 16.34483 | 33.99203 | 28.66935 | 28.66935 | 36.56199 | 28.08889 | 30.23923 | 36.1383
0.776 | 4 | 9.12889 | 19.2521 | 24.51724 | 26.43825 | 29.94355 | 29.94355 | 48.31405 | 25.98222 | 43.84689 | 44.54255
0.7765 | 9 | 9.12889 | 18.58824 | 16.34483 | 29.58566 | 27.39516 | 27.39516 | 43.7438 | 40.02667 | 45.35885 | 47.90425
0.777 | 7 | 13.34222 | 19.91597 | 30.64655 | 29.58566 | 26.12097 | 26.12097 | 30.68595 | 38.62222 | 44.60287 | 43.70213
0.7775 | 16 | 9.12889 | 16.59664 | 22.47414 | 23.29084 | 27.39516 | 27.39516 | 30.03306 | 36.51556 | 44.60287 | 51.26596
0.778 | 8 | 11.23556 | 17.26051 | 25.19828 | 18.25498 | 33.76613 | 33.76613 | 41.13223 | 42.83556 | 32.50718 | 50.42553
0.7785 | 12 | 15.44889 | 19.91597 | 17.02586 | 20.77291 | 32.49194 | 32.49194 | 39.17355 | 38.62222 | 52.16268 | 43.70213
0.779 | 6 | 18.96 | 16.59664 | 25.87931 | 21.40239 | 35.04032 | 35.04032 | 26.7686 | 37.21778 | 44.60287 | 46.2234
0.7795 | 15 | 20.36444 | 15.93277 | 29.28448 | 26.43825 | 35.67742 | 35.67742 | 33.95042 | 33.00444 | 32.50718 | 43.70213
0.78 | 6 | 18.25778 | 15.93277 | 18.38793 | 16.36654 | 26.12097 | 26.12097 | 31.33884 | 26.68444 | 30.23923 | 37.81915
0.7805 | 5 | 15.44889 | 16.59664 | 16.34483 | 21.40239 | 37.58871 | 37.58871 | 29.38017 | 36.51556 | 28.72727 | 21.85106
0.781 | 4 | 14.04445 | 15.93277 | 13.62069 | 23.92032 | 36.31451 | 36.31451 | 31.99174 | 26.68444 | 43.84689 | 32.7766
0.7815 | 11 | 16.85333 | 17.26051 | 31.32759 | 39.02789 | 33.76613 | 33.76613 | 26.1157 | 36.51556 | 31.7512 | 47.90425
0.782 | 9 | 18.25778 | 21.2437 | 13.62069 | 25.17928 | 28.66935 | 28.66935 | 40.47934 | 41.43111 | 27.21531 | 33.61702
0.7825 | 5 | 20.36444 | 18.58824 | 19.06897 | 27.06773 | 22.93548 | 22.93548 | 43.7438 | 43.53778 | 46.87081 | 36.1383
0.783 | 6 | 15.44889 | 11.94958 | 22.47414 | 25.17928 | 21.02419 | 21.02419 | 33.29752 | 37.21778 | 46.11483 | 42.8617
0.7835 | 5 | 19.66222 | 19.91597 | 24.51724 | 32.73307 | 29.30645 | 29.30645 | 38.52066 | 33.70667 | 44.60287 | 47.06383
0.784 | 16 | 11.93778 | 15.26891 | 16.34483 | 32.10359 | 35.04032 | 35.04032 | 27.42149 | 35.81334 | 33.26316 | 45.38298
0.7845 | 11 | 12.64 | 16.59664 | 19.75 | 49.72908 | 30.58064 | 30.58064 | 28.72727 | 30.89778 | 36.28708 | 38.65958
0.785 | 3 | 12.64 | 17.26051 | 25.19828 | 24.5498 | 24.84677 | 24.84677 | 26.7686 | 35.11111 | 31.7512 | 34.45745
0.7855 | 7 | 8.42667 | 19.2521 | 20.43104 | 21.40239 | 32.49194 | 32.49194 | 30.03306 | 30.89778 | 34.01914 | 35.29787
0.786 | 14 | 11.23556 | 23.89916 | 28.60345 | 22.66136 | 32.49194 | 32.49194 | 47.66116 | 45.64444 | 44.60287 | 58.82979
0.7865 | 11 | 6.32 | 12.61345 | 18.38793 | 17.6255 | 43.95967 | 43.95967 | 33.95042 | 41.43111 | 46.11483 | 52.94681
0.787 | 8 | 9.83111 | 11.94958 | 20.43104 | 32.73307 | 26.75806 | 26.75806 | 37.86777 | 51.96444 | 32.50718 | 36.1383
0.7875 | 6 | 7.72444 | 11.28572 | 29.28448 | 32.10359 | 43.95967 | 43.95967 | 37.21488 | 37.21778 | 29.48325 | 43.70213
0.788 | 13 | 11.93778 | 13.94118 | 27.92241 | 27.69721 | 31.85484 | 31.85484 | 39.82645 | 33.70667 | 28.72727 | 47.90425
0.7885 | 12 | 9.12889 | 11.28572 | 20.43104 | 22.66136 | 44.59678 | 44.59678 | 30.03306 | 31.6 | 37.04306 | 34.45745
0.789 | 9 | 11.23556 | 13.94118 | 21.11207 | 31.4741 | 28.03226 | 28.03226 | 35.2562 | 37.92 | 40.06699 | 39.5
0.7895 | 12 | 9.83111 | 18.58824 | 16.34483 | 39.02789 | 29.30645 | 29.30645 | 31.33884 | 35.11111 | 41.57895 | 28.57447
0.79 | 25 | 9.83111 | 13.94118 | 19.06897 | 33.36255 | 29.30645 | 29.30645 | 39.17355 | 42.83556 | 44.60287 | 31.93617
0.7905 | 12 | 17.55556 | 19.2521 | 29.28448 | 25.17928 | 26.12097 | 26.12097 | 26.7686 | 40.02667 | 38.55502 | 29.41489
0.791 | 9 | 8.42667 | 16.59664 | 16.34483 | 34.62151 | 37.58871 | 37.58871 | 41.78513 | 39.32444 | 42.33493 | 43.70213
0.7915 | 9 | 12.64 | 18.58824 | 19.06897 | 22.03187 | 30.58064 | 30.58064 | 33.29752 | 44.24 | 43.84689 | 47.90425
0.792 | 8 | 16.15111 | 17.92437 | 17.02586 | 23.29084 | 26.12097 | 26.12097 | 32.64463 | 33.00444 | 37.79904 | 36.97873
0.7925 | 16 | 9.83111 | 25.89076 | 25.19828 | 23.29084 | 22.29839 | 22.29839 | 31.99174 | 42.13334 | 27.21531 | 28.57447
0.793 | 14 | 17.55556 | 9.95798 | 23.15517 | 31.4741 | 24.84677 | 24.84677 | 39.82645 | 29.49333 | 30.23923 | 39.5
0.7935 | 12 | 16.85333 | 14.60504 | 28.60345 | 20.14343 | 35.67742 | 35.67742 | 31.33884 | 31.6 | 31.7512 | 43.70213
0.794 | 7 | 16.15111 | 12.61345 | 26.56035 | 22.03187 | 31.21774 | 31.21774 | 39.17355 | 34.40889 | 34.77512 | 42.8617
0.7945 | 5 | 25.98222 | 12.61345 | 25.87931 | 26.43825 | 29.94355 | 29.94355 | 28.07438 | 49.85778 | 40.06699 | 46.2234
0.795 | 8 | 11.23556 | 27.88235 | 25.87931 | 27.69721 | 34.40322 | 34.40322 | 35.2562 | 35.11111 | 44.60287 | 46.2234
0.7955 | 5 | 10.53333 | 12.61345 | 21.11207 | 23.29084 | 39.5 | 39.5 | 37.86777 | 31.6 | 40.82297 | 44.54255
0.796 | 10 | 16.15111 | 23.23529 | 28.60345 | 28.95618 | 33.76613 | 33.76613 | 48.96695 | 34.40889 | 37.79904 | 33.61702
0.7965 | 17 | 13.34222 | 15.93277 | 24.51724 | 30.84462 | 34.40322 | 34.40322 | 36.56199 | 30.89778 | 40.06699 | 35.29787
0.797 | 10 | 16.15111 | 14.60504 | 14.98276 | 19.51394 | 37.58871 | 37.58871 | 29.38017 | 35.81334 | 40.06699 | 46.2234
0.7975 | 10 | 17.55556 | 13.27731 | 10.89655 | 13.84861 | 27.39516 | 27.39516 | 34.60331 | 34.40889 | 37.04306 | 38.65958
0.798 | 6 | 11.93778 | 19.2521 | 15.66379 | 16.36654 | 23.57258 | 23.57258 | 29.38017 | 45.64444 | 44.60287 | 43.70213
0.7985 | 6 | 11.93778 | 17.92437 | 17.7069 | 26.43825 | 28.66935 | 28.66935 | 36.56199 | 35.81334 | 33.26316 | 53.78724
0.799 | 7 | 7.72444 | 12.61345 | 22.47414 | 22.66136 | 29.94355 | 29.94355 | 35.90909 | 37.21778 | 29.48325 | 52.94681
0.7995 | 8 | 18.25778 | 10.62185 | 15.66379 | 25.80877 | 31.85484 | 31.85484 | 32.64463 | 38.62222 | 31.7512 | 36.1383
0.8 | 13 | 9.12889 | 11.94958 | 28.60345 | 24.5498 | 33.12903 | 33.12903 | 39.17355 | 30.89778 | 47.62679 | 36.1383
0.8005 | 12 | 11.23556 | 13.27731 | 22.47414 | 32.73307 | 29.30645 | 29.30645 | 39.17355 | 33.00444 | 29.48325 | 36.1383
0.801 | 11 | 9.12889 | 15.26891 | 17.7069 | 27.06773 | 29.94355 | 29.94355 | 41.13223 | 44.24 | 40.82297 | 28.57447
0.8015 | 14 | 7.72444 | 13.94118 | 20.43104 | 25.80877 | 33.12903 | 33.12903 | 27.42149 | 33.70667 | 40.82297 | 40.34043
0.802 | 9 | 21.06667 | 12.61345 | 12.93966 | 27.69721 | 26.12097 | 26.12097 | 35.90909 | 39.32444 | 45.35885 | 45.38298
0.8025 | 11 | 13.34222 | 15.26891 | 20.43104 | 35.88048 | 34.40322 | 34.40322 | 33.29752 | 30.19556 | 40.06699 | 35.29787
0.803 | 9 | 19.66222 | 21.2437 | 18.38793 | 28.32669 | 22.93548 | 22.93548 | 32.64463 | 27.38667 | 37.79904 | 42.8617
0.8035 | 8 | 13.34222 | 13.94118 | 18.38793 | 23.92032 | 24.84677 | 24.84677 | 35.2562 | 32.30222 | 40.06699 | 36.1383
0.804 | 7 | 7.02222 | 19.91597 | 28.60345 | 21.40239 | 29.94355 | 29.94355 | 33.29752 | 36.51556 | 36.28708 | 39.5
0.8045 | 21 | 15.44889 | 15.93277 | 16.34483 | 19.51394 | 34.40322 | 34.40322 | 36.56199 | 29.49333 | 27.97129 | 44.54255
0.805 | 15 | 11.93778 | 18.58824 | 25.19828 | 31.4741 | 33.12903 | 33.12903 | 28.07438 | 25.28 | 28.72727 | 52.10638
0.8055 | 8 | 10.53333 | 17.92437 | 21.11207 | 27.06773 | 29.30645 | 29.30645 | 37.21488 | 30.89778 | 38.55502 | 33.61702
0.806 | 12 | 10.53333 | 20.57983 | 17.02586 | 31.4741 | 29.94355 | 29.94355 | 33.95042 | 28.79111 | 39.311 | 39.5
0.8065 | 3 | 11.93778 | 15.26891 | 14.98276 | 30.21514 | 34.40322 | 34.40322 | 30.03306 | 46.34667 | 34.01914 | 42.02128
0.807 | 12 | 10.53333 | 17.92437 | 17.02586 | 25.17928 | 32.49194 | 32.49194 | 28.72727 | 36.51556 | 49.13876 | 47.06383
0.8075 | 10 | 12.64 | 6.63866 | 13.62069 | 19.51394 | 27.39516 | 27.39516 | 27.42149 | 41.43111 | 34.77512 | 35.29787
0.808 | 12 | 11.23556 | 13.27731 | 19.75 | 31.4741 | 29.30645 | 29.30645 | 22.19835 | 38.62222 | 40.82297 | 31.93617
0.8085 | 5 | 11.23556 | 15.93277 | 17.02586 | 14.47809 | 28.03226 | 28.03226 | 23.50413 | 49.15556 | 32.50718 | 50.42553
0.809 | 1 | 9.83111 | 15.93277 | 16.34483 | 19.51394 | 35.04032 | 35.04032 | 26.7686 | 33.00444 | 39.311 | 46.2234
0.8095 | 11 | 7.72444 | 13.94118 | 28.60345 | 18.88446 | 36.31451 | 36.31451 | 24.15703 | 31.6 | 23.43541 | 42.8617
0.81 | 11 | 15.44889 | 11.94958 | 21.11207 | 26.43825 | 35.67742 | 35.67742 | 31.33884 | 35.81334 | 36.28708 | 42.02128
0.8105 | 11 | 13.34222 | 13.27731 | 21.11207 | 28.95618 | 30.58064 | 30.58064 | 35.2562 | 35.81334 | 42.33493 | 60.51064
0.811 | 10 | 8.42667 | 17.92437 | 13.62069 | 23.92032 | 28.66935 | 28.66935 | 41.78513 | 40.72889 | 35.5311 | 50.42553
0.8115 | 11 | 16.85333 | 12.61345 | 16.34483 | 23.92032 | 32.49194 | 32.49194 | 34.60331 | 30.89778 | 30.23923 | 29.41489
0.812 | 7 | 12.64 | 21.90756 | 25.87931 | 32.73307 | 32.49194 | 32.49194 | 35.2562 | 24.57778 | 31.7512 | 42.02128
0.8125 | 6 | 16.15111 | 12.61345 | 22.47414 | 25.17928 | 31.21774 | 31.21774 | 33.95042 | 35.11111 | 33.26316 | 46.2234
0.813 | 8 | 8.42667 | 9.95798 | 22.47414 | 20.14343 | 19.1129 | 19.1129 | 27.42149 | 30.89778 | 38.55502 | 47.90425
0.8135 | 4 | 14.74667 | 11.28572 | 16.34483 | 33.36255 | 22.29839 | 22.29839 | 32.64463 | 26.68444 | 40.82297 | 54.62766
0.814 | 10 | 6.32 | 13.94118 | 25.19828 | 27.69721 | 35.04032 | 35.04032 | 24.15703 | 32.30222 | 40.06699 | 36.1383
0.8145 | 3 | 7.72444 | 16.59664 | 17.7069 | 25.17928 | 23.57258 | 23.57258 | 32.64463 | 20.36444 | 34.01914 | 36.1383
0.815 | 9 | 11.93778 | 21.2437 | 23.15517 | 25.17928 | 32.49194 | 32.49194 | 28.07438 | 35.11111 | 30.99521 | 36.97873
0.8155 | 10 | 11.23556 | 20.57983 | 30.64655 | 22.66136 | 25.48387 | 25.48387 | 31.33884 | 33.70667 | 46.87081 | 42.8617
0.816 | 8 | 8.42667 | 17.26051 | 18.38793 | 22.66136 | 27.39516 | 27.39516 | 26.1157 | 24.57778 | 29.48325 | 42.02128
0.8165 | 8 | 13.34222 | 13.94118 | 21.7931 | 17.6255 | 29.94355 | 29.94355 | 38.52066 | 28.79111 | 43.84689 | 44.54255
0.817 | 9 | 14.74667 | 8.63025 | 14.98276 | 23.92032 | 26.75806 | 26.75806 | 39.82645 | 30.19556 | 28.72727 | 56.30851
0.8175 | 14 | 14.74667 | 18.58824 | 10.21552 | 20.77291 | 28.03226 | 28.03226 | 42.43802 | 39.32444 | 34.01914 | 42.02128
0.818 | 17 | 8.42667 | 17.26051 | 20.43104 | 27.69721 | 35.04032 | 35.04032 | 37.86777 | 28.08889 | 30.99521 | 39.5
0.8185 | 11 | 8.42667 | 23.23529 | 14.30172 | 18.88446 | 31.85484 | 31.85484 | 37.21488 | 40.02667 | 28.72727 | 57.98936
0.819 | 5 | 4.91556 | 11.28572 | 15.66379 | 29.58566 | 28.66935 | 28.66935 | 26.7686 | 28.08889 | 35.5311 | 52.10638
0.8195 | 10 | 12.64 | 13.94118 | 25.19828 | 22.66136 | 33.12903 | 33.12903 | 39.17355 | 28.08889 | 31.7512 | 54.62766
0.82 | 10 | 11.23556 | 16.59664 | 23.15517 | 23.29084 | 28.03226 | 28.03226 | 34.60331 | 40.02667 | 46.87081 | 38.65958
0.8205 | 14 | 9.83111 | 14.60504 | 19.75 | 17.6255 | 26.12097 | 26.12097 | 40.47934 | 35.11111 | 27.97129 | 52.94681
0.821 | 10 | 12.64 | 15.26891 | 19.06897 | 18.88446 | 26.75806 | 26.75806 | 30.68595 | 25.28 | 38.55502 | 44.54255
0.8215 | 9 | 14.04445 | 13.27731 | 15.66379 | 23.92032 | 28.66935 | 28.66935 | 35.90909 | 37.92 | 37.79904 | 42.8617
0.822 | 14 | 18.96 | 16.59664 | 15.66379 | 36.50996 | 38.8629 | 38.8629 | 37.86777 | 37.21778 | 26.45933 | 36.97873
0.8225 | 11 | 18.25778 | 15.93277 | 13.62069 | 22.03187 | 31.21774 | 31.21774 | 33.95042 | 38.62222 | 40.06699 | 47.06383
0.823 | 15 | 9.83111 | 14.60504 | 21.11207 | 23.92032 | 21.02419 | 21.02419 | 26.7686 | 37.21778 | 34.01914 | 31.09575
0.8235 | 13 | 9.12889 | 16.59664 | 26.56035 | 20.14343 | 27.39516 | 27.39516 | 30.68595 | 34.40889 | 45.35885 | 41.18085
0.824 | 4 | 9.83111 | 17.26051 | 27.92241 | 19.51394 | 28.03226 | 28.03226 | 22.85124 | 24.57778 | 29.48325 | 54.62766
0.8245 | 6 | 11.23556 | 15.93277 | 23.83621 | 35.251 | 29.30645 | 29.30645 | 30.03306 | 35.11111 | 39.311 | 41.18085
0.825 | 8 | 11.23556 | 10.62185 | 15.66379 | 22.66136 | 31.21774 | 31.21774 | 36.56199 | 42.83556 | 39.311 | 33.61702
0.8255 | 6 | 11.23556 | 25.22689 | 17.7069 | 25.17928 | 33.76613 | 33.76613 | 25.46281 | 39.32444 | 26.45933 | 49.58511
0.826 | 8 | 9.12889 | 12.61345 | 19.06897 | 26.43825 | 23.57258 | 23.57258 | 25.46281 | 32.30222 | 47.62679 | 42.02128
0.8265 | 10 | 13.34222 | 16.59664 | 22.47414 | 19.51394 | 25.48387 | 25.48387 | 33.95042 | 44.94222 | 36.28708 | 47.90425
0.827 | 8 | 11.93778 | 13.94118 | 23.83621 | 15.10757 | 29.94355 | 29.94355 | 27.42149 | 35.81334 | 26.45933 | 57.98936
0.8275 | 10 | 11.93778 | 9.29412 | 21.7931 | 28.95618 | 33.12903 | 33.12903 | 23.50413 | 30.19556 | 31.7512 | 54.62766
0.828 | 6 | 9.83111 | 12.61345 | 24.51724 | 20.77291 | 35.04032 | 35.04032 | 27.42149 | 34.40889 | 29.48325 | 41.18085
0.8285 | 10 | 11.93778 | 13.94118 | 19.75 | 29.58566 | 26.12097 | 26.12097 | 46.35537 | 25.98222 | 24.94737 | 31.09575
0.829 | 11 | 5.61778 | 18.58824 | 24.51724 | 20.14343 | 26.75806 | 26.75806 | 30.03306 | 23.17333 | 38.55502 | 37.81915
0.8295 | 3 | 14.04445 | 11.28572 | 17.02586 | 16.99602 | 35.04032 | 35.04032 | 37.86777 | 25.28 | 32.50718 | 47.06383
0.83 | 9 | 11.23556 | 9.95798 | 24.51724 | 20.14343 | 23.57258 | 23.57258 | 30.68595 | 34.40889 | 29.48325 | 47.06383
0.8305 | 13 | 9.12889 | 18.58824 | 17.7069 | 13.21912 | 27.39516 | 27.39516 | 30.03306 | 37.92 | 41.57895 | 44.54255
0.831 | 2 | 14.04445 | 16.59664 | 18.38793 | 17.6255 | 22.29839 | 22.29839 | 20.23967 | 36.51556 | 21.16746 | 46.2234
0.8315 | 5 | 7.72444 | 13.94118 | 14.30172 | 23.92032 | 28.66935 | 28.66935 | 30.03306 | 36.51556 | 37.79904 | 39.5
0.832 | 7 | 11.23556 | 16.59664 | 21.11207 | 27.06773 | 28.03226 | 28.03226 | 30.68595 | 35.11111 | 24.94737 | 28.57447
0.8325 | 13 | 8.42667 | 8.63025 | 19.06897 | 20.77291 | 32.49194 | 32.49194 | 32.64463 | 25.98222 | 27.21531 | 42.02128
0.833 | 6 | 5.61778 | 17.92437 | 17.7069 | 20.77291 | 22.93548 | 22.93548 | 28.07438 | 23.87555 | 27.97129 | 44.54255
0.8335 | 9 | 8.42667 | 17.92437 | 17.7069 | 20.14343 | 21.66129 | 21.66129 | 29.38017 | 35.81334 | 24.94737 | 36.97873
0.834 | 6 | 9.12889 | 18.58824 | 19.06897 | 25.17928 | 26.12097 | 26.12097 | 24.80992 | 35.11111 | 18.89952 | 44.54255
0.8345 | 3 | 7.72444 | 18.58824 | 30.64655 | 22.66136 | 21.02419 | 21.02419 | 28.72727 | 32.30222 | 37.79904 | 42.02128
0.835 | 10 | 9.83111 | 17.92437 | 20.43104 | 26.43825 | 36.95161 | 36.95161 | 35.90909 | 29.49333 | 32.50718 | 34.45745
0.8355 | 4 | 9.83111 | 18.58824 | 19.75 | 25.17928 | 35.67742 | 35.67742 | 35.90909 | 32.30222 | 38.55502 | 35.29787
0.836 | 12 | 5.61778 | 10.62185 | 10.21552 | 26.43825 | 24.84677 | 24.84677 | 26.1157 | 19.66222 | 43.09091 | 43.70213
0.8365 | 6 | 8.42667 | 11.94958 | 15.66379 | 23.92032 | 22.93548 | 22.93548 | 30.03306 | 37.92 | 34.77512 | 44.54255
0.837 | 7 | 9.83111 | 13.94118 | 19.75 | 23.29084 | 31.21774 | 31.21774 | 26.1157 | 32.30222 | 30.23923 | 47.90425
0.8375 | 6 | 11.23556 | 15.26891 | 25.19828 | 32.73307 | 22.93548 | 22.93548 | 28.07438 | 22.47111 | 30.99521 | 37.81915
0.838 | 5 | 11.23556 | 12.61345 | 29.96552 | 23.29084 | 35.67742 | 35.67742 | 33.29752 | 29.49333 | 27.97129 | 38.65958
0.8385 | 9 | 9.83111 | 12.61345 | 17.02586 | 17.6255 | 31.21774 | 31.21774 | 31.99174 | 36.51556 | 30.23923 | 32.7766
0.839 | 6 | 13.34222 | 19.91597 | 18.38793 | 20.77291 | 30.58064 | 30.58064 | 33.95042 | 44.24 | 34.01914 | 35.29787
0.8395 | 13 | 9.12889 | 25.89076 | 19.06897 | 17.6255 | 28.66935 | 28.66935 | 37.21488 | 44.94222 | 23.43541 | 36.97873
0.84 | 5 | 11.23556 | 17.92437 | 21.11207 | 21.40239 | 19.75 | 19.75 | 33.95042 | 28.79111 | 36.28708 | 45.38298
0.8405 | 10 | 13.34222 | 11.28572 | 17.7069 | 22.66136 | 29.30645 | 29.30645 | 30.68595 | 30.89778 | 29.48325 | 29.41489
0.841 | 5 | 7.02222 | 15.93277 | 18.38793 | 26.43825 | 19.1129 | 19.1129 | 28.72727 | 22.47111 | 36.28708 | 34.45745
0.8415 | 9 | 8.42667 | 15.26891 | 16.34483 | 24.5498 | 32.49194 | 32.49194 | 20.23967 | 25.28 | 31.7512 | 26.89362
0.842 | 14 | 6.32 | 13.94118 | 13.62069 | 17.6255 | 18.47581 | 18.47581 | 23.50413 | 40.02667 | 38.55502 | 46.2234
0.8425 | 9 | 11.23556 | 13.94118 | 14.30172 | 29.58566 | 22.93548 | 22.93548 | 30.03306 | 36.51556 | 36.28708 | 31.09575
0.843 | 4 | 3.51111 | 18.58824 | 21.7931 | 30.21514 | 22.29839 | 22.29839 | 33.95042 | 44.94222 | 31.7512 | 35.29787
0.8435 | 8 | 9.12889 | 9.95798 | 23.15517 | 21.40239 | 29.30645 | 29.30645 | 33.95042 | 31.6 | 49.89474 | 34.45745
0.844 | 8 | 9.83111 | 11.28572 | 20.43104 | 18.88446 | 28.03226 | 28.03226 | 39.17355 | 43.53778 | 40.82297 | 36.1383
0.8445 | 9 | 9.12889 | 11.28572 | 20.43104 | 26.43825 | 24.20968 | 24.20968 | 31.33884 | 35.81334 | 23.43541 | 47.06383
0.845 | 8 | 9.83111 | 13.27731 | 23.15517 | 23.29084 | 37.58871 | 37.58871 | 23.50413 | 34.40889 | 30.99521 | 37.81915
0.8455 | 10 | 14.74667 | 13.27731 | 17.02586 | 23.92032 | 28.66935 | 28.66935 | 37.21488 | 35.81334 | 27.97129 | 30.25532
0.846 | 19 | 7.02222 | 19.2521 | 12.25862 | 21.40239 | 21.02419 | 21.02419 | 24.15703 | 33.00444 | 37.04306 | 37.81915
0.8465 | 7 | 11.93778 | 13.94118 | 21.11207 | 32.10359 | 29.30645 | 29.30645 | 28.07438 | 28.79111 | 44.60287 | 43.70213
0.847 | 6 | 13.34222 | 12.61345 | 19.06897 | 19.51394 | 17.20161 | 17.20161 | 30.68595 | 33.70667 | 43.09091 | 43.70213
0.8475 | 6 | 9.83111 | 14.60504 | 18.38793 | 23.29084 | 24.20968 | 24.20968 | 23.50413 | 30.19556 | 40.06699 | 45.38298
0.848 | 11 | 10.53333 | 12.61345 | 22.47414 | 24.5498 | 26.75806 | 26.75806 | 21.54546 | 27.38667 | 28.72727 | 39.5
0.8485 | 8 | 7.72444 | 14.60504 | 17.7069 | 22.66136 | 31.21774 | 31.21774 | 29.38017 | 21.76889 | 37.79904 | 42.8617
0.849 | 3 | 12.64 | 17.26051 | 23.15517 | 24.5498 | 22.93548 | 22.93548 | 27.42149 | 33.00444 | 28.72727 | 40.34043
0.8495 | 11 | 9.83111 | 23.23529 | 17.7069 | 18.88446 | 23.57258 | 23.57258 | 28.07438 | 27.38667 | 35.5311 | 27.73404
0.85 | 9 | 14.04445 | 13.27731 | 10.89655 | 20.14343 | 20.3871 | 20.3871 | 24.80992 | 31.6 | 33.26316 | 40.34043
0.8505 | 7 | 13.34222 | 10.62185 | 19.06897 | 18.88446 | 29.94355 | 29.94355 | 25.46281 | 33.00444 | 35.5311 | 33.61702
0.851 | 10 | 18.25778 | 15.93277 | 14.30172 | 20.77291 | 21.02419 | 21.02419 | 30.03306 | 27.38667 | 30.99521 | 28.57447
0.8515 | 8 | 15.44889 | 17.92437 | 18.38793 | 20.14343 | 27.39516 | 27.39516 | 24.80992 | 33.70667 | 43.09091 | 34.45745
0.852 | 9 | 14.74667 | 14.60504 | 22.47414 | 19.51394 | 17.83871 | 17.83871 | 35.90909 | 36.51556 | 48.38277 | 39.5
0.8525 | 10 | 8.42667 | 9.29412 | 22.47414 | 15.10757 | 29.94355 | 29.94355 | 43.09091 | 21.06667 | 34.77512 | 40.34043
0.853 | 8 | 5.61778 | 17.26051 | 19.06897 | 23.92032 | 29.94355 | 29.94355 | 26.7686 | 30.89778 | 40.82297 | 33.61702
0.8535 | 7 | 7.72444 | 15.26891 | 19.06897 | 22.66136 | 29.30645 | 29.30645 | 25.46281 | 30.89778 | 39.311 | 36.1383
0.854 | 6 | 9.12889 | 11.94958 | 19.75 | 26.43825 | 22.29839 | 22.29839 | 37.86777 | 27.38667 | 37.79904 | 30.25532
0.8545 | 4 | 15.44889 | 11.94958 | 27.24138 | 22.03187 | 26.75806 | 26.75806 | 28.72727 | 23.17333 | 30.23923 | 35.29787
0.855 | 3 | 7.02222 | 17.92437 | 21.11207 | 21.40239 | 33.76613 | 33.76613 | 28.72727 | 33.00444 | 37.79904 | 35.29787
0.8555 | 6 | 4.91556 | 21.2437 | 21.11207 | 19.51394 | 31.85484 | 31.85484 | 28.07438 | 34.40889 | 27.21531 | 40.34043
0.856 | 6 | 7.72444 | 15.93277 | 12.93966 | 14.47809 | 29.94355 | 29.94355 | 38.52066 | 34.40889 | 30.99521 | 35.29787
0.8565 | 8 | 7.72444 | 14.60504 | 14.98276 | 18.88446 | 29.94355 | 29.94355 | 29.38017 | 28.08889 | 34.01914 | 28.57447
0.857 | 12 | 5.61778 | 12.61345 | 10.21552 | 23.29084 | 24.20968 | 24.20968 | 33.95042 | 23.17333 | 33.26316 | 52.10638
0.8575 | 6 | 11.23556 | 13.27731 | 14.98276 | 16.99602 | 19.1129 | 19.1129 | 31.33884 | 34.40889 | 29.48325 | 30.25532
0.858 | 13 | 4.21333 | 13.27731 | 19.75 | 19.51394 | 21.02419 | 21.02419 | 23.50413 | 37.92 | 28.72727 | 29.41489
0.8585 | 2 | 7.02222 | 11.94958 | 21.11207 | 15.73705 | 23.57258 | 23.57258 | 31.33884 | 33.70667 | 34.01914 | 39.5
0.859 | 7 | 7.72444 | 17.26051 | 19.06897 | 20.77291 | 28.03226 | 28.03226 | 30.03306 | 34.40889 | 30.23923 | 34.45745
0.8595 | 3 | 8.42667 | 13.94118 | 19.75 | 19.51394 | 24.20968 | 24.20968 | 30.03306 | 30.19556 | 22.67943 | 23.53192
0.86 | 17 | 11.93778 | 13.27731 | 14.30172 | 26.43825 | 21.66129 | 21.66129 | 33.95042 | 39.32444 | 32.50718 | 35.29787
0.8605 | 4 | 11.93778 | 14.60504 | 12.93966 | 22.66136 | 30.58064 | 30.58064 | 26.1157 | 32.30222 | 34.77512 | 39.5
0.861 | 6 | 13.34222 | 12.61345 | 14.30172 | 32.10359 | 21.66129 | 21.66129 | 27.42149 | 35.11111 | 24.19139 | 44.54255
0.8615 | 8 | 8.42667 | 17.92437 | 23.83621 | 24.5498 | 31.21774 | 31.21774 | 28.72727 | 39.32444 | 22.67943 | 47.06383
0.862 | 10 | 7.02222 | 13.27731 | 12.25862 | 16.99602 | 28.03226 | 28.03226 | 24.15703 | 30.89778 | 32.50718 | 36.97873
0.8625 | 9 | 9.83111 | 7.96639 | 20.43104 | 30.21514 | 33.76613 | 33.76613 | 24.15703 | 35.81334 | 36.28708 | 40.34043
0.863 | 5 | 3.51111 | 13.94118 | 14.98276 | 18.25498 | 21.02419 | 21.02419 | 23.50413 | 33.70667 | 37.04306 | 57.14894
0.8635 | 8 | 11.23556 | 11.94958 | 10.21552 | 27.06773 | 28.66935 | 28.66935 | 27.42149 | 42.13334 | 36.28708 | 49.58511
0.864 | 3 | 11.93778 | 13.27731 | 19.06897 | 20.14343 | 24.20968 | 24.20968 | 27.42149 | 35.11111 | 32.50718 | 33.61702
0.8645 | 6 | 9.12889 | 11.28572 | 13.62069 | 20.14343 | 21.02419 | 21.02419 | 37.21488 | 32.30222 | 38.55502 | 44.54255
0.865 | 3 | 9.12889 | 9.29412 | 25.19828 | 15.73705 | 33.76613 | 33.76613 | 28.07438 | 33.70667 | 47.62679 | 33.61702
0.8655 | 14 | 9.12889 | 11.28572 | 16.34483 | 21.40239 | 35.67742 | 35.67742 | 20.89256 | 30.19556 | 40.06699 | 42.02128
0.866 | 8 | 7.72444 | 13.27731 | 23.15517 | 24.5498 | 21.02419 | 21.02419 | 36.56199 | 26.68444 | 37.04306 | 36.97873
0.8665 | 10 | 6.32 | 7.30252 | 19.06897 | 16.99602 | 28.03226 | 28.03226 | 25.46281 | 37.21778 | 29.48325 | 35.29787
0.867 | 7 | 8.42667 | 12.61345 | 18.38793 | 20.77291 | 22.93548 | 22.93548 | 35.2562 | 29.49333 | 22.67943 | 49.58511
0.8675 | 3 | 13.34222 | 13.27731 | 25.87931 | 22.03187 | 28.03226 | 28.03226 | 18.93389 | 31.6 | 41.57895 | 47.90425
0.868 | 13 | 10.53333 | 7.30252 | 21.7931 | 23.92032 | 24.20968 | 24.20968 | 26.7686 | 36.51556 | 37.79904 | 33.61702
0.8685 | 12 | 7.02222 | 9.95798 | 12.25862 | 20.77291 | 29.94355 | 29.94355 | 24.80992 | 32.30222 | 25.70335 | 36.97873
0.869 | 11 | 7.72444 | 13.27731 | 10.89655 | 22.66136 | 19.1129 | 19.1129 | 37.86777 | 42.83556 | 37.79904 | 41.18085
0.8695 | 12 | 13.34222 | 11.28572 | 20.43104 | 15.73705 | 32.49194 | 32.49194 | 25.46281 | 34.40889 | 31.7512 | 40.34043
0.87 | 12 | 11.23556 | 19.2521 | 17.7069 | 15.73705 | 24.84677 | 24.84677 | 27.42149 | 36.51556 | 33.26316 | 26.05319
0.8705 | 2 | 10.53333 | 12.61345 | 15.66379 | 20.14343 | 18.47581 | 18.47581 | 30.68595 | 26.68444 | 34.01914 | 51.26596
0.871 | 3 | 9.12889 | 11.28572 | 17.02586 | 16.36654 | 26.75806 | 26.75806 | 33.29752 | 34.40889 | 36.28708 | 47.06383
0.8715 | 4 | 9.12889 | 14.60504 | 16.34483 | 22.66136 | 26.75806 | 26.75806 | 33.95042 | 42.13334 | 29.48325 | 52.94681
0.872 | 9 | 9.12889 | 17.26051 | 20.43104 | 17.6255 | 27.39516 | 27.39516 | 30.03306 | 37.21778 | 24.19139 | 41.18085
0.8725 | 3 | 9.83111 | 13.27731 | 17.02586 | 27.06773 | 26.75806 | 26.75806 | 26.7686 | 37.21778 | 34.77512 | 34.45745
0.873 | 5 | 7.02222 | 14.60504 | 12.25862 | 25.80877 | 21.02419 | 21.02419 | 24.80992 | 23.87555 | 27.97129 | 36.97873
0.8735 | 14 | 8.42667 | 11.94958 | 15.66379 | 23.29084 | 16.56452 | 16.56452 | 26.7686 | 32.30222 | 30.23923 | 35.29787
0.874 | 18 | 9.83111 | 15.26891 | 21.7931 | 21.40239 | 14.65323 | 14.65323 | 20.23967 | 24.57778 | 24.94737 | 36.1383
0.8745 | 5 | 6.32 | 15.26891 | 16.34483 | 23.29084 | 21.66129 | 21.66129 | 16.97521 | 30.19556 | 34.01914 | 50.42553
0.875 | 6 | 7.02222 | 17.92437 | 22.47414 | 27.06773 | 13.37903 | 13.37903 | 22.19835 | 31.6 | 31.7512 | 22.69149
0.8755 | 6 | 7.72444 | 16.59664 | 17.7069 | 24.5498 | 18.47581 | 18.47581 | 22.19835 | 30.19556 | 40.06699 | 33.61702
0.876 | 5 | 6.32 | 7.96639 | 15.66379 | 28.95618 | 22.29839 | 22.29839 | 33.95042 | 28.79111 | 24.19139 | 32.7766
0.8765 | 5 | 16.15111 | 12.61345 | 12.93966 | 23.29084 | 33.76613 | 33.76613 | 30.03306 | 25.28 | 25.70335 | 31.09575
0.877 | 3 | 16.15111 | 9.29412 | 12.25862 | 18.25498 | 28.03226 | 28.03226 | 35.90909 | 35.11111 | 27.21531 | 42.8617
0.8775 | 7 | 7.72444 | 19.91597 | 14.98276 | 20.77291 | 34.40322 | 34.40322 | 20.23967 | 26.68444 | 31.7512 | 45.38298
0.878 | 9 | 7.72444 | 10.62185 | 17.7069 | 24.5498 | 19.1129 | 19.1129 | 28.72727 | 24.57778 | 30.23923 | 38.65958
0.8785 | 12 | 11.93778 | 11.28572 | 11.57759 | 23.29084 | 34.40322 | 34.40322 | 33.95042 | 30.89778 | 30.23923 | 26.89362
0.879 | 9 | 10.53333 | 16.59664 | 13.62069 | 21.40239 | 29.94355 | 29.94355 | 29.38017 | 30.89778 | 28.72727 | 26.05319
0.8795 | 5 | 3.51111 | 16.59664 | 20.43104 | 18.25498 | 24.84677 | 24.84677 | 19.58678 | 24.57778 | 36.28708 | 50.42553
0.88 | 9 | 7.02222 | 14.60504 | 21.11207 | 28.32669 | 21.02419 | 21.02419 | 31.33884 | 33.70667 | 40.06699 | 39.5
0.8805 | 11 | 14.74667 | 13.27731 | 19.75 | 9.44223 | 23.57258 | 23.57258 | 24.15703 | 23.87555 | 32.50718 | 41.18085
0.881 | 5 | 8.42667 | 19.2521 | 10.89655 | 29.58566 | 27.39516 | 27.39516 | 31.99174 | 27.38667 | 27.21531 | 52.10638
0.8815 | 3 | 6.32 | 14.60504 | 12.25862 | 20.77291 | 32.49194 | 32.49194 | 22.85124 | 35.81334 | 25.70335 | 39.5
0.882 | 8 | 5.61778 | 10.62185 | 21.11207 | 23.92032 | 26.12097 | 26.12097 | 29.38017 | 25.98222 | 28.72727 | 40.34043
0.8825 | 11 | 9.83111 | 14.60504 | 20.43104 | 15.73705 | 17.83871 | 17.83871 | 26.7686 | 22.47111 | 31.7512 | 32.7766
0.883 | 14 | 12.64 | 13.94118 | 20.43104 | 25.80877 | 14.65323 | 14.65323 | 22.85124 | 24.57778 | 30.99521 | 34.45745
0.8835 | 9 | 4.91556 | 17.26051 | 22.47414 | 12.58964 | 21.66129 | 21.66129 | 16.97521 | 33.00444 | 30.99521 | 35.29787
0.884 | 8 | 7.72444 | 10.62185 | 27.92241 | 23.92032 | 25.48387 | 25.48387 | 20.89256 | 35.11111 | 32.50718 | 33.61702
0.8845 | 4 | 5.61778 | 13.27731 | 27.92241 | 23.92032 | 21.02419 | 21.02419 | 28.07438 | 24.57778 | 31.7512 | 46.2234
0.885 | 13 | 4.91556 | 12.61345 | 18.38793 | 24.5498 | 22.93548 | 22.93548 | 29.38017 | 25.98222 | 30.99521 | 40.34043
0.8855 | 6 | 11.23556 | 16.59664 | 16.34483 | 23.92032 | 26.75806 | 26.75806 | 19.58678 | 35.11111 | 36.28708 | 17.64894
0.886 | 9 | 11.93778 | 9.95798 | 19.75 | 16.99602 | 19.75 | 19.75 | 27.42149 | 29.49333 | 29.48325 | 31.09575
0.8865 | 5 | 11.23556 | 13.94118 | 20.43104 | 20.77291 | 28.03226 | 28.03226 | 33.95042 | 33.00444 | 37.04306 | 32.7766
0.887 | 6 | 2.80889 | 15.93277 | 19.06897 | 21.40239 | 21.02419 | 21.02419 | 24.80992 | 39.32444 | 43.84689 | 26.89362
0.8875 | 5 | 8.42667 | 16.59664 | 11.57759 | 24.5498 | 16.56452 | 16.56452 | 31.33884 | 28.79111 | 32.50718 | 40.34043
0.888 | 1 | 4.21333 | 10.62185 | 11.57759 | 18.25498 | 19.75 | 19.75 | 33.95042 | 29.49333 | 33.26316 | 49.58511
0.8885 | 5 | 3.51111 | 13.27731 | 13.62069 | 21.40239 | 26.12097 | 26.12097 | 31.33884 | 26.68444 | 27.21531 | 31.93617
0.889 | 4 | 9.83111 | 13.27731 | 16.34483 | 21.40239 | 25.48387 | 25.48387 | 24.80992 | 44.24 | 52.16268 | 39.5
0.8895 | 7 | 11.93778 | 11.28572 | 23.83621 | 19.51394 | 26.12097 | 26.12097 | 19.58678 | 33.00444 | 18.89952 | 36.1383
0.89 | 10 | 9.83111 | 13.27731 | 12.93966 | 22.66136 | 19.75 | 19.75 | 16.97521 | 27.38667 | 26.45933 | 38.65958
0.8905 | 11 | 12.64 | 9.29412 | 16.34483 | 22.03187 | 19.1129 | 19.1129 | 25.46281 | 22.47111 | 24.94737 | 37.81915
0.891 | 8 | 11.93778 | 7.96639 | 15.66379 | 25.17928 | 27.39516 | 27.39516 | 31.33884 | 26.68444 | 29.48325 | 40.34043
0.8915 | 6 | 7.02222 | 16.59664 | 10.89655 | 23.92032 | 26.12097 | 26.12097 | 26.1157 | 23.17333 | 47.62679 | 33.61702
0.892 | 7 | 7.72444 | 13.27731 | 16.34483 | 24.5498 | 26.75806 | 26.75806 | 29.38017 | 29.49333 | 32.50718 | 31.09575
0.8925 | 6 | 7.72444 | 17.26051 | 10.21552 | 18.88446 | 28.03226 | 28.03226 | 24.80992 | 28.79111 | 32.50718 | 40.34043
0.893 | 14 | 7.72444 | 16.59664 | 21.7931 | 18.88446 | 27.39516 | 27.39516 | 26.7686 | 29.49333 | 37.04306 | 38.65958
0.8935 | 4 | 4.21333 | 14.60504 | 14.98276 | 19.51394 | 33.12903 | 33.12903 | 27.42149 | 23.87555 | 36.28708 | 36.97873
0.894 | 9 | 6.32 | 9.29412 | 17.02586 | 20.77291 | 18.47581 | 18.47581 | 23.50413 | 38.62222 | 33.26316 | 49.58511
0.8945 | 8 | 14.74667 | 11.94958 | 15.66379 | 24.5498 | 28.66935 | 28.66935 | 30.68595 | 27.38667 | 30.23923 | 31.93617
0.895 | 6 | 11.23556 | 7.96639 | 15.66379 | 28.32669 | 25.48387 | 25.48387 | 22.19835 | 27.38667 | 30.23923 | 36.97873
0.8955 | 3 | 11.93778 | 13.27731 | 23.15517 | 19.51394 | 28.03226 | 28.03226 | 26.7686 | 23.87555 | 34.01914 | 32.7766
0.896 | 3 | 10.53333 | 16.59664 | 20.43104 | 23.92032 | 18.47581 | 18.47581 | 28.07438 | 35.81334 | 32.50718 | 36.1383
0.8965 | 7 | 8.42667 | 16.59664 | 14.98276 | 28.95618 | 24.20968 | 24.20968 | 26.1157 | 21.76889 | 47.62679 | 31.93617
0.897 | 7 | 10.53333 | 13.27731 | 19.75 | 16.36654 | 20.3871 | 20.3871 | 26.7686 | 24.57778 | 30.99521 | 46.2234
0.8975 | 3 | 9.12889 | 16.59664 | 27.92241 | 21.40239 | 28.03226 | 28.03226 | 21.54546 | 28.08889 | 36.28708 | 49.58511
0.898 | 11 | 11.23556 | 16.59664 | 14.98276 | 23.92032 | 24.20968 | 24.20968 | 30.03306 | 23.87555 | 22.67943 | 42.02128
0.8985 | 3 | 7.02222 | 16.59664 | 23.15517 | 16.99602 | 25.48387 | 25.48387 | 26.7686 | 27.38667 | 26.45933 | 35.29787
0.899 | 5 | 11.23556 | 19.2521 | 17.7069 | 19.51394 | 32.49194 | 32.49194 | 26.1157 | 25.98222 | 16.63158 | 30.25532
0.8995 | 7 | 7.72444 | 11.28572 | 8.85345 | 16.99602 | 26.75806 | 26.75806 | 30.68595 | 23.87555 | 23.43541 | 29.41489
0.9 | 11 | 14.74667 | 16.59664 | 15.66379 | 20.77291 | 25.48387 | 25.48387 | 25.46281 | 30.19556 | 35.5311 | 22.69149
0.9005 | 14 | 13.34222 | 15.26891 | 26.56035 | 16.99602 | 31.21774 | 31.21774 | 26.1157 | 27.38667 | 27.21531 | 30.25532
0.901 | 10 | 7.02222 | 7.96639 | 19.06897 | 20.14343 | 24.84677 | 24.84677 | 19.58678 | 22.47111 | 27.21531 | 40.34043
0.9015 | 4 | 9.12889 | 15.26891 | 21.11207 | 21.40239 | 24.84677 | 24.84677 | 26.1157 | 23.17333 | 34.77512 | 34.45745
0.902 | 3 | 11.23556 | 10.62185 | 15.66379 | 25.17928 | 19.75 | 19.75 | 28.72727 | 34.40889 | 30.99521 | 31.09575
0.9025 | 6 | 4.21333 | 13.27731 | 25.87931 | 22.66136 | 20.3871 | 20.3871 | 25.46281 | 25.28 | 28.72727 | 42.02128
0.903 | 13 | 10.53333 | 8.63025 | 17.7069 | 18.88446 | 19.1129 | 19.1129 | 26.7686 | 30.89778 | 27.21531 | 42.02128
0.9035 | 5 | 3.51111 | 15.26891 | 22.47414 | 16.36654 | 19.75 | 19.75 | 26.1157 | 24.57778 | 22.67943 | 39.5
0.904 | 9 | 9.83111 | 10.62185 | 17.02586 | 27.69721 | 28.66935 | 28.66935 | 32.64463 | 20.36444 | 47.62679 | 51.26596
0.9045 | 13 | 12.64 | 7.96639 | 19.06897 | 25.80877 | 20.3871 | 20.3871 | 28.07438 | 29.49333 | 24.19139 | 31.93617
0.905 | 9 | 11.23556 | 11.28572 | 21.11207 | 22.66136 | 21.66129 | 21.66129 | 33.95042 | 21.76889 | 26.45933 | 23.53192
0.9055 | 7 | 15.44889 | 7.96639 | 12.25862 | 20.77291 | 15.29032 | 15.29032 | 27.42149 | 25.28 | 29.48325 | 37.81915
0.906 | 3 | 12.64 | 9.95798 | 16.34483 | 23.29084 | 22.29839 | 22.29839 | 35.90909 | 31.6 | 24.94737 | 43.70213
0.9065 | 10 | 10.53333 | 11.94958 | 11.57759 | 16.36654 | 22.29839 | 22.29839 | 28.72727 | 26.68444 | 32.50718 | 42.8617
0.907 | 9 | 6.32 | 11.94958 | 17.02586 | 13.21912 | 21.02419 | 21.02419 | 22.85124 | 27.38667 | 27.21531 | 28.57447
0.9075 | 4 | 10.53333 | 7.30252 | 11.57759 | 13.84861 | 25.48387 | 25.48387 | 26.1157 | 22.47111 | 37.79904 | 35.29787
0.908 | 6 | 7.02222 | 11.94958 | 19.06897 | 16.99602 | 24.20968 | 24.20968 | 32.64463 | 23.17333 | 31.7512 | 30.25532
0.9085 | 6 | 5.61778 | 15.26891 | 15.66379 | 23.29084 | 18.47581 | 18.47581 | 23.50413 | 27.38667 | 40.06699 | 30.25532
0.909 | 4 | 12.64 | 12.61345 | 12.25862 | 26.43825 | 17.83871 | 17.83871 | 18.93389 | 40.02667 | 32.50718 | 38.65958
0.9095 | 3 | 14.04445 | 15.26891 | 14.98276 | 20.14343 | 26.75806 | 26.75806 | 21.54546 | 22.47111 | 27.97129 | 41.18085
0.91 | 5 | 9.83111 | 12.61345 | 16.34483 | 17.6255 | 31.21774 | 31.21774 | 15.01653 | 25.28 | 44.60287 | 36.1383
0.9105 | 7 | 16.85333 | 13.27731 | 10.21552 | 20.14343 | 25.48387 | 25.48387 | 19.58678 | 25.98222 | 28.72727 | 35.29787
0.911 | 8 | 7.02222 | 9.95798 | 13.62069 | 16.36654 | 23.57258 | 23.57258 | 18.93389 | 34.40889 | 30.23923 | 38.65958
0.9115 | 10 | 2.10667 | 7.96639 | 15.66379 | 21.40239 | 19.1129 | 19.1129 | 20.23967 | 30.89778 | 28.72727 | 26.89362
0.912 | 3 | 7.72444 | 7.96639 | 17.7069 | 15.10757 | 23.57258 | 23.57258 | 30.68595 | 33.00444 | 27.21531 | 34.45745
0.9125 | 6 | 4.91556 | 7.96639 | 12.93966 | 18.88446 | 24.20968 | 24.20968 | 24.15703 | 35.81334 | 30.99521 | 35.29787
0.913 | 3 | 6.32 | 5.31092 | 18.38793 | 22.66136 | 23.57258 | 23.57258 | 26.1157 | 29.49333 | 29.48325 | 42.02128
0.9135 | 5 | 7.72444 | 7.96639 | 13.62069 | 20.14343 | 17.20161 | 17.20161 | 28.72727 | 33.00444 | 30.99521 | 30.25532
0.914 | 3 | 11.93778 | 6.63866 | 11.57759 | 20.14343 | 23.57258 | 23.57258 | 34.60331 | 35.11111 | 37.04306 | 22.69149
0.9145 | 1 | 7.02222 | 9.29412 | 18.38793 | 9.44223 | 26.75806 | 26.75806 | 28.72727 | 18.96 | 33.26316 | 33.61702
0.915 | 3 | 7.72444 | 11.28572 | 14.30172 | 20.14343 | 24.84677 | 24.84677 | 28.72727 | 27.38667 | 25.70335 | 25.21277
0.9155 | 12 | 7.02222 | 14.60504 | 14.98276 | 21.40239 | 24.20968 | 24.20968 | 20.23967 | 24.57778 | 29.48325 | 28.57447
0.916 | 9 | 8.42667 | 7.96639 | 9.53448 | 24.5498 | 27.39516 | 27.39516 | 26.7686 | 27.38667 | 27.21531 | 27.73404
0.9165 | 6 | 14.04445 | 17.26051 | 13.62069 | 13.84861 | 20.3871 | 20.3871 | 18.28099 | 28.08889 | 29.48325 | 36.97873
0.917 | 11 | 11.93778 | 18.58824 | 6.12931 | 16.36654 | 26.12097 | 26.12097 | 23.50413 | 25.98222 | 23.43541 | 30.25532
0.9175 | 7 | 8.42667 | 13.27731 | 9.53448 | 14.47809 | 29.30645 | 29.30645 | 28.07438 | 33.70667 | 20.41148 | 44.54255
0.918 | 5 | 7.02222 | 16.59664 | 22.47414 | 18.88446 | 28.03226 | 28.03226 | 20.89256 | 26.68444 | 27.21531 | 35.29787
0.9185 | 1 | 6.32 | 7.96639 | 17.7069 | 16.36654 | 28.03226 | 28.03226 | 26.1157 | 21.76889 | 29.48325 | 26.89362
0.919 | 3 | 2.10667 | 10.62185 | 14.30172 | 16.99602 | 18.47581 | 18.47581 | 19.58678 | 20.36444 | 38.55502 | 29.41489
0.9195 | 2 | 5.61778 | 15.93277 | 14.30172 | 18.88446 | 20.3871 | 20.3871 | 24.80992 | 25.98222 | 23.43541 | 30.25532
0.92 | 11 | 14.74667 | 13.27731 | 19.75 | 18.25498 | 22.93548 | 22.93548 | 30.68595 | 17.55556 | 29.48325 | 33.61702
0.9205 | 7 | 11.93778 | 9.29412 | 11.57759 | 15.10757 | 17.20161 | 17.20161 | 33.29752 | 37.92 | 33.26316 | 31.93617
0.921 | 9 | 6.32 | 14.60504 | 11.57759 | 18.88446 | 15.29032 | 15.29032 | 23.50413 | 19.66222 | 35.5311 | 39.5
0.9215 | 7 | 8.42667 | 10.62185 | 6.81035 | 15.10757 | 10.83064 | 10.83064 | 30.03306 | 33.00444 | 24.19139 | 40.34043
0.922 | 4 | 9.83111 | 7.30252 | 9.53448 | 16.99602 | 14.65323 | 14.65323 | 32.64463 | 34.40889 | 30.99521 | 38.65958
0.9225 | 11 | 7.72444 | 9.95798 | 17.02586 | 19.51394 | 23.57258 | 23.57258 | 20.89256 | 28.08889 | 28.72727 | 43.70213
0.923 | 6 | 7.72444 | 8.63025 | 11.57759 | 25.17928 | 25.48387 | 25.48387 | 27.42149 | 25.28 | 36.28708 | 22.69149
0.9235 | 5 | 5.61778 | 11.28572 | 10.21552 | 25.80877 | 26.75806 | 26.75806 | 24.15703 | 33.70667 | 29.48325 | 33.61702
0.924 | 10 | 7.72444 | 15.26891 | 22.47414 | 21.40239 | 28.03226 | 28.03226 | 42.43802 | 28.79111 | 33.26316 | 31.93617
0.9245 | 1 | 7.72444 | 8.63025 | 20.43104 | 18.88446 | 21.02419 | 21.02419 | 27.42149 | 29.49333 | 31.7512 | 27.73404
0.925 | 4 | 0.70222 | 9.29412 | 12.25862 | 20.14343 | 16.56452 | 16.56452 | 22.85124 | 17.55556 | 30.99521 | 35.29787
0.9255 | 3 | 4.91556 | 13.94118 | 20.43104 | 14.47809 | 28.66935 | 28.66935 | 27.42149 | 22.47111 | 30.23923 | 26.89362
0.926 | 5 | 4.91556 | 5.31092 | 9.53448 | 24.5498 | 14.65323 | 14.65323 | 22.19835 | 26.68444 | 26.45933 | 34.45745
0.9265 | 8 | 3.51111 | 5.97479 | 19.75 | 18.25498 | 23.57258 | 23.57258 | 26.1157 | 29.49333 | 38.55502 | 36.97873
0.927 | 5 | 4.91556 | 11.94958 | 12.25862 | 23.92032 | 26.12097 | 26.12097 | 25.46281 | 18.25778 | 30.23923 | 38.65958
0.9275 | 5 | 5.61778 | 5.97479 | 14.30172 | 21.40239 | 25.48387 | 25.48387 | 28.07438 | 18.96 | 28.72727 | 27.73404
0.928 | 6 | 6.32 | 19.2521 | 17.02586 | 15.10757 | 27.39516 | 27.39516 | 27.42149 | 23.17333 | 30.99521 | 36.1383
0.9285 | 5 | 9.12889 | 12.61345 | 15.66379 | 16.36654 | 17.83871 | 17.83871 | 31.33884 | 19.66222 | 27.97129 | 29.41489
0.929 | 4 | 5.61778 | 14.60504 | 14.98276 | 10.7012 | 28.03226 | 28.03226 | 24.80992 | 30.89778 | 22.67943 | 35.29787
0.9295 | 7 | 9.12889 | 10.62185 | 20.43104 | 11.96016 | 22.93548 | 22.93548 | 33.95042 | 26.68444 | 26.45933 | 33.61702
0.93 | 8 | 7.02222 | 17.92437 | 12.93966 | 16.99602 | 30.58064 | 30.58064 | 24.15703 | 33.00444 | 22.67943 | 36.1383
0.9305 | 9 | 4.91556 | 9.95798 | 14.30172 | 20.14343 | 20.3871 | 20.3871 | 21.54546 | 40.02667 | 32.50718 | 21.01064
0.931 | 13 | 7.72444 | 11.28572 | 14.30172 | 19.51394 | 17.83871 | 17.83871 | 26.1157 | 23.17333 | 28.72727 | 34.45745
0.9315 | 10 | 7.72444 | 8.63025 | 17.7069 | 23.92032 | 23.57258 | 23.57258 | 30.03306 | 26.68444 | 32.50718 | 27.73404
0.932 | 9 | 7.02222 | 9.29412 | 15.66379 | 22.66136 | 18.47581 | 18.47581 | 25.46281 | 25.98222 | 30.23923 | 29.41489
0.9325 | 7 | 11.23556 | 6.63866 | 18.38793 | 19.51394 | 19.75 | 19.75 | 35.90909 | 33.70667 | 27.97129 | 20.17021
0.933 | 2 | 9.12889 | 9.29412 | 12.25862 | 17.6255 | 22.93548 | 22.93548 | 31.99174 | 30.19556 | 48.38277 | 35.29787
0.9335 | 2 | 11.23556 | 7.30252 | 14.98276 | 20.14343 | 26.12097 | 26.12097 | 31.99174 | 19.66222 | 37.04306 | 34.45745
0.934 | 10 | 6.32 | 2.65546 | 18.38793 | 19.51394 | 26.75806 | 26.75806 | 17.6281 | 21.76889 | 32.50718 | 29.41489
0.9345 | 2 | 3.51111 | 5.97479 | 19.75 | 14.47809 | 19.75 | 19.75 | 24.15703 | 21.06667 | 27.97129 | 25.21277
0.935 | 1 | 9.12889 | 13.27731 | 19.75 | 15.73705 | 24.84677 | 24.84677 | 30.03306 | 27.38667 | 35.5311 | 30.25532
0.9355 | 5 | 7.02222 | 9.29412 | 27.24138 | 20.14343 | 21.66129 | 21.66129 | 26.1157 | 21.76889 | 24.94737 | 37.81915
0.936 | 13 | 7.02222 | 4.64706 | 17.02586 | 16.36654 | 31.21774 | 31.21774 | 26.7686 | 17.55556 | 31.7512 | 28.57447
0.9365 | 11 | 4.21333 | 9.29412 | 16.34483 | 13.21912 | 15.92742 | 15.92742 | 16.97521 | 23.87555 | 24.94737 | 36.1383
0.937 | 4 | 14.04445 | 7.96639 | 10.89655 | 17.6255 | 18.47581 | 18.47581 | 22.85124 | 26.68444 | 19.6555 | 31.09575
0.9375 | 6 | 8.42667 | 7.96639 | 11.57759 | 15.73705 | 22.93548 | 22.93548 | 18.93389 | 31.6 | 24.94737 | 24.37234
0.938 | 6 | 6.32 | 8.63025 | 12.93966 | 18.25498 | 17.83871 | 17.83871 | 20.89256 | 23.87555 | 27.97129 | 50.42553
0.9385 | 9 | 4.91556 | 7.30252 | 14.98276 | 15.10757 | 19.75 | 19.75 | 23.50413 | 27.38667 | 27.97129 | 32.7766
0.939 | 7 | 5.61778 | 9.95798 | 14.30172 | 19.51394 | 14.01613 | 14.01613 | 31.99174 | 20.36444 | 25.70335 | 43.70213
0.9395 | 3 | 7.02222 | 10.62185 | 19.06897 | 22.66136 | 18.47581 | 18.47581 | 33.29752 | 24.57778 | 29.48325 | 29.41489
0.94 | 1 | 9.12889 | 8.63025 | 17.7069 | 11.96016 | 19.1129 | 19.1129 | 24.15703 | 21.06667 | 31.7512 | 30.25532
0.9405 | 3 | 10.53333 | 11.94958 | 13.62069 | 18.88446 | 22.29839 | 22.29839 | 23.50413 | 21.06667 | 24.94737 | 31.09575
0.941 | 2 | 9.83111 | 7.96639 | 15.66379 | 18.88446 | 23.57258 | 23.57258 | 25.46281 | 27.38667 | 34.77512 | 35.29787
0.9415 | 10 | 5.61778 | 8.63025 | 23.83621 | 22.66136 | 15.92742 | 15.92742 | 21.54546 | 32.30222 | 24.19139 | 42.02128
0.942 | 6 | 1.40444 | 10.62185 | 15.66379 | 16.36654 | 22.29839 | 22.29839 | 26.7686 | 37.21778 | 18.14354 | 35.29787
0.9425 | 8 | 6.32 | 7.30252 | 10.89655 | 20.14343 | 21.66129 | 21.66129 | 24.15703 | 42.83556 | 28.72727 | 32.7766
0.943 | 8 | 10.53333 | 9.95798 | 17.02586 | 19.51394 | 20.3871 | 20.3871 | 28.07438 | 32.30222 | 46.87081 | 32.7766
0.9435 | 8 | 7.72444 | 15.26891 | 17.7069 | 20.77291 | 19.1129 | 19.1129 | 24.15703 | 30.19556 | 37.04306 | 26.89362
0.944 | 9 | 8.42667 | 13.94118 | 21.7931 | 19.51394 | 15.92742 | 15.92742 | 15.01653 | 30.89778 | 30.99521 | 29.41489
0.9445 | 3 | 11.93778 | 9.95798 | 8.85345 | 10.7012 | 17.20161 | 17.20161 | 24.15703 | 25.28 | 26.45933 | 29.41489
0.945 | 6 | 11.23556 | 10.62185 | 9.53448 | 10.07171 | 22.93548 | 22.93548 | 26.7686 | 32.30222 | 33.26316 | 23.53192
0.9455 | 6 | 5.61778 | 15.26891 | 12.25862 | 22.66136 | 17.20161 | 17.20161 | 25.46281 | 22.47111 | 34.77512 | 26.05319
0.946 | 4 | 4.91556 | 11.94958 | 15.66379 | 17.6255 | 20.3871 | 20.3871 | 29.38017 | 27.38667 | 34.77512 | 34.45745
0.9465 | 5 | 8.42667 | 15.26891 | 10.21552 | 20.77291 | 23.57258 | 23.57258 | 26.1157 | 29.49333 | 24.94737 | 36.1383
0.947 | 2 | 6.32 | 13.27731 | 19.06897 | 27.06773 | 20.3871 | 20.3871 | 28.07438 | 30.19556 | 40.82297 | 45.38298
0.9475 | 9 | 8.42667 | 15.93277 | 11.57759 | 18.25498 | 22.93548 | 22.93548 | 16.97521 | 21.76889 | 25.70335 | 24.37234
0.948 | 6 | 7.02222 | 9.95798 | 17.02586 | 19.51394 | 22.93548 | 22.93548 | 26.7686 | 32.30222 | 24.19139 | 26.05319
0.9485 | 7 | 7.72444 | 9.29412 | 17.02586 | 24.5498 | 22.93548 | 22.93548 | 22.85124 | 31.6 | 31.7512 | 39.5
0.949 | 6 | 4.21333 | 13.94118 | 15.66379 | 18.88446 | 19.1129 | 19.1129 | 23.50413 | 15.44889 | 27.97129 | 42.8617
0.9495 | 6 | 7.02222 | 15.26891 | 20.43104 | 16.99602 | 20.3871 | 20.3871 | 22.85124 | 28.79111 | 29.48325 | 36.97873
0.95 | 1 | 7.02222 | 16.59664 | 18.38793 | 15.73705 | 22.93548 | 22.93548 | 26.7686 | 22.47111 | 26.45933 | 33.61702
0.9505 | 2 | 10.53333 | 11.94958 | 23.83621 | 14.47809 | 21.66129 | 21.66129 | 31.33884 | 20.36444 | 34.01914 | 38.65958
0.951 | 12 | 8.42667 | 10.62185 | 14.98276 | 13.21912 | 23.57258 | 23.57258 | 19.58678 | 30.89778 | 37.04306 | 40.34043
0.9515 | 5 | 9.12889 | 11.28572 | 12.25862 | 13.84861 | 16.56452 | 16.56452 | 28.72727 | 25.98222 | 26.45933 | 26.05319
0.952 | 7 | 9.12889 | 15.26891 | 8.85345 | 15.10757 | 15.29032 | 15.29032 | 25.46281 | 21.76889 | 28.72727 | 30.25532
0.9525 | 4 | 2.10667 | 5.31092 | 10.21552 | 19.51394 | 26.75806 | 26.75806 | 22.19835 | 27.38667 | 26.45933 | 26.05319
0.953 | 12 | 7.02222 | 10.62185 | 12.25862 | 16.99602 | 22.29839 | 22.29839 | 31.33884 | 28.79111 | 24.94737 | 37.81915
0.9535 | 7 | 2.80889 | 11.28572 | 12.93966 | 15.10757 | 23.57258 | 23.57258 | 22.85124 | 26.68444 | 24.94737 | 31.93617
0.954 | 1 | 7.72444 | 16.59664 | 12.93966 | 11.33068 | 14.65323 | 14.65323 | 24.80992 | 37.21778 | 27.97129 | 32.7766
0.9545 | 7 | 6.32 | 9.29412 | 21.7931 | 8.81275 | 22.93548 | 22.93548 | 15.01653 | 22.47111 | 27.21531 | 33.61702
0.955 | 7 | 9.12889 | 11.94958 | 16.34483 | 13.21912 | 19.75 | 19.75 | 18.93389 | 25.28 | 22.67943 | 43.70213
0.9555 | 11 | 7.72444 | 5.97479 | 18.38793 | 13.84861 | 22.29839 | 22.29839 | 20.89256 | 28.08889 | 24.19139 | 32.7766
0.956 | 2 | 9.83111 | 9.95798 | 17.7069 | 8.18327 | 20.3871 | 20.3871 | 20.23967 | 32.30222 | 21.16746 | 21.01064
0.9565 | 2 | 7.02222 | 9.29412 | 11.57759 | 14.47809 | 22.29839 | 22.29839 | 19.58678 | 25.98222 | 20.41148 | 27.73404
0.957 | 13 | 6.32 | 10.62185 | 16.34483 | 18.88446 | 18.47581 | 18.47581 | 19.58678 | 20.36444 | 26.45933 | 27.73404
0.9575 | 2 | 7.02222 | 14.60504 | 15.66379 | 21.40239 | 19.1129 | 19.1129 | 30.68595 | 25.98222 | 25.70335 | 31.93617
0.958 | 1 | 12.64 | 3.98319 | 12.93966 | 21.40239 | 17.83871 | 17.83871 | 28.07438 | 32.30222 | 21.16746 | 35.29787
0.9585 | 3 | 7.72444 | 15.93277 | 10.89655 | 20.77291 | 28.66935 | 28.66935 | 24.15703 | 24.57778 | 20.41148 | 24.37234
0.959 | 2 | 9.83111 | 10.62185 | 10.21552 | 16.36654 | 20.3871 | 20.3871 | 20.89256 | 30.19556 | 32.50718 | 29.41489
0.9595 | 3 | 10.53333 | 11.94958 | 19.75 | 16.36654 | 20.3871 | 20.3871 | 16.97521 | 22.47111 | 26.45933 | 17.64894
0.96 | 3 | 18.25778 | 3.98319 | 14.30172 | 16.36654 | 28.66935 | 28.66935 | 30.68595 | 22.47111 | 28.72727 | 26.89362
0.9605 | 1 | 4.91556 | 6.63866 | 16.34483 | 16.99602 | 21.66129 | 21.66129 | 25.46281 | 18.25778 | 22.67943 | 31.09575
0.961 | 8 | 7.02222 | 7.96639 | 16.34483 | 22.66136 | 16.56452 | 16.56452 | 19.58678 | 26.68444 | 27.21531 | 20.17021
0.9615 | 4 | 4.91556 | 9.29412 | 10.21552 | 16.36654 | 18.47581 | 18.47581 | 23.50413 | 21.06667 | 31.7512 | 25.21277
0.962 | 4 | 7.02222 | 5.97479 | 12.25862 | 19.51394 | 24.20968 | 24.20968 | 20.89256 | 21.06667 | 19.6555 | 24.37234
0.9625 | 7 | 6.32 | 9.95798 | 14.30172 | 17.6255 | 23.57258 | 23.57258 | 10.44628 | 20.36444 | 37.04306 | 23.53192
0.963 | 9 | 9.83111 | 12.61345 | 13.62069 | 15.73705 | 21.66129 | 21.66129 | 29.38017 | 25.28 | 23.43541 | 22.69149
0.9635 | 7 | 8.42667 | 12.61345 | 13.62069 | 18.25498 | 20.3871 | 20.3871 | 18.93389 | 26.68444 | 25.70335 | 31.09575
0.964 | 11 | 5.61778 | 5.97479 | 9.53448 | 13.84861 | 26.75806 | 26.75806 | 22.19835 | 26.68444 | 32.50718 | 31.93617
0.9645 | 4 | 9.83111 | 8.63025 | 6.12931 | 20.14343 | 22.93548 | 22.93548 | 28.07438 | 21.76889 | 25.70335 | 33.61702
0.965 | 2 | 5.61778 | 5.97479 | 14.30172 | 17.6255 | 24.84677 | 24.84677 | 25.46281 | 28.79111 | 23.43541 | 37.81915
0.9655 | 3 | 7.02222 | 7.30252 | 11.57759 | 13.84861 | 19.75 | 19.75 | 20.89256 | 25.98222 | 16.63158 | 31.09575
0.966 | 7 | 5.61778 | 7.30252 | 12.93966 | 13.21912 | 28.66935 | 28.66935 | 22.19835 | 22.47111 | 24.19139 | 25.21277
0.9665 | 7 | 4.91556 | 7.96639 | 15.66379 | 10.7012 | 25.48387 | 25.48387 | 16.32232 | 26.68444 | 27.21531 | 34.45745
0.967 | 6 | 5.61778 | 5.97479 | 8.85345 | 18.88446 | 23.57258 | 23.57258 | 19.58678 | 20.36444 | 20.41148 | 42.02128
0.9675 | 8 | 4.91556 | 6.63866 | 6.81035 | 15.10757 | 24.84677 | 24.84677 | 22.85124 | 28.79111 | 35.5311 | 40.34043
0.968 | 4 | 5.61778 | 8.63025 | 22.47414 | 11.33068 | 18.47581 | 18.47581 | 17.6281 | 25.98222 | 21.16746 | 31.09575
0.9685 | 3 | 4.91556 | 11.94958 | 19.75 | 17.6255 | 17.83871 | 17.83871 | 18.28099 | 26.68444 | 27.21531 | 35.29787
0.969 | 7 | 9.12889 | 6.63866 | 14.30172 | 18.25498 | 22.29839 | 22.29839 | 21.54546 | 25.28 | 31.7512 | 43.70213
0.9695 | 2 | 5.61778 | 3.31933 | 9.53448 | 16.36654 | 21.66129 | 21.66129 | 25.46281 | 32.30222 | 24.94737 | 22.69149
0.97 | 4 | 4.91556 | 11.28572 | 10.89655 | 16.36654 | 21.66129 | 21.66129 | 31.33884 | 30.89778 | 25.70335 | 41.18085
0.9705 | 6 | 6.32 | 9.29412 | 14.30172 | 15.73705 | 22.29839 | 22.29839 | 20.23967 | 28.08889 | 27.21531 | 33.61702
0.971 | 6 | 5.61778 | 10.62185 | 7.49138 | 22.66136 | 23.57258 | 23.57258 | 21.54546 | 18.96 | 23.43541 | 28.57447
0.9715 | 5 | 7.72444 | 7.30252 | 13.62069 | 22.03187 | 20.3871 | 20.3871 | 24.15703 | 22.47111 | 34.01914 | 33.61702
0.972 | 7 | 2.80889 | 6.63866 | 14.98276 | 25.17928 | 25.48387 | 25.48387 | 18.28099 | 35.81334 | 24.94737 | 30.25532
0.9725 | 9 | 3.51111 | 10.62185 | 11.57759 | 18.25498 | 18.47581 | 18.47581 | 22.85124 | 25.98222 | 27.21531 | 28.57447
0.973 | 6 | 9.12889 | 8.63025 | 11.57759 | 20.14343 | 23.57258 | 23.57258 | 23.50413 | 18.96 | 34.01914 | 36.97873
0.9735 | 8 | 7.72444 | 7.30252 | 10.89655 | 13.84861 | 14.65323 | 14.65323 | 17.6281 | 19.66222 | 23.43541 | 25.21277
0.974 | 5 | 7.02222 | 12.61345 | 19.06897 | 15.73705 | 19.75 | 19.75 | 22.19835 | 24.57778 | 19.6555 | 28.57447
0.9745 | 2 | 8.42667 | 8.63025 | 17.02586 | 18.25498 | 15.92742 | 15.92742 | 24.15703 | 18.96 | 27.97129 | 26.89362
0.975 | 4 | 2.80889 | 9.95798 | 13.62069 | 19.51394 | 28.03226 | 28.03226 | 24.15703 | 25.98222 | 40.82297 | 34.45745
0.9755 | 7 | 10.53333 | 8.63025 | 10.21552 | 10.07171 | 32.49194 | 32.49194 | 20.23967 | 24.57778 | 29.48325 | 37.81915
0.976 | 2 | 7.72444 | 19.2521 | 17.02586 | 16.99602 | 14.65323 | 14.65323 | 19.58678 | 21.76889 | 30.23923 | 27.73404
0.9765 | 4 | 12.64 | 11.94958 | 12.93966 | 16.99602 | 19.75 | 19.75 | 30.68595 | 29.49333 | 30.99521 | 42.02128
0.977 | 3 | 6.32 | 8.63025 | 10.89655 | 16.36654 | 19.75 | 19.75 | 22.19835 | 36.51556 | 27.97129 | 33.61702
0.9775 | 5 | 5.61778 | 5.31092 | 11.57759 | 16.36654 | 17.20161 | 17.20161 | 11.09917 | 25.28 | 32.50718 | 29.41489
0.978 | 6 | 8.42667 | 5.97479 | 18.38793 | 21.40239 | 23.57258 | 23.57258 | 24.15703 | 21.06667 | 30.99521 | 26.89362
0.9785 | 9 | 9.83111 | 9.29412 | 11.57759 | 15.73705 | 24.84677 | 24.84677 | 33.29752 | 18.25778 | 33.26316 | 37.81915
0.979 | 5 | 5.61778 | 9.29412 | 10.89655 | 15.10757 | 21.66129 | 21.66129 | 26.7686 | 25.98222 | 27.97129 | 35.29787
0.9795 | 4 | 4.21333 | 13.94118 | 12.25862 | 22.03187 | 23.57258 | 23.57258 | 17.6281 | 31.6 | 24.94737 | 20.17021
0.98 | 8 | 4.21333 | 6.63866 | 12.25862 | 10.7012 | 20.3871 | 20.3871 | 26.1157 | 20.36444 | 22.67943 | 24.37234
0.9805 | 3 | 4.21333 | 11.28572 | 11.57759 | 8.81275 | 17.20161 | 17.20161 | 27.42149 | 35.81334 | 24.94737 | 34.45745
0.981 | 2 | 2.80889 | 7.96639 | 12.93966 | 13.84861 | 21.02419 | 21.02419 | 22.85124 | 24.57778 | 21.92344 | 23.53192
0.9815 | 2 | 5.61778 | 11.94958 | 8.17241 | 20.14343 | 22.29839 | 22.29839 | 18.28099 | 29.49333 | 40.06699 | 21.85106
0.982 | 4 | 9.12889 | 7.96639 | 10.21552 | 18.25498 | 27.39516 | 27.39516 | 19.58678 | 25.28 | 21.92344 | 25.21277
0.9825 | 5 | 6.32 | 8.63025 | 11.57759 | 23.29084 | 20.3871 | 20.3871 | 22.85124 | 19.66222 | 32.50718 | 36.97873
0.983 | 6 | 7.02222 | 7.96639 | 11.57759 | 16.36654 | 22.93548 | 22.93548 | 25.46281 | 19.66222 | 26.45933 | 30.25532
0.9835 | 7 | 2.80889 | 9.29412 | 14.30172 | 13.84861 | 26.12097 | 26.12097 | 22.85124 | 23.17333 | 21.92344 | 35.29787
0.984 | 4 | 6.32 | 13.94118 | 8.85345 | 14.47809 | 15.92742 | 15.92742 | 24.80992 | 27.38667 | 25.70335 | 27.73404
0.9845 | 6 | 7.72444 | 11.94958 | 14.30172 | 12.58964 | 28.03226 | 28.03226 | 24.80992 | 25.28 | 31.7512 | 36.97873
0.985 | 9 | 2.80889 | 9.29412 | 10.89655 | 16.36654 | 22.29839 | 22.29839 | 22.85124 | 21.76889 | 20.41148 | 26.05319
0.9855 | 6 | 12.64 | 4.64706 | 10.89655 | 18.25498 | 32.49194 | 32.49194 | 30.03306 | 16.15111 | 24.19139 | 32.7766
0.986 | 5 | 4.91556 | 13.94118 | 12.93966 | 21.40239 | 28.66935 | 28.66935 | 22.85124 | 19.66222 | 15.8756 | 39.5
0.9865 | 5 | 7.02222 | 5.97479 | 10.89655 | 14.47809 | 22.29839 | 22.29839 | 19.58678 | 30.89778 | 20.41148 | 29.41489
0.987 | 1 | 4.91556 | 7.30252 | 15.66379 | 9.44223 | 14.65323 | 14.65323 | 20.23967 | 30.89778 | 29.48325 | 31.09575
0.9875 | 6 | 12.64 | 7.30252 | 14.30172 | 10.7012 | 12.74194 | 12.74194 | 17.6281 | 25.98222 | 31.7512 | 27.73404
0.988 | 0 | 6.32 | 5.31092 | 10.89655 | 13.84861 | 15.92742 | 15.92742 | 13.71074 | 28.08889 | 42.33493 | 31.09575
0.9885 | 4 | 4.91556 | 7.30252 | 7.49138 | 14.47809 | 21.02419 | 21.02419 | 16.97521 | 28.08889 | 27.21531 | 25.21277
0.989 | 10 | 3.51111 | 10.62185 | 9.53448 | 22.03187 | 11.46774 | 11.46774 | 24.15703 | 18.25778 | 30.99521 | 31.93617
0.9895 | 5 | 11.23556 | 8.63025 | 14.98276 | 15.10757 | 16.56452 | 16.56452 | 13.05785 | 28.08889 | 34.77512 | 26.05319
0.99 | 8 | 5.61778 | 7.96639 | 12.25862 | 12.58964 | 20.3871 | 20.3871 | 24.15703 | 29.49333 | 27.97129 | 30.25532
0.9905 | 6 | 11.23556 | 8.63025 | 14.30172 | 19.51394 | 25.48387 | 25.48387 | 24.15703 | 20.36444 | 21.92344 | 31.93617
0.991 | 5 | 4.21333 | 8.63025 | 14.30172 | 13.21912 | 15.92742 | 15.92742 | 24.15703 | 14.74667 | 27.97129 | 33.61702
0.9915 | 4 | 4.21333 | 12.61345 | 10.89655 | 16.36654 | 15.92742 | 15.92742 | 20.23967 | 27.38667 | 24.94737 | 26.89362
0.992 | 6 | 7.02222 | 16.59664 | 14.30172 | 13.84861 | 21.66129 | 21.66129 | 22.19835 | 33.70667 | 32.50718 | 29.41489
0.9925 | 6 | 8.42667 | 9.95798 | 9.53448 | 14.47809 | 26.12097 | 26.12097 | 22.85124 | 18.25778 | 24.19139 | 38.65958
0.993 | 4 | 7.02222 | 10.62185 | 9.53448 | 18.25498 | 19.75 | 19.75 | 20.89256 | 26.68444 | 31.7512 | 32.7766
0.9935 | 9 | 7.72444 | 11.94958 | 16.34483 | 23.92032 | 17.20161 | 17.20161 | 20.89256 | 22.47111 | 24.19139 | 29.41489
0.994 | 6 | 7.02222 | 5.97479 | 10.21552 | 15.73705 | 21.66129 | 21.66129 | 25.46281 | 24.57778 | 18.14354 | 30.25532
0.9945 | 3 | 4.21333 | 3.98319 | 13.62069 | 15.73705 | 12.74194 | 12.74194 | 17.6281 | 19.66222 | 33.26316 | 33.61702
0.995 | 1 | 4.21333 | 9.29412 | 13.62069 | 6.9243 | 12.10484 | 12.10484 | 15.01653 | 32.30222 | 26.45933 | 31.93617
0.9955 | 8 | 6.32 | 10.62185 | 8.85345 | 17.6255 | 24.84677 | 24.84677 | 24.15703 | 33.00444 | 18.89952 | 28.57447
0.996 | 12 | 7.02222 | 11.94958 | 7.49138 | 10.7012 | 17.20161 | 17.20161 | 20.23967 | 27.38667 | 18.89952 | 20.17021
0.9965 | 6 | 6.32 | 7.30252 | 8.85345 | 11.96016 | 22.93548 | 22.93548 | 16.32232 | 21.06667 | 27.97129 | 36.1383
0.997 | 6 | 2.10667 | 11.94958 | 10.21552 | 18.25498 | 16.56452 | 16.56452 | 15.01653 | 16.85333 | 27.97129 | 19.32979
0.9975 | 4 | 6.32 | 7.30252 | 14.98276 | 17.6255 | 21.66129 | 21.66129 | 30.03306 | 25.28 | 22.67943 | 26.05319
0.998 | 5 | 7.02222 | 9.29412 | 13.62069 | 15.73705 | 14.65323 | 14.65323 | 20.23967 | 24.57778 | 18.89952 | 24.37234
0.9985 | 2 | 6.32 | 9.29412 | 15.66379 | 16.36654 | 18.47581 | 18.47581 | 15.66942 | 22.47111 | 30.23923 | 16.80851
0.999 | 5 | 2.80889 | 15.26891 | 11.57759 | 20.77291 | 14.65323 | 14.65323 | 15.01653 | 19.66222 | 27.21531 | 21.01064
0.9995 | 5 | 4.21333 | 12.61345 | 14.30172 | 20.77291 | 19.75 | 19.75 | 22.19835 | 20.36444 | 23.43541 | 21.01064
1 | 5 | 4.21333 | 13.94118 | 14.30172 | 12.58964 | 22.93548 | 22.93548 | 23.50413 | 19.66222 | 17.38756 | 33.61702
1.0005 | 3 | 2.80889 | 11.28572 | 12.93966 | 22.03187 | 18.47581 | 18.47581 | 23.50413 | 21.06667 | 27.97129 | 34.45745
1.001 | 1 | 3.51111 | 11.94958 | 10.21552 | 11.96016 | 19.1129 | 19.1129 | 25.46281 | 21.76889 | 19.6555 | 23.53192
1.0015 | 1 | 2.10667 | 4.64706 | 17.02586 | 16.99602 | 22.29839 | 22.29839 | 16.97521 | 19.66222 | 28.72727 | 31.93617
1.002 | 4 | 7.02222 | 2.65546 | 11.57759 | 11.96016 | 19.75 | 19.75 | 23.50413 | 27.38667 | 30.99521 | 28.57447
1.0025 | 7 | 4.91556 | 8.63025 | 11.57759 | 19.51394 | 14.65323 | 14.65323 | 27.42149 | 28.08889 | 21.92344 | 25.21277
1.003 | 11 | 9.12889 | 5.31092 | 7.49138 | 17.6255 | 18.47581 | 18.47581 | 24.80992 | 21.76889 | 29.48325 | 26.89362
1.0035 | 2 | 7.02222 | 7.30252 | 8.17241 | 10.07171 | 10.83064 | 10.83064 | 26.7686 | 24.57778 | 31.7512 | 36.97873
1.004 | 9 | 9.83111 | 7.30252 | 6.81035 | 13.21912 | 16.56452 | 16.56452 | 19.58678 | 29.49333 | 24.94737 | 31.09575
1.0045 | 4 | 4.21333 | 10.62185 | 6.12931 | 16.36654 | 22.29839 | 22.29839 | 24.80992 | 21.76889 | 15.8756 | 25.21277
1.005 | 6 | 5.61778 | 6.63866 | 10.89655 | 10.07171 | 23.57258 | 23.57258 | 24.15703 | 16.85333 | 18.14354 | 16.80851
1.0055 | 3 | 12.64 | 6.63866 | 7.49138 | 17.6255 | 24.84677 | 24.84677 | 20.89256 | 33.00444 | 21.16746 | 26.89362
1.006 | 1 | 5.61778 | 7.96639 | 12.93966 | 11.33068 | 14.65323 | 14.65323 | 13.71074 | 28.79111 | 27.97129 | 27.73404
1.0065 | 6 | 8.42667 | 4.64706 | 15.66379 | 9.44223 | 17.83871 | 17.83871 | 18.93389 | 14.74667 | 24.94737 | 30.25532
1.007 | 4 | 4.21333 | 3.98319 | 14.30172 | 15.10757 | 14.65323 | 14.65323 | 30.03306 | 23.17333 | 21.92344 | 31.93617
1.0075 | 7 | 2.80889 | 8.63025 | 4.08621 | 13.84861 | 19.75 | 19.75 | 22.85124 | 19.66222 | 20.41148 | 29.41489
1.008 | 0 | 6.32 | 9.95798 | 19.75 | 17.6255 | 14.65323 | 14.65323 | 20.89256 | 31.6 | 36.28708 | 27.73404
1.0085 | 5 | 8.42667 | 5.97479 | 9.53448 | 14.47809 | 19.1129 | 19.1129 | 13.71074 | 20.36444 | 20.41148 | 24.37234
1.009 | 5 | 5.61778 | 3.31933 | 19.06897 | 15.73705 | 28.66935 | 28.66935 | 13.05785 | 32.30222 | 34.01914 | 21.85106
1.0095 | 4 | 4.21333 | 7.96639 | 8.85345 | 13.21912 | 16.56452 | 16.56452 | 21.54546 | 25.98222 | 27.97129 | 28.57447
1.01 | 3 | 2.80889 | 6.63866 | 13.62069 | 14.47809 | 24.20968 | 24.20968 | 22.19835 | 23.87555 | 18.89952 | 31.93617
1.0105 | 6 | 4.91556 | 5.31092 | 11.57759 | 14.47809 | 17.83871 | 17.83871 | 12.40496 | 29.49333 | 22.67943 | 26.89362
1.011 | 8 | 2.80889 | 9.95798 | 17.02586 | 15.73705 | 26.12097 | 26.12097 | 17.6281 | 25.98222 | 33.26316 | 26.05319
1.0115 | 9 | 2.10667 | 6.63866 | 12.93966 | 6.9243 | 17.20161 | 17.20161 | 17.6281 | 25.28 | 27.21531 | 20.17021
1.012 | 10 | 4.21333 | 5.31092 | 12.25862 | 19.51394 | 19.75 | 19.75 | 22.19835 | 25.98222 | 25.70335 | 31.09575
1.0125 | 1 | 7.02222 | 11.28572 | 8.17241 | 15.73705 | 24.84677 | 24.84677 | 22.85124 | 22.47111 | 22.67943 | 32.7766
1.013 | 1 | 4.21333 | 10.62185 | 14.30172 | 18.88446 | 24.84677 | 24.84677 | 30.03306 | 27.38667 | 25.70335 | 32.7766
1.0135 | 3 | 4.91556 | 7.30252 | 10.21552 | 9.44223 | 19.75 | 19.75 | 26.1157 | 16.15111 | 24.94737 | 24.37234
1.014 | 8 | 7.72444 | 4.64706 | 9.53448 | 16.36654 | 21.02419 | 21.02419 | 22.85124 | 21.76889 | 24.19139 | 35.29787
1.0145 | 5 | 3.51111 | 11.28572 | 16.34483 | 6.29482 | 18.47581 | 18.47581 | 24.80992 | 14.74667 | 27.21531 | 45.38298
1.015 | 6 | 4.21333 | 8.63025 | 10.89655 | 17.6255 | 19.1129 | 19.1129 | 20.23967 | 16.15111 | 27.21531 | 36.1383
1.0155 | 4 | 4.21333 | 13.27731 | 8.17241 | 15.73705 | 16.56452 | 16.56452 | 22.19835 | 18.25778 | 27.97129 | 31.09575
1.016 | 5 | 8.42667 | 11.28572 | 12.93966 | 16.99602 | 18.47581 | 18.47581 | 20.23967 | 32.30222 | 37.04306 | 34.45745
1.0165 | 5 | 7.72444 | 11.94958 | 16.34483 | 8.18327 | 17.20161 | 17.20161 | 17.6281 | 18.96 | 28.72727 | 23.53192
1.017 | 4 | 3.51111 | 9.29412 | 14.98276 | 15.10757 | 22.29839 | 22.29839 | 17.6281 | 21.06667 | 22.67943 | 22.69149
1.0175 | 3 | 7.02222 | 10.62185 | 26.56035 | 27.06773 | 21.02419 | 21.02419 | 13.71074 | 22.47111 | 24.19139 | 26.89362
1.018 | 2 | 6.32 | 3.31933 | 14.98276 | 13.84861 | 13.37903 | 13.37903 | 17.6281 | 33.00444 | 24.19139 | 31.93617
1.0185 | 3 | 4.91556 | 8.63025 | 12.93966 | 19.51394 | 21.02419 | 21.02419 | 14.36364 | 28.08889 | 17.38756 | 32.7766
1.019 | 2 | 2.80889 | 8.63025 | 9.53448 | 15.73705 | 24.20968 | 24.20968 | 24.80992 | 24.57778 | 22.67943 | 33.61702
1.0195 | 8 | 5.61778 | 12.61345 | 5.44828 | 10.07171 | 12.74194 | 12.74194 | 16.97521 | 20.36444 | 17.38756 | 22.69149
1.02 | 6 | 3.51111 | 9.29412 | 9.53448 | 11.33068 | 16.56452 | 16.56452 | 14.36364 | 23.87555 | 21.16746 | 26.05319
1.0205 | 1 | 5.61778 | 5.97479 | 9.53448 | 16.36654 | 15.29032 | 15.29032 | 26.1157 | 20.36444 | 25.70335 | 30.25532
1.021 | 5 | 6.32 | 17.92437 | 8.85345 | 13.84861 | 19.75 | 19.75 | 24.15703 | 25.98222 | 15.8756 | 42.02128
1.0215 | 3 | 4.21333 | 7.96639 | 8.85345 | 13.84861 | 17.20161 | 17.20161 | 16.97521 | 26.68444 | 23.43541 | 33.61702
1.022 | 5 | 4.91556 | 10.62185 | 8.17241 | 10.7012 | 24.20968 | 24.20968 | 16.97521 | 22.47111 | 24.19139 | 27.73404
1.0225 | 5 | 6.32 | 5.31092 | 6.81035 | 15.73705 | 18.47581 | 18.47581 | 18.28099 | 19.66222 | 26.45933 | 40.34043
1.023 | 5 | 3.51111 | 2.65546 | 10.89655 | 8.18327 | 16.56452 | 16.56452 | 16.97521 | 20.36444 | 27.21531 | 42.02128
1.0235 | 4 | 4.91556 | 9.95798 | 12.25862 | 11.96016 | 24.84677 | 24.84677 | 19.58678 | 24.57778 | 34.01914 | 33.61702
1.024 | 8 | 4.21333 | 11.28572 | 10.21552 | 13.84861 | 17.20161 | 17.20161 | 20.89256 | 27.38667 | 35.5311 | 35.29787
1.0245 | 3 | 7.02222 | 5.97479 | 11.57759 | 8.81275 | 21.66129 | 21.66129 | 22.19835 | 21.06667 | 29.48325 | 28.57447
1.025 | 3 | 7.02222 | 6.63866 | 9.53448 | 14.47809 | 14.65323 | 14.65323 | 30.68595 | 30.19556 | 31.7512 | 27.73404
1.0255 | 3 | 3.51111 | 7.30252 | 12.25862 | 15.73705 | 14.65323 | 14.65323 | 28.72727 | 25.98222 | 30.99521 | 27.73404
1.026 | 4 | 4.21333 | 9.95798 | 10.21552 | 14.47809 | 15.29032 | 15.29032 | 14.36364 | 23.87555 | 27.97129 | 21.01064
1.0265 | 5 | 9.12889 | 8.63025 | 12.25862 | 10.07171 | 21.02419 | 21.02419 | 15.01653 | 32.30222 | 27.21531 | 22.69149
1.027 | 4 | 8.42667 | 8.63025 | 8.17241 | 15.73705 | 17.83871 | 17.83871 | 19.58678 | 23.87555 | 26.45933 | 26.05319
1.0275 | 7 | 7.02222 | 8.63025 | 14.30172 | 11.96016 | 16.56452 | 16.56452 | 14.36364 | 25.28 | 25.70335 | 30.25532
1.028 | 4 | 2.10667 | 3.98319 | 12.93966 | 13.21912 | 23.57258 | 23.57258 | 20.23967 | 15.44889 | 26.45933 | 24.37234
1.0285 | 2 | 6.32 | 12.61345 | 14.98276 | 19.51394 | 23.57258 | 23.57258 | 18.93389 | 23.17333 | 27.97129 | 30.25532
1.029 | 2 | 5.61778 | 11.28572 | 13.62069 | 13.21912 | 22.93548 | 22.93548 | 19.58678 | 17.55556 | 24.19139 | 26.89362
1.0295 | 0 | 2.80889 | 7.96639 | 14.30172 | 14.47809 | 14.01613 | 14.01613 | 22.19835 | 28.08889 | 27.97129 | 46.2234
1.03 | 3 | 8.42667 | 8.63025 | 14.30172 | 7.55379 | 22.93548 | 22.93548 | 17.6281 | 14.74667 | 21.92344 | 39.5
1.0305 | 4 | 1.40444 | 9.29412 | 14.30172 | 15.73705 | 21.66129 | 21.66129 | 19.58678 | 33.70667 | 22.67943 | 26.05319
1.031 | 5 | 10.53333 | 7.96639 | 11.57759 | 10.07171 | 22.93548 | 22.93548 | 24.80992 | 20.36444 | 20.41148 | 27.73404
1.0315 | 4 | 9.12889 | 5.31092 | 12.93966 | 15.73705 | 24.20968 | 24.20968 | 18.93389 | 24.57778 | 16.63158 | 24.37234
1.032 | 3 | 6.32 | 10.62185 | 20.43104 | 14.47809 | 19.1129 | 19.1129 | 20.89256 | 19.66222 | 22.67943 | 32.7766
1.0325 | 7 | 7.72444 | 3.98319 | 10.21552 | 16.99602 | 17.20161 | 17.20161 | 23.50413 | 24.57778 | 19.6555 | 35.29787
1.033 | 3 | 4.91556 | 5.97479 | 14.98276 | 13.21912 | 15.92742 | 15.92742 | 18.28099 | 24.57778 | 21.16746 | 29.41489
1.0335 | 8 | 2.10667 | 7.96639 | 6.12931 | 13.84861 | 19.1129 | 19.1129 | 18.93389 | 18.25778 | 21.16746 | 24.37234
1.034 | 11 | 4.21333 | 6.63866 | 9.53448 | 8.81275 | 15.92742 | 15.92742 | 14.36364 | 28.79111 | 25.70335 | 24.37234
1.0345 | 5 | 3.51111 | 3.31933 | 14.30172 | 11.96016 | 17.20161 | 17.20161 | 27.42149 | 17.55556 | 30.23923 | 27.73404
1.035 | 8 | 4.21333 | 9.29412 | 10.89655 | 16.36654 | 16.56452 | 16.56452 | 26.7686 | 19.66222 | 31.7512 | 23.53192
1.0355 | 4 | 4.91556 | 12.61345 | 9.53448 | 6.9243 | 17.20161 | 17.20161 | 20.89256 | 28.08889 | 23.43541 | 26.89362
1.036 | 8 | 2.80889 | 5.97479 | 8.85345 | 15.73705 | 15.92742 | 15.92742 | 16.32232 | 25.28 | 21.16746 | 16.80851
1.0365 | 2 | 5.61778 | 8.63025 | 6.81035 | 14.47809 | 17.20161 | 17.20161 | 20.23967 | 22.47111 | 28.72727 | 16.80851
1.037 | 6 | 7.02222 | 9.29412 | 9.53448 | 14.47809 | 20.3871 | 20.3871 | 23.50413 | 24.57778 | 27.21531 | 28.57447
1.0375 | 8 | 2.10667 | 7.96639 | 7.49138 | 18.88446 | 14.65323 | 14.65323 | 22.19835 | 22.47111 | 28.72727 | 33.61702
1.038 | 3 | 5.61778 | 2.65546 | 8.17241 | 11.33068 | 21.02419 | 21.02419 | 20.23967 | 26.68444 | 17.38756 | 27.73404
1.0385 | 4 | 7.72444 | 7.30252 | 4.08621 | 11.33068 | 19.75 | 19.75 | 20.89256 | 19.66222 | 20.41148 | 22.69149
1.039 | 4 | 3.51111 | 9.95798 | 6.12931 | 11.96016 | 20.3871 | 20.3871 | 26.1157 | 21.06667 | 16.63158 | 26.89362
1.0395 | 9 | 7.02222 | 7.30252 | 12.25862 | 15.73705 | 16.56452 | 16.56452 | 26.7686 | 26.68444 | 16.63158 | 20.17021
1.04 | 0 | 0.70222 | 12.61345 | 12.25862 | 13.84861 | 21.66129 | 21.66129 | 15.66942 | 21.76889 | 21.16746 | 15.12766
1.0405 | 1 | 3.51111 | 11.28572 | 6.81035 | 10.7012 | 27.39516 | 27.39516 | 22.19835 | 20.36444 | 20.41148 | 30.25532
1.041 | 2 | 4.91556 | 0.66387 | 14.98276 | 13.21912 | 15.92742 | 15.92742 | 13.71074 | 16.15111 | 28.72727 | 32.7766
1.0415 | 0 | 3.51111 | 9.29412 | 11.57759 | 13.84861 | 15.29032 | 15.29032 | 18.28099 | 17.55556 | 27.97129 | 28.57447
1.042 | 8 | 3.51111 | 3.98319 | 8.17241 | 11.33068 | 15.92742 | 15.92742 | 13.05785 | 21.06667 | 30.99521 | 23.53192
1.0425 | 4 | 6.32 | 13.94118 | 10.21552 | 16.36654 | 19.75 | 19.75 | 23.50413 | 12.64 | 30.99521 | 31.09575
1.043 | 7 | 6.32 | 6.63866 | 11.57759 | 11.96016 | 24.84677 | 24.84677 | 18.93389 | 23.87555 | 23.43541 | 23.53192
1.0435 | 4 | 7.02222 | 8.63025 | 12.25862 | 12.58964 | 22.29839 | 22.29839 | 16.97521 | 23.87555 | 26.45933 | 20.17021
1.044 | 2 | 8.42667 | 9.29412 | 10.89655 | 11.96016 | 19.75 | 19.75 | 16.32232 | 35.81334 | 25.70335 | 22.69149
1.0445 | 5 | 9.12889 | 7.30252 | 12.93966 | 11.96016 | 16.56452 | 16.56452 | 19.58678 | 16.85333 | 34.77512 | 26.05319
1.045 | 4 | 9.12889 | 5.97479 | 9.53448 | 15.10757 | 18.47581 | 18.47581 | 12.40496 | 28.08889 | 19.6555 | 40.34043
1.0455 | 8 | 4.21333 | 10.62185 | 10.21552 | 18.25498 | 17.83871 | 17.83871 | 13.05785 | 25.98222 | 21.92344 | 28.57447
1.046 | 4 | 0.70222 | 7.96639 | 10.89655 | 17.6255 | 12.10484 | 12.10484 | 18.28099 | 16.15111 | 15.8756 | 30.25532
1.0465 | 3 | 6.32 | 9.95798 | 9.53448 | 20.77291 | 10.83064 | 10.83064 | 25.46281 | 19.66222 | 15.11962 | 21.85106
1.047 | 2 | 8.42667 | 6.63866 | 10.21552 | 12.58964 | 18.47581 | 18.47581 | 18.93389 | 15.44889 | 27.21531 | 39.5
1.0475 | 2 | 3.51111 | 8.63025 | 8.17241 | 13.21912 | 15.29032 | 15.29032 | 10.44628 | 26.68444 | 29.48325 | 33.61702
1.048 | 5 | 3.51111 | 13.94118 | 14.30172 | 13.84861 | 12.74194 | 12.74194 | 18.28099 | 31.6 | 20.41148 | 32.7766
1.0485 | 6 | 7.72444 | 9.95798 | 9.53448 | 12.58964 | 23.57258 | 23.57258 | 20.89256 | 33.70667 | 22.67943 | 31.93617
1.049 | 2 | 8.42667 | 8.63025 | 6.12931 | 10.07171 | 12.74194 | 12.74194 | 27.42149 | 21.06667 | 21.16746 | 14.28723
1.0495 | 5 | 7.72444 | 7.30252 | 6.12931 | 12.58964 | 13.37903 | 13.37903 | 25.46281 | 21.06667 | 18.89952 | 25.21277
1.05 | 3 | 6.32 | 3.31933 | 10.21552 | 11.96016 | 12.74194 | 12.74194 | 30.03306 | 17.55556 | 21.92344 | 24.37234
1.0505 | 4 | 4.21333 | 13.27731 | 8.85345 | 10.7012 | 19.75 | 19.75 | 23.50413 | 14.74667 | 24.94737 | 22.69149
1.051 | 4 | 6.32 | 7.96639 | 11.57759 | 8.18327 | 17.83871 | 17.83871 | 26.1157 | 15.44889 | 24.94737 | 31.93617
1.0515 | 3 | 2.10667 | 8.63025 | 14.30172 | 11.96016 | 13.37903 | 13.37903 | 26.7686 | 18.96 | 21.92344 | 26.05319
1.052 | 8 | 4.91556 | 11.94958 | 12.93966 | 16.36654 | 12.74194 | 12.74194 | 20.23967 | 27.38667 | 22.67943 | 26.05319
1.0525 | 7 | 4.21333 | 6.63866 | 12.93966 | 10.7012 | 11.46774 | 11.46774 | 16.97521 | 21.06667 | 21.16746 | 31.93617
1.053 | 7 | 5.61778 | 9.95798 | 17.7069 | 15.73705 | 12.74194 | 12.74194 | 17.6281 | 22.47111 | 34.77512 | 18.48936
1.0535 | 8 | 9.83111 | 6.63866 | 10.89655 | 15.73705 | 13.37903 | 13.37903 | 13.71074 | 18.96 | 18.14354 | 15.12766
1.054 | 9 | 3.51111 | 5.97479 | 14.98276 | 15.10757 | 18.47581 | 18.47581 | 26.7686 | 19.66222 | 30.99521 | 26.89362
1.0545 | 1 | 4.21333 | 10.62185 | 11.57759 | 15.10757 | 10.83064 | 10.83064 | 13.71074 | 23.17333 | 20.41148 | 19.32979
1.055 | 4 | 7.02222 | 5.31092 | 19.75 | 11.33068 | 19.75 | 19.75 | 15.01653 | 28.79111 | 18.89952 | 27.73404
1.0555 | 5 | 7.02222 | 3.98319 | 12.25862 | 13.84861 | 16.56452 | 16.56452 | 21.54546 | 29.49333 | 24.19139 | 26.89362
1.056 | 4 | 7.02222 | 7.96639 | 17.7069 | 9.44223 | 18.47581 | 18.47581 | 19.58678 | 33.70667 | 30.23923 | 26.89362
1.0565 | 8 | 4.91556 | 6.63866 | 14.30172 | 14.47809 | 14.65323 | 14.65323 | 17.6281 | 23.17333 | 25.70335 | 26.05319
1.057 | 3 | 9.83111 | 6.63866 | 12.93966 | 15.10757 | 15.92742 | 15.92742 | 16.32232 | 13.34222 | 26.45933 | 26.05319
1.0575 | 3 | 4.91556 | 9.95798 | 7.49138 | 10.07171 | 21.66129 | 21.66129 | 12.40496 | 17.55556 | 22.67943 | 29.41489
1.058 | 3 | 7.02222 | 7.96639 | 6.81035 | 14.47809 | 15.92742 | 15.92742 | 16.32232 | 19.66222 | 29.48325 | 21.85106
1.0585 | 1 | 4.91556 | 14.60504 | 6.12931 | 11.96016 | 22.29839 | 22.29839 | 17.6281 | 25.98222 | 19.6555 | 38.65958
1.059 | 2 | 2.10667 | 5.31092 | 8.17241 | 11.96016 | 26.12097 | 26.12097 | 21.54546 | 18.25778 | 27.21531 | 27.73404
1.0595 | 3 | 2.10667 | 6.63866 | 10.89655 | 13.21912 | 17.20161 | 17.20161 | 16.97521 | 26.68444 | 19.6555 | 21.85106
1.06 | 2 | 4.91556 | 9.29412 | 8.17241 | 13.84861 | 17.83871 | 17.83871 | 10.44628 | 23.87555 | 30.23923 | 33.61702
1.0605 | 2 | 6.32 | 9.95798 | 4.08621 | 17.6255 | 16.56452 | 16.56452 | 11.75207 | 28.08889 | 21.16746 | 30.25532
1.061 | 4 | 4.21333 | 13.27731 | 11.57759 | 10.07171 | 14.65323 | 14.65323 | 23.50413 | 16.15111 | 19.6555 | 23.53192
1.0615 | 3 | 8.42667 | 16.59664 | 9.53448 | 10.7012 | 24.84677 | 24.84677 | 19.58678 | 18.25778 | 21.16746 | 13.44681
1.062 | 5 | 6.32 | 9.29412 | 10.21552 | 12.58964 | 27.39516 | 27.39516 | 23.50413 | 20.36444 | 22.67943 | 26.05319
1.0625 | 3 | 5.61778 | 11.28572 | 7.49138 | 13.21912 | 18.47581 | 18.47581 | 14.36364 | 25.98222 | 18.89952 | 33.61702
1.063 | 3 | 5.61778 | 9.29412 | 15.66379 | 12.58964 | 16.56452 | 16.56452 | 14.36364 | 25.28 | 34.01914 | 36.1383
1.0635 | 8 | 5.61778 | 12.61345 | 8.85345 | 15.10757 | 17.20161 | 17.20161 | 19.58678 | 27.38667 | 26.45933 | 22.69149
1.064 | 4 | 6.32 | 7.96639 | 6.12931 | 14.47809 | 19.75 | 19.75 | 12.40496 | 27.38667 | 27.21531 | 24.37234
1.0645 | 4 | 4.21333 | 4.64706 | 7.49138 | 13.21912 | 14.65323 | 14.65323 | 19.58678 | 24.57778 | 24.94737 | 15.96809
1.065 | 1 | 3.51111 | 7.96639 | 6.12931 | 13.21912 | 12.10484 | 12.10484 | 17.6281 | 23.17333 | 24.94737 | 24.37234
1.0655 | 5 | 3.51111 | 6.63866 | 10.21552 | 13.21912 | 22.93548 | 22.93548 | 15.01653 | 21.76889 | 23.43541 | 22.69149
1.066 | 5 | 4.91556 | 9.29412 | 12.93966 | 8.81275 | 19.75 | 19.75 | 13.05785 | 21.06667 | 24.94737 | 20.17021
1.0665 | 4 | 5.61778 | 0.66387 | 5.44828 | 13.84861 | 17.83871 | 17.83871 | 16.97521 | 26.68444 | 20.41148 | 23.53192
1.067 | 3 | 7.72444 | 8.63025 | 7.49138 | 10.07171 | 17.83871 | 17.83871 | 16.32232 | 21.76889 | 27.21531 | 26.05319
1.0675 | 2 | 7.72444 | 5.31092 | 7.49138 | 11.33068 | 12.10484 | 12.10484 | 21.54546 | 24.57778 | 24.19139 | 33.61702
1.068 | 5 | 9.83111 | 6.63866 | 6.12931 | 10.07171 | 12.74194 | 12.74194 | 17.6281 | 27.38667 | 27.97129 | 25.21277
1.0685 | 5 | 3.51111 | 2.65546 | 7.49138 | 20.77291 | 16.56452 | 16.56452 | 11.09917 | 18.96 | 24.94737 | 20.17021
1.069 | 2 | 9.12889 | 5.31092 | 12.93966 | 11.96016 | 10.83064 | 10.83064 | 11.75207 | 25.28 | 30.23923 | 26.05319
1.0695 | 2 | 2.10667 | 5.31092 | 10.89655 | 13.84861 | 15.29032 | 15.29032 | 16.32232 | 25.28 | 31.7512 | 28.57447
1.07 | 4 | 4.21333 | 7.96639 | 8.17241 | 17.6255 | 15.29032 | 15.29032 | 16.32232 | 16.85333 | 27.97129 | 15.96809
1.0705 | 5 | 4.91556 | 4.64706 | 5.44828 | 15.73705 | 19.75 | 19.75 | 13.71074 | 18.96 | 27.21531 | 21.85106
1.071 | 3 | 7.02222 | 3.98319 | 10.89655 | 18.88446 | 19.75 | 19.75 | 10.44628 | 18.96 | 19.6555 | 30.25532
1.0715 | 4 | 9.12889 | 5.97479 | 7.49138 | 15.10757 | 15.29032 | 15.29032 | 21.54546 | 31.6 | 32.50718 | 24.37234
1.072 | 2 | 3.51111 | 10.62185 | 10.89655 | 6.9243 | 10.83064 | 10.83064 | 20.89256 | 21.06667 | 24.19139 | 17.64894
1.0725 | 4 | 7.72444 | 5.97479 | 11.57759 | 12.58964 | 14.65323 | 14.65323 | 18.28099 | 22.47111 | 18.89952 | 24.37234
1.073 | 1 | 7.02222 | 6.63866 | 10.89655 | 11.33068 | 18.47581 | 18.47581 | 18.93389 | 16.85333 | 28.72727 | 34.45745
1.0735 | 1 | 6.32 | 6.63866 | 6.12931 | 15.10757 | 17.20161 | 17.20161 | 10.44628 | 17.55556 | 27.21531 | 32.7766
1.074 | 6 | 4.91556 | 5.31092 | 11.57759 | 11.96016 | 10.83064 | 10.83064 | 15.01653 | 21.06667 | 25.70335 | 31.93617
1.0745 | 2 | 9.83111 | 2.65546 | 13.62069 | 10.7012 | 21.66129 | 21.66129 | 16.97521 | 20.36444 | 20.41148 | 34.45745
1.075 | 0 | 7.72444 | 0.66387 | 8.17241 | 15.73705 | 11.46774 | 11.46774 | 13.71074 | 24.57778 | 18.14354 | 26.05319
1.0755 | 1 | 7.02222 | 7.30252 | 12.25862 | 16.36654 | 18.47581 | 18.47581 | 18.93389 | 21.76889 | 24.19139 | 27.73404
1.076 | 1 | 11.23556 | 8.63025 | 14.30172 | 13.84861 | 13.37903 | 13.37903 | 18.28099 | 21.06667 | 24.19139 | 29.41489
1.0765 | 2 | 2.10667 | 9.95798 | 10.21552 | 20.14343 | 10.83064 | 10.83064 | 15.01653 | 16.85333 | 22.67943 | 25.21277
1.077 | 9 | 2.80889 | 10.62185 | 10.89655 | 8.18327 | 15.29032 | 15.29032 | 16.32232 | 20.36444 | 23.43541 | 23.53192
1.0775 | 1 | 7.02222 | 13.27731 | 6.12931 | 16.36654 | 15.92742 | 15.92742 | 15.66942 | 18.96 | 23.43541 | 26.05319
1.078 | 3 | 4.91556 | 7.30252 | 10.89655 | 13.21912 | 12.10484 | 12.10484 | 15.01653 | 25.98222 | 29.48325 | 29.41489
1.0785 | 2 | 2.10667 | 3.98319 | 12.25862 | 14.47809 | 7.00806 | 7.00806 | 20.89256 | 18.96 | 30.23923 | 14.28723
1.079 | 7 | 4.21333 | 4.64706 | 16.34483 | 11.96016 | 12.74194 | 12.74194 | 15.66942 | 21.06667 | 21.16746 | 26.89362
1.0795 | 2 | 1.40444 | 0.66387 | 10.89655 | 8.81275 | 14.65323 | 14.65323 | 20.89256 | 20.36444 | 24.94737 | 26.89362
1.08 | 3 | 2.80889 | 7.30252 | 8.17241 | 11.96016 | 22.93548 | 22.93548 | 18.93389 | 18.25778 | 23.43541 | 17.64894
1.0805 | 2 | 2.80889 | 8.63025 | 2.72414 | 10.7012 | 19.1129 | 19.1129 | 24.15703 | 18.96 | 9.07177 | 17.64894
1.081 | 2 | 1.40444 | 6.63866 | 9.53448 | 16.36654 | 15.29032 | 15.29032 | 20.89256 | 29.49333 | 27.21531 | 21.01064
1.0815 | 2 | 4.91556 | 7.30252 | 12.93966 | 6.29482 | 24.20968 | 24.20968 | 20.89256 | 19.66222 | 25.70335 | 20.17021
1.082 | 4 | 3.51111 | 7.30252 | 10.21552 | 13.21912 | 16.56452 | 16.56452 | 18.28099 | 24.57778 | 30.99521 | 26.05319
1.0825 | 2 | 3.51111 | 5.31092 | 12.93966 | 20.14343 | 14.01613 | 14.01613 | 19.58678 | 16.85333 | 14.36364 | 21.01064
1.083 | 4 | 9.12889 | 13.94118 | 17.7069 | 15.10757 | 20.3871 | 20.3871 | 13.71074 | 22.47111 | 26.45933 | 27.73404
1.0835 | 4 | 2.10667 | 5.97479 | 17.02586 | 11.33068 | 20.3871 | 20.3871 | 7.18182 | 23.17333 | 30.99521 | 25.21277
1.084 | 5 | 4.21333 | 7.30252 | 13.62069 | 16.36654 | 24.84677 | 24.84677 | 18.93389 | 34.40889 | 16.63158 | 22.69149
1.0845 | 4 | 2.80889 | 10.62185 | 11.57759 | 13.84861 | 15.92742 | 15.92742 | 11.09917 | 25.28 | 15.11962 | 32.7766
1.085 | 4 | 2.80889 | 7.96639 | 14.30172 | 8.18327 | 14.01613 | 14.01613 | 15.66942 | 19.66222 | 26.45933 | 25.21277
1.0855 | 9 | 2.10667 | 1.9916 | 7.49138 | 12.58964 | 17.83871 | 17.83871 | 22.19835 | 16.85333 | 25.70335 | 31.93617
1.086 | 6 | 3.51111 | 4.64706 | 7.49138 | 10.07171 | 17.83871 | 17.83871 | 15.66942 | 18.96 | 27.97129 | 23.53192
1.0865 | 6 | 4.21333 | 4.64706 | 9.53448 | 18.25498 | 18.47581 | 18.47581 | 16.32232 | 14.74667 | 24.19139 | 22.69149
1.087 | 2 | 2.10667 | 6.63866 | 8.17241 | 16.99602 | 19.1129 | 19.1129 | 13.71074 | 13.34222 | 21.92344 | 31.93617
1.0875 | 4 | 5.61778 | 8.63025 | 8.17241 | 13.21912 | 18.47581 | 18.47581 | 13.05785 | 15.44889 | 20.41148 | 20.17021
1.088 | 1 | 8.42667 | 8.63025 | 7.49138 | 8.81275 | 18.47581 | 18.47581 | 11.75207 | 20.36444 | 19.6555 | 28.57447
1.0885 | 2 | 2.80889 | 9.29412 | 12.25862 | 6.29482 | 17.83871 | 17.83871 | 26.1157 | 12.64 | 18.14354 | 27.73404
1.089 | 5 | 4.91556 | 7.96639 | 12.25862 | 14.47809 | 10.83064 | 10.83064 | 31.33884 | 32.30222 | 23.43541 | 21.01064
1.0895 | 6 | 6.32 | 5.97479 | 6.12931 | 19.51394 | 10.83064 | 10.83064 | 20.23967 | 14.74667 | 27.97129 | 23.53192
1.09 | 6 | 7.72444 | 8.63025 | 7.49138 | 13.21912 | 12.74194 | 12.74194 | 19.58678 | 23.17333 | 24.19139 | 27.73404
1.0905 | 0 | 6.32 | 12.61345 | 10.89655 | 9.44223 | 22.93548 | 22.93548 | 16.32232 | 13.34222 | 21.92344 | 31.93617
1.091 | 1 | 4.21333 | 9.95798 | 10.21552 | 10.07171 | 17.83871 | 17.83871 | 28.07438 | 26.68444 | 20.41148 | 31.93617
1.0915 | 3 | 7.02222 | 9.95798 | 5.44828 | 13.84861 | 14.01613 | 14.01613 | 14.36364 | 13.34222 | 20.41148 | 25.21277
1.092 | 1 | 4.21333 | 8.63025 | 8.85345 | 11.96016 | 14.01613 | 14.01613 | 15.66942 | 23.87555 | 24.94737 | 22.69149
1.0925 | 4 | 3.51111 | 10.62185 | 8.85345 | 7.55379 | 14.65323 | 14.65323 | 15.01653 | 11.23556 | 22.67943 | 35.29787
1.093 | 5 | 2.10667 | 6.63866 | 14.30172 | 10.07171 | 17.20161 | 17.20161 | 15.01653 | 14.74667 | 25.70335 | 18.48936
1.0935 | 5 | 4.91556 | 8.63025 | 8.85345 | 11.33068 | 10.19355 | 10.19355 | 24.80992 | 20.36444 | 13.60766 | 27.73404
1.094 | 3 | 3.51111 | 8.63025 | 12.25862 | 9.44223 | 11.46774 | 11.46774 | 19.58678 | 16.15111 | 22.67943 | 25.21277
1.0945 | 2 | 5.61778 | 9.95798 | 12.25862 | 12.58964 | 11.46774 | 11.46774 | 21.54546 | 20.36444 | 17.38756 | 26.05319
1.095 | 4 | 4.21333 | 6.63866 | 7.49138 | 17.6255 | 11.46774 | 11.46774 | 11.09917 | 15.44889 | 21.16746 | 26.89362
1.0955 | 4 | 3.51111 | 5.31092 | 10.89655 | 16.36654 | 14.01613 | 14.01613 | 17.6281 | 29.49333 | 19.6555 | 25.21277
1.096 | 3 | 4.21333 | 6.63866 | 9.53448 | 13.84861 | 7.64516 | 7.64516 | 17.6281 | 24.57778 | 17.38756 | 30.25532
1.0965 | 3 | 4.21333 | 3.98319 | 14.30172 | 17.6255 | 13.37903 | 13.37903 | 11.75207 | 21.06667 | 16.63158 | 25.21277
1.097 | 6 | 7.72444 | 4.64706 | 8.17241 | 10.07171 | 11.46774 | 11.46774 | 26.1157 | 16.15111 | 29.48325 | 33.61702
1.0975 | 1 | 4.91556 | 11.28572 | 8.85345 | 9.44223 | 14.01613 | 14.01613 | 15.01653 | 21.76889 | 15.11962 | 31.09575
1.098 | 6 | 4.91556 | 5.97479 | 12.93966 | 8.18327 | 20.3871 | 20.3871 | 19.58678 | 24.57778 | 30.23923 | 29.41489
1.0985 | 4 | 2.10667 | 7.96639 | 7.49138 | 9.44223 | 12.10484 | 12.10484 | 18.93389 | 22.47111 | 20.41148 | 23.53192
1.099 | 3 | 4.91556 | 6.63866 | 10.21552 | 9.44223 | 14.01613 | 14.01613 | 17.6281 | 33.00444 | 21.92344 | 22.69149
1.0995 | 2 | 3.51111 | 8.63025 | 14.98276 | 15.10757 | 17.83871 | 17.83871 | 16.97521 | 18.25778 | 25.70335 | 28.57447
1.1 | 0 | 2.80889 | 2.65546 | 10.21552 | 20.77291 | 17.83871 | 17.83871 | 13.71074 | 17.55556 | 18.14354 | 28.57447
1.1005 | 2 | 4.21333 | 8.63025 | 11.57759 | 15.10757 | 7.64516 | 7.64516 | 14.36364 | 21.76889 | 20.41148 | 27.73404
1.101 | 1 | 2.80889 | 5.97479 | 10.21552 | 11.96016 | 14.01613 | 14.01613 | 20.23967 | 16.85333 | 28.72727 | 20.17021
1.1015 | 1 | 4.91556 | 9.29412 | 8.85345 | 8.81275 | 15.29032 | 15.29032 | 13.05785 | 21.06667 | 21.16746 | 26.89362
1.102 | 4 | 6.32 | 7.96639 | 10.21552 | 16.36654 | 21.66129 | 21.66129 | 18.28099 | 16.85333 | 19.6555 | 34.45745
1.1025 | 1 | 4.21333 | 6.63866 | 12.93966 | 8.81275 | 13.37903 | 13.37903 | 18.93389 | 21.76889 | 20.41148 | 40.34043
1.103 | 3 | 5.61778 | 5.31092 | 12.93966 | 10.7012 | 14.65323 | 14.65323 | 13.05785 | 21.06667 | 13.60766 | 23.53192
1.1035 | 2 | 5.61778 | 11.28572 | 13.62069 | 15.10757 | 17.20161 | 17.20161 | 17.6281 | 16.15111 | 23.43541 | 30.25532
1.104 | 8 | 4.91556 | 11.94958 | 14.30172 | 12.58964 | 17.20161 | 17.20161 | 18.93389 | 23.17333 | 18.14354 | 20.17021
1.1045 | 5 | 7.02222 | 3.31933 | 10.89655 | 13.21912 | 12.74194 | 12.74194 | 13.71074 | 27.38667 | 14.36364 | 31.93617
1.105 | 2 | 4.21333 | 5.31092 | 11.57759 | 8.18327 | 17.20161 | 17.20161 | 19.58678 | 23.87555 | 20.41148 | 26.89362
1.1055 | 4 | 4.21333 | 9.29412 | 9.53448 | 10.7012 | 16.56452 | 16.56452 | 11.09917 | 21.76889 | 18.14354 | 25.21277
1.106 | 3 | 5.61778 | 10.62185 | 10.89655 | 16.99602 | 27.39516 | 27.39516 | 15.66942 | 18.96 | 21.16746 | 15.96809
1.1065 | 0 | 2.10667 | 5.97479 | 9.53448 | 10.07171 | 15.29032 | 15.29032 | 16.97521 | 9.12889 | 19.6555 | 20.17021
1.107 | 2 | 6.32 | 3.98319 | 9.53448 | 8.18327 | 12.74194 | 12.74194 | 15.01653 | 10.53333 | 18.14354 | 16.80851
1.1075 | 7 | 5.61778 | 6.63866 | 6.12931 | 10.07171 | 15.29032 | 15.29032 | 21.54546 | 9.83111 | 22.67943 | 21.01064
1.108 | 3 | 3.51111 | 7.96639 | 10.89655 | 9.44223 | 15.29032 | 15.29032 | 9.79339 | 21.76889 | 21.16746 | 25.21277
1.1085 | 4 | 2.80889 | 7.30252 | 6.81035 | 10.7012 | 19.75 | 19.75 | 12.40496 | 30.89778 | 19.6555 | 28.57447
1.109 | 6 | 0.70222 | 6.63866 | 14.30172 | 13.84861 | 14.01613 | 14.01613 | 16.32232 | 23.17333 | 28.72727 | 23.53192
1.1095 | 4 | 2.10667 | 2.65546 | 12.93966 | 15.73705 | 13.37903 | 13.37903 | 18.28099 | 18.96 | 17.38756 | 20.17021
1.11 | 2 | 4.91556 | 6.63866 | 8.85345 | 11.33068 | 12.10484 | 12.10484 | 22.19835 | 20.36444 | 22.67943 | 28.57447
1.1105 | 1 | 1.40444 | 1.9916 | 10.21552 | 11.96016 | 14.01613 | 14.01613 | 23.50413 | 21.06667 | 24.19139 | 21.85106
1.111 | 0 | 2.10667 | 7.96639 | 12.25862 | 10.7012 | 8.91935 | 8.91935 | 13.71074 | 18.25778 | 23.43541 | 21.01064
1.1115 | 2 | 2.10667 | 6.63866 | 9.53448 | 11.96016 | 10.83064 | 10.83064 | 16.97521 | 21.06667 | 20.41148 | 22.69149
1.112 | 6 | 2.80889 | 3.98319 | 13.62069 | 10.07171 | 15.92742 | 15.92742 | 15.66942 | 21.06667 | 12.09569 | 15.12766
1.1125 | 2 | 5.61778 | 2.65546 | 11.57759 | 5.66534 | 12.10484 | 12.10484 | 15.66942 | 18.96 | 11.33971 | 30.25532
1.113 | 2 | 6.32 | 5.97479 | 17.7069 | 12.58964 | 22.93548 | 22.93548 | 20.89256 | 28.08889 | 27.21531 | 31.93617
1.1135 | 6 | 6.32 | 6.63866 | 13.62069 | 16.36654 | 19.75 | 19.75 | 22.85124 | 12.64 | 13.60766 | 29.41489
1.114 | 4 | 4.91556 | 3.31933 | 12.93966 | 13.84861 | 17.20161 | 17.20161 | 22.85124 | 21.06667 | 18.14354 | 29.41489
1.1145 | 1 | 4.21333 | 8.63025 | 6.81035 | 6.29482 | 16.56452 | 16.56452 | 18.28099 | 16.15111 | 18.89952 | 29.41489
1.115 | 2 | 8.42667 | 7.96639 | 8.85345 | 11.96016 | 11.46774 | 11.46774 | 14.36364 | 11.93778 | 19.6555 | 20.17021
1.1155 | 5 | 2.80889 | 9.95798 | 8.17241 | 12.58964 | 14.65323 | 14.65323 | 15.66942 | 19.66222 | 18.89952 | 24.37234
1.116 | 4 | 3.51111 | 9.95798 | 10.21552 | 13.21912 | 12.10484 | 12.10484 | 21.54546 | 18.96 | 14.36364 | 25.21277
1.1165 | 2 | 2.80889 | 9.95798 | 10.89655 | 16.36654 | 16.56452 | 16.56452 | 16.32232 | 17.55556 | 16.63158 | 25.21277
1.117 | 0 | 3.51111 | 6.63866 | 8.17241 | 12.58964 | 15.29032 | 15.29032 | 13.71074 | 15.44889 | 27.21531 | 21.01064
1.1175 | 5 | 5.61778 | 8.63025 | 10.89655 | 15.10757 | 13.37903 | 13.37903 | 16.32232 | 18.96 | 17.38756 | 18.48936
1.118 | 3 | 6.32 | 5.97479 | 8.85345 | 13.21912 | 15.92742 | 15.92742 | 11.09917 | 17.55556 | 31.7512 | 31.93617
1.1185 | 1 | 6.32 | 7.30252 | 2.72414 | 11.96016 | 17.83871 | 17.83871 | 20.89256 | 28.08889 | 27.21531 | 25.21277
1.119 | 3 | 0.70222 | 5.31092 | 8.85345 | 13.21912 | 19.75 | 19.75 | 20.23967 | 18.96 | 34.01914 | 26.89362
1.1195 | 3 | 4.21333 | 7.96639 | 5.44828 | 13.84861 | 9.55645 | 9.55645 | 15.01653 | 22.47111 | 21.16746 | 31.09575
1.12 | 5 | 9.12889 | 4.64706 | 8.85345 | 10.07171 | 14.65323 | 14.65323 | 16.97521 | 14.04445 | 20.41148 | 23.53192
1.1205 | 2 | 2.80889 | 9.95798 | 6.12931 | 13.84861 | 15.92742 | 15.92742 | 17.6281 | 18.25778 | 24.94737 | 21.01064
1.121 | 2 | 2.10667 | 6.63866 | 3.40517 | 15.73705 | 10.19355 | 10.19355 | 22.19835 | 23.87555 | 16.63158 | 25.21277
1.1215 | 1 | 3.51111 | 5.97479 | 9.53448 | 13.84861 | 11.46774 | 11.46774 | 26.1157 | 21.76889 | 18.89952 | 27.73404
1.122 | 1 | 3.51111 | 8.63025 | 10.21552 | 14.47809 | 11.46774 | 11.46774 | 20.89256 | 20.36444 | 27.97129 | 19.32979
1.1225 | 5 | 4.21333 | 5.97479 | 8.17241 | 15.73705 | 9.55645 | 9.55645 | 14.36364 | 20.36444 | 18.14354 | 21.01064
1.123 | 0 | 1.40444 | 7.30252 | 7.49138 | 11.96016 | 14.01613 | 14.01613 | 15.66942 | 16.85333 | 23.43541 | 14.28723
1.1235 | 2 | 4.21333 | 7.30252 | 8.17241 | 15.10757 | 15.92742 | 15.92742 | 14.36364 | 16.15111 | 24.94737 | 16.80851
1.124 | 5 | 3.51111 | 3.31933 | 10.21552 | 18.88446 | 12.74194 | 12.74194 | 16.97521 | 23.87555 | 23.43541 | 31.09575
1.1245 | 2 | 2.80889 | 8.63025 | 14.30172 | 19.51394 | 16.56452 | 16.56452 | 15.01653 | 25.98222 | 32.50718 | 25.21277
1.125 | 4 | 3.51111 | 8.63025 | 11.57759 | 19.51394 | 15.92742 | 15.92742 | 7.83471 | 12.64 | 25.70335 | 34.45745
1.1255 | 0 | 1.40444 | 9.95798 | 8.17241 | 10.7012 | 12.74194 | 12.74194 | 14.36364 | 22.47111 | 18.89952 | 31.09575
1.126 | 1 | 4.21333 | 7.96639 | 9.53448 | 9.44223 | 14.65323 | 14.65323 | 20.89256 | 16.15111 | 21.92344 | 32.7766
1.1265 | 1 | 5.61778 | 6.63866 | 10.89655 | 6.9243 | 15.29032 | 15.29032 | 20.23967 | 11.23556 | 21.92344 | 22.69149
1.127 | 1 | 3.51111 | 1.32773 | 6.81035 | 16.36654 | 15.92742 | 15.92742 | 18.28099 | 14.04445 | 15.11962 | 26.05319
1.1275 | 1 | 7.72444 | 7.96639 | 11.57759 | 6.9243 | 8.91935 | 8.91935 | 20.89256 | 23.17333 | 21.16746 | 26.89362
1.128 | 3 | 3.51111 | 5.97479 | 7.49138 | 10.7012 | 17.83871 | 17.83871 | 16.97521 | 7.02222 | 10.58373 | 21.01064
1.1285 | 5 | 2.80889 | 5.31092 | 13.62069 | 9.44223 | 15.29032 | 15.29032 | 28.72727 | 11.23556 | 15.8756 | 27.73404
1.129 | 2 | 7.02222 | 5.97479 | 4.08621 | 13.84861 | 18.47581 | 18.47581 | 15.01653 | 16.15111 | 18.89952 | 31.09575
1.1295 | 6 | 3.51111 | 6.63866 | 11.57759 | 12.58964 | 4.45968 | 4.45968 | 11.09917 | 18.25778 | 20.41148 | 32.7766
1.13 | 2 | 2.10667 | 5.97479 | 10.21552 | 6.29482 | 17.20161 | 17.20161 | 15.66942 | 18.96 | 26.45933 | 11.76596
1.1305 | 1 | 2.80889 | 6.63866 | 11.57759 | 14.47809 | 18.47581 | 18.47581 | 13.71074 | 20.36444 | 15.8756 | 26.05319
1.131 | 4 | 6.32 | 5.97479 | 18.38793 | 9.44223 | 13.37903 | 13.37903 | 15.66942 | 20.36444 | 15.11962 | 29.41489
1.1315 | 1 | 5.61778 | 2.65546 | 8.85345 | 7.55379 | 10.19355 | 10.19355 | 22.85124 | 16.85333 | 17.38756 | 24.37234
1.132 | 3 | 4.91556 | 6.63866 | 6.81035 | 16.99602 | 15.29032 | 15.29032 | 15.01653 | 16.15111 | 20.41148 | 23.53192
1.1325 | 1 | 3.51111 | 7.96639 | 12.93966 | 14.47809 | 17.20161 | 17.20161 | 10.44628 | 17.55556 | 21.92344 | 37.81915
1.133 | 4 | 5.61778 | 3.31933 | 6.81035 | 14.47809 | 15.92742 | 15.92742 | 20.89256 | 18.25778 | 21.16746 | 26.89362
1.1335 | 3 | 5.61778 | 9.29412 | 6.81035 | 13.21912 | 17.83871 | 17.83871 | 22.19835 | 11.93778 | 27.21531 | 31.09575
1.134 | 0 | 1.40444 | 2.65546 | 6.81035 | 16.99602 | 15.92742 | 15.92742 | 16.97521 | 11.93778 | 24.94737 | 17.64894
1.1345 | 1 | 7.72444 | 1.9916 | 10.21552 | 13.84861 | 17.20161 | 17.20161 | 20.89256 | 16.85333 | 18.14354 | 13.44681
1.135 | 2 | 7.72444 | 6.63866 | 12.25862 | 16.99602 | 19.1129 | 19.1129 | 21.54546 | 18.25778 | 13.60766 | 31.93617
1.1355 | 6 | 7.02222 | 5.97479 | 14.30172 | 15.73705 | 15.29032 | 15.29032 | 21.54546 | 14.04445 | 12.09569 | 27.73404
1.136 | 6 | 9.83111 | 6.63866 | 10.89655 | 7.55379 | 19.75 | 19.75 | 22.85124 | 16.85333 | 18.14354 | 33.61702
1.1365 | 9 | 4.91556 | 7.30252 | 8.85345 | 13.84861 | 11.46774 | 11.46774 | 16.97521 | 18.96 | 21.92344 | 36.1383
1.137 | 3 | 2.80889 | 3.31933 | 5.44828 | 19.51394 | 12.74194 | 12.74194 | 20.23967 | 21.76889 | 21.16746 | 19.32979
1.1375 | 1 | 6.32 | 5.31092 | 8.85345 | 20.14343 | 11.46774 | 11.46774 | 14.36364 | 11.23556 | 19.6555 | 29.41489
1.138 | 6 | 4.21333 | 1.9916 | 11.57759 | 11.96016 | 19.1129 | 19.1129 | 13.71074 | 14.74667 | 12.85167 | 21.85106
1.1385 | 5 | 2.80889 | 5.97479 | 7.49138 | 13.21912 | 12.74194 | 12.74194 | 15.66942 | 25.98222 | 15.8756 | 26.05319
1.139 | 4 | 6.32 | 9.29412 | 12.25862 | 12.58964 | 15.92742 | 15.92742 | 17.6281 | 16.15111 | 18.14354 | 28.57447
1.1395 | 6 | 5.61778 | 9.29412 | 8.85345 | 11.33068 | 12.10484 | 12.10484 | 21.54546 | 21.76889 | 28.72727 | 12.60638
1.14 | 1 | 4.91556 | 5.97479 | 10.21552 | 11.33068 | 15.92742 | 15.92742 | 16.32232 | 12.64 | 19.6555 | 22.69149
1.1405 | 2 | 2.80889 | 13.27731 | 11.57759 | 8.81275 | 19.75 | 19.75 | 11.09917 | 22.47111 | 15.8756 | 20.17021
1.141 | 2 | 5.61778 | 3.31933 | 6.81035 | 13.21912 | 15.92742 | 15.92742 | 13.05785 | 17.55556 | 26.45933 | 22.69149
1.1415 | 3 | 5.61778 | 5.97479 | 6.81035 | 10.07171 | 19.1129 | 19.1129 | 12.40496 | 28.08889 | 9.82775 | 27.73404
1.142 | 4 | 3.51111 | 6.63866 | 10.21552 | 17.6255 | 15.29032 | 15.29032 | 17.6281 | 27.38667 | 12.85167 | 13.44681
1.1425 | 0 | 1.40444 | 3.31933 | 12.25862 | 8.81275 | 19.1129 | 19.1129 | 15.66942 | 18.96 | 16.63158 | 25.21277
1.143 | 4 | 4.91556 | 4.64706 | 10.21552 | 11.33068 | 13.37903 | 13.37903 | 18.28099 | 22.47111 | 18.89952 | 21.01064
1.1435 | 3 | 5.61778 | 5.31092 | 4.76724 | 10.07171 | 16.56452 | 16.56452 | 15.66942 | 11.93778 | 23.43541 | 18.48936
1.144 | 2 | 7.72444 | 8.63025 | 6.81035 | 11.33068 | 10.83064 | 10.83064 | 15.66942 | 16.15111 | 23.43541 | 31.09575
1.1445 | 2 | 3.51111 | 7.30252 | 6.81035 | 8.81275 | 17.20161 | 17.20161 | 20.89256 | 16.15111 | 18.14354 | 26.05319
1.145 | 2 | 1.40444 | 13.27731 | 7.49138 | 8.81275 | 19.1129 | 19.1129 | 19.58678 | 16.15111 | 21.16746 | 31.09575
1.1455 | 0 | 4.21333 | 9.29412 | 9.53448 | 8.81275 | 16.56452 | 16.56452 | 16.32232 | 12.64 | 15.8756 | 26.05319
1.146 | 2 | 1.40444 | 3.98319 | 5.44828 | 11.33068 | 15.29032 | 15.29032 | 18.28099 | 17.55556 | 16.63158 | 26.05319
1.1465 | 0 | 1.40444 | 3.31933 | 4.76724 | 8.18327 | 9.55645 | 9.55645 | 19.58678 | 18.25778 | 19.6555 | 17.64894
1.147 | 2 | 0 | 5.97479 | 6.81035 | 2.51793 | 15.92742 | 15.92742 | 18.93389 | 22.47111 | 18.89952 | 24.37234
1.1475 | 5 | 2.10667 | 7.30252 | 14.30172 | 12.58964 | 12.74194 | 12.74194 | 20.89256 | 18.96 | 21.16746 | 15.96809
1.148 | 1 | 4.21333 | 5.31092 | 12.93966 | 10.7012 | 19.75 | 19.75 | 13.05785 | 17.55556 | 17.38756 | 22.69149
1.1485 | 1 | 5.61778 | 3.31933 | 10.21552 | 10.7012 | 24.84677 | 24.84677 | 13.71074 | 16.15111 | 14.36364 | 20.17021
1.149 | 5 | 0.70222 | 5.31092 | 9.53448 | 11.33068 | 7.64516 | 7.64516 | 8.4876 | 16.15111 | 15.8756 | 21.85106
1.1495 | 3 | 2.10667 | 6.63866 | 14.30172 | 10.07171 | 13.37903 | 13.37903 | 13.05785 | 20.36444 | 26.45933 | 21.01064
1.15 | 5 | 4.91556 | 6.63866 | 10.89655 | 10.7012 | 10.19355 | 10.19355 | 12.40496 | 19.66222 | 10.58373 | 21.01064
1.1505 | 2 | 4.91556 | 7.96639 | 2.72414 | 6.9243 | 20.3871 | 20.3871 | 18.28099 | 20.36444 | 22.67943 | 14.28723
1.151 | 1 | 2.10667 | 9.29412 | 10.89655 | 8.81275 | 13.37903 | 13.37903 | 12.40496 | 16.15111 | 18.14354 | 17.64894
1.1515 | 5 | 3.51111 | 3.31933 | 11.57759 | 10.07171 | 14.65323 | 14.65323 | 18.93389 | 25.28 | 19.6555 | 27.73404
1.152 | 7 | 2.80889 | 3.98319 | 9.53448 | 16.99602 | 12.10484 | 12.10484 | 20.89256 | 20.36444 | 27.21531 | 22.69149
1.1525 | 0 | 2.80889 | 7.30252 | 10.89655 | 14.47809 | 17.20161 | 17.20161 | 15.01653 | 14.74667 | 25.70335 | 20.17021
1.153 | 2 | 2.10667 | 1.32773 | 9.53448 | 8.18327 | 13.37903 | 13.37903 | 18.28099 | 19.66222 | 18.14354 | 15.96809
1.1535 | 1 | 4.91556 | 4.64706 | 7.49138 | 10.07171 | 14.01613 | 14.01613 | 15.01653 | 15.44889 | 27.21531 | 26.05319
1.154 | 6 | 1.40444 | 7.96639 | 8.17241 | 10.07171 | 10.19355 | 10.19355 | 12.40496 | 16.15111 | 12.09569 | 18.48936
1.1545 | 1 | 4.91556 | 7.96639 | 7.49138 | 11.96016 | 13.37903 | 13.37903 | 13.71074 | 16.15111 | 21.16746 | 16.80851
1.155 | 1 | 6.32 | 6.63866 | 12.25862 | 11.33068 | 7.64516 | 7.64516 | 18.28099 | 18.96 | 15.11962 | 24.37234
1.1555 | 2 | 4.91556 | 7.96639 | 8.17241 | 13.21912 | 7.64516 | 7.64516 | 13.71074 | 14.04445 | 24.19139 | 21.85106
1.156 | 1 | 2.10667 | 11.28572 | 5.44828 | 11.96016 | 11.46774 | 11.46774 | 13.05785 | 11.93778 | 24.94737 | 31.09575
1.1565 | 0 | 0.70222 | 5.31092 | 4.76724 | 13.84861 | 14.65323 | 14.65323 | 14.36364 | 16.85333 | 25.70335 | 21.01064
1.157 | 1 | 5.61778 | 1.32773 | 8.17241 | 7.55379 | 9.55645 | 9.55645 | 7.83471 | 18.25778 | 16.63158 | 30.25532
1.1575 | 4 | 4.21333 | 8.63025 | 6.81035 | 13.84861 | 14.01613 | 14.01613 | 15.66942 | 19.66222 | 24.94737 | 26.05319
1.158 | 1 | 2.80889 | 5.97479 | 12.25862 | 13.21912 | 10.19355 | 10.19355 | 9.79339 | 24.57778 | 13.60766 | 19.32979
1.1585 | 2 | 2.80889 | 5.31092 | 6.81035 | 11.33068 | 12.74194 | 12.74194 | 13.05785 | 21.76889 | 22.67943 | 22.69149
1.159 | 2 | 3.51111 | 3.98319 | 6.81035 | 11.33068 | 15.92742 | 15.92742 | 18.28099 | 11.23556 | 17.38756 | 22.69149
1.1595 | 2 | 1.40444 | 4.64706 | 4.08621 | 11.96016 | 13.37903 | 13.37903 | 20.23967 | 14.74667 | 18.89952 | 27.73404
1.16 | 3 | 1.40444 | 3.31933 | 7.49138 | 10.7012 | 10.83064 | 10.83064 | 16.97521 | 11.93778 | 34.01914 | 27.73404
1.1605 | 2 | 1.40444 | 5.31092 | 8.17241 | 16.99602 | 13.37903 | 13.37903 | 14.36364 | 11.93778 | 21.16746 | 25.21277
1.161 | 2 | 4.91556 | 11.28572 | 6.81035 | 9.44223 | 12.74194 | 12.74194 | 15.66942 | 15.44889 | 27.97129 | 25.21277
1.1615 | 6 | 2.10667 | 3.98319 | 6.81035 | 8.18327 | 10.19355 | 10.19355 | 13.05785 | 19.66222 | 18.14354 | 24.37234
1.162 | 4 | 2.80889 | 5.97479 | 7.49138 | 8.81275 | 9.55645 | 9.55645 | 15.01653 | 14.74667 | 23.43541 | 24.37234
1.1625 | 1 | 4.21333 | 5.31092 | 8.85345 | 7.55379 | 9.55645 | 9.55645 | 11.09917 | 14.74667 | 15.8756 | 26.89362
1.163 | 4 | 2.10667 | 1.32773 | 6.12931 | 8.81275 | 9.55645 | 9.55645 | 20.89256 | 11.93778 | 22.67943 | 15.96809
1.1635 | 3 | 3.51111 | 7.30252 | 6.12931 | 8.18327 | 14.65323 | 14.65323 | 9.79339 | 13.34222 | 20.41148 | 24.37234
1.164 | 3 | 5.61778 | 5.31092 | 6.12931 | 12.58964 | 15.92742 | 15.92742 | 19.58678 | 17.55556 | 18.14354 | 24.37234
1.1645 | 1 | 2.80889 | 5.97479 | 6.12931 | 8.18327 | 15.92742 | 15.92742 | 15.01653 | 11.23556 | 18.89952 | 31.09575
1.165 | 5 | 2.10667 | 4.64706 | 4.08621 | 4.40637 | 10.83064 | 10.83064 | 14.36364 | 19.66222 | 20.41148 | 17.64894
1.1655 | 0 | 1.40444 | 3.98319 | 4.08621 | 13.84861 | 8.91935 | 8.91935 | 12.40496 | 18.96 | 18.89952 | 26.05319
1.166 | 8 | 4.21333 | 3.98319 | 12.25862 | 11.33068 | 14.01613 | 14.01613 | 10.44628 | 19.66222 | 16.63158 | 27.73404
1.1665 | 2 | 2.10667 | 2.65546 | 4.08621 | 12.58964 | 15.29032 | 15.29032 | 11.09917 | 15.44889 | 18.89952 | 19.32979
1.167 | 5 | 0.70222 | 2.65546 | 10.89655 | 13.21912 | 8.28226 | 8.28226 | 11.09917 | 17.55556 | 20.41148 | 19.32979
1.1675 | 0 | 3.51111 | 5.97479 | 17.02586 | 9.44223 | 12.74194 | 12.74194 | 9.79339 | 18.96 | 14.36364 | 19.32979
1.168 | 2 | 2.10667 | 9.95798 | 6.81035 | 9.44223 | 16.56452 | 16.56452 | 17.6281 | 12.64 | 18.89952 | 23.53192
1.1685 | 0 | 4.21333 | 3.98319 | 8.17241 | 10.7012 | 12.74194 | 12.74194 | 13.71074 | 18.25778 | 23.43541 | 36.97873
1.169 | 3 | 7.02222 | 3.98319 | 7.49138 | 9.44223 | 13.37903 | 13.37903 | 16.97521 | 24.57778 | 21.92344 | 24.37234
1.1695 | 0 | 4.91556 | 4.64706 | 6.12931 | 8.18327 | 19.1129 | 19.1129 | 16.32232 | 24.57778 | 19.6555 | 12.60638
1.17 | 1 | 3.51111 | 3.98319 | 4.76724 | 7.55379 | 15.29032 | 15.29032 | 11.75207 | 19.66222 | 12.09569 | 12.60638
1.1705 | 7 | 5.61778 | 5.31092 | 8.17241 | 10.7012 | 18.47581 | 18.47581 | 11.09917 | 18.25778 | 21.92344 | 18.48936
1.171 | 4 | 2.80889 | 3.98319 | 15.66379 | 9.44223 | 12.10484 | 12.10484 | 15.01653 | 13.34222 | 18.89952 | 28.57447
1.1715 | 3 | 3.51111 | 5.97479 | 8.85345 | 3.77689 | 14.65323 | 14.65323 | 15.01653 | 20.36444 | 21.16746 | 20.17021
1.172 | 2 | 0 | 3.98319 | 12.93966 | 8.18327 | 17.20161 | 17.20161 | 12.40496 | 19.66222 | 21.16746 | 12.60638
1.1725 | 1 | 2.80889 | 5.97479 | 8.85345 | 7.55379 | 10.19355 | 10.19355 | 15.66942 | 18.96 | 16.63158 | 10.92553
1.173 | 6 | 1.40444 | 5.31092 | 4.76724 | 8.18327 | 17.20161 | 17.20161 | 17.6281 | 15.44889 | 21.16746 | 26.89362
1.1735 | 0 | 4.91556 | 5.97479 | 5.44828 | 8.18327 | 9.55645 | 9.55645 | 16.32232 | 22.47111 | 24.94737 | 31.93617
1.174 | 4 | 3.51111 | 5.97479 | 12.25862 | 9.44223 | 14.01613 | 14.01613 | 16.97521 | 18.25778 | 23.43541 | 16.80851
1.1745 | 1 | 6.32 | 7.30252 | 8.85345 | 11.96016 | 18.47581 | 18.47581 | 15.66942 | 16.85333 | 12.85167 | 29.41489
1.175 | 1 | 5.61778 | 2.65546 | 8.85345 | 9.44223 | 15.29032 | 15.29032 | 14.36364 | 21.76889 | 17.38756 | 22.69149
1.1755 | 5 | 2.10667 | 2.65546 | 6.81035 | 13.84861 | 11.46774 | 11.46774 | 15.01653 | 22.47111 | 20.41148 | 22.69149
1.176 | 3 | 3.51111 | 5.31092 | 4.08621 | 10.07171 | 15.92742 | 15.92742 | 9.79339 | 21.06667 | 24.19139 | 21.85106
1.1765 | 2 | 4.21333 | 2.65546 | 10.21552 | 8.18327 | 12.74194 | 12.74194 | 14.36364 | 21.06667 | 18.89952 | 27.73404
1.177 | 0 | 1.40444 | 4.64706 | 8.85345 | 13.84861 | 12.74194 | 12.74194 | 13.05785 | 5.61778 | 19.6555 | 28.57447
1.1775 | 1 | 4.21333 | 4.64706 | 4.76724 | 10.07171 | 7.00806 | 7.00806 | 12.40496 | 16.15111 | 24.19139 | 28.57447
1.178 | 4 | 3.51111 | 6.63866 | 10.21552 | 12.58964 | 11.46774 | 11.46774 | 16.32232 | 21.76889 | 26.45933 | 21.85106
1.1785 | 3 | 4.91556 | 4.64706 | 7.49138 | 11.33068 | 12.74194 | 12.74194 | 5.87603 | 17.55556 | 21.92344 | 15.12766
1.179 | 7 | 0.70222 | 7.96639 | 6.81035 | 13.84861 | 22.93548 | 22.93548 | 14.36364 | 15.44889 | 20.41148 | 21.85106
1.1795 | 2 | 7.02222 | 5.31092 | 8.17241 | 11.96016 | 13.37903 | 13.37903 | 15.66942 | 17.55556 | 25.70335 | 24.37234
1.18 | 1 | 6.32 | 5.97479 | 6.12931 | 11.33068 | 15.92742 | 15.92742 | 15.01653 | 21.76889 | 23.43541 | 23.53192
1.1805 | 1 | 2.80889 | 2.65546 | 6.12931 | 6.9243 | 17.20161 | 17.20161 | 11.75207 | 24.57778 | 18.89952 | 15.96809
1.181 | 3 | 4.91556 | 2.65546 | 8.85345 | 6.9243 | 17.83871 | 17.83871 | 10.44628 | 18.96 | 17.38756 | 18.48936
1.1815 | 2 | 7.72444 | 4.64706 | 4.08621 | 7.55379 | 15.92742 | 15.92742 | 16.32232 | 23.87555 | 22.67943 | 17.64894
1.182 | 1 | 6.32 | 7.30252 | 4.76724 | 6.9243 | 20.3871 | 20.3871 | 20.89256 | 24.57778 | 19.6555 | 15.12766
1.1825 | 2 | 1.40444 | 5.97479 | 7.49138 | 4.40637 | 17.83871 | 17.83871 | 13.05785 | 12.64 | 23.43541 | 31.09575
1.183 | 6 | 1.40444 | 1.9916 | 4.76724 | 8.81275 | 10.19355 | 10.19355 | 19.58678 | 12.64 | 28.72727 | 22.69149
1.1835 | 5 | 6.32 | 5.97479 | 4.76724 | 8.18327 | 12.74194 | 12.74194 | 10.44628 | 16.85333 | 15.11962 | 26.05319
1.184 | 1 | 2.10667 | 5.97479 | 5.44828 | 10.7012 | 10.83064 | 10.83064 | 13.05785 | 14.04445 | 21.92344 | 21.85106
1.1845 | 10 | 1.40444 | 3.98319 | 4.08621 | 15.73705 | 8.91935 | 8.91935 | 17.6281 | 16.85333 | 18.14354 | 39.5
1.185 | 6 | 3.51111 | 8.63025 | 4.76724 | 10.07171 | 12.74194 | 12.74194 | 11.09917 | 18.25778 | 22.67943 | 27.73404
1.1855 | 6 | 7.72444 | 5.97479 | 4.76724 | 10.7012 | 12.10484 | 12.10484 | 17.6281 | 15.44889 | 18.89952 | 22.69149
1.186 | 0 | 2.80889 | 2.65546 | 7.49138 | 3.14741 | 18.47581 | 18.47581 | 17.6281 | 16.85333 | 27.21531 | 22.69149
1.1865 | 1 | 0.70222 | 7.96639 | 10.21552 | 6.29482 | 16.56452 | 16.56452 | 16.32232 | 10.53333 | 26.45933 | 21.85106
1.187 | 1 | 2.10667 | 4.64706 | 2.72414 | 6.29482 | 14.01613 | 14.01613 | 15.01653 | 13.34222 | 21.16746 | 15.12766
1.1875 | 2 | 2.80889 | 7.96639 | 7.49138 | 10.07171 | 12.74194 | 12.74194 | 13.71074 | 15.44889 | 27.21531 | 31.09575
1.188 | 0 | 4.91556 | 3.98319 | 8.17241 | 6.29482 | 12.74194 | 12.74194 | 10.44628 | 16.85333 | 19.6555 | 26.89362
1.1885 | 1 | 4.91556 | 2.65546 | 5.44828 | 8.18327 | 14.65323 | 14.65323 | 12.40496 | 14.74667 | 12.85167 | 29.41489
1.189 | 2 | 4.91556 | 2.65546 | 6.81035 | 10.7012 | 17.20161 | 17.20161 | 16.32232 | 23.17333 | 21.16746 | 13.44681
1.1895 | 1 | 2.10667 | 3.31933 | 14.98276 | 11.96016 | 11.46774 | 11.46774 | 11.75207 | 11.93778 | 18.14354 | 21.01064
1.19 | 3 | 2.10667 | 8.63025 | 6.12931 | 6.9243 | 14.01613 | 14.01613 | 19.58678 | 11.23556 | 18.14354 | 18.48936
1.1905 | 6 | 3.51111 | 8.63025 | 10.21552 | 10.07171 | 14.01613 | 14.01613 | 13.71074 | 13.34222 | 15.8756 | 12.60638
1.191 | 1 | 2.80889 | 9.95798 | 12.93966 | 9.44223 | 14.01613 | 14.01613 | 17.6281 | 15.44889 | 18.14354 | 23.53192
1.1915 | 0 | 4.91556 | 10.62185 | 6.81035 | 11.96016 | 15.29032 | 15.29032 | 12.40496 | 21.06667 | 19.6555 | 27.73404
1.192 | 3 | 2.10667 | 6.63866 | 6.12931 | 11.96016 | 12.74194 | 12.74194 | 13.05785 | 22.47111 | 15.11962 | 29.41489
1.1925 | 1 | 2.80889 | 7.96639 | 7.49138 | 10.07171 | 15.92742 | 15.92742 | 20.23967 | 22.47111 | 20.41148 | 19.32979
1.193 | 3 | 1.40444 | 9.95798 | 5.44828 | 8.18327 | 7.64516 | 7.64516 | 20.23967 | 25.98222 | 13.60766 | 20.17021
1.1935 | 4 | 1.40444 | 5.97479 | 6.81035 | 5.66534 | 22.93548 | 22.93548 | 17.6281 | 14.04445 | 24.94737 | 19.32979
1.194 | 4 | 2.10667 | 4.64706 | 4.76724 | 10.07171 | 10.83064 | 10.83064 | 13.71074 | 16.15111 | 14.36364 | 19.32979
1.1945 | 3 | 3.51111 | 4.64706 | 10.21552 | 10.7012 | 11.46774 | 11.46774 | 16.97521 | 11.23556 | 21.92344 | 13.44681
1.195 | 0 | 1.40444 | 4.64706 | 8.85345 | 14.47809 | 14.65323 | 14.65323 | 17.6281 | 11.23556 | 17.38756 | 16.80851
1.1955 | 5 | 0.70222 | 6.63866 | 9.53448 | 10.7012 | 13.37903 | 13.37903 | 18.93389 | 19.66222 | 24.94737 | 25.21277
1.196 | 6 | 2.80889 | 5.31092 | 3.40517 | 6.9243 | 8.91935 | 8.91935 | 17.6281 | 21.76889 | 15.11962 | 31.09575
1.1965 | 9 | 4.21333 | 4.64706 | 7.49138 | 10.07171 | 8.91935 | 8.91935 | 16.32232 | 18.96 | 18.89952 | 20.17021
1.197 | 6 | 4.91556 | 7.96639 | 8.17241 | 7.55379 | 15.92742 | 15.92742 | 20.23967 | 15.44889 | 18.89952 | 18.48936
1.1975 | 4 | 2.10667 | 1.9916 | 4.76724 | 8.18327 | 19.1129 | 19.1129 | 15.01653 | 17.55556 | 27.97129 | 27.73404
1.198 | 3 | 1.40444 | 5.31092 | 11.57759 | 6.9243 | 17.20161 | 17.20161 | 11.75207 | 14.74667 | 24.94737 | 15.12766
1.1985 | 2 | 7.02222 | 5.31092 | 8.85345 | 11.96016 | 18.47581 | 18.47581 | 11.75207 | 11.93778 | 16.63158 | 22.69149
1.199 | 0 | 1.40444 | 2.65546 | 6.81035 | 11.33068 | 13.37903 | 13.37903 | 15.01653 | 12.64 | 22.67943 | 15.12766
1.1995 | 3 | 4.21333 | 5.31092 | 12.93966 | 10.7012 | 17.83871 | 17.83871 | 12.40496 | 16.85333 | 17.38756 | 15.12766
1.2 | 4 | 3.51111 | 2.65546 | 9.53448 | 11.96016 | 8.28226 | 8.28226 | 11.75207 | 18.25778 | 15.8756 | 21.85106
1.2005 | 4 | 3.51111 | 3.31933 | 5.44828 | 11.96016 | 9.55645 | 9.55645 | 16.97521 | 20.36444 | 16.63158 | 12.60638
1.201 | 4 | 5.61778 | 10.62185 | 9.53448 | 8.18327 | 6.37097 | 6.37097 | 13.71074 | 21.06667 | 18.14354 | 24.37234
1.2015 | 0 | 6.32 | 3.98319 | 6.12931 | 6.29482 | 5.73387 | 5.73387 | 14.36364 | 13.34222 | 15.8756 | 18.48936
1.202 | 2 | 4.21333 | 4.64706 | 8.17241 | 7.55379 | 10.83064 | 10.83064 | 15.66942 | 20.36444 | 16.63158 | 10.92553
1.2025 | 1 | 1.40444 | 6.63866 | 8.85345 | 10.07171 | 9.55645 | 9.55645 | 16.32232 | 12.64 | 20.41148 | 26.89362
1.203 | 3 | 6.32 | 1.32773 | 9.53448 | 10.07171 | 16.56452 | 16.56452 | 18.93389 | 15.44889 | 10.58373 | 24.37234
1.2035 | 0 | 3.51111 | 4.64706 | 6.12931 | 11.96016 | 17.20161 | 17.20161 | 25.46281 | 16.15111 | 15.11962 | 24.37234
1.204 | 1 | 7.02222 | 2.65546 | 10.21552 | 14.47809 | 14.01613 | 14.01613 | 20.23967 | 11.23556 | 15.11962 | 15.12766
1.2045 | 5 | 2.80889 | 7.30252 | 6.12931 | 7.55379 | 14.01613 | 14.01613 | 18.93389 | 16.85333 | 21.16746 | 16.80851
1.205 | 0 | 3.51111 | 5.97479 | 9.53448 | 7.55379 | 18.47581 | 18.47581 | 15.66942 | 18.25778 | 12.85167 | 31.09575
1.2055 | 1 | 2.10667 | 3.31933 | 9.53448 | 9.44223 | 10.83064 | 10.83064 | 11.09917 | 12.64 | 13.60766 | 26.89362
1.206 | 1 | 2.80889 | 7.30252 | 6.81035 | 8.81275 | 11.46774 | 11.46774 | 14.36364 | 17.55556 | 9.07177 | 27.73404
1.2065 | 1 | 6.32 | 3.31933 | 5.44828 | 7.55379 | 6.37097 | 6.37097 | 17.6281 | 13.34222 | 16.63158 | 25.21277
1.207 | 0 | 3.51111 | 1.9916 | 6.12931 | 7.55379 | 12.10484 | 12.10484 | 8.4876 | 8.42667 | 18.89952 | 17.64894
1.2075 | 1 | 3.51111 | 4.64706 | 5.44828 | 13.21912 | 14.01613 | 14.01613 | 15.66942 | 11.23556 | 15.11962 | 21.01064
1.208 | 1 | 2.80889 | 4.64706 | 6.12931 | 12.58964 | 7.00806 | 7.00806 | 9.79339 | 19.66222 | 12.85167 | 30.25532
1.2085 | 0 | 1.40444 | 3.31933 | 4.08621 | 12.58964 | 10.83064 | 10.83064 | 15.01653 | 18.25778 | 18.89952 | 27.73404
1.209 | 2 | 2.80889 | 3.98319 | 5.44828 | 8.18327 | 8.91935 | 8.91935 | 13.05785 | 12.64 | 14.36364 | 21.01064
1.2095 | 4 | 2.80889 | 6.63866 | 7.49138 | 5.03586 | 17.83871 | 17.83871 | 13.71074 | 20.36444 | 15.11962 | 22.69149
1.21 | 4 | 2.80889 | 11.94958 | 6.81035 | 10.7012 | 11.46774 | 11.46774 | 13.05785 | 15.44889 | 19.6555 | 18.48936
1.2105 | 0 | 1.40444 | 4.64706 | 6.81035 | 10.07171 | 12.10484 | 12.10484 | 16.97521 | 12.64 | 16.63158 | 20.17021
1.211 | 1 | 0.70222 | 3.31933 | 6.81035 | 8.18327 | 11.46774 | 11.46774 | 13.71074 | 21.76889 | 23.43541 | 26.89362
1.2115 | 3 | 0.70222 | 5.31092 | 6.12931 | 6.9243 | 10.83064 | 10.83064 | 14.36364 | 17.55556 | 24.19139 | 25.21277
1.212 | 0 | 2.80889 | 3.98319 | 6.81035 | 7.55379 | 7.64516 | 7.64516 | 12.40496 | 21.76889 | 25.70335 | 28.57447
1.2125 | 2 | 4.21333 | 4.64706 | 8.17241 | 6.9243 | 16.56452 | 16.56452 | 15.01653 | 9.12889 | 19.6555 | 17.64894
1.213 | 1 | 1.40444 | 3.31933 | 6.12931 | 14.47809 | 8.28226 | 8.28226 | 9.79339 | 13.34222 | 13.60766 | 26.89362
1.2135 | 0 | 7.72444 | 5.97479 | 4.76724 | 13.21912 | 10.83064 | 10.83064 | 10.44628 | 14.74667 | 11.33971 | 21.01064
1.214 | 4 | 3.51111 | 5.97479 | 12.93966 | 8.81275 | 12.10484 | 12.10484 | 18.28099 | 10.53333 | 19.6555 | 16.80851
1.2145 | 2 | 3.51111 | 7.96639 | 5.44828 | 6.29482 | 10.83064 | 10.83064 | 14.36364 | 14.04445 | 12.09569 | 18.48936
1.215 | 2 | 1.40444 | 6.63866 | 5.44828 | 6.9243 | 9.55645 | 9.55645 | 16.32232 | 16.15111 | 17.38756 | 27.73404
1.2155 | 1 | 2.10667 | 7.96639 | 11.57759 | 10.07171 | 12.74194 | 12.74194 | 12.40496 | 11.93778 | 21.92344 | 27.73404
1.216 | 3 | 0.70222 | 4.64706 | 4.76724 | 9.44223 | 9.55645 | 9.55645 | 15.01653 | 14.04445 | 15.11962 | 15.96809
1.2165 | 5 | 2.10667 | 6.63866 | 3.40517 | 9.44223 | 9.55645 | 9.55645 | 13.05785 | 19.66222 | 18.89952 | 14.28723
1.217 | 1 | 4.21333 | 9.95798 | 4.08621 | 9.44223 | 7.00806 | 7.00806 | 7.18182 | 14.04445 | 17.38756 | 24.37234
1.2175 | 5 | 2.80889 | 9.29412 | 5.44828 | 11.96016 | 10.83064 | 10.83064 | 10.44628 | 19.66222 | 15.8756 | 19.32979
1.218 | 1 | 2.80889 | 7.96639 | 5.44828 | 9.44223 | 7.00806 | 7.00806 | 14.36364 | 14.04445 | 23.43541 | 12.60638
1.2185 | 7 | 3.51111 | 5.31092 | 8.85345 | 8.18327 | 11.46774 | 11.46774 | 22.85124 | 16.15111 | 21.16746 | 13.44681
1.219 | 4 | 4.91556 | 6.63866 | 4.08621 | 9.44223 | 14.01613 | 14.01613 | 15.01653 | 17.55556 | 16.63158 | 21.85106
1.2195 | 4 | 7.72444 | 4.64706 | 8.85345 | 8.81275 | 7.64516 | 7.64516 | 13.05785 | 17.55556 | 18.14354 | 15.96809
1.22 | 4 | 3.51111 | 5.97479 | 4.76724 | 10.07171 | 11.46774 | 11.46774 | 15.01653 | 16.85333 | 18.89952 | 13.44681
1.2205 | 2 | 2.10667 | 5.31092 | 8.17241 | 6.9243 | 12.10484 | 12.10484 | 9.1405 | 28.08889 | 20.41148 | 20.17021
1.221 | 2 | 7.02222 | 4.64706 | 8.17241 | 6.9243 | 11.46774 | 11.46774 | 12.40496 | 18.25778 | 22.67943 | 22.69149
1.2215 | 2 | 3.51111 | 5.97479 | 4.76724 | 12.58964 | 12.10484 | 12.10484 | 13.05785 | 23.87555 | 17.38756 | 15.12766
1.222 | 1 | 1.40444 | 3.98319 | 7.49138 | 13.21912 | 17.83871 | 17.83871 | 15.66942 | 17.55556 | 16.63158 | 15.96809
1.2225 | 2 | 1.40444 | 6.63866 | 8.17241 | 13.21912 | 19.1129 | 19.1129 | 15.66942 | 23.17333 | 15.8756 | 19.32979
1.223 | 0 | 2.80889 | 5.31092 | 9.53448 | 6.9243 | 17.20161 | 17.20161 | 19.58678 | 11.23556 | 11.33971 | 16.80851
1.2235 | 2 | 5.61778 | 3.98319 | 5.44828 | 5.03586 | 13.37903 | 13.37903 | 13.05785 | 14.74667 | 15.8756 | 17.64894
1.224 | 2 | 4.21333 | 5.97479 | 8.17241 | 8.81275 | 6.37097 | 6.37097 | 13.71074 | 16.15111 | 16.63158 | 23.53192
1.2245 | 9 | 6.32 | 5.31092 | 4.76724 | 5.03586 | 7.00806 | 7.00806 | 13.05785 | 15.44889 | 9.07177 | 16.80851
1.225 | 2 | 4.91556 | 1.9916 | 6.12931 | 6.29482 | 15.29032 | 15.29032 | 15.01653 | 19.66222 | 18.14354 | 21.85106
1.2255 | 6 | 2.80889 | 2.65546 | 6.12931 | 10.07171 | 15.92742 | 15.92742 | 16.97521 | 17.55556 | 21.16746 | 16.80851
1.226 | 2 | 4.21333 | 4.64706 | 4.76724 | 11.33068 | 7.64516 | 7.64516 | 11.75207 | 16.85333 | 14.36364 | 21.85106
1.2265 | 4 | 4.21333 | 5.31092 | 7.49138 | 7.55379 | 14.01613 | 14.01613 | 15.01653 | 15.44889 | 15.11962 | 21.85106
1.227 | 1 | 1.40444 | 2.65546 | 8.85345 | 13.21912 | 12.10484 | 12.10484 | 11.75207 | 16.15111 | 16.63158 | 21.85106
1.2275 | 1 | 2.80889 | 7.30252 | 9.53448 | 7.55379 | 15.29032 | 15.29032 | 7.83471 | 16.85333 | 18.89952 | 17.64894
1.228 | 4 | 2.80889 | 3.98319 | 6.81035 | 6.9243 | 12.10484 | 12.10484 | 13.71074 | 14.04445 | 15.11962 | 23.53192
1.2285 | 1 | 0.70222 | 2.65546 | 4.76724 | 10.07171 | 10.19355 | 10.19355 | 13.05785 | 15.44889 | 21.16746 | 25.21277
1.229 | 2 | 1.40444 | 3.98319 | 1.36207 | 7.55379 | 8.28226 | 8.28226 | 13.05785 | 21.06667 | 13.60766 | 30.25532
1.2295 | 1 | 0 | 3.31933 | 4.76724 | 8.81275 | 15.29032 | 15.29032 | 13.71074 | 17.55556 | 19.6555 | 26.05319
1.23 | 4 | 1.40444 | 4.64706 | 8.85345 | 8.18327 | 12.74194 | 12.74194 | 9.79339 | 18.96 | 22.67943 | 25.21277
1.2305 | 2 | 2.80889 | 4.64706 | 7.49138 | 6.9243 | 8.91935 | 8.91935 | 9.1405 | 15.44889 | 15.8756 | 20.17021
1.231 | 3 | 2.80889 | 6.63866 | 6.12931 | 13.21912 | 12.74194 | 12.74194 | 17.6281 | 21.76889 | 21.16746 | 15.12766
1.2315 | 1 | 3.51111 | 2.65546 | 1.36207 | 10.7012 | 11.46774 | 11.46774 | 9.79339 | 18.96 | 18.14354 | 23.53192
1.232 | 2 | 4.21333 | 1.9916 | 6.12931 | 7.55379 | 10.83064 | 10.83064 | 14.36364 | 18.96 | 20.41148 | 18.48936
1.2325 | 2 | 0.70222 | 5.97479 | 5.44828 | 4.40637 | 12.74194 | 12.74194 | 15.01653 | 16.85333 | 17.38756 | 16.80851
1.233 | 2 | 4.21333 | 3.98319 | 7.49138 | 4.40637 | 15.92742 | 15.92742 | 13.05785 | 8.42667 | 18.14354 | 18.48936
1.2335 | 0 | 7.72444 | 3.98319 | 6.12931 | 3.77689 | 15.29032 | 15.29032 | 9.79339 | 14.04445 | 20.41148 | 21.01064
1.234 | 0 | 1.40444 | 9.29412 | 10.89655 | 5.03586 | 10.19355 | 10.19355 | 15.01653 | 19.66222 | 19.6555 | 21.01064
1.2345 | 1 | 2.10667 | 6.63866 | 8.17241 | 7.55379 | 9.55645 | 9.55645 | 15.66942 | 15.44889 | 13.60766 | 15.96809
1.235 | 3 | 2.80889 | 3.98319 | 6.12931 | 9.44223 | 12.10484 | 12.10484 | 15.66942 | 22.47111 | 10.58373 | 24.37234
1.2355 | 3 | 1.40444 | 7.30252 | 10.21552 | 7.55379 | 15.92742 | 15.92742 | 12.40496 | 12.64 | 15.11962 | 23.53192
1.236 | 2 | 2.10667 | 1.9916 | 6.81035 | 8.18327 | 14.65323 | 14.65323 | 13.71074 | 18.25778 | 19.6555 | 16.80851
1.2365 | 1 | 5.61778 | 1.32773 | 10.89655 | 6.9243 | 14.01613 | 14.01613 | 16.97521 | 10.53333 | 16.63158 | 7.56383
1.237 | 0 | 2.80889 | 2.65546 | 3.40517 | 7.55379 | 12.74194 | 12.74194 | 17.6281 | 9.12889 | 23.43541 | 17.64894
1.2375 | 2 | 8.42667 | 3.98319 | 3.40517 | 7.55379 | 10.83064 | 10.83064 | 24.15703 | 14.74667 | 16.63158 | 24.37234
1.238 | 1 | 4.21333 | 4.64706 | 5.44828 | 5.66534 | 11.46774 | 11.46774 | 11.09917 | 9.83111 | 18.14354 | 24.37234
1.2385 | 0 | 2.80889 | 3.98319 | 6.81035 | 8.81275 | 7.64516 | 7.64516 | 19.58678 | 14.04445 | 18.14354 | 23.53192
1.239 | 1 | 4.21333 | 2.65546 | 6.81035 | 10.7012 | 6.37097 | 6.37097 | 13.05785 | 11.93778 | 21.16746 | 15.12766
1.2395 | 1 | 2.80889 | 5.31092 | 6.12931 | 11.96016 | 8.28226 | 8.28226 | 11.09917 | 11.23556 | 14.36364 | 15.12766
1.24 | 3 | 3.51111 | 5.97479 | 5.44828 | 3.77689 | 12.10484 | 12.10484 | 18.28099 | 9.83111 | 12.85167 | 19.32979
1.2405 | 2 | 4.21333 | 3.98319 | 6.81035 | 5.03586 | 7.00806 | 7.00806 | 18.93389 | 9.12889 | 8.31579 | 16.80851
1.241 | 1 | 0.70222 | 5.97479 | 4.08621 | 8.18327 | 7.00806 | 7.00806 | 13.05785 | 18.25778 | 24.94737 | 21.85106
1.2415 | 4 | 2.10667 | 9.29412 | 4.08621 | 10.7012 | 13.37903 | 13.37903 | 13.05785 | 11.93778 | 17.38756 | 15.96809
1.242 | 3 | 2.80889 | 3.31933 | 5.44828 | 9.44223 | 15.92742 | 15.92742 | 13.05785 | 17.55556 | 16.63158 | 21.85106
1.2425 | 0 | 2.80889 | 4.64706 | 5.44828 | 11.96016 | 9.55645 | 9.55645 | 17.6281 | 11.93778 | 12.09569 | 22.69149
1.243 | 2 | 0.70222 | 6.63866 | 12.93966 | 8.81275 | 7.64516 | 7.64516 | 9.79339 | 19.66222 | 14.36364 | 23.53192
1.2435 | 3 | 2.80889 | 3.31933 | 10.21552 | 5.03586 | 9.55645 | 9.55645 | 11.09917 | 11.93778 | 16.63158 | 13.44681
1.244 | 1 | 2.10667 | 4.64706 | 10.89655 | 5.66534 | 18.47581 | 18.47581 | 14.36364 | 16.85333 | 21.92344 | 18.48936
1.2445 | 2 | 0 | 5.97479 | 10.21552 | 6.29482 | 16.56452 | 16.56452 | 13.05785 | 18.25778 | 16.63158 | 22.69149
1.245 | 4 | 3.51111 | 2.65546 | 8.17241 | 13.84861 | 10.83064 | 10.83064 | 18.28099 | 21.06667 | 19.6555 | 31.09575
1.2455 | 1 | 3.51111 | 2.65546 | 4.76724 | 10.7012 | 15.92742 | 15.92742 | 17.6281 | 13.34222 | 24.19139 | 20.17021
1.246 | 0 | 2.10667 | 8.63025 | 4.76724 | 3.77689 | 12.10484 | 12.10484 | 15.01653 | 15.44889 | 18.14354 | 10.08511
1.2465 | 0 | 1.40444 | 10.62185 | 8.85345 | 4.40637 | 10.19355 | 10.19355 | 13.05785 | 14.04445 | 22.67943 | 25.21277
1.247 | 1 | 2.80889 | 3.98319 | 8.85345 | 5.66534 | 10.19355 | 10.19355 | 21.54546 | 8.42667 | 15.11962 | 11.76596
1.2475 | 0 | 0.70222 | 7.30252 | 5.44828 | 6.9243 | 7.64516 | 7.64516 | 21.54546 | 16.15111 | 15.8756 | 22.69149
1.248 | 0 | 4.91556 | 1.9916 | 7.49138 | 4.40637 | 8.28226 | 8.28226 | 20.89256 | 11.23556 | 9.82775 | 18.48936
1.2485 | 1 | 3.51111 | 6.63866 | 3.40517 | 8.18327 | 16.56452 | 16.56452 | 20.23967 | 16.85333 | 10.58373 | 24.37234
1.249 | 3 | 2.80889 | 3.31933 | 10.21552 | 7.55379 | 5.09677 | 5.09677 | 18.28099 | 16.15111 | 15.8756 | 19.32979
1.2495 | 1 | 3.51111 | 3.31933 | 5.44828 | 6.29482 | 13.37903 | 13.37903 | 8.4876 | 14.74667 | 18.14354 | 24.37234
1.25 | 3 | 4.91556 | 3.31933 | 4.76724 | 7.55379 | 9.55645 | 9.55645 | 8.4876 | 9.12889 | 21.16746 | 22.69149
1.2505 | 2 | 2.10667 | 7.96639 | 2.0431 | 5.66534 | 14.65323 | 14.65323 | 13.05785 | 14.74667 | 12.09569 | 23.53192
1.251 | 1 | 2.10667 | 0.66387 | 6.81035 | 10.07171 | 8.91935 | 8.91935 | 11.75207 | 9.83111 | 14.36364 | 15.96809
1.2515 | 1 | 2.10667 | 3.98319 | 4.76724 | 4.40637 | 12.10484 | 12.10484 | 9.1405 | 18.25778 | 15.8756 | 13.44681
1.252 | 3 | 2.80889 | 1.32773 | 10.21552 | 5.03586 | 15.29032 | 15.29032 | 13.05785 | 16.15111 | 12.85167 | 25.21277
1.2525 | 2 | 2.80889 | 1.32773 | 7.49138 | 6.29482 | 12.74194 | 12.74194 | 13.05785 | 13.34222 | 11.33971 | 13.44681
1.253 | 0 | 1.40444 | 6.63866 | 6.81035 | 8.81275 | 9.55645 | 9.55645 | 15.66942 | 15.44889 | 10.58373 | 27.73404
1.2535 | 1 | 1.40444 | 5.31092 | 5.44828 | 7.55379 | 12.74194 | 12.74194 | 11.09917 | 9.83111 | 21.16746 | 12.60638
1.254 | 5 | 0.70222 | 3.31933 | 6.12931 | 11.33068 | 11.46774 | 11.46774 | 9.79339 | 13.34222 | 24.19139 | 18.48936
1.2545 | 5 | 5.61778 | 3.98319 | 8.85345 | 15.10757 | 10.19355 | 10.19355 | 7.83471 | 9.12889 | 21.16746 | 15.12766
1.255 | 0 | 5.61778 | 3.98319 | 5.44828 | 10.07171 | 12.10484 | 12.10484 | 8.4876 | 11.23556 | 13.60766 | 21.01064
1.2555 | 2 | 2.10667 | 3.98319 | 1.36207 | 9.44223 | 9.55645 | 9.55645 | 9.79339 | 9.12889 | 12.09569 | 26.05319
1.256 | 2 | 3.51111 | 5.97479 | 2.72414 | 10.07171 | 15.29032 | 15.29032 | 9.79339 | 14.74667 | 15.8756 | 20.17021
1.2565 | 3 | 1.40444 | 5.31092 | 6.12931 | 7.55379 | 13.37903 | 13.37903 | 11.75207 | 13.34222 | 17.38756 | 22.69149
1.257 | 4 | 0.70222 | 1.32773 | 4.08621 | 13.21912 | 12.74194 | 12.74194 | 9.1405 | 12.64 | 7.55981 | 18.48936
1.2575 | 0 | 2.80889 | 4.64706 | 4.76724 | 4.40637 | 13.37903 | 13.37903 | 15.66942 | 14.04445 | 21.92344 | 20.17021
1.258 | 0 | 6.32 | 6.63866 | 5.44828 | 5.66534 | 8.28226 | 8.28226 | 13.71074 | 14.74667 | 15.11962 | 31.09575
1.2585 | 3 | 4.21333 | 5.31092 | 6.12931 | 13.84861 | 6.37097 | 6.37097 | 15.01653 | 9.83111 | 16.63158 | 26.05319
1.259 | 5 | 2.80889 | 3.98319 | 10.89655 | 6.9243 | 10.83064 | 10.83064 | 11.75207 | 10.53333 | 9.07177 | 16.80851
1.2595 | 1 | 2.80889 | 3.98319 | 10.89655 | 10.07171 | 13.37903 | 13.37903 | 9.1405 | 16.15111 | 19.6555 | 21.01064
1.26 | 5 | 4.21333 | 1.9916 | 6.81035 | 6.29482 | 9.55645 | 9.55645 | 15.66942 | 18.96 | 27.21531 | 19.32979
1.2605 | 4 | 1.40444 | 5.31092 | 4.08621 | 6.29482 | 10.83064 | 10.83064 | 9.1405 | 10.53333 | 18.14354 | 24.37234
1.261 | 4 | 2.80889 | 3.98319 | 9.53448 | 7.55379 | 14.65323 | 14.65323 | 11.09917 | 17.55556 | 12.85167 | 21.85106
1.2615 | 1 | 7.72444 | 2.65546 | 10.89655 | 7.55379 | 13.37903 | 13.37903 | 9.79339 | 14.74667 | 18.89952 | 22.69149
1.262 | 2 | 1.40444 | 3.31933 | 10.89655 | 6.9243 | 16.56452 | 16.56452 | 11.75207 | 21.06667 | 20.41148 | 16.80851
1.2625 | 1 | 1.40444 | 4.64706 | 8.17241 | 6.29482 | 10.19355 | 10.19355 | 20.89256 | 14.74667 | 13.60766 | 13.44681
1.263 | 0 | 1.40444 | 0 | 4.76724 | 10.07171 | 10.83064 | 10.83064 | 13.71074 | 13.34222 | 11.33971 | 19.32979
1.2635 | 3 | 1.40444 | 8.63025 | 3.40517 | 10.7012 | 10.19355 | 10.19355 | 20.23967 | 18.96 | 15.11962 | 18.48936
1.264 | 2 | 1.40444 | 2.65546 | 4.08621 | 9.44223 | 7.00806 | 7.00806 | 12.40496 | 12.64 | 13.60766 | 25.21277
1.2645 | 0 | 2.80889 | 2.65546 | 5.44828 | 13.21912 | 10.83064 | 10.83064 | 14.36364 | 16.15111 | 15.8756 | 15.96809
1.265 | 2 | 3.51111 | 3.98319 | 8.85345 | 10.7012 | 7.00806 | 7.00806 | 15.66942 | 14.04445 | 16.63158 | 15.96809
1.2655 | 5 | 1.40444 | 4.64706 | 4.76724 | 3.14741 | 13.37903 | 13.37903 | 9.1405 | 16.15111 | 18.89952 | 20.17021
1.266 | 2 | 1.40444 | 5.31092 | 3.40517 | 6.29482 | 8.91935 | 8.91935 | 15.01653 | 9.83111 | 11.33971 | 24.37234
1.2665 | 4 | 4.21333 | 3.31933 | 2.72414 | 13.21912 | 8.91935 | 8.91935 | 12.40496 | 13.34222 | 15.11962 | 14.28723
1.267 | 0 | 1.40444 | 1.32773 | 6.12931 | 15.10757 | 10.19355 | 10.19355 | 13.71074 | 12.64 | 17.38756 | 17.64894
1.2675 | 0 | 1.40444 | 1.9916 | 4.08621 | 10.07171 | 8.91935 | 8.91935 | 12.40496 | 17.55556 | 17.38756 | 16.80851
1.268 | 1 | 4.91556 | 1.32773 | 2.0431 | 9.44223 | 10.83064 | 10.83064 | 11.75207 | 12.64 | 13.60766 | 24.37234
1.2685 | 1 | 0.70222 | 3.31933 | 4.76724 | 13.84861 | 11.46774 | 11.46774 | 8.4876 | 17.55556 | 13.60766 | 13.44681
1.269 | 0 | 0.70222 | 5.97479 | 5.44828 | 9.44223 | 9.55645 | 9.55645 | 16.97521 | 17.55556 | 12.85167 | 13.44681
1.2695 | 3 | 6.32 | 5.97479 | 2.72414 | 13.21912 | 7.00806 | 7.00806 | 13.05785 | 13.34222 | 15.8756 | 15.12766
1.27 | 4 | 1.40444 | 3.98319 | 3.40517 | 5.66534 | 14.01613 | 14.01613 | 6.52893 | 13.34222 | 19.6555 | 15.12766
1.2705 | 3 | 0 | 3.98319 | 4.76724 | 9.44223 | 10.19355 | 10.19355 | 10.44628 | 18.25778 | 13.60766 | 20.17021
1.271 | 3 | 2.10667 | 2.65546 | 8.17241 | 6.9243 | 8.91935 | 8.91935 | 11.75207 | 9.83111 | 19.6555 | 13.44681
1.2715 | 1 | 1.40444 | 1.32773 | 2.72414 | 12.58964 | 5.73387 | 5.73387 | 18.28099 | 18.96 | 15.8756 | 15.96809
1.272 | 2 | 2.10667 | 1.32773 | 8.85345 | 7.55379 | 7.64516 | 7.64516 | 17.6281 | 25.28 | 24.19139 | 20.17021
1.2725 | 2 | 2.10667 | 4.64706 | 3.40517 | 8.18327 | 10.19355 | 10.19355 | 5.22314 | 20.36444 | 20.41148 | 20.17021
1.273 | 2 | 1.40444 | 5.31092 | 2.0431 | 10.07171 | 15.92742 | 15.92742 | 11.75207 | 13.34222 | 18.89952 | 18.48936
1.2735 | 0 | 4.21333 | 4.64706 | 10.21552 | 8.18327 | 7.00806 | 7.00806 | 11.75207 | 19.66222 | 19.6555 | 13.44681
1.274 | 3 | 2.10667 | 1.32773 | 4.76724 | 3.77689 | 8.91935 | 8.91935 | 13.05785 | 13.34222 | 17.38756 | 23.53192
1.2745 | 0 | 3.51111 | 1.9916 | 3.40517 | 11.33068 | 12.10484 | 12.10484 | 9.1405 | 10.53333 | 14.36364 | 16.80851
1.275 | 2 | 2.10667 | 7.30252 | 2.72414 | 11.96016 | 7.00806 | 7.00806 | 13.71074 | 14.74667 | 19.6555 | 28.57447
1.2755 | 0 | 2.10667 | 3.98319 | 5.44828 | 13.21912 | 10.19355 | 10.19355 | 10.44628 | 18.25778 | 21.16746 | 20.17021
1.276 | 0 | 2.10667 | 5.31092 | 8.85345 | 11.96016 | 12.10484 | 12.10484 | 10.44628 | 9.12889 | 18.89952 | 18.48936
1.2765 | 2 | 2.10667 | 5.97479 | 6.12931 | 8.81275 | 6.37097 | 6.37097 | 13.71074 | 13.34222 | 21.92344 | 12.60638
1.277 | 0 | 0.70222 | 9.29412 | 4.76724 | 12.58964 | 13.37903 | 13.37903 | 11.75207 | 15.44889 | 15.11962 | 19.32979
1.2775 | 1 | 2.10667 | 1.9916 | 10.89655 | 5.66534 | 13.37903 | 13.37903 | 6.52893 | 12.64 | 13.60766 | 16.80851
1.278 | 0 | 0.70222 | 1.32773 | 5.44828 | 4.40637 | 14.01613 | 14.01613 | 11.75207 | 10.53333 | 12.85167 | 16.80851
1.2785 | 2 | 0 | 3.31933 | 2.72414 | 9.44223 | 17.20161 | 17.20161 | 14.36364 | 11.93778 | 16.63158 | 24.37234
1.279 | 1 | 2.80889 | 3.31933 | 5.44828 | 7.55379 | 12.10484 | 12.10484 | 9.79339 | 8.42667 | 24.94737 | 15.12766
1.2795 | 2 | 2.80889 | 3.31933 | 10.21552 | 8.81275 | 5.73387 | 5.73387 | 16.32232 | 16.85333 | 12.09569 | 24.37234
1.28 | 2 | 7.02222 | 7.96639 | 4.08621 | 6.9243 | 14.01613 | 14.01613 | 12.40496 | 8.42667 | 18.89952 | 21.85106
1.2805 | 1 | 3.51111 | 2.65546 | 2.0431 | 5.03586 | 9.55645 | 9.55645 | 17.6281 | 12.64 | 19.6555 | 13.44681
1.281 | 2 | 2.80889 | 2.65546 | 6.12931 | 6.9243 | 10.83064 | 10.83064 | 12.40496 | 9.12889 | 8.31579 | 15.12766
1.2815 | 2 | 1.40444 | 1.32773 | 5.44828 | 9.44223 | 15.29032 | 15.29032 | 9.79339 | 15.44889 | 6.80383 | 28.57447
1.282 | 2 | 1.40444 | 3.98319 | 4.76724 | 7.55379 | 12.74194 | 12.74194 | 13.05785 | 14.04445 | 9.82775 | 16.80851
1.2825 | 2 | 1.40444 | 5.97479 | 10.21552 | 7.55379 | 12.10484 | 12.10484 | 22.19835 | 11.93778 | 12.09569 | 21.01064
1.283 | 0 | 3.51111 | 3.31933 | 6.12931 | 6.9243 | 5.09677 | 5.09677 | 10.44628 | 15.44889 | 16.63158 | 10.92553
1.2835 | 0 | 0.70222 | 3.98319 | 7.49138 | 3.14741 | 7.00806 | 7.00806 | 7.18182 | 18.25778 | 14.36364 | 14.28723
1.284 | 0 | 2.80889 | 3.98319 | 6.12931 | 7.55379 | 7.00806 | 7.00806 | 9.1405 | 18.96 | 18.14354 | 15.12766
1.2845 | 1 | 3.51111 | 1.32773 | 6.12931 | 6.29482 | 13.37903 | 13.37903 | 13.71074 | 15.44889 | 12.85167 | 13.44681
1.285 | 0 | 1.40444 | 3.98319 | 6.81035 | 16.36654 | 12.74194 | 12.74194 | 11.75207 | 11.23556 | 9.07177 | 8.40426
1.2855 | 1 | 2.80889 | 2.65546 | 7.49138 | 6.9243 | 7.00806 | 7.00806 | 14.36364 | 16.15111 | 14.36364 | 19.32979
1.286 | 0 | 3.51111 | 5.31092 | 3.40517 | 9.44223 | 10.19355 | 10.19355 | 16.32232 | 18.25778 | 13.60766 | 20.17021
1.2865 | 1 | 2.10667 | 8.63025 | 9.53448 | 5.66534 | 7.00806 | 7.00806 | 8.4876 | 15.44889 | 17.38756 | 13.44681
1.287 | 3 | 5.61778 | 3.98319 | 7.49138 | 6.29482 | 8.28226 | 8.28226 | 15.01653 | 18.96 | 15.8756 | 17.64894
1.2875 | 4 | 3.51111 | 2.65546 | 3.40517 | 5.66534 | 8.91935 | 8.91935 | 13.71074 | 14.74667 | 18.14354 | 18.48936
1.288 | 1 | 7.72444 | 5.97479 | 7.49138 | 7.55379 | 10.83064 | 10.83064 | 14.36364 | 11.23556 | 13.60766 | 11.76596
1.2885 | 1 | 2.80889 | 2.65546 | 5.44828 | 5.66534 | 7.00806 | 7.00806 | 18.93389 | 8.42667 | 12.85167 | 15.96809
1.289 | 2 | 2.80889 | 5.31092 | 8.85345 | 8.81275 | 15.29032 | 15.29032 | 11.75207 | 21.06667 | 13.60766 | 15.96809
1.2895 | 4 | 4.21333 | 2.65546 | 7.49138 | 4.40637 | 4.45968 | 4.45968 | 18.93389 | 9.83111 | 12.09569 | 23.53192
1.29 | 0 | 0 | 0.66387 | 7.49138 | 5.66534 | 12.74194 | 12.74194 | 13.05785 | 16.85333 | 6.80383 | 22.69149
1.2905 | 3 | 2.80889 | 3.98319 | 7.49138 | 2.51793 | 16.56452 | 16.56452 | 15.01653 | 10.53333 | 12.85167 | 13.44681
1.291 | 1 | 2.10667 | 1.32773 | 6.81035 | 6.29482 | 9.55645 | 9.55645 | 11.09917 | 18.96 | 15.11962 | 21.85106
1.2915 | 1 | 2.80889 | 2.65546 | 2.72414 | 6.9243 | 10.83064 | 10.83064 | 14.36364 | 16.85333 | 13.60766 | 19.32979
1.292 | 3 | 3.51111 | 1.32773 | 8.17241 | 5.03586 | 10.19355 | 10.19355 | 9.1405 | 14.74667 | 14.36364 | 16.80851
1.2925 | 2 | 1.40444 | 3.98319 | 6.81035 | 5.66534 | 12.10484 | 12.10484 | 13.05785 | 8.42667 | 10.58373 | 21.01064
1.293 | 2 | 2.10667 | 3.98319 | 6.12931 | 9.44223 | 8.91935 | 8.91935 | 9.79339 | 12.64 | 18.14354 | 18.48936
1.2935 | 4 | 2.80889 | 7.96639 | 9.53448 | 6.9243 | 10.19355 | 10.19355 | 18.28099 | 7.02222 | 21.16746 | 17.64894
1.294 | 2 | 3.51111 | 5.97479 | 6.12931 | 5.03586 | 7.00806 | 7.00806 | 13.71074 | 17.55556 | 16.63158 | 25.21277
1.2945 | 6 | 3.51111 | 0.66387 | 10.89655 | 4.40637 | 10.19355 | 10.19355 | 13.71074 | 11.93778 | 21.16746 | 19.32979
1.295 | 1 | 0.70222 | 5.97479 | 8.85345 | 4.40637 | 7.64516 | 7.64516 | 18.28099 | 12.64 | 11.33971 | 14.28723
1.2955 | 1 | 2.80889 | 1.9916 | 8.85345 | 5.03586 | 8.91935 | 8.91935 | 11.09917 | 23.17333 | 18.89952 | 18.48936
1.296 | 0 | 5.61778 | 1.9916 | 3.40517 | 2.51793 | 7.64516 | 7.64516 | 16.32232 | 11.93778 | 12.09569 | 19.32979
1.2965 | 3 | 2.80889 | 1.9916 | 0.68103 | 8.18327 | 15.92742 | 15.92742 | 16.32232 | 10.53333 | 9.82775 | 21.01064
1.297 | 3 | 0 | 3.98319 | 5.44828 | 6.9243 | 12.74194 | 12.74194 | 9.79339 | 10.53333 | 12.85167 | 16.80851
1.2975 | 0 | 1.40444 | 3.31933 | 4.76724 | 8.81275 | 10.83064 | 10.83064 | 7.83471 | 7.02222 | 18.89952 | 15.12766
1.298 | 0 | 2.10667 | 0.66387 | 2.72414 | 6.29482 | 5.73387 | 5.73387 | 12.40496 | 18.96 | 21.92344 | 12.60638
1.2985 | 1 | 4.21333 | 5.31092 | 4.08621 | 4.40637 | 13.37903 | 13.37903 | 9.1405 | 14.74667 | 15.11962 | 21.01064
1.299 | 2 | 3.51111 | 4.64706 | 6.81035 | 8.81275 | 8.28226 | 8.28226 | 11.09917 | 13.34222 | 21.16746 | 21.85106
1.2995 | 0 | 1.40444 | 3.98319 | 6.81035 | 10.07171 | 14.01613 | 14.01613 | 13.05785 | 17.55556 | 13.60766 | 14.28723
1.3 | 2 | 3.51111 | 3.98319 | 8.85345 | 8.18327 | 8.28226 | 8.28226 | 10.44628 | 14.04445 | 17.38756 | 17.64894
1.3005 | 0 | 4.91556 | 3.31933 | 6.12931 | 3.14741 | 10.83064 | 10.83064 | 20.23967 | 14.74667 | 9.07177 | 19.32979
1.301 | 0 | 2.80889 | 5.31092 | 3.40517 | 7.55379 | 5.73387 | 5.73387 | 11.75207 | 14.04445 | 13.60766 | 11.76596
1.3015 | 0 | 1.40444 | 5.97479 | 4.08621 | 6.9243 | 15.29032 | 15.29032 | 14.36364 | 10.53333 | 15.11962 | 24.37234
1.302 | 1 | 4.21333 | 5.97479 | 2.0431 | 9.44223 | 15.29032 | 15.29032 | 9.79339 | 13.34222 | 15.11962 | 21.01064
1.3025 | 5 | 2.10667 | 2.65546 | 8.17241 | 5.66534 | 7.64516 | 7.64516 | 13.05785 | 12.64 | 14.36364 | 17.64894
1.303 | 3 | 4.21333 | 5.97479 | 6.81035 | 7.55379 | 5.09677 | 5.09677 | 11.75207 | 11.93778 | 13.60766 | 16.80851
1.3035 | 5 | 4.21333 | 3.98319 | 3.40517 | 10.7012 | 10.83064 | 10.83064 | 16.97521 | 11.93778 | 20.41148 | 12.60638
1.304 | 2 | 2.10667 | 3.31933 | 5.44828 | 8.81275 | 8.91935 | 8.91935 | 13.71074 | 21.06667 | 14.36364 | 11.76596
1.3045 | 1 | 2.10667 | 1.32773 | 7.49138 | 4.40637 | 11.46774 | 11.46774 | 9.1405 | 19.66222 | 22.67943 | 15.96809
1.305 | 2 | 2.10667 | 1.32773 | 4.08621 | 6.9243 | 15.29032 | 15.29032 | 11.75207 | 13.34222 | 17.38756 | 19.32979
1.3055 | 1 | 2.80889 | 4.64706 | 2.0431 | 7.55379 | 7.00806 | 7.00806 | 10.44628 | 19.66222 | 12.85167 | 10.92553
1.306 | 2 | 2.10667 | 1.9916 | 4.08621 | 8.18327 | 10.19355 | 10.19355 | 12.40496 | 11.23556 | 18.14354 | 26.05319
1.3065 | 1 | 4.91556 | 3.31933 | 3.40517 | 6.29482 | 10.19355 | 10.19355 | 8.4876 | 21.06667 | 18.89952 | 15.12766
1.307 | 3 | 2.80889 | 1.9916 | 3.40517 | 3.77689 | 13.37903 | 13.37903 | 16.97521 | 12.64 | 18.89952 | 15.12766
1.3075 | 2 | 2.80889 | 3.98319 | 2.72414 | 4.40637 | 14.65323 | 14.65323 | 9.1405 | 8.42667 | 13.60766 | 11.76596
1.308 | 4 | 0 | 9.95798 | 6.81035 | 6.9243 | 10.19355 | 10.19355 | 18.28099 | 11.23556 | 14.36364 | 19.32979
1.3085 | 6 | 1.40444 | 3.31933 | 8.85345 | 6.9243 | 8.28226 | 8.28226 | 9.79339 | 20.36444 | 12.85167 | 21.85106
1.309 | 4 | 2.80889 | 3.98319 | 8.17241 | 10.7012 | 6.37097 | 6.37097 | 7.83471 | 19.66222 | 12.85167 | 19.32979
1.3095 | 0 | 2.10667 | 2.65546 | 6.81035 | 10.07171 | 8.91935 | 8.91935 | 9.1405 | 11.93778 | 15.11962 | 21.85106
1.31 | 1 | 2.10667 | 2.65546 | 7.49138 | 10.7012 | 8.28226 | 8.28226 | 10.44628 | 14.04445 | 15.8756 | 10.92553
1.3105 | 2 | 2.10667 | 3.31933 | 8.17241 | 7.55379 | 10.83064 | 10.83064 | 14.36364 | 13.34222 | 21.16746 | 12.60638
1.311 | 1 | 2.10667 | 3.98319 | 5.44828 | 7.55379 | 11.46774 | 11.46774 | 10.44628 | 7.72444 | 16.63158 | 21.01064
1.3115 | 6 | 2.10667 | 2.65546 | 4.08621 | 3.77689 | 15.29032 | 15.29032 | 9.1405 | 16.15111 | 13.60766 | 20.17021
1.312 | 2 | 4.91556 | 5.31092 | 3.40517 | 8.81275 | 5.73387 | 5.73387 | 9.79339 | 16.15111 | 12.09569 | 17.64894
1.3125 | 1 | 1.40444 | 4.64706 | 6.12931 | 3.14741 | 12.74194 | 12.74194 | 8.4876 | 11.93778 | 9.07177 | 23.53192
1.313 | 1 | 0.70222 | 1.9916 | 0.68103 | 8.81275 | 12.74194 | 12.74194 | 12.40496 | 17.55556 | 14.36364 | 26.89362
1.3135 | 1 | 1.40444 | 1.32773 | 5.44828 | 3.14741 | 9.55645 | 9.55645 | 11.75207 | 9.83111 | 9.07177 | 19.32979
1.314 | 2 | 3.51111 | 0 | 4.08621 | 10.7012 | 10.83064 | 10.83064 | 11.09917 | 14.74667 | 11.33971 | 12.60638
1.3145 | 2 | 0.70222 | 2.65546 | 2.72414 | 6.29482 | 10.19355 | 10.19355 | 15.01653 | 21.76889 | 14.36364 | 17.64894
1.315 | 1 | 2.10667 | 2.65546 | 7.49138 | 8.81275 | 14.01613 | 14.01613 | 16.32232 | 10.53333 | 18.89952 | 7.56383
1.3155 | 4 | 0 | 2.65546 | 7.49138 | 10.07171 | 10.83064 | 10.83064 | 9.1405 | 11.93778 | 8.31579 | 24.37234
1.316 | 2 | 3.51111 | 3.31933 | 4.76724 | 3.77689 | 6.37097 | 6.37097 | 14.36364 | 15.44889 | 10.58373 | 16.80851
1.3165 | 2 | 2.80889 | 0.66387 | 4.08621 | 6.29482 | 6.37097 | 6.37097 | 11.75207 | 18.25778 | 8.31579 | 11.76596
1.317 | 2 | 4.21333 | 1.9916 | 11.57759 | 6.29482 | 7.00806 | 7.00806 | 10.44628 | 15.44889 | 18.89952 | 10.92553
1.3175 | 0 | 1.40444 | 3.98319 | 6.81035 | 5.66534 | 8.91935 | 8.91935 | 4.57025 | 12.64 | 10.58373 | 13.44681
1.318 | 1 | 2.80889 | 3.31933 | 4.76724 | 6.9243 | 10.19355 | 10.19355 | 14.36364 | 11.23556 | 9.07177 | 14.28723
1.3185 | 3 | 3.51111 | 3.31933 | 5.44828 | 5.03586 | 8.28226 | 8.28226 | 9.1405 | 17.55556 | 15.8756 | 4.20213
1.319 | 2 | 4.91556 | 0.66387 | 4.08621 | 14.47809 | 10.19355 | 10.19355 | 11.75207 | 11.93778 | 12.85167 | 15.12766
1.3195 | 0 | 2.10667 | 3.31933 | 5.44828 | 8.18327 | 8.91935 | 8.91935 | 5.22314 | 17.55556 | 13.60766 | 10.92553
1.32 | 2 | 0.70222 | 1.9916 | 1.36207 | 10.07171 | 8.28226 | 8.28226 | 11.09917 | 9.12889 | 6.80383 | 29.41489
1.3205 | 1 | 4.21333 | 3.98319 | 3.40517 | 9.44223 | 8.91935 | 8.91935 | 13.71074 | 16.15111 | 19.6555 | 21.85106
1.321 | 0 | 0.70222 | 3.31933 | 6.81035 | 11.33068 | 8.91935 | 8.91935 | 8.4876 | 14.04445 | 13.60766 | 15.12766
1.3215 | 1 | 2.10667 | 5.31092 | 2.0431 | 6.9243 | 8.91935 | 8.91935 | 11.09917 | 11.93778 | 12.09569 | 19.32979
1.322 | 2 | 2.10667 | 0.66387 | 4.76724 | 5.03586 | 12.74194 | 12.74194 | 7.18182 | 9.83111 | 13.60766 | 17.64894
1.3225 | 0 | 4.21333 | 1.9916 | 3.40517 | 5.03586 | 12.10484 | 12.10484 | 11.75207 | 6.32 | 13.60766 | 10.92553
1.323 | 4 | 3.51111 | 1.9916 | 2.72414 | 5.03586 | 7.00806 | 7.00806 | 7.18182 | 10.53333 | 19.6555 | 12.60638
1.3235 | 0 | 2.10667 | 5.31092 | 6.12931 | 5.03586 | 8.28226 | 8.28226 | 8.4876 | 16.15111 | 15.11962 | 25.21277
1.324 | 0 | 1.40444 | 4.64706 | 6.81035 | 13.84861 | 9.55645 | 9.55645 | 13.71074 | 13.34222 | 12.09569 | 19.32979
1.3245 | 1 | 0 | 5.31092 | 5.44828 | 10.07171 | 10.19355 | 10.19355 | 11.75207 | 16.15111 | 11.33971 | 13.44681
1.325 | 1 | 0.70222 | 3.98319 | 10.21552 | 5.66534 | 15.92742 | 15.92742 | 13.05785 | 12.64 | 13.60766 | 17.64894
1.3255 | 1 | 4.91556 | 8.63025 | 3.40517 | 3.14741 | 10.83064 | 10.83064 | 7.83471 | 10.53333 | 11.33971 | 19.32979
1.326 | 5 | 1.40444 | 0 | 3.40517 | 8.81275 | 5.09677 | 5.09677 | 10.44628 | 16.85333 | 15.8756 | 19.32979
1.3265 | 0 | 0 | 1.32773 | 6.12931 | 3.77689 | 14.65323 | 14.65323 | 7.83471 | 11.23556 | 10.58373 | 18.48936
1.327 | 3 | 1.40444 | 3.31933 | 6.12931 | 8.18327 | 7.64516 | 7.64516 | 7.83471 | 14.74667 | 13.60766 | 23.53192
1.3275 | 2 | 0.70222 | 3.98319 | 9.53448 | 5.66534 | 9.55645 | 9.55645 | 9.1405 | 16.15111 | 9.82775 | 18.48936
1.328 | 2 | 2.10667 | 0.66387 | 2.72414 | 4.40637 | 9.55645 | 9.55645 | 18.28099 | 14.04445 | 21.92344 | 15.96809
1.3285 | 2 | 1.40444 | 3.31933 | 6.12931 | 6.29482 | 14.01613 | 14.01613 | 18.28099 | 14.04445 | 11.33971 | 21.85106
1.329 | 4 | 2.80889 | 2.65546 | 9.53448 | 3.77689 | 7.64516 | 7.64516 | 15.66942 | 7.72444 | 12.09569 | 13.44681
1.3295 | 2 | 1.40444 | 4.64706 | 13.62069 | 5.66534 | 12.10484 | 12.10484 | 9.79339 | 17.55556 | 18.14354 | 14.28723
1.33 | 5 | 1.40444 | 1.9916 | 7.49138 | 13.84861 | 12.74194 | 12.74194 | 16.97521 | 14.04445 | 9.82775 | 18.48936
1.3305 | 1 | 0 | 1.32773 | 5.44828 | 8.81275 | 8.91935 | 8.91935 | 18.28099 | 14.74667 | 17.38756 | 10.08511
1.331 | 0 | 2.10667 | 1.32773 | 6.12931 | 8.18327 | 7.00806 | 7.00806 | 11.75207 | 14.04445 | 10.58373 | 29.41489
1.3315 | 0 | 3.51111 | 3.31933 | 10.21552 | 4.40637 | 8.28226 | 8.28226 | 14.36364 | 21.76889 | 19.6555 | 13.44681
1.332 | 1 | 2.80889 | 1.32773 | 3.40517 | 7.55379 | 9.55645 | 9.55645 | 7.83471 | 14.04445 | 12.09569 | 10.92553
1.3325 | 1 | 5.61778 | 4.64706 | 4.08621 | 5.66534 | 8.28226 | 8.28226 | 15.01653 | 16.85333 | 11.33971 | 13.44681
1.333 | 2 | 0 | 3.98319 | 3.40517 | 5.66534 | 7.64516 | 7.64516 | 10.44628 | 16.15111 | 15.11962 | 14.28723
1.3335 | 3 | 3.51111 | 1.32773 | 6.12931 | 7.55379 | 9.55645 | 9.55645 | 13.05785 | 11.23556 | 12.09569 | 15.12766
1.334 | 3 | 0.70222 | 5.97479 | 6.81035 | 13.21912 | 4.45968 | 4.45968 | 15.01653 | 10.53333 | 18.14354 | 18.48936
1.3345 | 3 | 1.40444 | 3.31933 | 4.08621 | 9.44223 | 7.64516 | 7.64516 | 14.36364 | 7.02222 | 15.11962 | 19.32979
1.335 | 1 | 1.40444 | 2.65546 | 3.40517 | 6.29482 | 7.00806 | 7.00806 | 9.79339 | 14.74667 | 18.89952 | 18.48936
1.3355 | 2 | 2.10667 | 3.31933 | 6.81035 | 8.18327 | 11.46774 | 11.46774 | 11.09917 | 7.72444 | 10.58373 | 14.28723
1.336 | 3 | 2.80889 | 1.32773 | 4.08621 | 7.55379 | 8.91935 | 8.91935 | 14.36364 | 4.21333 | 20.41148 | 15.12766
1.3365 | 0 | 2.10667 | 5.31092 | 4.76724 | 4.40637 | 12.10484 | 12.10484 | 7.18182 | 13.34222 | 12.85167 | 10.92553
1.337 | 0 | 2.80889 | 3.98319 | 7.49138 | 5.03586 | 12.74194 | 12.74194 | 15.01653 | 11.23556 | 3.02392 | 13.44681
1.3375 | 1 | 2.10667 | 1.9916 | 4.08621 | 7.55379 | 11.46774 | 11.46774 | 7.83471 | 20.36444 | 12.85167 | 10.92553
1.338 | 1 | 2.10667 | 1.9916 | 3.40517 | 5.03586 | 8.91935 | 8.91935 | 9.79339 | 18.25778 | 13.60766 | 10.08511
1.3385 | 2 | 0.70222 | 1.32773 | 2.0431 | 1.88845 | 8.28226 | 8.28226 | 9.79339 | 15.44889 | 9.07177 | 17.64894
1.339 | 0 | 1.40444 | 3.31933 | 4.76724 | 5.03586 | 5.09677 | 5.09677 | 9.1405 | 11.23556 | 18.14354 | 23.53192
1.3395 | 2 | 2.10667 | 4.64706 | 5.44828 | 5.03586 | 10.83064 | 10.83064 | 11.09917 | 15.44889 | 11.33971 | 19.32979
1.34 | 3 | 2.80889 | 0.66387 | 6.81035 | 8.18327 | 7.00806 | 7.00806 | 15.66942 | 18.96 | 15.8756 | 17.64894
1.3405 | 0 | 2.10667 | 2.65546 | 4.76724 | 5.66534 | 8.91935 | 8.91935 | 13.71074 | 9.12889 | 14.36364 | 10.92553
1.341 | 1 | 0.70222 | 2.65546 | 8.17241 | 4.40637 | 10.83064 | 10.83064 | 8.4876 | 7.72444 | 19.6555 | 20.17021
1.3415 | 5 | 1.40444 | 3.31933 | 5.44828 | 6.29482 | 7.64516 | 7.64516 | 11.75207 | 14.74667 | 16.63158 | 13.44681
1.342 | 2 | 2.80889 | 3.31933 | 6.12931 | 8.18327 | 9.55645 | 9.55645 | 14.36364 | 12.64 | 19.6555 | 21.01064
1.3425 | 4 | 1.40444 | 0.66387 | 7.49138 | 3.14741 | 8.91935 | 8.91935 | 8.4876 | 16.85333 | 24.19139 | 22.69149
1.343 | 5 | 4.91556 | 0.66387 | 3.40517 | 9.44223 | 11.46774 | 11.46774 | 10.44628 | 14.74667 | 15.8756 | 9.24468
1.3435 | 2 | 1.40444 | 2.65546 | 6.81035 | 5.66534 | 14.01613 | 14.01613 | 9.79339 | 11.23556 | 7.55981 | 15.96809
1.344 | 3 | 0.70222 | 5.97479 | 7.49138 | 5.66534 | 6.37097 | 6.37097 | 5.87603 | 14.04445 | 12.85167 | 20.17021
1.3445 | 2 | 0.70222 | 3.98319 | 7.49138 | 8.81275 | 7.00806 | 7.00806 | 13.71074 | 14.74667 | 12.09569 | 14.28723
1.345 | 0 | 2.10667 | 3.31933 | 4.08621 | 4.40637 | 7.64516 | 7.64516 | 10.44628 | 16.15111 | 10.58373 | 17.64894
1.3455 | 3 | 3.51111 | 1.32773 | 5.44828 | 4.40637 | 8.91935 | 8.91935 | 7.18182 | 17.55556 | 12.85167 | 26.05319
1.346 | 1 | 0.70222 | 1.32773 | 5.44828 | 3.14741 | 5.73387 | 5.73387 | 9.79339 | 14.74667 | 19.6555 | 26.05319
1.3465 | 1 | 2.10667 | 1.9916 | 5.44828 | 8.18327 | 6.37097 | 6.37097 | 9.1405 | 10.53333 | 18.14354 | 18.48936
1.347 | 3 | 1.40444 | 1.32773 | 4.76724 | 6.9243 | 13.37903 | 13.37903 | 12.40496 | 14.04445 | 19.6555 | 15.96809
1.3475 | 2 | 4.21333 | 1.32773 | 4.76724 | 5.66534 | 7.64516 | 7.64516 | 10.44628 | 14.74667 | 8.31579 | 14.28723
1.348 | 1 | 4.21333 | 1.9916 | 2.0431 | 8.81275 | 5.73387 | 5.73387 | 11.09917 | 16.15111 | 12.85167 | 15.96809
1.3485 | 2 | 3.51111 | 1.32773 | 6.12931 | 4.40637 | 12.10484 | 12.10484 | 8.4876 | 8.42667 | 15.11962 | 12.60638
1.349 | 5 | 0.70222 | 6.63866 | 4.76724 | 10.07171 | 10.19355 | 10.19355 | 9.79339 | 9.83111 | 8.31579 | 17.64894
1.3495 | 1 | 1.40444 | 2.65546 | 6.81035 | 6.9243 | 8.91935 | 8.91935 | 14.36364 | 10.53333 | 12.09569 | 10.08511
1.35 | 3 | 2.10667 | 3.31933 | 3.40517 | 6.29482 | 7.00806 | 7.00806 | 11.09917 | 14.04445 | 12.85167 | 17.64894
1.3505 | 3 | 4.91556 | 3.98319 | 7.49138 | 5.03586 | 8.28226 | 8.28226 | 13.71074 | 9.83111 | 12.09569 | 17.64894
1.351 | 6 | 1.40444 | 5.31092 | 3.40517 | 11.96016 | 14.01613 | 14.01613 | 7.18182 | 9.83111 | 21.92344 | 12.60638
1.3515 | 2 | 2.10667 | 1.9916 | 5.44828 | 7.55379 | 5.73387 | 5.73387 | 6.52893 | 13.34222 | 6.80383 | 20.17021
1.352 | 2 | 0.70222 | 5.31092 | 6.12931 | 3.77689 | 6.37097 | 6.37097 | 13.71074 | 9.83111 | 9.82775 | 19.32979
1.3525 | 2 | 1.40444 | 3.31933 | 4.08621 | 6.29482 | 10.19355 | 10.19355 | 4.57025 | 16.15111 | 15.8756 | 15.96809
1.353 | 4 | 0.70222 | 4.64706 | 2.0431 | 3.77689 | 12.74194 | 12.74194 | 13.71074 | 12.64 | 17.38756 | 25.21277
1.3535 | 0 | 2.80889 | 5.97479 | 5.44828 | 5.03586 | 7.00806 | 7.00806 | 9.79339 | 16.15111 | 10.58373 | 22.69149
1.354 | 3 | 1.40444 | 3.31933 | 4.76724 | 8.18327 | 7.64516 | 7.64516 | 11.75207 | 8.42667 | 8.31579 | 16.80851
1.3545 | 2 | 2.80889 | 1.32773 | 4.08621 | 8.81275 | 8.28226 | 8.28226 | 5.87603 | 19.66222 | 17.38756 | 10.92553
1.355 | 0 | 0 | 1.32773 | 4.08621 | 5.66534 | 8.28226 | 8.28226 | 13.05785 | 11.23556 | 9.82775 | 12.60638
1.3555 | 1 | 0.70222 | 3.98319 | 6.81035 | 8.81275 | 7.64516 | 7.64516 | 16.32232 | 14.74667 | 5.29187 | 17.64894
1.356 | 2 | 1.40444 | 2.65546 | 9.53448 | 7.55379 | 19.1129 | 19.1129 | 13.05785 | 13.34222 | 11.33971 | 16.80851
1.3565 | 0 | 0 | 3.31933 | 8.17241 | 10.7012 | 6.37097 | 6.37097 | 16.97521 | 15.44889 | 11.33971 | 9.24468
1.357 | 3 | 1.40444 | 7.96639 | 8.17241 | 7.55379 | 12.10484 | 12.10484 | 7.83471 | 4.91556 | 9.07177 | 15.12766
1.3575 | 1 | 3.51111 | 2.65546 | 5.44828 | 6.29482 | 10.19355 | 10.19355 | 6.52893 | 14.04445 | 12.85167 | 10.92553
1.358 | 5 | 3.51111 | 1.9916 | 2.72414 | 6.29482 | 12.10484 | 12.10484 | 8.4876 | 11.93778 | 20.41148 | 15.96809
1.3585 | 2 | 2.10667 | 1.9916 | 2.72414 | 8.18327 | 16.56452 | 16.56452 | 17.6281 | 9.12889 | 16.63158 | 16.80851
1.359 | 1 | 0 | 1.9916 | 4.08621 | 9.44223 | 10.19355 | 10.19355 | 11.09917 | 15.44889 | 12.85167 | 20.17021
1.3595 | 6 | 1.40444 | 1.32773 | 8.17241 | 2.51793 | 9.55645 | 9.55645 | 16.97521 | 10.53333 | 11.33971 | 11.76596
1.36 | 4 | 0 | 1.9916 | 6.81035 | 5.03586 | 6.37097 | 6.37097 | 9.79339 | 17.55556 | 12.85167 | 21.01064
1.3605 | 2 | 2.80889 | 1.32773 | 3.40517 | 6.29482 | 7.64516 | 7.64516 | 11.09917 | 21.06667 | 19.6555 | 22.69149
1.361 | 2 | 2.10667 | 4.64706 | 5.44828 | 5.03586 | 10.83064 | 10.83064 | 15.66942 | 22.47111 | 10.58373 | 15.12766
1.3615 | 1 | 0 | 3.31933 | 7.49138 | 6.9243 | 6.37097 | 6.37097 | 9.79339 | 12.64 | 12.09569 | 15.96809
1.362 | 1 | 2.80889 | 1.9916 | 5.44828 | 5.66534 | 8.91935 | 8.91935 | 11.75207 | 16.85333 | 12.85167 | 13.44681
1.3625 | 1 | 0 | 5.97479 | 5.44828 | 6.29482 | 7.00806 | 7.00806 | 9.1405 | 16.85333 | 14.36364 | 13.44681
1.363 | 0 | 2.10667 | 2.65546 | 2.72414 | 9.44223 | 11.46774 | 11.46774 | 10.44628 | 16.15111 | 11.33971 | 21.01064
1.3635 | 1 | 1.40444 | 6.63866 | 6.81035 | 5.66534 | 9.55645 | 9.55645 | 13.05785 | 11.93778 | 18.14354 | 15.12766
1.364 | 1 | 1.40444 | 2.65546 | 8.85345 | 6.9243 | 8.28226 | 8.28226 | 13.71074 | 13.34222 | 19.6555 | 21.85106
1.3645 | 0 | 1.40444 | 5.97479 | 2.72414 | 8.81275 | 12.74194 | 12.74194 | 9.79339 | 15.44889 | 11.33971 | 15.96809
1.365 | 2 | 3.51111 | 3.98319 | 6.81035 | 10.07171 | 11.46774 | 11.46774 | 11.09917 | 9.83111 | 22.67943 | 16.80851
1.3655 | 0 | 3.51111 | 3.98319 | 6.12931 | 8.18327 | 10.83064 | 10.83064 | 9.79339 | 16.85333 | 12.09569 | 7.56383
1.366 | 2 | 1.40444 | 1.9916 | 8.17241 | 5.03586 | 12.10484 | 12.10484 | 11.09917 | 10.53333 | 15.8756 | 18.48936
1.3665 | 2 | 3.51111 | 0.66387 | 4.76724 | 5.03586 | 10.19355 | 10.19355 | 9.1405 | 11.23556 | 12.85167 | 10.92553
1.367 | 0 | 0.70222 | 7.30252 | 2.72414 | 5.03586 | 8.91935 | 8.91935 | 9.1405 | 13.34222 | 9.07177 | 16.80851
1.3675 | 0 | 0.70222 | 6.63866 | 5.44828 | 3.77689 | 10.19355 | 10.19355 | 14.36364 | 14.74667 | 15.8756 | 16.80851
1.368 | 1 | 1.40444 | 1.9916 | 4.08621 | 5.66534 | 10.19355 | 10.19355 | 13.05785 | 12.64 | 12.09569 | 16.80851
1.3685 | 1 | 2.80889 | 5.97479 | 5.44828 | 12.58964 | 5.73387 | 5.73387 | 14.36364 | 12.64 | 9.82775 | 15.12766
1.369 | 0 | 2.10667 | 1.32773 | 5.44828 | 4.40637 | 3.82258 | 3.82258 | 12.40496 | 18.25778 | 13.60766 | 16.80851
1.3695 | 3 | 2.10667 | 1.9916 | 4.76724 | 9.44223 | 5.09677 | 5.09677 | 5.22314 | 11.23556 | 17.38756 | 16.80851
1.37 | 0 | 2.10667 | 0.66387 | 4.08621 | 5.66534 | 9.55645 | 9.55645 | 8.4876 | 12.64 | 8.31579 | 21.01064
1.3705 | 3 | 0 | 5.31092 | 4.08621 | 3.77689 | 8.28226 | 8.28226 | 9.1405 | 16.15111 | 12.09569 | 19.32979
1.371 | 1 | 0.70222 | 1.9916 | 4.76724 | 3.14741 | 7.64516 | 7.64516 | 15.01653 | 15.44889 | 9.07177 | 19.32979
1.3715 | 6 | 0.70222 | 3.31933 | 7.49138 | 5.03586 | 7.64516 | 7.64516 | 13.71074 | 12.64 | 8.31579 | 31.09575
1.372 | 2 | 1.40444 | 1.32773 | 3.40517 | 8.18327 | 8.28226 | 8.28226 | 18.93389 | 16.85333 | 18.14354 | 24.37234
1.3725 | 2 | 1.40444 | 3.31933 | 2.0431 | 8.81275 | 6.37097 | 6.37097 | 11.09917 | 9.12889 | 21.16746 | 15.96809
1.373 | 2 | 0.70222 | 3.31933 | 8.85345 | 3.14741 | 9.55645 | 9.55645 | 9.79339 | 10.53333 | 10.58373 | 27.73404
1.3735 | 3 | 1.40444 | 6.63866 | 4.76724 | 5.66534 | 5.09677 | 5.09677 | 13.05785 | 13.34222 | 9.07177 | 15.12766
1.374 | 7 | 1.40444 | 3.98319 | 6.81035 | 6.9243 | 4.45968 | 4.45968 | 10.44628 | 17.55556 | 12.09569 | 17.64894
1.3745 | 0 | 1.40444 | 3.98319 | 3.40517 | 4.40637 | 11.46774 | 11.46774 | 10.44628 | 12.64 | 9.82775 | 11.76596
1.375 | 1 | 0.70222 | 3.98319 | 4.08621 | 10.07171 | 4.45968 | 4.45968 | 11.75207 | 16.85333 | 13.60766 | 16.80851
1.3755 | 1 | 0 | 5.97479 | 5.44828 | 10.7012 | 10.19355 | 10.19355 | 6.52893 | 9.83111 | 11.33971 | 12.60638
1.376 | 0 | 1.40444 | 3.31933 | 3.40517 | 8.81275 | 14.65323 | 14.65323 | 8.4876 | 14.04445 | 12.09569 | 14.28723
1.3765 | 3 | 0.70222 | 3.98319 | 3.40517 | 3.77689 | 10.19355 | 10.19355 | 16.32232 | 11.23556 | 6.04785 | 21.85106
1.377 | 2 | 0.70222 | 1.9916 | 3.40517 | 5.66534 | 14.01613 | 14.01613 | 18.28099 | 17.55556 | 3.02392 | 23.53192
1.3775 | 2 | 0 | 2.65546 | 4.08621 | 3.14741 | 9.55645 | 9.55645 | 13.05785 | 18.25778 | 10.58373 | 28.57447
1.378 | 1 | 0 | 0.66387 | 6.12931 | 5.66534 | 7.64516 | 7.64516 | 5.87603 | 17.55556 | 11.33971 | 21.85106
1.3785 | 2 | 4.91556 | 2.65546 | 2.0431 | 6.29482 | 12.74194 | 12.74194 | 7.18182 | 16.15111 | 11.33971 | 13.44681
1.379 | 0 | 0 | 0.66387 | 3.40517 | 6.29482 | 14.01613 | 14.01613 | 8.4876 | 11.23556 | 12.85167 | 14.28723
1.3795 | 1 | 1.40444 | 1.32773 | 4.76724 | 4.40637 | 8.91935 | 8.91935 | 11.09917 | 13.34222 | 11.33971 | 10.08511
1.38 | 2 | 0.70222 | 1.9916 | 0.68103 | 7.55379 | 5.09677 | 5.09677 | 15.66942 | 7.72444 | 16.63158 | 12.60638
1.3805 | 2 | 2.80889 | 4.64706 | 4.08621 | 4.40637 | 8.28226 | 8.28226 | 9.79339 | 11.23556 | 11.33971 | 17.64894
1.381 | 2 | 2.10667 | 3.31933 | 6.81035 | 6.29482 | 10.83064 | 10.83064 | 6.52893 | 9.12889 | 15.11962 | 15.12766
1.3815 | 0 | 2.80889 | 1.9916 | 6.12931 | 3.77689 | 8.28226 | 8.28226 | 11.75207 | 7.72444 | 9.07177 | 15.96809
1.382 | 4 | 1.40444 | 2.65546 | 2.72414 | 8.18327 | 6.37097 | 6.37097 | 17.6281 | 13.34222 | 11.33971 | 16.80851
1.3825 | 3 | 2.10667 | 2.65546 | 5.44828 | 6.29482 | 5.73387 | 5.73387 | 6.52893 | 14.74667 | 12.85167 | 17.64894
1.383 | 4 | 4.21333 | 5.97479 | 7.49138 | 8.18327 | 4.45968 | 4.45968 | 13.71074 | 13.34222 | 12.09569 | 10.08511
1.3835 | 0 | 3.51111 | 2.65546 | 4.76724 | 6.9243 | 4.45968 | 4.45968 | 10.44628 | 12.64 | 12.09569 | 13.44681
1.384 | 4 | 2.10667 | 1.9916 | 8.17241 | 8.18327 | 8.91935 | 8.91935 | 12.40496 | 9.83111 | 12.09569 | 17.64894
1.3845 | 1 | 2.80889 | 3.31933 | 5.44828 | 9.44223 | 9.55645 | 9.55645 | 14.36364 | 15.44889 | 12.09569 | 6.7234
1.385 | 1 | 2.80889 | 2.65546 | 9.53448 | 12.58964 | 7.64516 | 7.64516 | 15.01653 | 17.55556 | 15.8756 | 13.44681
1.3855 | 1 | 1.40444 | 1.32773 | 3.40517 | 6.9243 | 10.19355 | 10.19355 | 9.1405 | 12.64 | 10.58373 | 10.08511
1.386 | 1 | 0.70222 | 3.31933 | 4.08621 | 5.03586 | 9.55645 | 9.55645 | 6.52893 | 16.15111 | 15.8756 | 12.60638
1.3865 | 2 | 0.70222 | 0.66387 | 3.40517 | 11.33068 | 5.73387 | 5.73387 | 7.83471 | 14.04445 | 12.09569 | 15.12766
1.387 | 0 | 0 | 1.9916 | 4.76724 | 6.29482 | 12.10484 | 12.10484 | 6.52893 | 11.93778 | 15.11962 | 21.85106
1.3875 | 1 | 4.21333 | 1.9916 | 4.76724 | 8.18327 | 8.28226 | 8.28226 | 7.83471 | 11.23556 | 19.6555 | 24.37234
1.388 | 0 | 0 | 0.66387 | 4.08621 | 6.9243 | 6.37097 | 6.37097 | 9.1405 | 14.74667 | 16.63158 | 15.12766
1.3885 | 2 | 1.40444 | 3.31933 | 4.76724 | 5.66534 | 7.00806 | 7.00806 | 11.09917 | 12.64 | 11.33971 | 17.64894
1.389 | 5 | 3.51111 | 0.66387 | 4.08621 | 5.66534 | 12.74194 | 12.74194 | 15.01653 | 16.85333 | 10.58373 | 10.08511
1.3895 | 0 | 4.91556 | 0.66387 | 6.12931 | 1.25896 | 10.83064 | 10.83064 | 7.83471 | 21.06667 | 8.31579 | 12.60638
1.39 | 3 | 2.10667 | 1.32773 | 3.40517 | 4.40637 | 7.00806 | 7.00806 | 13.05785 | 9.83111 | 3.7799 | 18.48936
1.3905 | 0 | 2.10667 | 2.65546 | 4.08621 | 3.14741 | 8.91935 | 8.91935 | 9.79339 | 5.61778 | 9.07177 | 18.48936
1.391 | 3 | 2.10667 | 4.64706 | 5.44828 | 5.03586 | 15.29032 | 15.29032 | 13.05785 | 10.53333 | 16.63158 | 20.17021
1.3915 | 0 | 3.51111 | 1.32773 | 1.36207 | 5.03586 | 9.55645 | 9.55645 | 6.52893 | 9.83111 | 12.85167 | 17.64894
1.392 | 0 | 2.10667 | 2.65546 | 4.08621 | 6.9243 | 10.19355 | 10.19355 | 9.79339 | 8.42667 | 12.85167 | 13.44681
1.3925 | 2 | 2.10667 | 0 | 6.12931 | 7.55379 | 10.83064 | 10.83064 | 10.44628 | 6.32 | 14.36364 | 21.01064
1.393 | 2 | 2.80889 | 1.9916 | 3.40517 | 4.40637 | 12.10484 | 12.10484 | 13.71074 | 14.74667 | 14.36364 | 8.40426
1.3935 | 0 | 3.51111 | 1.32773 | 2.72414 | 5.03586 | 8.28226 | 8.28226 | 5.87603 | 12.64 | 12.85167 | 21.01064
1.394 | 0 | 1.40444 | 0.66387 | 2.72414 | 6.9243 | 5.73387 | 5.73387 | 10.44628 | 14.04445 | 15.11962 | 11.76596
1.3945 | 0 | 1.40444 | 6.63866 | 2.72414 | 3.14741 | 9.55645 | 9.55645 | 8.4876 | 9.12889 | 12.09569 | 25.21277
1.395 | 0 | 2.80889 | 3.98319 | 1.36207 | 5.66534 | 5.73387 | 5.73387 | 7.18182 | 9.12889 | 13.60766 | 15.12766
1.3955 | 2 | 1.40444 | 3.31933 | 2.72414 | 8.81275 | 7.00806 | 7.00806 | 8.4876 | 8.42667 | 6.80383 | 15.96809
1.396 | 1 | 2.80889 | 3.31933 | 5.44828 | 6.29482 | 8.28226 | 8.28226 | 7.83471 | 7.02222 | 15.11962 | 7.56383
1.3965 | 4 | 4.91556 | 2.65546 | 3.40517 | 2.51793 | 7.00806 | 7.00806 | 9.79339 | 11.23556 | 16.63158 | 17.64894
1.397 | 5 | 2.80889 | 3.31933 | 8.85345 | 11.96016 | 8.28226 | 8.28226 | 12.40496 | 9.83111 | 12.09569 | 17.64894
1.3975 | 2 | 0 | 3.98319 | 2.0431 | 5.66534 | 12.10484 | 12.10484 | 7.83471 | 11.93778 | 9.82775 | 18.48936
1.398 | 2 | 1.40444 | 1.9916 | 6.81035 | 3.77689 | 6.37097 | 6.37097 | 7.83471 | 12.64 | 14.36364 | 15.96809
1.3985 | 0 | 7.72444 | 4.64706 | 3.40517 | 6.9243 | 8.91935 | 8.91935 | 7.83471 | 11.23556 | 15.8756 | 7.56383
1.399 | 0 | 2.10667 | 3.98319 | 0.68103 | 4.40637 | 4.45968 | 4.45968 | 16.32232 | 11.93778 | 14.36364 | 22.69149
1.3995 | 1 | 0.70222 | 3.98319 | 3.40517 | 3.14741 | 6.37097 | 6.37097 | 12.40496 | 16.15111 | 15.8756 | 26.89362
1.4 | 0 | 4.91556 | 3.98319 | 6.81035 | 8.18327 | 7.00806 | 7.00806 | 9.1405 | 11.23556 | 16.63158 | 18.48936
1.4005 | 0 | 2.10667 | 3.31933 | 3.40517 | 6.29482 | 13.37903 | 13.37903 | 5.87603 | 16.15111 | 12.85167 | 19.32979
1.401 | 0 | 2.10667 | 3.31933 | 2.72414 | 4.40637 | 4.45968 | 4.45968 | 14.36364 | 11.93778 | 15.11962 | 19.32979
1.4015 | 4 | 0 | 1.9916 | 5.44828 | 3.14741 | 5.73387 | 5.73387 | 12.40496 | 12.64 | 15.8756 | 11.76596
1.402 | 1 | 0.70222 | 3.98319 | 5.44828 | 2.51793 | 9.55645 | 9.55645 | 13.71074 | 16.15111 | 13.60766 | 10.92553
1.4025 | 1 | 0.70222 | 3.31933 | 1.36207 | 8.18327 | 8.28226 | 8.28226 | 9.1405 | 10.53333 | 15.11962 | 15.96809
1.403 | 4 | 1.40444 | 3.31933 | 4.08621 | 4.40637 | 10.19355 | 10.19355 | 8.4876 | 9.83111 | 21.16746 | 20.17021
1.4035 | 2 | 1.40444 | 3.31933 | 4.76724 | 3.77689 | 10.83064 | 10.83064 | 5.22314 | 11.23556 | 9.07177 | 14.28723
1.404 | 2 | 1.40444 | 2.65546 | 5.44828 | 6.29482 | 4.45968 | 4.45968 | 9.79339 | 11.23556 | 11.33971 | 19.32979
1.4045 | 3 | 2.10667 | 3.31933 | 4.08621 | 6.9243 | 8.91935 | 8.91935 | 6.52893 | 13.34222 | 12.09569 | 10.92553
1.405 | 0 | 2.10667 | 2.65546 | 4.76724 | 7.55379 | 8.28226 | 8.28226 | 2.61157 | 16.85333 | 15.8756 | 14.28723
1.4055 | 0 | 2.80889 | 3.31933 | 4.08621 | 5.03586 | 5.73387 | 5.73387 | 9.1405 | 7.02222 | 16.63158 | 17.64894
1.406 | 3 | 0.70222 | 1.32773 | 6.12931 | 5.66534 | 3.82258 | 3.82258 | 6.52893 | 11.23556 | 15.8756 | 21.85106
1.4065 | 2 | 0 | 2.65546 | 2.72414 | 5.66534 | 7.64516 | 7.64516 | 7.83471 | 12.64 | 12.09569 | 15.96809
1.407 | 1 | 1.40444 | 4.64706 | 3.40517 | 8.18327 | 12.10484 | 12.10484 | 9.79339 | 9.83111 | 18.14354 | 22.69149
1.4075 | 1 | 0.70222 | 2.65546 | 3.40517 | 5.03586 | 8.28226 | 8.28226 | 13.71074 | 9.12889 | 17.38756 | 22.69149
1.408 | 1 | 0.70222 | 6.63866 | 5.44828 | 9.44223 | 13.37903 | 13.37903 | 15.01653 | 16.15111 | 18.89952 | 15.12766
1.4085 | 0 | 4.91556 | 5.97479 | 2.72414 | 6.29482 | 4.45968 | 4.45968 | 7.83471 | 9.83111 | 21.16746 | 13.44681
1.409 | 1 | 2.80889 | 2.65546 | 1.36207 | 5.66534 | 4.45968 | 4.45968 | 10.44628 | 7.02222 | 14.36364 | 11.76596
1.4095 | 0 | 3.51111 | 2.65546 | 7.49138 | 2.51793 | 4.45968 | 4.45968 | 9.1405 | 16.15111 | 9.82775 | 12.60638
1.41 | 1 | 2.10667 | 2.65546 | 3.40517 | 6.29482 | 8.28226 | 8.28226 | 8.4876 | 13.34222 | 4.53588 | 15.12766
1.4105 | 0 | 0 | 0.66387 | 2.72414 | 7.55379 | 5.09677 | 5.09677 | 9.79339 | 10.53333 | 6.04785 | 12.60638
1.411 | 1 | 1.40444 | 1.9916 | 3.40517 | 10.7012 | 7.64516 | 7.64516 | 13.05785 | 14.04445 | 10.58373 | 15.96809
1.4115 | 2 | 2.80889 | 2.65546 | 5.44828 | 7.55379 | 8.91935 | 8.91935 | 5.87603 | 12.64 | 9.82775 | 18.48936
1.412 | 2 | 2.80889 | 3.31933 | 6.81035 | 6.9243 | 5.09677 | 5.09677 | 14.36364 | 10.53333 | 9.82775 | 15.96809
1.4125 | 2 | 2.80889 | 0 | 8.17241 | 8.18327 | 11.46774 | 11.46774 | 9.79339 | 6.32 | 6.80383 | 9.24468
1.413 | 3 | 0.70222 | 1.32773 | 14.30172 | 6.29482 | 13.37903 | 13.37903 | 5.22314 | 13.34222 | 12.85167 | 12.60638
1.4135 | 1 | 5.61778 | 1.32773 | 4.08621 | 6.9243 | 9.55645 | 9.55645 | 6.52893 | 18.96 | 14.36364 | 14.28723
1.414 | 4 | 0.70222 | 0.66387 | 4.08621 | 5.66534 | 8.28226 | 8.28226 | 4.57025 | 13.34222 | 9.82775 | 18.48936
1.4145 | 2 | 1.40444 | 4.64706 | 2.0431 | 1.88845 | 9.55645 | 9.55645 | 8.4876 | 9.12889 | 16.63158 | 10.92553
1.415 | 0 | 1.40444 | 6.63866 | 8.17241 | 3.77689 | 3.18548 | 3.18548 | 7.18182 | 11.93778 | 15.8756 | 16.80851
1.4155 | 2 | 1.40444 | 3.98319 | 5.44828 | 8.18327 | 4.45968 | 4.45968 | 9.79339 | 8.42667 | 12.09569 | 5.88298
1.416 | 2 | 2.80889 | 2.65546 | 2.72414 | 6.9243 | 5.73387 | 5.73387 | 14.36364 | 11.93778 | 11.33971 | 17.64894
1.4165 | 2 | 0 | 5.31092 | 5.44828 | 5.03586 | 14.01613 | 14.01613 | 10.44628 | 18.25778 | 11.33971 | 12.60638
1.417 | 3 | 0.70222 | 2.65546 | 4.76724 | 6.9243 | 9.55645 | 9.55645 | 8.4876 | 17.55556 | 9.82775 | 10.08511
1.4175 | 3 | 2.80889 | 1.32773 | 3.40517 | 6.9243 | 7.00806 | 7.00806 | 7.18182 | 9.83111 | 23.43541 | 20.17021
1.418 | 0 | 0.70222 | 2.65546 | 7.49138 | 4.40637 | 5.09677 | 5.09677 | 13.71074 | 11.93778 | 10.58373 | 13.44681
1.4185 | 2 | 2.10667 | 1.32773 | 2.72414 | 11.33068 | 5.73387 | 5.73387 | 16.32232 | 14.04445 | 18.14354 | 10.92553
1.419 | 1 | 1.40444 | 4.64706 | 4.08621 | 6.29482 | 12.10484 | 12.10484 | 13.71074 | 9.83111 | 13.60766 | 17.64894
1.4195 | 3 | 2.10667 | 3.31933 | 2.0431 | 10.07171 | 5.73387 | 5.73387 | 7.83471 | 11.23556 | 16.63158 | 13.44681
1.42 | 3 | 0.70222 | 0.66387 | 1.36207 | 5.03586 | 2.54839 | 2.54839 | 22.19835 | 13.34222 | 18.89952 | 9.24468
1.4205 | 1 | 0.70222 | 3.31933 | 2.72414 | 11.96016 | 8.91935 | 8.91935 | 7.18182 | 14.04445 | 13.60766 | 18.48936
1.421 | 0 | 0.70222 | 5.97479 | 6.81035 | 7.55379 | 5.09677 | 5.09677 | 11.75207 | 9.83111 | 12.09569 | 20.17021
1.4215 | 0 | 1.40444 | 5.31092 | 2.72414 | 6.9243 | 6.37097 | 6.37097 | 13.71074 | 4.91556 | 14.36364 | 10.92553
1.422 | 2 | 2.10667 | 5.31092 | 4.76724 | 3.14741 | 5.73387 | 5.73387 | 11.75207 | 10.53333 | 6.04785 | 13.44681
1.4225 | 0 | 0.70222 | 5.31092 | 7.49138 | 8.81275 | 7.00806 | 7.00806 | 15.66942 | 9.12889 | 14.36364 | 15.12766
1.423 | 0 | 1.40444 | 5.31092 | 6.12931 | 5.03586 | 9.55645 | 9.55645 | 8.4876 | 10.53333 | 12.09569 | 12.60638
1.4235 | 2 | 2.80889 | 1.32773 | 6.12931 | 7.55379 | 11.46774 | 11.46774 | 7.83471 | 4.91556 | 17.38756 | 21.85106
1.424 | 0 | 1.40444 | 3.31933 | 5.44828 | 6.29482 | 8.28226 | 8.28226 | 12.40496 | 11.23556 | 9.82775 | 21.85106
1.4245 | 1 | 1.40444 | 2.65546 | 7.49138 | 6.9243 | 11.46774 | 11.46774 | 5.87603 | 7.02222 | 8.31579 | 20.17021
1.425 | 3 | 1.40444 | 3.31933 | 2.72414 | 3.14741 | 6.37097 | 6.37097 | 13.05785 | 7.02222 | 9.82775 | 13.44681
1.4255 | 1 | 0.70222 | 3.31933 | 4.76724 | 7.55379 | 5.73387 | 5.73387 | 13.71074 | 10.53333 | 11.33971 | 14.28723
1.426 | 4 | 2.80889 | 3.98319 | 2.72414 | 5.03586 | 8.91935 | 8.91935 | 10.44628 | 11.93778 | 11.33971 | 16.80851
1.4265 | 1 | 1.40444 | 1.32773 | 2.0431 | 5.03586 | 7.64516 | 7.64516 | 14.36364 | 9.12889 | 10.58373 | 6.7234
1.427 | 0 | 2.80889 | 5.31092 | 4.76724 | 1.88845 | 4.45968 | 4.45968 | 6.52893 | 7.02222 | 15.11962 | 10.08511
1.4275 | 6 | 0.70222 | 2.65546 | 6.81035 | 4.40637 | 1.91129 | 1.91129 | 8.4876 | 14.74667 | 9.07177 | 15.12766
1.428 | 6 | 2.80889 | 2.65546 | 5.44828 | 3.77689 | 7.64516 | 7.64516 | 10.44628 | 7.72444 | 15.11962 | 13.44681
1.4285 | 0 | 0.70222 | 5.31092 | 2.72414 | 8.18327 | 6.37097 | 6.37097 | 7.18182 | 14.74667 | 15.11962 | 18.48936
1.429 | 0 | 0.70222 | 2.65546 | 2.0431 | 1.88845 | 7.64516 | 7.64516 | 10.44628 | 18.96 | 14.36364 | 11.76596
1.4295 | 5 | 2.10667 | 1.32773 | 4.08621 | 5.03586 | 10.83064 | 10.83064 | 9.1405 | 7.02222 | 6.04785 | 14.28723
1.43 | 1 | 0.70222 | 3.98319 | 4.08621 | 5.03586 | 2.54839 | 2.54839 | 12.40496 | 7.02222 | 9.07177 | 11.76596
1.4305 | 0 | 2.10667 | 3.98319 | 1.36207 | 3.77689 | 5.09677 | 5.09677 | 11.75207 | 8.42667 | 20.41148 | 8.40426
1.431 | 2 | 4.91556 | 1.9916 | 4.76724 | 2.51793 | 9.55645 | 9.55645 | 7.83471 | 6.32 | 12.09569 | 18.48936
1.4315 | 0 | 1.40444 | 1.9916 | 3.40517 | 8.81275 | 10.19355 | 10.19355 | 8.4876 | 7.72444 | 15.11962 | 21.85106
1.432 | 0 | 0.70222 | 3.31933 | 2.0431 | 5.66534 | 8.91935 | 8.91935 | 15.66942 | 7.02222 | 5.29187 | 17.64894
1.4325 | 0 | 2.80889 | 5.31092 | 2.72414 | 5.66534 | 3.18548 | 3.18548 | 6.52893 | 7.72444 | 9.07177 | 15.12766
1.433 | 1 | 1.40444 | 1.32773 | 3.40517 | 3.77689 | 12.10484 | 12.10484 | 8.4876 | 9.12889 | 6.04785 | 21.85106
1.4335 | 2 | 0 | 1.9916 | 4.76724 | 4.40637 | 4.45968 | 4.45968 | 7.83471 | 5.61778 | 6.04785 | 15.96809
1.434 | 2 | 1.40444 | 0 | 2.0431 | 6.9243 | 8.91935 | 8.91935 | 7.18182 | 6.32 | 12.09569 | 14.28723
1.4345 | 6 | 1.40444 | 2.65546 | 10.21552 | 8.18327 | 8.28226 | 8.28226 | 7.83471 | 11.93778 | 9.07177 | 17.64894
1.435 | 2 | 0 | 1.9916 | 2.72414 | 5.03586 | 7.00806 | 7.00806 | 10.44628 | 9.12889 | 6.04785 | 11.76596
1.4355 | 1 | 2.10667 | 2.65546 | 4.08621 | 5.66534 | 7.00806 | 7.00806 | 8.4876 | 10.53333 | 10.58373 | 22.69149
1.436 | 1 | 3.51111 | 4.64706 | 5.44828 | 3.14741 | 11.46774 | 11.46774 | 11.09917 | 11.23556 | 12.85167 | 20.17021
1.4365 | 0 | 1.40444 | 6.63866 | 4.76724 | 8.18327 | 10.83064 | 10.83064 | 13.05785 | 14.74667 | 13.60766 | 12.60638
1.437 | 0 | 1.40444 | 0 | 4.08621 | 6.9243 | 12.10484 | 12.10484 | 5.87603 | 8.42667 | 12.85167 | 12.60638
1.4375 | 1 | 3.51111 | 3.31933 | 5.44828 | 11.33068 | 8.91935 | 8.91935 | 8.4876 | 12.64 | 9.07177 | 6.7234
1.438 | 2 | 4.21333 | 1.9916 | 9.53448 | 10.7012 | 1.91129 | 1.91129 | 12.40496 | 12.64 | 9.07177 | 10.92553
1.4385 | 1 | 3.51111 | 3.98319 | 6.81035 | 4.40637 | 12.10484 | 12.10484 | 7.83471 | 7.72444 | 15.8756 | 12.60638
1.439 | 0 | 4.21333 | 1.9916 | 6.12931 | 4.40637 | 8.91935 | 8.91935 | 5.87603 | 9.83111 | 6.80383 | 18.48936
1.4395 | 0 | 2.10667 | 1.9916 | 4.76724 | 5.66534 | 5.09677 | 5.09677 | 7.83471 | 14.74667 | 5.29187 | 14.28723
1.44 | 0 | 1.40444 | 3.31933 | 4.08621 | 5.66534 | 11.46774 | 11.46774 | 5.87603 | 12.64 | 11.33971 | 19.32979
1.4405 | 2 | 0.70222 | 1.32773 | 4.08621 | 4.40637 | 10.83064 | 10.83064 | 13.71074 | 14.04445 | 6.80383 | 14.28723
1.441 | 2 | 0 | 2.65546 | 6.12931 | 4.40637 | 8.28226 | 8.28226 | 11.09917 | 10.53333 | 10.58373 | 14.28723
1.4415 | 0 | 0.70222 | 1.9916 | 4.08621 | 6.29482 | 10.83064 | 10.83064 | 10.44628 | 14.04445 | 10.58373 | 15.12766
1.442 | 2 | 3.51111 | 2.65546 | 4.08621 | 14.47809 | 8.28226 | 8.28226 | 5.87603 | 12.64 | 13.60766 | 15.96809
1.4425 | 1 | 1.40444 | 1.32773 | 4.08621 | 4.40637 | 12.74194 | 12.74194 | 6.52893 | 5.61778 | 12.09569 | 15.12766
1.443 | 3 | 1.40444 | 1.32773 | 2.72414 | 5.66534 | 6.37097 | 6.37097 | 9.1405 | 11.23556 | 11.33971 | 12.60638
1.4435 | 2 | 1.40444 | 3.31933 | 4.08621 | 11.33068 | 7.00806 | 7.00806 | 5.87603 | 16.85333 | 12.85167 | 12.60638
1.444 | 3 | 0.70222 | 1.32773 | 4.08621 | 6.29482 | 7.00806 | 7.00806 | 14.36364 | 7.72444 | 13.60766 | 13.44681
1.4445 | 0 | 3.51111 | 5.97479 | 5.44828 | 1.88845 | 5.09677 | 5.09677 | 8.4876 | 7.72444 | 24.19139 | 13.44681
1.445 | 3 | 0 | 1.32773 | 1.36207 | 3.77689 | 3.18548 | 3.18548 | 9.79339 | 7.72444 | 11.33971 | 19.32979
1.4455 | 1 | 0 | 1.32773 | 2.72414 | 5.03586 | 4.45968 | 4.45968 | 7.18182 | 4.91556 | 15.11962 | 16.80851
1.446 | 0 | 2.10667 | 3.31933 | 0.68103 | 5.66534 | 8.28226 | 8.28226 | 7.18182 | 14.04445 | 15.11962 | 10.08511
1.4465 | 1 | 2.10667 | 0.66387 | 4.08621 | 4.40637 | 5.09677 | 5.09677 | 6.52893 | 14.04445 | 9.82775 | 10.92553
1.447 | 1 | 3.51111 | 0 | 6.12931 | 3.14741 | 6.37097 | 6.37097 | 15.66942 | 14.74667 | 7.55981 | 11.76596
1.4475 | 1 | 1.40444 | 2.65546 | 6.12931 | 9.44223 | 12.74194 | 12.74194 | 9.79339 | 7.02222 | 10.58373 | 15.12766
1.448 | 1 | 2.10667 | 3.31933 | 2.0431 | 4.40637 | 10.83064 | 10.83064 | 7.83471 | 12.64 | 10.58373 | 10.08511
1.4485 | 0 | 2.10667 | 3.31933 | 6.81035 | 6.9243 | 6.37097 | 6.37097 | 14.36364 | 7.02222 | 9.07177 | 23.53192
1.449 | 0 | 1.40444 | 2.65546 | 0.68103 | 5.66534 | 4.45968 | 4.45968 | 8.4876 | 16.85333 | 9.82775 | 11.76596
1.4495 | 2 | 4.91556 | 0.66387 | 4.76724 | 2.51793 | 5.09677 | 5.09677 | 5.87603 | 10.53333 | 16.63158 | 12.60638
1.45 | 0 | 2.10667 | 1.9916 | 2.72414 | 3.77689 | 6.37097 | 6.37097 | 9.1405 | 13.34222 | 7.55981 | 7.56383
1.4505 | 2 | 1.40444 | 3.31933 | 1.36207 | 6.29482 | 8.28226 | 8.28226 | 9.79339 | 7.72444 | 7.55981 | 7.56383
1.451 | 3 | 1.40444 | 0.66387 | 7.49138 | 4.40637 | 5.73387 | 5.73387 | 3.26446 | 11.93778 | 18.14354 | 17.64894
1.4515 | 1 | 3.51111 | 1.32773 | 4.08621 | 4.40637 | 5.73387 | 5.73387 | 7.83471 | 17.55556 | 21.92344 | 14.28723
1.452 | 0 | 1.40444 | 1.9916 | 4.76724 | 1.88845 | 7.00806 | 7.00806 | 6.52893 | 7.02222 | 6.80383 | 15.12766
1.4525 | 0 | 2.80889 | 1.9916 | 5.44828 | 2.51793 | 8.91935 | 8.91935 | 9.79339 | 9.83111 | 6.80383 | 19.32979
1.453 | 1 | 0.70222 | 1.32773 | 5.44828 | 3.14741 | 12.10484 | 12.10484 | 9.79339 | 9.83111 | 10.58373 | 12.60638
1.4535 | 0 | 2.10667 | 2.65546 | 2.72414 | 5.66534 | 5.73387 | 5.73387 | 13.05785 | 7.72444 | 20.41148 | 9.24468
1.454 | 1 | 2.10667 | 0 | 2.72414 | 5.66534 | 6.37097 | 6.37097 | 16.97521 | 7.72444 | 11.33971 | 10.92553
1.4545 | 1 | 0 | 2.65546 | 2.72414 | 2.51793 | 3.18548 | 3.18548 | 5.22314 | 12.64 | 21.16746 | 14.28723
1.455 | 1 | 0 | 2.65546 | 6.12931 | 5.66534 | 7.00806 | 7.00806 | 10.44628 | 10.53333 | 7.55981 | 12.60638
1.4555 | 1 | 0 | 2.65546 | 5.44828 | 5.03586 | 8.28226 | 8.28226 | 7.18182 | 9.83111 | 15.8756 | 18.48936
1.456 | 2 | 2.10667 | 2.65546 | 4.08621 | 6.29482 | 13.37903 | 13.37903 | 9.79339 | 6.32 | 9.07177 | 16.80851
1.4565 | 1 | 1.40444 | 1.9916 | 2.0431 | 6.9243 | 10.19355 | 10.19355 | 7.83471 | 16.85333 | 6.80383 | 9.24468
1.457 | 0 | 1.40444 | 1.32773 | 1.36207 | 4.40637 | 8.28226 | 8.28226 | 11.75207 | 7.72444 | 12.85167 | 17.64894
1.4575 | 0 | 2.10667 | 1.32773 | 3.40517 | 6.29482 | 6.37097 | 6.37097 | 4.57025 | 9.83111 | 10.58373 | 17.64894
1.458 | 2 | 1.40444 | 2.65546 | 3.40517 | 4.40637 | 8.28226 | 8.28226 | 5.87603 | 8.42667 | 9.07177 | 11.76596
1.4585 | 1 | 3.51111 | 2.65546 | 3.40517 | 2.51793 | 7.00806 | 7.00806 | 15.01653 | 8.42667 | 9.07177 | 14.28723
1.459 | 0 | 0.70222 | 2.65546 | 5.44828 | 5.03586 | 5.73387 | 5.73387 | 9.79339 | 9.12889 | 19.6555 | 8.40426
1.4595 | 2 | 0 | 4.64706 | 1.36207 | 5.66534 | 12.10484 | 12.10484 | 7.83471 | 14.74667 | 12.85167 | 13.44681
1.46 | 6 | 0.70222 | 3.31933 | 3.40517 | 8.81275 | 4.45968 | 4.45968 | 6.52893 | 11.23556 | 15.11962 | 7.56383
1.4605 | 2 | 1.40444 | 1.9916 | 6.12931 | 5.03586 | 8.91935 | 8.91935 | 8.4876 | 11.93778 | 9.82775 | 8.40426
1.461 | 1 | 1.40444 | 2.65546 | 4.08621 | 3.77689 | 7.00806 | 7.00806 | 7.18182 | 7.72444 | 8.31579 | 10.08511
1.4615 | 0 | 2.10667 | 2.65546 | 4.76724 | 3.77689 | 5.09677 | 5.09677 | 9.1405 | 4.21333 | 17.38756 | 14.28723
1.462 | 4 | 2.80889 | 0 | 4.08621 | 5.03586 | 6.37097 | 6.37097 | 8.4876 | 6.32 | 10.58373 | 13.44681
1.4625 | 1 | 0.70222 | 1.9916 | 1.36207 | 6.29482 | 3.18548 | 3.18548 | 10.44628 | 9.12889 | 11.33971 | 11.76596
1.463 | 2 | 2.10667 | 1.32773 | 7.49138 | 7.55379 | 5.09677 | 5.09677 | 9.1405 | 10.53333 | 9.07177 | 10.92553
1.4635 | 0 | 2.10667 | 1.32773 | 3.40517 | 5.66534 | 9.55645 | 9.55645 | 3.91736 | 10.53333 | 7.55981 | 9.24468
1.464 | 0 | 1.40444 | 1.32773 | 3.40517 | 5.03586 | 5.73387 | 5.73387 | 7.18182 | 9.83111 | 10.58373 | 14.28723
1.4645 | 1 | 3.51111 | 1.32773 | 0 | 4.40637 | 3.82258 | 3.82258 | 4.57025 | 9.83111 | 9.07177 | 12.60638
1.465 | 0 | 0 | 2.65546 | 2.72414 | 4.40637 | 5.73387 | 5.73387 | 7.83471 | 11.23556 | 9.82775 | 16.80851
1.4655 | 1 | 1.40444 | 5.31092 | 1.36207 | 10.7012 | 4.45968 | 4.45968 | 3.26446 | 7.02222 | 9.07177 | 9.24468
1.466 | 1 | 2.10667 | 1.32773 | 3.40517 | 3.77689 | 8.28226 | 8.28226 | 8.4876 | 13.34222 | 13.60766 | 13.44681
1.4665 | 1 | 2.80889 | 1.9916 | 3.40517 | 1.25896 | 7.64516 | 7.64516 | 8.4876 | 8.42667 | 10.58373 | 6.7234
1.467 | 0 | 0 | 0.66387 | 4.76724 | 6.9243 | 4.45968 | 4.45968 | 5.87603 | 12.64 | 4.53588 | 10.92553
1.4675 | 1 | 1.40444 | 0.66387 | 3.40517 | 4.40637 | 3.18548 | 3.18548 | 9.79339 | 10.53333 | 9.07177 | 13.44681
1.468 | 0 | 1.40444 | 3.31933 | 2.0431 | 6.29482 | 4.45968 | 4.45968 | 11.75207 | 7.02222 | 5.29187 | 7.56383
1.4685 | 0 | 2.80889 | 1.9916 | 2.72414 | 3.14741 | 4.45968 | 4.45968 | 13.71074 | 7.72444 | 9.82775 | 18.48936
1.469 | 3 | 0.70222 | 1.9916 | 2.72414 | 4.40637 | 10.19355 | 10.19355 | 5.22314 | 4.21333 | 16.63158 | 13.44681
1.4695 | 1 | 2.80889 | 2.65546 | 7.49138 | 3.14741 | 7.64516 | 7.64516 | 9.79339 | 11.23556 | 11.33971 | 13.44681
1.47 | 0 | 2.80889 | 0.66387 | 4.76724 | 6.29482 | 7.00806 | 7.00806 | 5.22314 | 9.12889 | 8.31579 | 26.05319
1.4705 | 0 | 0.70222 | 2.65546 | 5.44828 | 8.18327 | 6.37097 | 6.37097 | 9.1405 | 8.42667 | 12.85167 | 15.96809
1.471 | 0 | 3.51111 | 1.32773 | 4.08621 | 3.14741 | 11.46774 | 11.46774 | 5.87603 | 16.15111 | 10.58373 | 10.92553
1.4715 | 1 | 1.40444 | 0.66387 | 6.12931 | 2.51793 | 7.64516 | 7.64516 | 7.18182 | 10.53333 | 15.11962 | 15.12766
1.472 | 0 | 2.80889 | 2.65546 | 3.40517 | 3.14741 | 6.37097 | 6.37097 | 9.1405 | 9.83111 | 6.80383 | 12.60638
1.4725 | 1 | 2.80889 | 2.65546 | 4.76724 | 6.29482 | 6.37097 | 6.37097 | 6.52893 | 8.42667 | 15.11962 | 16.80851
1.473 | 1 | 0.70222 | 3.31933 | 1.36207 | 7.55379 | 8.28226 | 8.28226 | 7.18182 | 8.42667 | 10.58373 | 12.60638
1.4735 | 1 | 0.70222 | 1.32773 | 6.81035 | 1.88845 | 7.00806 | 7.00806 | 10.44628 | 7.02222 | 13.60766 | 12.60638
1.474 | 3 | 0 | 1.9916 | 3.40517 | 5.66534 | 7.64516 | 7.64516 | 7.18182 | 10.53333 | 12.09569 | 15.12766
1.4745 | 0 | 1.40444 | 1.9916 | 5.44828 | 6.9243 | 7.64516 | 7.64516 | 11.09917 | 9.12889 | 9.07177 | 8.40426
1.475 | 1 | 2.10667 | 3.31933 | 2.0431 | 6.29482 | 7.64516 | 7.64516 | 11.75207 | 8.42667 | 6.04785 | 9.24468
1.4755 | 1 | 0.70222 | 1.32773 | 1.36207 | 2.51793 | 12.10484 | 12.10484 | 6.52893 | 8.42667 | 10.58373 | 7.56383
1.476 | 4 | 1.40444 | 1.32773 | 3.40517 | 5.66534 | 8.28226 | 8.28226 | 5.87603 | 12.64 | 11.33971 | 17.64894
1.4765 | 0 | 1.40444 | 3.31933 | 3.40517 | 6.29482 | 6.37097 | 6.37097 | 9.1405 | 9.83111 | 5.29187 | 15.12766
1.477 | 0 | 1.40444 | 3.31933 | 3.40517 | 5.66534 | 10.19355 | 10.19355 | 3.91736 | 16.85333 | 12.09569 | 25.21277
1.4775 | 0 | 0 | 1.32773 | 6.12931 | 5.03586 | 10.83064 | 10.83064 | 7.83471 | 4.91556 | 15.8756 | 5.88298
1.478 | 1 | 0 | 5.31092 | 5.44828 | 3.77689 | 8.28226 | 8.28226 | 3.26446 | 7.02222 | 10.58373 | 6.7234
1.4785 | 1 | 0 | 2.65546 | 2.0431 | 5.66534 | 8.28226 | 8.28226 | 8.4876 | 11.93778 | 12.09569 | 13.44681
1.479 | 3 | 2.80889 | 1.9916 | 3.40517 | 6.29482 | 7.64516 | 7.64516 | 9.1405 | 11.93778 | 13.60766 | 9.24468
1.4795 | 2 | 0 | 5.31092 | 5.44828 | 4.40637 | 5.09677 | 5.09677 | 6.52893 | 4.21333 | 15.8756 | 16.80851
1.48 | 0 | 0 | 1.9916 | 0.68103 | 5.03586 | 3.18548 | 3.18548 | 7.18182 | 7.02222 | 10.58373 | 19.32979
1.4805 | 0 | 1.40444 | 3.31933 | 1.36207 | 3.77689 | 5.09677 | 5.09677 | 6.52893 | 10.53333 | 10.58373 | 19.32979
1.481 | 2 | 1.40444 | 2.65546 | 5.44828 | 3.77689 | 7.00806 | 7.00806 | 12.40496 | 10.53333 | 14.36364 | 15.12766
1.4815 | 0 | 1.40444 | 1.9916 | 4.76724 | 1.88845 | 5.09677 | 5.09677 | 10.44628 | 13.34222 | 6.80383 | 18.48936
1.482 | 1 | 1.40444 | 2.65546 | 2.72414 | 6.9243 | 8.91935 | 8.91935 | 7.18182 | 9.12889 | 12.09569 | 15.96809
1.4825 | 0 | 0.70222 | 0 | 3.40517 | 6.9243 | 4.45968 | 4.45968 | 7.18182 | 9.12889 | 10.58373 | 9.24468
1.483 | 0 | 1.40444 | 1.32773 | 3.40517 | 6.29482 | 4.45968 | 4.45968 | 6.52893 | 11.23556 | 4.53588 | 11.76596
1.4835 | 0 | 1.40444 | 3.31933 | 3.40517 | 5.66534 | 4.45968 | 4.45968 | 8.4876 | 4.91556 | 12.85167 | 9.24468
1.484 | 2 | 2.10667 | 3.98319 | 2.0431 | 5.03586 | 3.82258 | 3.82258 | 5.22314 | 4.21333 | 6.80383 | 10.92553
1.4845 | 1 | 1.40444 | 1.32773 | 5.44828 | 3.77689 | 7.00806 | 7.00806 | 13.71074 | 14.04445 | 15.8756 | 15.12766
1.485 | 1 | 2.10667 | 0.66387 | 4.08621 | 1.88845 | 7.00806 | 7.00806 | 15.01653 | 7.72444 | 12.09569 | 10.08511
1.4855 | 1 | 0 | 3.98319 | 4.08621 | 3.14741 | 4.45968 | 4.45968 | 6.52893 | 12.64 | 6.80383 | 8.40426
1.486 | 1 | 2.10667 | 1.32773 | 2.0431 | 8.81275 | 5.73387 | 5.73387 | 9.79339 | 10.53333 | 14.36364 | 17.64894
1.4865 | 0 | 0.70222 | 3.31933 | 2.72414 | 9.44223 | 7.00806 | 7.00806 | 7.83471 | 14.74667 | 12.09569 | 11.76596
1.487 | 0 | 2.10667 | 1.9916 | 2.72414 | 7.55379 | 5.73387 | 5.73387 | 8.4876 | 11.93778 | 6.80383 | 15.12766
1.4875 | 0 | 0 | 2.65546 | 2.72414 | 8.81275 | 7.00806 | 7.00806 | 6.52893 | 5.61778 | 6.80383 | 10.08511
1.488 | 0 | 1.40444 | 0.66387 | 1.36207 | 5.03586 | 6.37097 | 6.37097 | 7.83471 | 7.72444 | 9.07177 | 16.80851
1.4885 | 1 | 3.51111 | 1.9916 | 6.81035 | 3.14741 | 3.18548 | 3.18548 | 7.18182 | 16.85333 | 15.8756 | 11.76596
1.489 | 1 | 0.70222 | 1.32773 | 6.81035 | 8.18327 | 8.91935 | 8.91935 | 6.52893 | 7.02222 | 7.55981 | 6.7234
1.4895 | 1 | 2.10667 | 3.31933 | 4.08621 | 8.18327 | 7.00806 | 7.00806 | 16.32232 | 14.74667 | 12.09569 | 8.40426
1.49 | 1 | 2.10667 | 0.66387 | 6.12931 | 5.03586 | 4.45968 | 4.45968 | 10.44628 | 11.93778 | 15.8756 | 10.08511
1.4905 | 0 | 0.70222 | 0 | 2.0431 | 3.77689 | 7.64516 | 7.64516 | 9.79339 | 14.04445 | 9.07177 | 15.12766
1.491 | 2 | 0 | 1.32773 | 5.44828 | 5.03586 | 10.83064 | 10.83064 | 9.1405 | 11.23556 | 7.55981 | 7.56383
1.4915 | 0 | 0 | 0.66387 | 0 | 3.77689 | 10.19355 | 10.19355 | 7.18182 | 11.93778 | 11.33971 | 15.12766
1.492 | 0 | 0 | 3.31933 | 1.36207 | 6.9243 | 7.00806 | 7.00806 | 4.57025 | 5.61778 | 17.38756 | 8.40426
1.4925 | 0 | 0.70222 | 1.32773 | 5.44828 | 8.81275 | 5.73387 | 5.73387 | 4.57025 | 5.61778 | 9.82775 | 15.96809
1.493 | 1 | 0 | 3.31933 | 5.44828 | 4.40637 | 7.64516 | 7.64516 | 9.1405 | 5.61778 | 15.11962 | 5.88298
1.4935 | 0 | 3.51111 | 0 | 2.0431 | 4.40637 | 4.45968 | 4.45968 | 11.09917 | 13.34222 | 9.07177 | 9.24468
1.494 | 4 | 1.40444 | 1.9916 | 6.81035 | 0.62948 | 5.09677 | 5.09677 | 8.4876 | 7.72444 | 12.85167 | 10.92553
1.4945 | 2 | 0.70222 | 3.31933 | 2.0431 | 4.40637 | 3.82258 | 3.82258 | 9.1405 | 4.21333 | 9.82775 | 13.44681
1.495 | 0 | 2.10667 | 0 | 2.72414 | 3.77689 | 9.55645 | 9.55645 | 6.52893 | 7.72444 | 6.04785 | 14.28723
1.4955 | 1 | 1.40444 | 0.66387 | 6.12931 | 3.14741 | 6.37097 | 6.37097 | 9.79339 | 7.02222 | 9.07177 | 13.44681
1.496 | 1 | 2.10667 | 1.9916 | 3.40517 | 3.77689 | 12.74194 | 12.74194 | 7.83471 | 4.91556 | 9.07177 | 16.80851
1.4965 | 1 | 0 | 1.9916 | 4.08621 | 4.40637 | 8.28226 | 8.28226 | 10.44628 | 8.42667 | 9.82775 | 14.28723
1.497 | 0 | 0.70222 | 4.64706 | 2.0431 | 3.14741 | 5.73387 | 5.73387 | 4.57025 | 6.32 | 6.80383 | 14.28723
1.4975 | 1 | 1.40444 | 3.31933 | 0.68103 | 3.14741 | 3.82258 | 3.82258 | 9.79339 | 11.23556 | 9.07177 | 10.08511
1.498 | 0 | 1.40444 | 1.9916 | 2.0431 | 3.77689 | 7.64516 | 7.64516 | 7.18182 | 14.74667 | 9.82775 | 15.96809
1.4985 | 0 | 1.40444 | 1.32773 | 3.40517 | 9.44223 | 5.73387 | 5.73387 | 6.52893 | 14.04445 | 9.07177 | 10.08511
1.499 | 1 | 1.40444 | 0.66387 | 2.0431 | 4.40637 | 2.54839 | 2.54839 | 13.05785 | 4.91556 | 9.07177 | 5.04255
1.4995 | 1 | 0 | 2.65546 | 6.12931 | 5.66534 | 8.91935 | 8.91935 | 5.22314 | 9.83111 | 12.09569 | 10.92553
1.5 | 5 | 1.40444 | 3.98319 | 4.08621 | 5.03586 | 8.28226 | 8.28226 | 9.79339 | 4.21333 | 12.85167 | 13.44681
1.5005 | 2 | 1.40444 | 3.98319 | 4.08621 | 6.29482 | 4.45968 | 4.45968 | 11.09917 | 7.72444 | 6.80383 | 9.24468
1.501 | 0 | 2.80889 | 0 | 4.08621 | 3.77689 | 4.45968 | 4.45968 | 10.44628 | 5.61778 | 12.09569 | 15.96809
1.5015 | 1 | 2.80889 | 0 | 2.72414 | 2.51793 | 5.73387 | 5.73387 | 11.09917 | 8.42667 | 6.80383 | 12.60638
1.502 | 0 | 1.40444 | 1.9916 | 0.68103 | 2.51793 | 5.73387 | 5.73387 | 11.09917 | 7.72444 | 9.82775 | 18.48936
1.5025 | 1 | 0.70222 | 1.9916 | 2.72414 | 2.51793 | 9.55645 | 9.55645 | 7.83471 | 5.61778 | 9.82775 | 13.44681
1.503 | 0 | 2.10667 | 2.65546 | 2.0431 | 4.40637 | 8.91935 | 8.91935 | 11.09917 | 5.61778 | 6.04785 | 13.44681
1.5035 | 1 | 0 | 1.32773 | 6.81035 | 3.14741 | 3.18548 | 3.18548 | 8.4876 | 13.34222 | 15.11962 | 9.24468
1.504 | 1 | 1.40444 | 0.66387 | 3.40517 | 5.03586 | 3.82258 | 3.82258 | 9.79339 | 11.93778 | 10.58373 | 19.32979
1.5045 | 4 | 0 | 0.66387 | 2.0431 | 4.40637 | 5.09677 | 5.09677 | 7.83471 | 9.12889 | 7.55981 | 11.76596
1.505 | 5 | 2.10667 | 0.66387 | 1.36207 | 3.14741 | 9.55645 | 9.55645 | 9.1405 | 4.21333 | 9.82775 | 13.44681
1.5055 | 2 | 0 | 2.65546 | 4.08621 | 3.14741 | 6.37097 | 6.37097 | 7.83471 | 6.32 | 15.8756 | 13.44681
1.506 | 5 | 0.70222 | 0 | 2.72414 | 6.9243 | 3.82258 | 3.82258 | 8.4876 | 16.15111 | 11.33971 | 10.92553
1.5065 | 3 | 2.80889 | 0 | 1.36207 | 4.40637 | 7.00806 | 7.00806 | 7.18182 | 16.85333 | 6.80383 | 10.92553
1.507 | 1 | 0.70222 | 0.66387 | 6.12931 | 3.77689 | 5.09677 | 5.09677 | 5.22314 | 11.23556 | 6.80383 | 10.08511
1.5075 | 0 | 0 | 1.32773 | 4.08621 | 3.14741 | 7.00806 | 7.00806 | 9.1405 | 9.12889 | 11.33971 | 13.44681
1.508 | 0 | 2.10667 | 0 | 3.40517 | 3.14741 | 12.74194 | 12.74194 | 3.91736 | 7.02222 | 15.11962 | 15.96809
1.5085 | 2 | 0.70222 | 0 | 5.44828 | 3.14741 | 5.73387 | 5.73387 | 6.52893 | 8.42667 | 12.85167 | 15.96809
1.509 | 1 | 1.40444 | 0 | 5.44828 | 8.18327 | 8.91935 | 8.91935 | 5.22314 | 12.64 | 9.82775 | 15.12766
1.5095 | 1 | 0 | 0.66387 | 0.68103 | 5.03586 | 11.46774 | 11.46774 | 3.26446 | 10.53333 | 10.58373 | 13.44681
1.51 | 2 | 0.70222 | 1.9916 | 2.0431 | 1.88845 | 10.19355 | 10.19355 | 10.44628 | 9.12889 | 6.80383 | 14.28723
1.5105 | 0 | 0 | 0.66387 | 3.40517 | 1.88845 | 3.18548 | 3.18548 | 9.1405 | 8.42667 | 4.53588 | 13.44681
1.511 | 1 | 0 | 0 | 2.72414 | 4.40637 | 8.91935 | 8.91935 | 7.18182 | 5.61778 | 16.63158 | 15.12766
1.5115 | 3 | 1.40444 | 2.65546 | 1.36207 | 5.03586 | 3.82258 | 3.82258 | 7.83471 | 9.12889 | 12.85167 | 12.60638
1.512 | 2 | 0.70222 | 2.65546 | 5.44828 | 1.25896 | 6.37097 | 6.37097 | 5.87603 | 16.85333 | 10.58373 | 9.24468
1.5125 | 2 | 1.40444 | 0.66387 | 1.36207 | 6.9243 | 5.09677 | 5.09677 | 12.40496 | 8.42667 | 12.85167 | 10.08511
1.513 | 3 | 2.10667 | 1.32773 | 4.08621 | 3.14741 | 7.64516 | 7.64516 | 10.44628 | 5.61778 | 10.58373 | 8.40426
1.5135 | 1 | 1.40444 | 1.9916 | 3.40517 | 4.40637 | 8.28226 | 8.28226 | 9.1405 | 11.93778 | 9.07177 | 8.40426
1.514 | 0 | 0 | 1.32773 | 8.85345 | 5.66534 | 6.37097 | 6.37097 | 7.18182 | 7.72444 | 9.82775 | 14.28723
1.5145 | 0 | 2.10667 | 3.98319 | 2.72414 | 5.66534 | 2.54839 | 2.54839 | 5.22314 | 9.83111 | 16.63158 | 5.04255
1.515 | 5 | 0 | 1.9916 | 4.76724 | 5.66534 | 8.91935 | 8.91935 | 5.87603 | 7.02222 | 5.29187 | 11.76596
1.5155 | 1 | 0.70222 | 1.32773 | 4.76724 | 5.66534 | 5.73387 | 5.73387 | 8.4876 | 10.53333 | 8.31579 | 13.44681
1.516 | 4 | 0.70222 | 2.65546 | 1.36207 | 5.03586 | 5.73387 | 5.73387 | 5.87603 | 15.44889 | 10.58373 | 11.76596
1.5165 | 0 | 2.80889 | 1.32773 | 3.40517 | 6.29482 | 5.73387 | 5.73387 | 6.52893 | 9.12889 | 10.58373 | 11.76596
1.517 | 5 | 4.21333 | 1.9916 | 2.72414 | 6.29482 | 8.91935 | 8.91935 | 6.52893 | 8.42667 | 6.80383 | 18.48936
1.5175 | 5 | 2.10667 | 0.66387 | 3.40517 | 4.40637 | 4.45968 | 4.45968 | 3.26446 | 8.42667 | 11.33971 | 15.96809
1.518 | 1 | 1.40444 | 1.32773 | 0.68103 | 1.88845 | 8.91935 | 8.91935 | 5.22314 | 13.34222 | 12.85167 | 12.60638
1.5185 | 1 | 1.40444 | 1.9916 | 2.0431 | 4.40637 | 3.18548 | 3.18548 | 7.18182 | 7.02222 | 10.58373 | 11.76596
1.519 | 0 | 1.40444 | 3.31933 | 4.08621 | 2.51793 | 5.73387 | 5.73387 | 6.52893 | 7.72444 | 12.09569 | 11.76596
1.5195 | 4 | 0.70222 | 0 | 2.72414 | 1.88845 | 3.18548 | 3.18548 | 13.05785 | 10.53333 | 9.82775 | 13.44681
1.52 | 1 | 1.40444 | 1.32773 | 4.76724 | 1.88845 | 3.18548 | 3.18548 | 7.18182 | 4.91556 | 12.09569 | 14.28723
1.5205 | 3 | 1.40444 | 1.32773 | 0.68103 | 3.77689 | 5.09677 | 5.09677 | 5.22314 | 5.61778 | 12.85167 | 8.40426
1.521 | 0 | 1.40444 | 5.31092 | 4.76724 | 5.03586 | 5.73387 | 5.73387 | 7.18182 | 2.80889 | 6.80383 | 15.12766
1.5215 | 0 | 0.70222 | 1.32773 | 8.17241 | 3.77689 | 7.00806 | 7.00806 | 6.52893 | 5.61778 | 9.07177 | 18.48936
1.522 | 1 | 0 | 2.65546 | 2.72414 | 3.77689 | 2.54839 | 2.54839 | 4.57025 | 8.42667 | 13.60766 | 11.76596
1.5225 | 4 | 0.70222 | 0.66387 | 2.72414 | 1.25896 | 3.82258 | 3.82258 | 13.71074 | 7.02222 | 11.33971 | 13.44681
1.523 | 0 | 0.70222 | 2.65546 | 8.17241 | 4.40637 | 3.82258 | 3.82258 | 8.4876 | 10.53333 | 6.04785 | 14.28723
1.5235 | 1 | 1.40444 | 1.32773 | 2.0431 | 3.77689 | 6.37097 | 6.37097 | 3.91736 | 7.02222 | 12.09569 | 8.40426
1.524 | 0 | 1.40444 | 0 | 7.49138 | 0.62948 | 5.09677 | 5.09677 | 8.4876 | 7.72444 | 10.58373 | 10.92553
1.5245 | 0 | 0 | 4.64706 | 3.40517 | 5.03586 | 1.91129 | 1.91129 | 4.57025 | 9.83111 | 8.31579 | 15.12766
1.525 | 0 | 0.70222 | 1.9916 | 1.36207 | 5.03586 | 5.73387 | 5.73387 | 5.87603 | 11.23556 | 9.07177 | 11.76596
1.5255 | 0 | 0.70222 | 0.66387 | 3.40517 | 3.14741 | 6.37097 | 6.37097 | 8.4876 | 10.53333 | 14.36364 | 16.80851
1.526 | 0 | 2.80889 | 1.32773 | 4.76724 | 3.14741 | 5.73387 | 5.73387 | 9.1405 | 7.72444 | 11.33971 | 16.80851
1.5265 | 1 | 1.40444 | 1.32773 | 2.72414 | 3.14741 | 3.18548 | 3.18548 | 7.83471 | 10.53333 | 11.33971 | 15.12766
1.527 | 1 | 0 | 2.65546 | 2.72414 | 5.66534 | 8.28226 | 8.28226 | 11.75207 | 11.93778 | 3.7799 | 11.76596
1.5275 | 1 | 0.70222 | 1.9916 | 3.40517 | 5.03586 | 3.82258 | 3.82258 | 11.09917 | 7.72444 | 15.11962 | 6.7234
1.528 | 1 | 0 | 1.9916 | 1.36207 | 7.55379 | 5.73387 | 5.73387 | 5.22314 | 16.15111 | 12.09569 | 9.24468
1.5285 | 1 | 1.40444 | 1.9916 | 5.44828 | 3.77689 | 5.09677 | 5.09677 | 11.09917 | 7.02222 | 10.58373 | 13.44681
1.529 | 1 | 0.70222 | 2.65546 | 2.72414 | 8.18327 | 3.82258 | 3.82258 | 8.4876 | 16.85333 | 15.11962 | 16.80851
1.5295 | 0 | 1.40444 | 0.66387 | 2.72414 | 3.14741 | 4.45968 | 4.45968 | 7.83471 | 6.32 | 9.07177 | 11.76596
1.53 | 1 | 1.40444 | 3.31933 | 1.36207 | 3.77689 | 4.45968 | 4.45968 | 11.75207 | 9.12889 | 9.82775 | 15.12766
1.5305 | 1 | 0 | 1.32773 | 4.08621 | 2.51793 | 5.73387 | 5.73387 | 7.83471 | 4.21333 | 16.63158 | 5.04255
1.531 | 0 | 1.40444 | 1.32773 | 2.72414 | 4.40637 | 8.91935 | 8.91935 | 9.79339 | 10.53333 | 17.38756 | 9.24468
1.5315 | 0 | 0 | 0 | 2.72414 | 4.40637 | 6.37097 | 6.37097 | 3.91736 | 4.91556 | 15.8756 | 8.40426
1.532 | 0 | 0.70222 | 0.66387 | 2.72414 | 6.9243 | 6.37097 | 6.37097 | 7.18182 | 7.02222 | 11.33971 | 15.96809
1.5325 | 1 | 1.40444 | 0.66387 | 2.72414 | 9.44223 | 5.73387 | 5.73387 | 3.91736 | 4.21333 | 16.63158 | 21.85106
1.533 | 4 | 1.40444 | 1.32773 | 2.0431 | 6.29482 | 8.91935 | 8.91935 | 5.87603 | 9.12889 | 17.38756 | 11.76596
1.5335 | 1 | 0.70222 | 3.98319 | 5.44828 | 5.66534 | 5.09677 | 5.09677 | 12.40496 | 7.72444 | 5.29187 | 12.60638
1.534 | 2 | 0 | 3.98319 | 3.40517 | 5.03586 | 5.09677 | 5.09677 | 9.1405 | 7.02222 | 6.80383 | 14.28723
1.5345 | 0 | 0.70222 | 3.98319 | 2.0431 | 1.88845 | 4.45968 | 4.45968 | 9.1405 | 14.74667 | 9.82775 | 11.76596
1.535 | 0 | 2.10667 | 1.9916 | 2.72414 | 3.14741 | 7.64516 | 7.64516 | 1.30579 | 3.51111 | 7.55981 | 14.28723
1.5355 | 0 | 3.51111 | 2.65546 | 3.40517 | 2.51793 | 6.37097 | 6.37097 | 2.61157 | 11.23556 | 12.09569 | 8.40426
1.536 | 0 | 1.40444 | 3.98319 | 1.36207 | 6.29482 | 1.27419 | 1.27419 | 8.4876 | 7.72444 | 11.33971 | 19.32979
1.5365 | 0 | 4.21333 | 3.98319 | 2.0431 | 1.25896 | 4.45968 | 4.45968 | 5.22314 | 6.32 | 9.82775 | 14.28723
1.537 | 0 | 0.70222 | 1.32773 | 6.12931 | 2.51793 | 3.82258 | 3.82258 | 7.18182 | 8.42667 | 9.07177 | 16.80851
1.5375 | 0 | 1.40444 | 1.9916 | 3.40517 | 2.51793 | 4.45968 | 4.45968 | 9.79339 | 8.42667 | 9.07177 | 13.44681
1.538 | 1 | 2.10667 | 1.32773 | 8.17241 | 2.51793 | 3.82258 | 3.82258 | 7.83471 | 5.61778 | 6.80383 | 19.32979
1.5385 | 1 | 0.70222 | 1.9916 | 8.85345 | 2.51793 | 7.64516 | 7.64516 | 7.18182 | 7.02222 | 6.04785 | 5.88298
1.539 | 3 | 1.40444 | 0 | 1.36207 | 5.03586 | 6.37097 | 6.37097 | 5.22314 | 8.42667 | 15.8756 | 7.56383
1.5395 | 3 | 2.10667 | 0 | 3.40517 | 3.77689 | 7.00806 | 7.00806 | 5.22314 | 12.64 | 14.36364 | 17.64894
1.54 | 1 | 1.40444 | 1.9916 | 5.44828 | 5.66534 | 5.73387 | 5.73387 | 5.22314 | 9.12889 | 7.55981 | 10.92553
1.5405 | 0 | 0.70222 | 0 | 4.76724 | 1.25896 | 6.37097 | 6.37097 | 4.57025 | 9.83111 | 6.04785 | 18.48936
1.541 | 2 | 0.70222 | 3.31933 | 4.76724 | 6.29482 | 7.64516 | 7.64516 | 7.18182 | 11.93778 | 7.55981 | 14.28723
1.5415 | 0 | 2.10667 | 1.9916 | 2.0431 | 5.03586 | 5.09677 | 5.09677 | 7.83471 | 7.72444 | 9.82775 | 7.56383
1.542 | 0 | 2.10667 | 3.31933 | 4.08621 | 3.14741 | 3.82258 | 3.82258 | 9.1405 | 9.12889 | 15.11962 | 5.04255
1.5425 | 3 | 2.80889 | 0.66387 | 4.76724 | 5.03586 | 10.19355 | 10.19355 | 7.18182 | 4.91556 | 6.80383 | 12.60638
1.543 | 3 | 2.80889 | 1.9916 | 2.0431 | 4.40637 | 7.64516 | 7.64516 | 11.75207 | 8.42667 | 4.53588 | 11.76596
1.5435 | 0 | 0 | 1.32773 | 3.40517 | 3.77689 | 7.00806 | 7.00806 | 6.52893 | 11.23556 | 6.80383 | 10.08511
1.544 | 0 | 0.70222 | 3.31933 | 3.40517 | 6.29482 | 7.64516 | 7.64516 | 8.4876 | 7.72444 | 9.07177 | 6.7234
1.5445 | 2 | 0 | 3.31933 | 3.40517 | 6.29482 | 10.83064 | 10.83064 | 5.87603 | 3.51111 | 12.09569 | 5.88298
1.545 | 2 | 1.40444 | 1.32773 | 6.12931 | 5.66534 | 8.28226 | 8.28226 | 4.57025 | 7.72444 | 9.07177 | 14.28723
1.5455 | 0 | 1.40444 | 1.32773 | 1.36207 | 0.62948 | 4.45968 | 4.45968 | 6.52893 | 5.61778 | 9.07177 | 15.12766
1.546 | 1 | 0 | 5.31092 | 6.12931 | 3.77689 | 5.73387 | 5.73387 | 5.22314 | 6.32 | 5.29187 | 10.08511
1.5465 | 0 | 0.70222 | 2.65546 | 8.85345 | 5.03586 | 5.09677 | 5.09677 | 9.79339 | 5.61778 | 2.26794 | 10.92553
1.547 | 0 | 0 | 7.30252 | 2.72414 | 6.29482 | 6.37097 | 6.37097 | 5.22314 | 8.42667 | 8.31579 | 11.76596
1.5475 | 3 | 0 | 1.9916 | 4.08621 | 3.14741 | 5.73387 | 5.73387 | 3.26446 | 9.83111 | 9.07177 | 10.92553
1.548 | 0 | 0 | 1.32773 | 3.40517 | 3.14741 | 9.55645 | 9.55645 | 6.52893 | 7.02222 | 12.09569 | 5.88298
1.5485 | 1 | 0 | 0.66387 | 2.72414 | 3.77689 | 8.28226 | 8.28226 | 7.83471 | 14.74667 | 11.33971 | 8.40426
1.549 | 1 | 1.40444 | 1.9916 | 2.72414 | 0.62948 | 3.82258 | 3.82258 | 10.44628 | 10.53333 | 12.09569 | 14.28723
1.5495 | 1 | 2.80889 | 1.32773 | 2.0431 | 1.25896 | 6.37097 | 6.37097 | 5.87603 | 11.93778 | 15.11962 | 15.96809
1.55 | 0 | 0 | 0 | 2.72414 | 2.51793 | 7.64516 | 7.64516 | 7.18182 | 11.23556 | 8.31579 | 18.48936
1.5505 | 3 | 2.10667 | 0.66387 | 2.72414 | 3.14741 | 5.73387 | 5.73387 | 8.4876 | 7.02222 | 9.07177 | 14.28723
1.551 | 0 | 1.40444 | 3.98319 | 4.08621 | 3.77689 | 1.91129 | 1.91129 | 8.4876 | 4.21333 | 15.11962 | 12.60638
1.5515 | 8 | 1.40444 | 1.32773 | 7.49138 | 6.29482 | 8.28226 | 8.28226 | 3.91736 | 4.21333 | 13.60766 | 4.20213
1.552 | 0 | 0.70222 | 0.66387 | 5.44828 | 2.51793 | 6.37097 | 6.37097 | 11.75207 | 4.91556 | 14.36364 | 10.92553
1.5525 | 1 | 0 | 1.32773 | 6.81035 | 0.62948 | 7.00806 | 7.00806 | 9.79339 | 4.21333 | 10.58373 | 13.44681
1.553 | 3 | 0.70222 | 4.64706 | 2.0431 | 3.14741 | 8.28226 | 8.28226 | 7.18182 | 11.93778 | 11.33971 | 14.28723
1.5535 | 0 | 2.10667 | 1.9916 | 2.0431 | 4.40637 | 5.73387 | 5.73387 | 4.57025 | 6.32 | 9.07177 | 12.60638
1.554 | 1 | 0.70222 | 1.32773 | 4.08621 | 4.40637 | 1.91129 | 1.91129 | 8.4876 | 11.23556 | 10.58373 | 14.28723
1.5545 | 2 | 0.70222 | 0.66387 | 4.08621 | 3.14741 | 7.00806 | 7.00806 | 7.18182 | 9.83111 | 6.80383 | 10.08511
1.555 | 2 | 6.32 | 0 | 2.0431 | 6.29482 | 2.54839 | 2.54839 | 8.4876 | 13.34222 | 12.09569 | 7.56383
1.5555 | 1 | 0.70222 | 1.32773 | 1.36207 | 8.81275 | 3.18548 | 3.18548 | 2.61157 | 7.02222 | 13.60766 | 12.60638
1.556 | 0 | 0.70222 | 2.65546 | 3.40517 | 0.62948 | 6.37097 | 6.37097 | 7.18182 | 7.02222 | 6.04785 | 13.44681
1.5565 | 0 | 2.10667 | 1.9916 | 4.08621 | 3.77689 | 4.45968 | 4.45968 | 9.79339 | 5.61778 | 6.80383 | 14.28723
1.557 | 0 | 0 | 2.65546 | 2.72414 | 1.88845 | 4.45968 | 4.45968 | 5.22314 | 5.61778 | 8.31579 | 10.92553
1.5575 | 1 | 0.70222 | 0.66387 | 2.72414 | 4.40637 | 8.28226 | 8.28226 | 5.87603 | 9.83111 | 6.80383 | 11.76596
1.558 | 1 | 0 | 0 | 3.40517 | 3.14741 | 3.82258 | 3.82258 | 9.79339 | 9.83111 | 3.7799 | 5.88298
1.5585 | 1 | 0.70222 | 2.65546 | 2.0431 | 5.03586 | 3.82258 | 3.82258 | 8.4876 | 6.32 | 5.29187 | 9.24468
1.559 | 0 | 1.40444 | 0 | 2.72414 | 5.66534 | 5.09677 | 5.09677 | 9.79339 | 2.80889 | 9.07177 | 12.60638
1.5595 | 1 | 2.80889 | 0 | 0.68103 | 6.29482 | 7.64516 | 7.64516 | 5.22314 | 3.51111 | 9.07177 | 9.24468
1.56 | 0 | 4.21333 | 3.98319 | 4.76724 | 4.40637 | 2.54839 | 2.54839 | 7.83471 | 5.61778 | 5.29187 | 16.80851
1.5605 | 0 | 2.80889 | 1.9916 | 0.68103 | 3.77689 | 2.54839 | 2.54839 | 4.57025 | 13.34222 | 12.09569 | 10.92553
1.561 | 0 | 2.80889 | 1.32773 | 2.72414 | 7.55379 | 6.37097 | 6.37097 | 6.52893 | 7.72444 | 11.33971 | 12.60638
1.5615 | 1 | 1.40444 | 0.66387 | 1.36207 | 5.03586 | 3.82258 | 3.82258 | 13.71074 | 9.12889 | 9.07177 | 9.24468
1.562 | 0 | 0.70222 | 3.98319 | 4.76724 | 5.03586 | 6.37097 | 6.37097 | 9.79339 | 13.34222 | 10.58373 | 12.60638
1.5625 | 0 | 2.10667 | 3.31933 | 1.36207 | 3.77689 | 6.37097 | 6.37097 | 7.83471 | 10.53333 | 8.31579 | 13.44681
1.563 | 1 | 0 | 3.31933 | 3.40517 | 1.88845 | 3.82258 | 3.82258 | 5.87603 | 7.02222 | 6.80383 | 2.52128
1.5635 | 3 | 1.40444 | 4.64706 | 3.40517 | 2.51793 | 10.83064 | 10.83064 | 6.52893 | 8.42667 | 9.82775 | 7.56383
1.564 | 1 | 0.70222 | 1.32773 | 3.40517 | 10.7012 | 5.09677 | 5.09677 | 9.1405 | 11.23556 | 13.60766 | 11.76596
1.5645 | 0 | 0.70222 | 2.65546 | 5.44828 | 7.55379 | 7.00806 | 7.00806 | 5.22314 | 7.02222 | 6.80383 | 14.28723
1.565 | 1 | 0.70222 | 1.9916 | 3.40517 | 0.62948 | 6.37097 | 6.37097 | 8.4876 | 8.42667 | 11.33971 | 14.28723
1.5655 | 1 | 2.80889 | 3.31933 | 3.40517 | 1.25896 | 8.91935 | 8.91935 | 4.57025 | 12.64 | 6.80383 | 9.24468
1.566 | 1 | 2.80889 | 2.65546 | 1.36207 | 4.40637 | 5.09677 | 5.09677 | 8.4876 | 9.83111 | 11.33971 | 15.12766
1.5665 | 5 | 3.51111 | 0.66387 | 1.36207 | 5.66534 | 5.09677 | 5.09677 | 5.87603 | 4.91556 | 12.09569 | 11.76596
1.567 | 3 | 2.10667 | 1.9916 | 1.36207 | 5.66534 | 7.00806 | 7.00806 | 3.26446 | 5.61778 | 9.82775 | 4.20213
1.5675 | 1 | 0.70222 | 1.9916 | 7.49138 | 3.14741 | 3.82258 | 3.82258 | 4.57025 | 4.21333 | 6.04785 | 12.60638
1.568 | 1 | 2.10667 | 6.63866 | 2.0431 | 3.77689 | 5.09677 | 5.09677 | 5.22314 | 5.61778 | 6.04785 | 16.80851
1.5685 | 0 | 1.40444 | 1.9916 | 3.40517 | 6.29482 | 7.00806 | 7.00806 | 3.91736 | 7.02222 | 4.53588 | 15.12766
1.569 | 2 | 2.80889 | 1.9916 | 1.36207 | 6.9243 | 5.09677 | 5.09677 | 3.26446 | 10.53333 | 4.53588 | 8.40426
1.5695 | 0 | 2.10667 | 1.9916 | 5.44828 | 3.77689 | 4.45968 | 4.45968 | 5.87603 | 7.72444 | 6.80383 | 12.60638
1.57 | 3 | 1.40444 | 3.31933 | 2.72414 | 2.51793 | 7.00806 | 7.00806 | 6.52893 | 5.61778 | 3.7799 | 6.7234
1.5705 | 4 | 1.40444 | 0.66387 | 6.12931 | 1.25896 | 9.55645 | 9.55645 | 2.61157 | 7.72444 | 15.11962 | 11.76596
1.571 | 2 | 2.10667 | 0 | 2.0431 | 2.51793 | 3.18548 | 3.18548 | 3.91736 | 11.93778 | 18.14354 | 10.92553
1.5715 | 1 | 2.80889 | 0 | 10.21552 | 3.14741 | 4.45968 | 4.45968 | 8.4876 | 3.51111 | 5.29187 | 10.92553
1.572 | 1 | 1.40444 | 1.32773 | 6.12931 | 6.9243 | 5.73387 | 5.73387 | 5.87603 | 12.64 | 6.04785 | 12.60638
1.5725 | 0 | 2.10667 | 2.65546 | 4.08621 | 5.03586 | 7.00806 | 7.00806 | 3.26446 | 4.91556 | 6.04785 | 10.08511
1.573 | 0 | 2.80889 | 0.66387 | 4.76724 | 4.40637 | 5.73387 | 5.73387 | 3.91736 | 4.21333 | 9.82775 | 8.40426
1.5735 | 0 | 1.40444 | 0.66387 | 2.0431 | 7.55379 | 7.00806 | 7.00806 | 9.1405 | 4.21333 | 12.85167 | 16.80851
1.574 | 1 | 0 | 1.32773 | 2.0431 | 6.29482 | 4.45968 | 4.45968 | 7.83471 | 7.02222 | 5.29187 | 15.12766
1.5745 | 2 | 0.70222 | 0.66387 | 0.68103 | 1.25896 | 7.00806 | 7.00806 | 7.83471 | 8.42667 | 8.31579 | 11.76596
1.575 | 1 | 0 | 5.31092 | 6.12931 | 1.88845 | 1.91129 | 1.91129 | 9.1405 | 9.12889 | 6.80383 | 11.76596
1.5755 | 0 | 1.40444 | 1.32773 | 3.40517 | 3.77689 | 3.18548 | 3.18548 | 9.79339 | 4.21333 | 8.31579 | 10.92553
1.576 | 1 | 0 | 2.65546 | 0.68103 | 2.51793 | 8.91935 | 8.91935 | 5.22314 | 8.42667 | 12.85167 | 15.96809
1.5765 | 1 | 1.40444 | 0 | 2.72414 | 3.14741 | 5.73387 | 5.73387 | 8.4876 | 7.02222 | 12.85167 | 21.85106
1.577 | 0 | 2.10667 | 0.66387 | 0 | 2.51793 | 4.45968 | 4.45968 | 10.44628 | 6.32 | 6.80383 | 8.40426
1.5775 | 0 | 2.80889 | 0 | 2.0431 | 4.40637 | 6.37097 | 6.37097 | 5.22314 | 4.91556 | 9.07177 | 11.76596
1.578 | 0 | 0.70222 | 1.9916 | 6.12931 | 6.9243 | 6.37097 | 6.37097 | 13.05785 | 6.32 | 6.04785 | 10.08511
1.5785 | 0 | 0.70222 | 0.66387 | 2.0431 | 3.77689 | 4.45968 | 4.45968 | 13.05785 | 12.64 | 10.58373 | 16.80851
1.579 | 0 | 0.70222 | 1.32773 | 2.0431 | 6.9243 | 3.18548 | 3.18548 | 13.71074 | 10.53333 | 14.36364 | 17.64894
1.5795 | 0 | 2.10667 | 2.65546 | 2.0431 | 3.77689 | 1.91129 | 1.91129 | 2.61157 | 7.72444 | 14.36364 | 10.08511
1.58 | 0 | 2.10667 | 1.9916 | 2.72414 | 3.77689 | 1.91129 | 1.91129 | 9.1405 | 6.32 | 7.55981 | 10.08511
1.5805 | 0 | 0 | 3.98319 | 1.36207 | 3.14741 | 5.09677 | 5.09677 | 9.79339 | 8.42667 | 6.80383 | 15.96809
1.581 | 0 | 0 | 1.32773 | 6.81035 | 2.51793 | 7.64516 | 7.64516 | 7.18182 | 5.61778 | 6.80383 | 5.04255
1.5815 | 2 | 0.70222 | 2.65546 | 4.76724 | 2.51793 | 5.73387 | 5.73387 | 4.57025 | 7.72444 | 6.80383 | 12.60638
1.582 | 1 | 0.70222 | 1.32773 | 2.72414 | 3.77689 | 5.73387 | 5.73387 | 4.57025 | 16.15111 | 11.33971 | 9.24468
1.5825 | 1 | 0.70222 | 0 | 0.68103 | 2.51793 | 5.09677 | 5.09677 | 8.4876 | 9.12889 | 6.80383 | 9.24468
1.583 | 1 | 2.10667 | 5.31092 | 0 | 3.14741 | 6.37097 | 6.37097 | 8.4876 | 12.64 | 6.80383 | 8.40426
1.5835 | 0 | 0.70222 | 2.65546 | 2.0431 | 4.40637 | 8.28226 | 8.28226 | 12.40496 | 8.42667 | 8.31579 | 9.24468
1.584 | 0 | 2.80889 | 4.64706 | 2.0431 | 0.62948 | 2.54839 | 2.54839 | 5.22314 | 7.72444 | 15.8756 | 9.24468
1.5845 | 0 | 2.10667 | 3.98319 | 2.72414 | 3.14741 | 8.91935 | 8.91935 | 5.22314 | 3.51111 | 11.33971 | 13.44681
1.585 | 0 | 0.70222 | 0.66387 | 2.0431 | 3.14741 | 5.73387 | 5.73387 | 3.26446 | 10.53333 | 6.04785 | 8.40426
1.5855 | 0 | 4.21333 | 1.9916 | 2.0431 | 4.40637 | 7.00806 | 7.00806 | 7.18182 | 8.42667 | 15.11962 | 7.56383
1.586 | 0 | 1.40444 | 1.9916 | 2.72414 | 3.77689 | 3.82258 | 3.82258 | 7.18182 | 7.02222 | 7.55981 | 10.92553
1.5865 | 0 | 2.10667 | 1.32773 | 1.36207 | 2.51793 | 0.6371 | 0.6371 | 3.91736 | 7.02222 | 10.58373 | 14.28723
1.587 | 0 | 2.10667 | 1.32773 | 3.40517 | 5.03586 | 5.73387 | 5.73387 | 8.4876 | 2.10667 | 9.07177 | 13.44681
1.5875 | 0 | 0.70222 | 1.9916 | 2.72414 | 1.25896 | 5.09677 | 5.09677 | 11.75207 | 5.61778 | 10.58373 | 10.08511
1.588 | 0 | 0 | 1.9916 | 3.40517 | 2.51793 | 5.09677 | 5.09677 | 8.4876 | 8.42667 | 9.07177 | 18.48936
1.5885 | 1 | 0.70222 | 1.32773 | 4.08621 | 1.25896 | 3.18548 | 3.18548 | 8.4876 | 4.91556 | 15.11962 | 9.24468
1.589 | 0 | 2.10667 | 1.32773 | 2.0431 | 5.03586 | 1.91129 | 1.91129 | 7.18182 | 7.02222 | 12.09569 | 12.60638
1.5895 | 0 | 0.70222 | 2.65546 | 4.76724 | 5.66534 | 6.37097 | 6.37097 | 9.1405 | 6.32 | 11.33971 | 11.76596
1.59 | 0 | 0.70222 | 1.32773 | 5.44828 | 3.14741 | 1.27419 | 1.27419 | 3.91736 | 11.23556 | 9.82775 | 12.60638
1.5905 | 0 | 0 | 0.66387 | 3.40517 | 3.14741 | 3.18548 | 3.18548 | 3.91736 | 8.42667 | 13.60766 | 17.64894
1.591 | 1 | 1.40444 | 0 | 4.76724 | 3.77689 | 7.64516 | 7.64516 | 7.18182 | 5.61778 | 12.85167 | 10.08511
1.5915 | 1 | 1.40444 | 0 | 4.76724 | 2.51793 | 5.73387 | 5.73387 | 12.40496 | 4.91556 | 9.82775 | 10.92553
1.592 | 1 | 0.70222 | 2.65546 | 1.36207 | 1.88845 | 9.55645 | 9.55645 | 3.26446 | 6.32 | 15.11962 | 8.40426
1.5925 | 0 | 0.70222 | 1.9916 | 1.36207 | 3.77689 | 9.55645 | 9.55645 | 9.1405 | 7.02222 | 11.33971 | 14.28723
1.593 | 5 | 0.70222 | 1.32773 | 3.40517 | 3.14741 | 5.73387 | 5.73387 | 13.05785 | 11.93778 | 9.82775 | 16.80851
1.5935 | 4 | 0 | 1.32773 | 0 | 1.88845 | 10.19355 | 10.19355 | 7.18182 | 9.12889 | 9.82775 | 14.28723
1.594 | 1 | 0 | 0.66387 | 1.36207 | 5.66534 | 7.64516 | 7.64516 | 9.1405 | 11.93778 | 9.07177 | 10.08511
1.5945 | 2 | 0 | 0.66387 | 1.36207 | 5.66534 | 7.64516 | 7.64516 | 6.52893 | 6.32 | 8.31579 | 10.08511
1.595 | 3 | 0 | 0 | 0.68103 | 5.03586 | 5.73387 | 5.73387 | 6.52893 | 5.61778 | 12.09569 | 5.04255
1.5955 | 0 | 0 | 3.31933 | 2.72414 | 3.14741 | 7.64516 | 7.64516 | 6.52893 | 11.93778 | 5.29187 | 10.92553
1.596 | 0 | 0 | 1.32773 | 3.40517 | 1.88845 | 6.37097 | 6.37097 | 5.87603 | 8.42667 | 6.04785 | 8.40426
1.5965 | 0 | 0 | 0 | 2.0431 | 1.88845 | 4.45968 | 4.45968 | 7.83471 | 9.12889 | 12.09569 | 8.40426
1.597 | 0 | 0 | 1.32773 | 3.40517 | 1.25896 | 3.82258 | 3.82258 | 12.40496 | 9.83111 | 8.31579 | 7.56383
1.5975 | 1 | 0 | 0.66387 | 1.36207 | 5.03586 | 7.64516 | 7.64516 | 5.87603 | 7.72444 | 8.31579 | 20.17021
1.598 | 0 | 0 | 2.65546 | 0 | 3.77689 | 4.45968 | 4.45968 | 3.26446 | 6.32 | 11.33971 | 14.28723
1.5985 | 2 | 0 | 1.9916 | 4.76724 | 7.55379 | 5.09677 | 5.09677 | 5.87603 | 7.72444 | 12.85167 | 8.40426
1.599 | 2 | 0.70222 | 3.98319 | 2.0431 | 3.14741 | 4.45968 | 4.45968 | 3.91736 | 11.23556 | 11.33971 | 11.76596
1.5995 | 0 | 0 | 1.9916 | 1.36207 | 8.81275 | 5.73387 | 5.73387 | 11.09917 | 8.42667 | 6.04785 | 7.56383
1.6 | 2 | 1.40444 | 1.9916 | 0.68103 | 3.14741 | 5.09677 | 5.09677 | 7.18182 | 9.12889 | 6.80383 | 10.92553
1.6005 | 0 | 1.40444 | 0 | 3.40517 | 0.62948 | 3.18548 | 3.18548 | 1.95868 | 11.93778 | 7.55981 | 7.56383
1.601 | 1 | 1.40444 | 0.66387 | 2.72414 | 5.03586 | 6.37097 | 6.37097 | 5.87603 | 10.53333 | 9.07177 | 10.92553
1.6015 | 0 | 0.70222 | 1.9916 | 0 | 3.14741 | 5.09677 | 5.09677 | 8.4876 | 14.74667 | 6.80383 | 10.92553
1.602 | 2 | 2.80889 | 2.65546 | 2.72414 | 4.40637 | 4.45968 | 4.45968 | 6.52893 | 14.04445 | 3.02392 | 8.40426
1.6025 | 0 | 0.70222 | 0 | 2.72414 | 2.51793 | 7.64516 | 7.64516 | 7.18182 | 8.42667 | 7.55981 | 5.88298
1.603 | 0 | 0.70222 | 1.32773 | 1.36207 | 5.03586 | 5.09677 | 5.09677 | 9.1405 | 14.74667 | 15.8756 | 5.88298
1.6035 | 0 | 0 | 1.9916 | 1.36207 | 3.77689 | 8.91935 | 8.91935 | 6.52893 | 9.83111 | 15.8756 | 11.76596
1.604 | 0 | 1.40444 | 1.32773 | 1.36207 | 1.88845 | 8.28226 | 8.28226 | 9.1405 | 7.72444 | 15.8756 | 15.96809
1.6045 | 0 | 0 | 2.65546 | 2.0431 | 2.51793 | 5.09677 | 5.09677 | 5.87603 | 7.02222 | 3.7799 | 5.88298
1.605 | 0 | 0 | 0.66387 | 3.40517 | 1.88845 | 4.45968 | 4.45968 | 1.30579 | 3.51111 | 9.07177 | 10.92553
1.6055 | 0 | 0.70222 | 0 | 2.0431 | 2.51793 | 2.54839 | 2.54839 | 5.22314 | 2.80889 | 7.55981 | 9.24468
1.606 | 0 | 1.40444 | 0 | 2.0431 | 3.14741 | 1.91129 | 1.91129 | 5.22314 | 9.83111 | 9.07177 | 4.20213
1.6065 | 0 | 2.10667 | 0 | 1.36207 | 6.29482 | 7.00806 | 7.00806 | 4.57025 | 11.23556 | 7.55981 | 9.24468
1.607 | 1 | 1.40444 | 1.32773 | 3.40517 | 3.14741 | 5.09677 | 5.09677 | 7.83471 | 4.91556 | 7.55981 | 15.96809
1.6075 | 0 | 4.21333 | 1.9916 | 3.40517 | 4.40637 | 3.82258 | 3.82258 | 11.09917 | 16.15111 | 9.07177 | 12.60638
1.608 | 3 | 2.10667 | 2.65546 | 2.0431 | 5.66534 | 2.54839 | 2.54839 | 7.83471 | 6.32 | 9.07177 | 10.08511
1.6085 | 0 | 2.80889 | 0 | 2.0431 | 5.66534 | 5.73387 | 5.73387 | 5.87603 | 7.72444 | 7.55981 | 5.88298
1.609 | 0 | 0.70222 | 1.9916 | 4.08621 | 2.51793 | 4.45968 | 4.45968 | 3.26446 | 7.02222 | 7.55981 | 11.76596
1.6095 | 0 | 1.40444 | 1.32773 | 2.72414 | 8.81275 | 6.37097 | 6.37097 | 5.87603 | 3.51111 | 6.04785 | 10.08511
1.61 | 4 | 2.10667 | 1.32773 | 2.72414 | 1.25896 | 8.91935 | 8.91935 | 2.61157 | 4.21333 | 8.31579 | 16.80851
1.6105 | 0 | 1.40444 | 2.65546 | 1.36207 | 0 | 5.73387 | 5.73387 | 6.52893 | 2.10667 | 6.80383 | 4.20213
1.611 | 1 | 0 | 0 | 1.36207 | 4.40637 | 7.00806 | 7.00806 | 9.79339 | 8.42667 | 7.55981 | 10.08511
1.6115 | 0 | 1.40444 | 0.66387 | 2.0431 | 3.14741 | 5.09677 | 5.09677 | 15.66942 | 4.91556 | 12.09569 | 8.40426
1.612 | 1 | 0 | 0 | 3.40517 | 4.40637 | 5.09677 | 5.09677 | 5.87603 | 9.83111 | 9.82775 | 12.60638
1.6125 | 1 | 1.40444 | 0.66387 | 0.68103 | 1.88845 | 5.09677 | 5.09677 | 3.91736 | 10.53333 | 11.33971 | 13.44681
1.613 | 0 | 1.40444 | 1.32773 | 0.68103 | 3.77689 | 11.46774 | 11.46774 | 7.18182 | 6.32 | 11.33971 | 5.04255
1.6135 | 0 | 0.70222 | 1.32773 | 2.0431 | 1.88845 | 3.18548 | 3.18548 | 7.83471 | 10.53333 | 11.33971 | 12.60638
1.614 | 0 | 1.40444 | 3.98319 | 2.0431 | 5.66534 | 2.54839 | 2.54839 | 7.18182 | 8.42667 | 9.82775 | 15.96809
1.6145 | 2 | 0.70222 | 3.31933 | 2.0431 | 5.03586 | 2.54839 | 2.54839 | 5.22314 | 9.83111 | 9.07177 | 9.24468
1.615 | 0 | 0 | 0 | 2.72414 | 3.77689 | 7.64516 | 7.64516 | 11.75207 | 9.12889 | 7.55981 | 11.76596
1.6155 | 1 | 0 | 1.9916 | 2.0431 | 2.51793 | 2.54839 | 2.54839 | 5.87603 | 3.51111 | 13.60766 | 8.40426
1.616 | 0 | 0.70222 | 2.65546 | 2.72414 | 2.51793 | 7.00806 | 7.00806 | 5.22314 | 7.02222 | 9.07177 | 20.17021
1.6165 | 0 | 2.10667 | 1.32773 | 0.68103 | 4.40637 | 5.09677 | 5.09677 | 8.4876 | 9.83111 | 9.07177 | 11.76596
1.617 | 0 | 0 | 1.32773 | 0.68103 | 1.88845 | 4.45968 | 4.45968 | 6.52893 | 6.32 | 11.33971 | 12.60638
1.6175 | 0 | 0.70222 | 0 | 1.36207 | 3.14741 | 3.18548 | 3.18548 | 3.91736 | 4.91556 | 3.7799 | 13.44681
1.618 | 0 | 1.40444 | 0 | 2.0431 | 3.77689 | 5.09677 | 5.09677 | 6.52893 | 3.51111 | 6.04785 | 15.96809
1.6185 | 0 | 2.10667 | 0 | 4.08621 | 2.51793 | 5.09677 | 5.09677 | 15.01653 | 4.21333 | 12.09569 | 21.85106
1.619 | 0 | 0 | 1.32773 | 0.68103 | 5.03586 | 5.09677 | 5.09677 | 10.44628 | 7.02222 | 15.8756 | 10.08511
1.6195 | 0 | 1.40444 | 2.65546 | 3.40517 | 2.51793 | 1.27419 | 1.27419 | 13.71074 | 7.02222 | 8.31579 | 8.40426
1.62 | 1 | 1.40444 | 0.66387 | 2.72414 | 1.88845 | 3.82258 | 3.82258 | 11.09917 | 10.53333 | 11.33971 | 4.20213
1.6205 | 0 | 2.80889 | 0 | 2.72414 | 3.14741 | 4.45968 | 4.45968 | 3.91736 | 5.61778 | 9.82775 | 11.76596
1.621 | 0 | 0.70222 | 1.32773 | 2.72414 | 1.88845 | 2.54839 | 2.54839 | 7.83471 | 12.64 | 10.58373 | 5.88298
1.6215 | 1 | 0.70222 | 1.32773 | 3.40517 | 4.40637 | 0.6371 | 0.6371 | 8.4876 | 9.12889 | 5.29187 | 9.24468
1.622 | 0 | 3.51111 | 1.32773 | 2.72414 | 5.66534 | 7.64516 | 7.64516 | 9.79339 | 6.32 | 9.07177 | 8.40426
1.6225 | 0 | 0 | 1.32773 | 2.72414 | 2.51793 | 8.28226 | 8.28226 | 3.91736 | 9.83111 | 9.07177 | 9.24468
1.623 | 0 | 1.40444 | 1.32773 | 1.36207 | 4.40637 | 9.55645 | 9.55645 | 6.52893 | 3.51111 | 7.55981 | 7.56383
1.6235 | 0 | 0 | 1.32773 | 2.0431 | 2.51793 | 5.09677 | 5.09677 | 6.52893 | 9.12889 | 9.07177 | 12.60638
1.624 | 0 | 0.70222 | 0.66387 | 2.0431 | 2.51793 | 5.73387 | 5.73387 | 7.18182 | 14.04445 | 12.85167 | 7.56383
1.6245 | 2 | 0 | 0 | 5.44828 | 3.14741 | 7.64516 | 7.64516 | 13.05785 | 6.32 | 7.55981 | 11.76596
1.625 | 0 | 1.40444 | 1.32773 | 0 | 2.51793 | 5.73387 | 5.73387 | 6.52893 | 6.32 | 3.7799 | 11.76596
1.6255 | 0 | 0.70222 | 1.9916 | 3.40517 | 2.51793 | 3.82258 | 3.82258 | 7.83471 | 7.72444 | 15.8756 | 8.40426
1.626 | 2 | 0.70222 | 1.32773 | 1.36207 | 3.77689 | 4.45968 | 4.45968 | 5.87603 | 9.12889 | 17.38756 | 9.24468
1.6265 | 1 | 0.70222 | 0 | 1.36207 | 6.29482 | 5.09677 | 5.09677 | 11.09917 | 5.61778 | 14.36364 | 3.3617
1.627 | 2 | 0 | 1.9916 | 2.72414 | 5.66534 | 5.73387 | 5.73387 | 5.22314 | 9.12889 | 8.31579 | 5.88298
1.6275 | 1 | 0.70222 | 1.32773 | 6.81035 | 5.66534 | 1.91129 | 1.91129 | 7.18182 | 7.72444 | 11.33971 | 6.7234
1.628 | 0 | 0 | 3.31933 | 4.76724 | 2.51793 | 1.91129 | 1.91129 | 10.44628 | 7.02222 | 10.58373 | 5.04255
1.6285 | 3 | 2.10667 | 0.66387 | 2.72414 | 3.77689 | 2.54839 | 2.54839 | 13.05785 | 8.42667 | 8.31579 | 6.7234
1.629 | 0 | 0.70222 | 0.66387 | 1.36207 | 3.77689 | 1.91129 | 1.91129 | 9.1405 | 6.32 | 3.7799 | 10.92553
1.6295 | 1 | 0.70222 | 2.65546 | 0 | 1.88845 | 3.18548 | 3.18548 | 13.71074 | 5.61778 | 10.58373 | 9.24468
1.63 | 1 | 0 | 6.63866 | 1.36207 | 3.77689 | 8.28226 | 8.28226 | 5.87603 | 7.02222 | 6.80383 | 7.56383
1.6305 | 2 | 0 | 1.32773 | 0.68103 | 1.25896 | 4.45968 | 4.45968 | 2.61157 | 6.32 | 6.80383 | 8.40426
1.631 | 3 | 1.40444 | 2.65546 | 4.08621 | 0.62948 | 8.28226 | 8.28226 | 3.91736 | 9.12889 | 7.55981 | 13.44681
1.6315 | 0 | 0.70222 | 3.31933 | 3.40517 | 1.88845 | 5.73387 | 5.73387 | 5.22314 | 8.42667 | 10.58373 | 7.56383
1.632 | 0 | 0.70222 | 0.66387 | 3.40517 | 3.77689 | 6.37097 | 6.37097 | 3.91736 | 8.42667 | 9.07177 | 10.08511
1.6325 | 0 | 0 | 1.32773 | 4.08621 | 1.88845 | 0.6371 | 0.6371 | 5.22314 | 7.72444 | 11.33971 | 15.96809
1.633 | 0 | 0.70222 | 1.32773 | 1.36207 | 3.14741 | 6.37097 | 6.37097 | 3.26446 | 9.12889 | 6.04785 | 12.60638
1.6335 | 1 | 0.70222 | 0 | 2.0431 | 5.03586 | 3.82258 | 3.82258 | 9.79339 | 4.91556 | 6.80383 | 9.24468
1.634 | 0 | 0.70222 | 1.9916 | 2.72414 | 3.77689 | 6.37097 | 6.37097 | 5.22314 | 3.51111 | 8.31579 | 5.88298
1.6345 | 0 | 1.40444 | 2.65546 | 2.72414 | 3.14741 | 8.91935 | 8.91935 | 9.1405 | 4.21333 | 7.55981 | 10.08511
1.635 | 1 | 0 | 0.66387 | 0.68103 | 2.51793 | 10.83064 | 10.83064 | 9.79339 | 9.12889 | 8.31579 | 8.40426
1.6355 | 0 | 0 | 0.66387 | 2.72414 | 5.66534 | 4.45968 | 4.45968 | 5.22314 | 7.72444 | 9.07177 | 6.7234
1.636 | 0 | 0 | 1.9916 | 2.0431 | 3.14741 | 2.54839 | 2.54839 | 3.91736 | 3.51111 | 6.04785 | 6.7234
1.6365 | 0 | 0 | 2.65546 | 2.72414 | 3.77689 | 8.28226 | 8.28226 | 9.1405 | 7.02222 | 10.58373 | 11.76596
1.637 | 3 | 1.40444 | 1.9916 | 1.36207 | 3.14741 | 6.37097 | 6.37097 | 11.09917 | 5.61778 | 9.82775 | 13.44681
1.6375 | 2 | 0 | 1.32773 | 0.68103 | 2.51793 | 3.82258 | 3.82258 | 8.4876 | 1.40444 | 7.55981 | 7.56383
1.638 | 0 | 1.40444 | 1.32773 | 0.68103 | 3.77689 | 7.00806 | 7.00806 | 5.22314 | 6.32 | 7.55981 | 7.56383
1.6385 | 0 | 0.70222 | 1.32773 | 0.68103 | 8.18327 | 2.54839 | 2.54839 | 2.61157 | 6.32 | 12.85167 | 12.60638
1.639 | 0 | 1.40444 | 1.9916 | 0.68103 | 2.51793 | 3.18548 | 3.18548 | 5.22314 | 7.72444 | 7.55981 | 9.24468
1.6395 | 2 | 2.10667 | 3.31933 | 0 | 2.51793 | 1.91129 | 1.91129 | 5.22314 | 5.61778 | 15.11962 | 6.7234
1.64 | 0 | 0 | 3.98319 | 2.72414 | 2.51793 | 5.09677 | 5.09677 | 9.1405 | 12.64 | 11.33971 | 6.7234
1.6405 | 0 | 0.70222 | 1.32773 | 1.36207 | 1.88845 | 7.64516 | 7.64516 | 6.52893 | 10.53333 | 3.02392 | 9.24468
1.641 | 0 | 0 | 0.66387 | 1.36207 | 4.40637 | 3.18548 | 3.18548 | 3.91736 | 8.42667 | 10.58373 | 5.88298
1.6415 | 2 | 0.70222 | 0.66387 | 1.36207 | 4.40637 | 3.82258 | 3.82258 | 7.83471 | 4.91556 | 8.31579 | 3.3617
1.642 | 0 | 2.10667 | 2.65546 | 2.0431 | 5.03586 | 7.00806 | 7.00806 | 1.95868 | 4.91556 | 3.7799 | 5.04255
1.6425 | 2 | 0.70222 | 1.32773 | 2.0431 | 5.03586 | 11.46774 | 11.46774 | 3.26446 | 4.91556 | 9.07177 | 3.3617
1.643 | 3 | 2.10667 | 0.66387 | 4.76724 | 6.29482 | 5.73387 | 5.73387 | 4.57025 | 7.72444 | 3.7799 | 7.56383
1.6435 | 0 | 2.10667 | 1.32773 | 2.0431 | 5.66534 | 8.91935 | 8.91935 | 4.57025 | 3.51111 | 9.82775 | 13.44681
1.644 | 0 | 0 | 1.9916 | 2.0431 | 3.14741 | 4.45968 | 4.45968 | 7.18182 | 5.61778 | 6.04785 | 15.96809
1.6445 | 0 | 2.10667 | 1.9916 | 2.0431 | 5.03586 | 1.91129 | 1.91129 | 8.4876 | 9.83111 | 4.53588 | 15.96809
1.645 | 1 | 1.40444 | 2.65546 | 0.68103 | 3.14741 | 7.64516 | 7.64516 | 6.52893 | 12.64 | 6.04785 | 15.12766
1.6455 | 2 | 0.70222 | 3.31933 | 4.08621 | 2.51793 | 5.09677 | 5.09677 | 7.83471 | 4.91556 | 12.09569 | 7.56383
1.646 | 1 | 2.10667 | 5.31092 | 3.40517 | 3.14741 | 3.18548 | 3.18548 | 6.52893 | 11.23556 | 12.85167 | 10.08511
1.6465 | 4 | 2.10667 | 1.9916 | 2.0431 | 6.29482 | 3.18548 | 3.18548 | 3.26446 | 2.80889 | 12.85167 | 9.24468
1.647 | 2 | 2.10667 | 1.32773 | 2.0431 | 5.66534 | 7.64516 | 7.64516 | 6.52893 | 4.91556 | 2.26794 | 17.64894
1.6475 | 3 | 0.70222 | 1.32773 | 2.0431 | 8.81275 | 4.45968 | 4.45968 | 6.52893 | 3.51111 | 8.31579 | 4.20213
1.648 | 1 | 1.40444 | 3.98319 | 0.68103 | 2.51793 | 4.45968 | 4.45968 | 9.1405 | 8.42667 | 4.53588 | 5.88298
1.6485 | 0 | 1.40444 | 0 | 0.68103 | 4.40637 | 7.00806 | 7.00806 | 4.57025 | 12.64 | 7.55981 | 8.40426
1.649 | 2 | 0.70222 | 3.31933 | 0.68103 | 1.88845 | 3.18548 | 3.18548 | 3.91736 | 11.23556 | 7.55981 | 3.3617
1.6495 | 1 | 1.40444 | 1.32773 | 2.72414 | 1.88845 | 3.18548 | 3.18548 | 4.57025 | 8.42667 | 16.63158 | 3.3617
1.65 | 1 | 0 | 1.32773 | 1.36207 | 1.88845 | 5.73387 | 5.73387 | 3.91736 | 5.61778 | 10.58373 | 15.12766
1.6505 | 0 | 0 | 0.66387 | 2.0431 | 0.62948 | 3.18548 | 3.18548 | 9.1405 | 7.72444 | 11.33971 | 5.88298
1.651 | 0 | 1.40444 | 1.9916 | 1.36207 | 4.40637 | 5.09677 | 5.09677 | 5.22314 | 12.64 | 12.85167 | 13.44681
1.6515 | 0 | 1.40444 | 0 | 0.68103 | 1.88845 | 6.37097 | 6.37097 | 1.30579 | 10.53333 | 5.29187 | 9.24468
1.652 | 1 | 0 | 2.65546 | 2.0431 | 3.77689 | 3.18548 | 3.18548 | 4.57025 | 10.53333 | 15.11962 | 9.24468
1.6525 | 5 | 1.40444 | 0 | 2.72414 | 5.03586 | 6.37097 | 6.37097 | 7.83471 | 8.42667 | 9.07177 | 6.7234
1.653 | 0 | 0.70222 | 0.66387 | 2.72414 | 2.51793 | 2.54839 | 2.54839 | 2.61157 | 9.12889 | 12.85167 | 14.28723
1.6535 | 2 | 0.70222 | 0.66387 | 0 | 2.51793 | 7.00806 | 7.00806 | 2.61157 | 7.72444 | 6.04785 | 5.88298
1.654 | 0 | 0.70222 | 0.66387 | 0.68103 | 1.88845 | 5.09677 | 5.09677 | 5.87603 | 3.51111 | 8.31579 | 7.56383
1.6545 | 1 | 1.40444 | 1.9916 | 2.72414 | 3.77689 | 5.73387 | 5.73387 | 5.22314 | 8.42667 | 9.82775 | 10.92553
1.655 | 7 | 0.70222 | 4.64706 | 2.0431 | 1.25896 | 4.45968 | 4.45968 | 0.65289 | 8.42667 | 6.80383 | 5.04255
1.6555 | 2 | 2.80889 | 1.32773 | 2.72414 | 2.51793 | 3.82258 | 3.82258 | 3.26446 | 10.53333 | 9.82775 | 9.24468
1.656 | 0 | 2.10667 | 1.9916 | 0.68103 | 2.51793 | 7.64516 | 7.64516 | 8.4876 | 14.04445 | 6.04785 | 10.08511
1.6565 | 1 | 0 | 0.66387 | 0.68103 | 3.14741 | 8.28226 | 8.28226 | 7.18182 | 7.02222 | 2.26794 | 15.96809
1.657 | 0 | 0 | 0.66387 | 0.68103 | 1.25896 | 8.28226 | 8.28226 | 4.57025 | 4.21333 | 8.31579 | 5.88298
1.6575 | 0 | 2.80889 | 2.65546 | 2.72414 | 2.51793 | 5.09677 | 5.09677 | 5.87603 | 9.83111 | 12.85167 | 11.76596
1.658 | 0 | 0.70222 | 1.32773 | 0.68103 | 1.25896 | 7.00806 | 7.00806 | 5.22314 | 8.42667 | 9.82775 | 16.80851
1.6585 | 0 | 0.70222 | 0.66387 | 3.40517 | 2.51793 | 6.37097 | 6.37097 | 6.52893 | 7.02222 | 9.82775 | 10.08511
1.659 | 0 | 0.70222 | 0 | 4.08621 | 1.88845 | 5.73387 | 5.73387 | 7.18182 | 10.53333 | 11.33971 | 9.24468
1.6595 | 1 | 1.40444 | 0 | 3.40517 | 3.77689 | 5.09677 | 5.09677 | 1.30579 | 7.02222 | 9.82775 | 17.64894
1.66 | 0 | 0 | 0 | 2.72414 | 3.14741 | 3.18548 | 3.18548 | 5.87603 | 4.91556 | 6.04785 | 10.92553
1.6605 | 1 | 0 | 0 | 2.72414 | 3.14741 | 3.82258 | 3.82258 | 5.87603 | 7.02222 | 6.04785 | 13.44681
1.661 | 0 | 1.40444 | 0 | 1.36207 | 3.14741 | 1.27419 | 1.27419 | 6.52893 | 5.61778 | 12.09569 | 10.92553
1.6615 | 1 | 2.10667 | 2.65546 | 0 | 3.14741 | 4.45968 | 4.45968 | 5.87603 | 7.72444 | 8.31579 | 11.76596
1.662 | 0 | 0 | 1.9916 | 0 | 4.40637 | 4.45968 | 4.45968 | 7.18182 | 7.72444 | 3.02392 | 14.28723
1.6625 | 0 | 0.70222 | 3.31933 | 2.0431 | 1.88845 | 7.00806 | 7.00806 | 5.22314 | 7.72444 | 8.31579 | 14.28723
1.663 | 0 | 2.10667 | 2.65546 | 4.08621 | 2.51793 | 6.37097 | 6.37097 | 6.52893 | 7.02222 | 6.04785 | 16.80851
1.6635 | 0 | 0.70222 | 1.32773 | 0 | 6.29482 | 3.82258 | 3.82258 | 5.22314 | 6.32 | 8.31579 | 12.60638
1.664 | 2 | 0 | 1.9916 | 0 | 2.51793 | 4.45968 | 4.45968 | 3.91736 | 11.23556 | 3.7799 | 6.7234
1.6645 | 1 | 0.70222 | 0 | 0 | 6.9243 | 2.54839 | 2.54839 | 5.22314 | 10.53333 | 8.31579 | 7.56383
1.665 | 1 | 0.70222 | 1.9916 | 2.0431 | 1.88845 | 1.91129 | 1.91129 | 3.91736 | 5.61778 | 6.04785 | 13.44681
1.6655 | 0 | 0.70222 | 1.32773 | 2.0431 | 5.03586 | 10.19355 | 10.19355 | 11.75207 | 7.72444 | 15.8756 | 10.92553
1.666 | 2 | 0 | 3.98319 | 2.72414 | 1.88845 | 10.19355 | 10.19355 | 4.57025 | 4.91556 | 5.29187 | 16.80851
1.6665 | 0 | 0 | 2.65546 | 2.72414 | 2.51793 | 8.91935 | 8.91935 | 8.4876 | 7.02222 | 7.55981 | 7.56383
1.667 | 3 | 0.70222 | 2.65546 | 1.36207 | 3.77689 | 3.82258 | 3.82258 | 1.95868 | 2.80889 | 9.82775 | 4.20213
1.6675 | 0 | 0.70222 | 2.65546 | 4.08621 | 3.77689 | 5.73387 | 5.73387 | 6.52893 | 6.32 | 10.58373 | 10.08511
1.668 | 2 | 0 | 1.9916 | 1.36207 | 4.40637 | 5.09677 | 5.09677 | 3.91736 | 6.32 | 3.7799 | 15.12766
1.6685 | 1 | 0 | 1.9916 | 1.36207 | 5.03586 | 3.82258 | 3.82258 | 5.22314 | 7.72444 | 9.82775 | 13.44681
1.669 | 0 | 0 | 1.9916 | 0.68103 | 8.81275 | 5.73387 | 5.73387 | 11.09917 | 3.51111 | 12.85167 | 15.12766
1.6695 | 0 | 0 | 1.32773 | 2.72414 | 6.29482 | 2.54839 | 2.54839 | 1.30579 | 8.42667 | 6.80383 | 13.44681
1.67 | 1 | 2.80889 | 0.66387 | 1.36207 | 3.14741 | 3.82258 | 3.82258 | 6.52893 | 9.12889 | 8.31579 | 13.44681
1.6705 | 0 | 0 | 1.32773 | 4.76724 | 5.66534 | 4.45968 | 4.45968 | 5.87603 | 7.02222 | 14.36364 | 15.12766
1.671 | 1 | 1.40444 | 2.65546 | 2.72414 | 3.77689 | 5.73387 | 5.73387 | 11.09917 | 3.51111 | 6.04785 | 10.08511
1.6715 | 1 | 2.80889 | 1.32773 | 5.44828 | 4.40637 | 7.64516 | 7.64516 | 4.57025 | 5.61778 | 12.09569 | 6.7234
1.672 | 0 | 2.10667 | 0 | 5.44828 | 3.14741 | 3.82258 | 3.82258 | 4.57025 | 4.21333 | 8.31579 | 6.7234
1.6725 | 0 | 1.40444 | 1.32773 | 3.40517 | 5.03586 | 5.73387 | 5.73387 | 3.26446 | 8.42667 | 9.07177 | 10.08511
1.673 | 0 | 0 | 1.9916 | 2.0431 | 1.88845 | 5.09677 | 5.09677 | 1.30579 | 2.80889 | 9.07177 | 15.12766
1.6735 | 1 | 0 | 0.66387 | 4.76724 | 2.51793 | 1.91129 | 1.91129 | 8.4876 | 7.72444 | 8.31579 | 10.92553
1.674 | 1 | 0.70222 | 3.31933 | 1.36207 | 2.51793 | 1.91129 | 1.91129 | 7.83471 | 7.02222 | 4.53588 | 13.44681
1.6745 | 1 | 1.40444 | 3.31933 | 0.68103 | 4.40637 | 7.00806 | 7.00806 | 4.57025 | 4.91556 | 9.82775 | 9.24468
1.675 | 0 | 0.70222 | 0 | 0 | 2.51793 | 3.18548 | 3.18548 | 7.18182 | 9.83111 | 12.85167 | 7.56383
1.6755 | 1 | 0.70222 | 0.66387 | 2.0431 | 3.77689 | 5.73387 | 5.73387 | 6.52893 | 5.61778 | 5.29187 | 18.48936
1.676 | 1 | 0.70222 | 1.32773 | 1.36207 | 3.77689 | 4.45968 | 4.45968 | 9.1405 | 6.32 | 9.07177 | 13.44681
1.6765 | 0 | 0.70222 | 1.9916 | 3.40517 | 1.25896 | 5.09677 | 5.09677 | 9.1405 | 6.32 | 6.80383 | 7.56383
1.677 | 0 | 0.70222 | 0.66387 | 2.0431 | 1.25896 | 3.82258 | 3.82258 | 7.83471 | 4.91556 | 6.04785 | 9.24468
1.6775 | 0 | 0 | 0 | 2.72414 | 1.25896 | 4.45968 | 4.45968 | 5.22314 | 4.91556 | 9.82775 | 11.76596
1.678 | 2 | 1.40444 | 0 | 4.08621 | 1.88845 | 1.91129 | 1.91129 | 5.87603 | 4.91556 | 6.80383 | 13.44681
1.6785 | 1 | 0 | 1.9916 | 1.36207 | 2.51793 | 3.18548 | 3.18548 | 8.4876 | 7.72444 | 8.31579 | 8.40426
1.679 | 1 | 1.40444 | 1.9916 | 1.36207 | 5.03586 | 1.91129 | 1.91129 | 12.40496 | 4.21333 | 4.53588 | 11.76596
1.6795 | 0 | 0.70222 | 0.66387 | 2.0431 | 2.51793 | 6.37097 | 6.37097 | 4.57025 | 7.72444 | 12.09569 | 8.40426
1.68 | 0 | 0 | 1.32773 | 0.68103 | 3.14741 | 1.91129 | 1.91129 | 0.65289 | 5.61778 | 6.04785 | 5.04255
1.6805 | 1 | 1.40444 | 0.66387 | 2.72414 | 6.29482 | 4.45968 | 4.45968 | 3.26446 | 7.02222 | 9.82775 | 10.92553
1.681 | 3 | 1.40444 | 0.66387 | 1.36207 | 3.14741 | 3.18548 | 3.18548 | 5.87603 | 9.12889 | 9.82775 | 5.04255
1.6815 | 2 | 1.40444 | 1.32773 | 6.12931 | 3.14741 | 7.64516 | 7.64516 | 5.22314 | 7.72444 | 3.7799 | 8.40426
1.682 | 3 | 0 | 0.66387 | 4.76724 | 6.9243 | 5.73387 | 5.73387 | 5.22314 | 7.02222 | 9.07177 | 13.44681
1.6825 | 0 | 0.70222 | 0 | 6.81035 | 4.40637 | 4.45968 | 4.45968 | 2.61157 | 4.21333 | 8.31579 | 10.92553
1.683 | 2 | 2.80889 | 0.66387 | 5.44828 | 2.51793 | 5.09677 | 5.09677 | 3.91736 | 6.32 | 12.09569 | 5.88298
1.6835 | 0 | 2.10667 | 1.32773 | 1.36207 | 3.77689 | 4.45968 | 4.45968 | 1.30579 | 9.83111 | 5.29187 | 10.08511
1.684 | 0 | 0.70222 | 0.66387 | 3.40517 | 4.40637 | 3.82258 | 3.82258 | 2.61157 | 7.02222 | 4.53588 | 10.92553
1.6845 | 0 | 0 | 0 | 2.0431 | 6.29482 | 3.82258 | 3.82258 | 5.87603 | 11.93778 | 7.55981 | 5.88298
1.685 | 0 | 0.70222 | 0.66387 | 4.08621 | 5.03586 | 6.37097 | 6.37097 | 6.52893 | 7.02222 | 8.31579 | 12.60638
1.6855 | 1 | 2.80889 | 0.66387 | 2.72414 | 6.29482 | 6.37097 | 6.37097 | 9.79339 | 4.21333 | 6.04785 | 8.40426
1.686 | 0 | 3.51111 | 0.66387 | 2.0431 | 5.66534 | 6.37097 | 6.37097 | 5.87603 | 7.02222 | 9.82775 | 5.04255
1.6865 | 0 | 1.40444 | 0.66387 | 1.36207 | 2.51793 | 7.00806 | 7.00806 | 1.30579 | 5.61778 | 8.31579 | 11.76596
1.687 | 0 | 0 | 0.66387 | 2.0431 | 1.25896 | 5.09677 | 5.09677 | 7.83471 | 11.23556 | 4.53588 | 5.04255
1.6875 | 0 | 0 | 1.32773 | 3.40517 | 3.14741 | 5.09677 | 5.09677 | 4.57025 | 3.51111 | 7.55981 | 3.3617
1.688 | 0 | 1.40444 | 0.66387 | 1.36207 | 1.88845 | 3.18548 | 3.18548 | 6.52893 | 2.10667 | 5.29187 | 5.04255
1.6885 | 0 | 3.51111 | 1.32773 | 0.68103 | 2.51793 | 2.54839 | 2.54839 | 7.83471 | 5.61778 | 2.26794 | 8.40426
1.689 | 0 | 1.40444 | 0 | 1.36207 | 3.14741 | 2.54839 | 2.54839 | 3.26446 | 2.80889 | 9.82775 | 5.88298
1.6895 | 0 | 2.80889 | 0 | 2.0431 | 2.51793 | 1.91129 | 1.91129 | 3.91736 | 2.80889 | 10.58373 | 8.40426
1.69 | 1 | 2.10667 | 1.32773 | 2.0431 | 2.51793 | 1.27419 | 1.27419 | 4.57025 | 3.51111 | 6.04785 | 6.7234
1.6905 | 1 | 0 | 0 | 2.72414 | 5.03586 | 3.18548 | 3.18548 | 3.91736 | 5.61778 | 12.85167 | 9.24468
1.691 | 1 | 0.70222 | 0.66387 | 0 | 7.55379 | 2.54839 | 2.54839 | 9.1405 | 9.83111 | 6.04785 | 15.12766
1.6915 | 0 | 2.80889 | 1.9916 | 2.0431 | 3.14741 | 3.18548 | 3.18548 | 8.4876 | 8.42667 | 7.55981 | 9.24468
1.692 | 4 | 0.70222 | 0.66387 | 0.68103 | 5.03586 | 1.91129 | 1.91129 | 2.61157 | 8.42667 | 9.07177 | 14.28723
1.6925 | 3 | 0 | 1.32773 | 2.72414 | 2.51793 | 6.37097 | 6.37097 | 6.52893 | 7.72444 | 6.80383 | 9.24468
1.693 | 0 | 0 | 0 | 0.68103 | 1.88845 | 5.09677 | 5.09677 | 5.22314 | 7.72444 | 15.11962 | 13.44681
1.6935 | 0 | 0 | 0.66387 | 2.0431 | 3.14741 | 4.45968 | 4.45968 | 5.87603 | 4.91556 | 11.33971 | 10.08511
1.694 | 1 | 0 | 4.64706 | 7.49138 | 0.62948 | 5.09677 | 5.09677 | 7.18182 | 11.23556 | 13.60766 | 4.20213
1.6945 | 2 | 0.70222 | 1.9916 | 2.0431 | 3.14741 | 3.18548 | 3.18548 | 2.61157 | 11.93778 | 10.58373 | 5.88298
1.695 | 2 | 0.70222 | 0 | 1.36207 | 2.51793 | 6.37097 | 6.37097 | 1.30579 | 4.91556 | 7.55981 | 10.08511
1.6955 | 0 | 1.40444 | 1.32773 | 2.0431 | 5.66534 | 5.73387 | 5.73387 | 5.22314 | 4.91556 | 6.80383 | 11.76596
1.696 | 2 | 0 | 1.32773 | 3.40517 | 3.77689 | 6.37097 | 6.37097 | 3.26446 | 4.91556 | 9.07177 | 12.60638
1.6965 | 1 | 0 | 4.64706 | 0.68103 | 3.14741 | 5.09677 | 5.09677 | 3.26446 | 9.83111 | 8.31579 | 8.40426
1.697 | 2 | 0 | 1.32773 | 2.0431 | 1.88845 | 5.73387 | 5.73387 | 1.30579 | 6.32 | 6.80383 | 10.08511
1.6975 | 1 | 0.70222 | 1.32773 | 0 | 1.25896 | 2.54839 | 2.54839 | 0 | 6.32 | 12.85167 | 7.56383
1.698 | 3 | 0.70222 | 0.66387 | 2.0431 | 1.88845 | 1.91129 | 1.91129 | 0.65289 | 5.61778 | 11.33971 | 7.56383
1.6985 | 1 | 0 | 1.9916 | 3.40517 | 4.40637 | 3.18548 | 3.18548 | 5.22314 | 4.21333 | 9.07177 | 11.76596
1.699 | 0 | 1.40444 | 1.32773 | 2.0431 | 0 | 2.54839 | 2.54839 | 3.26446 | 4.21333 | 12.09569 | 11.76596
1.6995 | 0 | 0.70222 | 0.66387 | 4.08621 | 0 | 3.18548 | 3.18548 | 2.61157 | 4.21333 | 6.80383 | 10.08511
1.7 | 1 | 0 | 1.32773 | 2.0431 | 6.29482 | 3.82258 | 3.82258 | 5.87603 | 5.61778 | 3.7799 | 8.40426
1.7005 | 0 | 0.70222 | 0.66387 | 2.0431 | 3.77689 | 3.18548 | 3.18548 | 6.52893 | 6.32 | 9.07177 | 5.04255
1.701 | 0 | 0.70222 | 2.65546 | 2.0431 | 1.25896 | 3.18548 | 3.18548 | 5.22314 | 9.83111 | 4.53588 | 10.08511
1.7015 | 0 | 0 | 0 | 0 | 2.51793 | 5.09677 | 5.09677 | 6.52893 | 6.32 | 5.29187 | 6.7234
1.702 | 0 | 0 | 0 | 0.68103 | 3.14741 | 3.18548 | 3.18548 | 5.22314 | 9.12889 | 7.55981 | 10.92553
1.7025 | 2 | 0 | 0.66387 | 1.36207 | 2.51793 | 6.37097 | 6.37097 | 3.26446 | 6.32 | 9.07177 | 7.56383
1.703 | 1 | 0 | 0.66387 | 2.0431 | 5.03586 | 4.45968 | 4.45968 | 5.22314 | 10.53333 | 7.55981 | 9.24468
1.7035 | 1 | 0.70222 | 0.66387 | 2.0431 | 2.51793 | 7.00806 | 7.00806 | 5.87603 | 9.12889 | 10.58373 | 8.40426
1.704 | 3 | 0 | 1.32773 | 0.68103 | 3.14741 | 2.54839 | 2.54839 | 3.91736 | 5.61778 | 5.29187 | 9.24468
1.7045 | 0 | 1.40444 | 1.32773 | 1.36207 | 3.77689 | 6.37097 | 6.37097 | 6.52893 | 5.61778 | 6.04785 | 14.28723
1.705 | 0 | 0.70222 | 0 | 1.36207 | 1.88845 | 3.82258 | 3.82258 | 7.83471 | 9.12889 | 8.31579 | 10.08511
1.7055 | 0 | 0.70222 | 0 | 4.76724 | 5.03586 | 3.82258 | 3.82258 | 4.57025 | 6.32 | 7.55981 | 12.60638
1.706 | 0 | 1.40444 | 0 | 2.72414 | 2.51793 | 5.73387 | 5.73387 | 3.91736 | 5.61778 | 6.80383 | 11.76596
1.7065 | 0 | 3.51111 | 0 | 0 | 5.03586 | 1.27419 | 1.27419 | 7.18182 | 6.32 | 6.04785 | 13.44681
1.707 | 2 | 0 | 1.32773 | 4.76724 | 3.77689 | 3.18548 | 3.18548 | 3.26446 | 2.80889 | 10.58373 | 6.7234
1.7075 | 0 | 0.70222 | 0.66387 | 2.72414 | 1.25896 | 1.91129 | 1.91129 | 7.83471 | 7.02222 | 9.07177 | 8.40426
1.708 | 0 | 0.70222 | 1.32773 | 7.49138 | 3.77689 | 5.73387 | 5.73387 | 3.26446 | 5.61778 | 8.31579 | 8.40426
1.7085 | 0 | 1.40444 | 0.66387 | 0 | 3.14741 | 0 | 0 | 6.52893 | 7.02222 | 12.09569 | 5.04255
1.709 | 1 | 0 | 0 | 0.68103 | 2.51793 | 4.45968 | 4.45968 | 10.44628 | 6.32 | 3.7799 | 13.44681
1.7095 | 1 | 0 | 0 | 2.0431 | 2.51793 | 5.09677 | 5.09677 | 5.87603 | 3.51111 | 7.55981 | 10.92553
1.71 | 0 | 0 | 2.65546 | 3.40517 | 5.03586 | 5.09677 | 5.09677 | 1.95868 | 3.51111 | 12.09569 | 11.76596
1.7105 | 0 | 1.40444 | 1.32773 | 1.36207 | 2.51793 | 3.18548 | 3.18548 | 7.83471 | 7.72444 | 6.04785 | 7.56383
1.711 | 0 | 0 | 1.32773 | 1.36207 | 3.77689 | 6.37097 | 6.37097 | 1.95868 | 5.61778 | 8.31579 | 8.40426
1.7115 | 0 | 1.40444 | 1.9916 | 2.72414 | 1.88845 | 2.54839 | 2.54839 | 5.22314 | 9.83111 | 6.04785 | 7.56383
1.712 | 0 | 0 | 3.31933 | 2.0431 | 2.51793 | 3.82258 | 3.82258 | 3.91736 | 8.42667 | 3.02392 | 19.32979
1.7125 | 2 | 0.70222 | 5.31092 | 1.36207 | 1.25896 | 5.73387 | 5.73387 | 7.83471 | 10.53333 | 6.80383 | 9.24468
1.713 | 0 | 0 | 3.98319 | 2.0431 | 0.62948 | 7.64516 | 7.64516 | 6.52893 | 4.91556 | 5.29187 | 9.24468
1.7135 | 1 | 0.70222 | 0 | 0 | 1.25896 | 8.28226 | 8.28226 | 3.91736 | 3.51111 | 12.85167 | 11.76596
1.714 | 3 | 0 | 2.65546 | 0.68103 | 1.25896 | 2.54839 | 2.54839 | 5.22314 | 5.61778 | 14.36364 | 6.7234
1.7145 | 1 | 2.10667 | 3.31933 | 3.40517 | 3.14741 | 2.54839 | 2.54839 | 4.57025 | 13.34222 | 9.07177 | 0.84043
1.715 | 4 | 0 | 0 | 4.08621 | 0.62948 | 1.91129 | 1.91129 | 8.4876 | 5.61778 | 9.07177 | 7.56383
1.7155 | 2 | 4.21333 | 1.32773 | 1.36207 | 4.40637 | 3.18548 | 3.18548 | 1.95868 | 0.70222 | 12.09569 | 13.44681
1.716 | 3 | 0 | 1.32773 | 2.0431 | 1.25896 | 1.27419 | 1.27419 | 3.26446 | 9.83111 | 7.55981 | 7.56383
1.7165 | 0 | 0 | 0 | 0.68103 | 4.40637 | 3.82258 | 3.82258 | 6.52893 | 6.32 | 13.60766 | 10.92553
1.717 | 0 | 1.40444 | 0.66387 | 1.36207 | 3.14741 | 2.54839 | 2.54839 | 5.22314 | 7.02222 | 9.82775 | 13.44681
1.7175 | 0 | 0 | 0.66387 | 2.72414 | 1.25896 | 6.37097 | 6.37097 | 8.4876 | 3.51111 | 10.58373 | 11.76596
1.718 | 1 | 0.70222 | 0.66387 | 2.0431 | 6.29482 | 6.37097 | 6.37097 | 6.52893 | 7.02222 | 6.80383 | 9.24468
1.7185 | 3 | 0.70222 | 2.65546 | 4.08621 | 2.51793 | 5.73387 | 5.73387 | 6.52893 | 2.80889 | 7.55981 | 12.60638
1.719 | 1 | 1.40444 | 1.32773 | 2.0431 | 2.51793 | 3.82258 | 3.82258 | 7.83471 | 4.21333 | 3.7799 | 10.08511
1.7195 | 0 | 0 | 0.66387 | 2.0431 | 0.62948 | 7.00806 | 7.00806 | 1.30579 | 10.53333 | 11.33971 | 6.7234
1.72 | 0 | 0 | 4.64706 | 0 | 3.77689 | 6.37097 | 6.37097 | 4.57025 | 8.42667 | 9.82775 | 6.7234
1.7205 | 0 | 0.70222 | 0.66387 | 2.72414 | 5.03586 | 1.91129 | 1.91129 | 5.87603 | 5.61778 | 4.53588 | 9.24468
1.721 | 0 | 1.40444 | 0.66387 | 1.36207 | 2.51793 | 6.37097 | 6.37097 | 3.91736 | 5.61778 | 11.33971 | 8.40426
1.7215 | 0 | 1.40444 | 1.9916 | 0.68103 | 1.88845 | 3.18548 | 3.18548 | 5.22314 | 2.10667 | 6.04785 | 8.40426
1.722 | 0 | 0.70222 | 0.66387 | 0.68103 | 1.88845 | 5.09677 | 5.09677 | 8.4876 | 4.21333 | 9.07177 | 17.64894
1.7225 | 0 | 1.40444 | 1.9916 | 1.36207 | 4.40637 | 1.91129 | 1.91129 | 7.18182 | 2.80889 | 12.09569 | 12.60638
1.723 | 1 | 0.70222 | 1.32773 | 3.40517 | 3.14741 | 0.6371 | 0.6371 | 5.22314 | 7.72444 | 11.33971 | 5.88298
1.7235 | 0 | 0 | 1.32773 | 1.36207 | 3.14741 | 4.45968 | 4.45968 | 5.87603 | 8.42667 | 8.31579 | 17.64894
1.724 | 3 | 0 | 0.66387 | 3.40517 | 1.88845 | 5.09677 | 5.09677 | 7.18182 | 9.83111 | 9.07177 | 6.7234
1.7245 | 0 | 0.70222 | 1.32773 | 5.44828 | 1.88845 | 10.83064 | 10.83064 | 8.4876 | 7.72444 | 4.53588 | 12.60638
1.725 | 0 | 0.70222 | 1.9916 | 2.0431 | 1.88845 | 5.09677 | 5.09677 | 2.61157 | 5.61778 | 9.07177 | 21.01064
1.7255 | 1 | 0.70222 | 0 | 3.40517 | 3.77689 | 5.09677 | 5.09677 | 5.87603 | 8.42667 | 11.33971 | 14.28723
1.726 | 1 | 0.70222 | 0.66387 | 3.40517 | 3.77689 | 1.27419 | 1.27419 | 4.57025 | 6.32 | 6.04785 | 16.80851
1.7265 | 1 | 0.70222 | 1.32773 | 2.72414 | 5.66534 | 5.73387 | 5.73387 | 5.22314 | 2.80889 | 3.7799 | 10.08511
1.727 | 0 | 0 | 1.32773 | 2.0431 | 6.29482 | 8.91935 | 8.91935 | 5.22314 | 4.91556 | 5.29187 | 8.40426
1.7275 | 1 | 0.70222 | 2.65546 | 3.40517 | 1.25896 | 1.91129 | 1.91129 | 6.52893 | 4.21333 | 6.04785 | 10.08511
1.728 | 1 | 0 | 1.9916 | 0.68103 | 1.88845 | 2.54839 | 2.54839 | 11.09917 | 4.21333 | 7.55981 | 6.7234
1.7285 | 0 | 2.10667 | 1.9916 | 2.72414 | 3.14741 | 5.73387 | 5.73387 | 1.95868 | 2.80889 | 8.31579 | 9.24468
1.729 | 1 | 0 | 1.9916 | 1.36207 | 3.14741 | 1.91129 | 1.91129 | 5.87603 | 5.61778 | 3.02392 | 10.92553
1.7295 | 1 | 1.40444 | 0.66387 | 3.40517 | 3.14741 | 4.45968 | 4.45968 | 9.1405 | 2.80889 | 2.26794 | 5.04255
1.73 | 0 | 0 | 1.9916 | 0.68103 | 6.29482 | 2.54839 | 2.54839 | 6.52893 | 7.02222 | 3.02392 | 8.40426
1.7305 | 1 | 2.10667 | 1.32773 | 2.72414 | 6.29482 | 1.27419 | 1.27419 | 5.22314 | 2.80889 | 6.80383 | 14.28723
1.731 | 0 | 1.40444 | 0.66387 | 2.72414 | 3.77689 | 3.82258 | 3.82258 | 2.61157 | 9.12889 | 3.7799 | 11.76596
1.7315 | 2 | 0.70222 | 1.32773 | 1.36207 | 1.25896 | 4.45968 | 4.45968 | 3.91736 | 5.61778 | 6.80383 | 10.92553
1.732 | 0 | 0 | 0.66387 | 0.68103 | 1.88845 | 4.45968 | 4.45968 | 3.26446 | 7.02222 | 5.29187 | 6.7234
1.7325 | 0 | 0 | 0.66387 | 1.36207 | 4.40637 | 4.45968 | 4.45968 | 5.22314 | 4.91556 | 9.82775 | 10.92553
1.733 | 0 | 1.40444 | 0 | 2.72414 | 3.77689 | 4.45968 | 4.45968 | 2.61157 | 8.42667 | 12.09569 | 8.40426
1.7335 | 0 | 0 | 0.66387 | 3.40517 | 1.88845 | 3.18548 | 3.18548 | 7.83471 | 7.72444 | 7.55981 | 10.92553
1.734 | 0 | 0 | 1.32773 | 0.68103 | 3.14741 | 4.45968 | 4.45968 | 7.83471 | 7.02222 | 9.07177 | 8.40426
1.7345 | 3 | 0.70222 | 0 | 2.0431 | 3.14741 | 3.82258 | 3.82258 | 3.91736 | 4.21333 | 9.07177 | 4.20213
1.735 | 2 | 0.70222 | 0 | 0 | 2.51793 | 1.27419 | 1.27419 | 8.4876 | 2.80889 | 8.31579 | 10.92553
1.7355 | 0 | 2.80889 | 0 | 1.36207 | 5.03586 | 5.09677 | 5.09677 | 4.57025 | 9.83111 | 11.33971 | 10.08511
1.736 | 2 | 0 | 1.32773 | 2.72414 | 5.03586 | 3.82258 | 3.82258 | 7.18182 | 5.61778 | 8.31579 | 7.56383
1.7365 | 0 | 0 | 1.32773 | 2.0431 | 2.51793 | 2.54839 | 2.54839 | 3.26446 | 5.61778 | 6.80383 | 6.7234
1.737 | 0 | 0.70222 | 0.66387 | 2.0431 | 4.40637 | 1.27419 | 1.27419 | 5.22314 | 7.02222 | 6.80383 | 9.24468
1.7375 | 5 | 0 | 0.66387 | 0.68103 | 3.14741 | 2.54839 | 2.54839 | 6.52893 | 8.42667 | 6.80383 | 5.88298
1.738 | 1 | 0.70222 | 1.32773 | 3.40517 | 2.51793 | 4.45968 | 4.45968 | 4.57025 | 7.72444 | 12.09569 | 7.56383
1.7385 | 1 | 0.70222 | 0.66387 | 1.36207 | 1.25896 | 4.45968 | 4.45968 | 5.22314 | 4.21333 | 6.04785 | 3.3617
1.739 | 0 | 0 | 1.32773 | 0.68103 | 5.03586 | 3.82258 | 3.82258 | 9.1405 | 1.40444 | 2.26794 | 5.04255
1.7395 | 0 | 0 | 1.32773 | 0.68103 | 3.77689 | 4.45968 | 4.45968 | 5.87603 | 4.21333 | 2.26794 | 7.56383
1.74 | 0 | 1.40444 | 0 | 0 | 1.88845 | 4.45968 | 4.45968 | 5.22314 | 7.02222 | 6.80383 | 7.56383
1.7405 | 1 | 0 | 0.66387 | 2.0431 | 1.88845 | 3.82258 | 3.82258 | 5.22314 | 4.91556 | 7.55981 | 8.40426
1.741 | 0 | 0 | 0.66387 | 1.36207 | 3.14741 | 3.82258 | 3.82258 | 3.26446 | 5.61778 | 5.29187 | 10.92553
1.7415 | 1 | 0 | 0.66387 | 0.68103 | 4.40637 | 4.45968 | 4.45968 | 2.61157 | 5.61778 | 4.53588 | 3.3617
1.742 | 0 | 0 | 1.32773 | 1.36207 | 5.66534 | 7.00806 | 7.00806 | 3.26446 | 4.91556 | 5.29187 | 7.56383
1.7425 | 0 | 1.40444 | 1.32773 | 3.40517 | 2.51793 | 2.54839 | 2.54839 | 7.18182 | 4.91556 | 6.80383 | 8.40426
1.743 | 3 | 2.10667 | 0.66387 | 0.68103 | 1.25896 | 1.91129 | 1.91129 | 6.52893 | 7.72444 | 4.53588 | 7.56383
1.7435 | 3 | 0 | 0 | 1.36207 | 2.51793 | 1.27419 | 1.27419 | 9.79339 | 9.12889 | 4.53588 | 12.60638
1.744 | 0 | 2.10667 | 1.32773 | 1.36207 | 3.77689 | 6.37097 | 6.37097 | 6.52893 | 4.91556 | 9.07177 | 6.7234
1.7445 | 0 | 0 | 1.9916 | 2.0431 | 0 | 7.64516 | 7.64516 | 2.61157 | 10.53333 | 5.29187 | 6.7234
1.745 | 0 | 0.70222 | 0.66387 | 4.08621 | 4.40637 | 5.73387 | 5.73387 | 8.4876 | 7.02222 | 5.29187 | 5.88298
1.7455 | 0 | 0.70222 | 1.32773 | 0.68103 | 6.29482 | 5.73387 | 5.73387 | 3.26446 | 9.83111 | 3.7799 | 6.7234
1.746 | 0 | 0.70222 | 3.31933 | 0 | 1.88845 | 0.6371 | 0.6371 | 2.61157 | 9.83111 | 5.29187 | 5.88298
1.7465 | 0 | 0 | 1.32773 | 0.68103 | 3.14741 | 2.54839 | 2.54839 | 8.4876 | 5.61778 | 17.38756 | 10.08511
1.747 | 2 | 0 | 1.32773 | 1.36207 | 3.14741 | 1.91129 | 1.91129 | 1.95868 | 7.72444 | 4.53588 | 5.88298
1.7475 | 1 | 0.70222 | 1.9916 | 0.68103 | 5.03586 | 0.6371 | 0.6371 | 3.91736 | 4.21333 | 10.58373 | 5.88298
1.748 | 1 | 0.70222 | 0.66387 | 1.36207 | 3.14741 | 3.82258 | 3.82258 | 3.26446 | 4.21333 | 3.7799 | 5.88298
1.7485 | 0 | 1.40444 | 0 | 2.0431 | 1.25896 | 3.18548 | 3.18548 | 6.52893 | 2.10667 | 6.04785 | 6.7234
1.749 | 0 | 0.70222 | 1.32773 | 2.0431 | 1.25896 | 3.82258 | 3.82258 | 5.87603 | 3.51111 | 7.55981 | 5.88298
1.7495 | 1 | 2.10667 | 0 | 1.36207 | 5.66534 | 3.18548 | 3.18548 | 6.52893 | 4.21333 | 6.80383 | 12.60638
1.75 | 1 | 4.21333 | 1.32773 | 2.72414 | 5.03586 | 5.73387 | 5.73387 | 4.57025 | 9.12889 | 9.82775 | 12.60638
1.7505 | 0 | 0.70222 | 1.9916 | 2.0431 | 3.77689 | 5.73387 | 5.73387 | 5.87603 | 3.51111 | 11.33971 | 14.28723
1.751 | 1 | 0.70222 | 3.98319 | 4.76724 | 3.77689 | 2.54839 | 2.54839 | 3.91736 | 7.02222 | 11.33971 | 15.12766
1.7515 | 4 | 0.70222 | 2.65546 | 0.68103 | 4.40637 | 8.28226 | 8.28226 | 5.87603 | 4.21333 | 9.82775 | 10.08511
1.752 | 0 | 0 | 1.9916 | 2.0431 | 1.88845 | 3.82258 | 3.82258 | 7.18182 | 3.51111 | 6.80383 | 10.92553
1.7525 | 1 | 0.70222 | 0 | 1.36207 | 5.03586 | 5.73387 | 5.73387 | 5.87603 | 4.91556 | 4.53588 | 6.7234
1.753 | 0 | 1.40444 | 0 | 0.68103 | 3.77689 | 2.54839 | 2.54839 | 3.91736 | 2.10667 | 5.29187 | 11.76596
1.7535 | 0 | 2.10667 | 1.32773 | 1.36207 | 2.51793 | 3.82258 | 3.82258 | 3.26446 | 3.51111 | 3.02392 | 11.76596
1.754 | 0 | 0.70222 | 1.32773 | 3.40517 | 1.25896 | 5.09677 | 5.09677 | 4.57025 | 6.32 | 3.02392 | 2.52128
1.7545 | 0 | 0 | 0.66387 | 0.68103 | 1.25896 | 1.91129 | 1.91129 | 4.57025 | 8.42667 | 10.58373 | 4.20213
1.755 | 0 | 0 | 0.66387 | 2.0431 | 3.77689 | 1.91129 | 1.91129 | 3.91736 | 7.72444 | 3.02392 | 6.7234
1.7555 | 1 | 0.70222 | 1.32773 | 2.0431 | 4.40637 | 0.6371 | 0.6371 | 7.18182 | 4.91556 | 6.04785 | 5.04255
1.756 | 0 | 0 | 0 | 3.40517 | 2.51793 | 3.18548 | 3.18548 | 5.87603 | 7.72444 | 6.04785 | 7.56383
1.7565 | 0 | 0.70222 | 0 | 2.0431 | 1.88845 | 5.09677 | 5.09677 | 4.57025 | 7.02222 | 6.04785 | 8.40426
1.757 | 2 | 0 | 0 | 5.44828 | 3.77689 | 4.45968 | 4.45968 | 7.18182 | 8.42667 | 8.31579 | 9.24468
1.7575 | 0 | 1.40444 | 3.31933 | 2.72414 | 0.62948 | 3.82258 | 3.82258 | 7.83471 | 6.32 | 8.31579 | 4.20213
1.758 | 1 | 0 | 0.66387 | 1.36207 | 2.51793 | 3.82258 | 3.82258 | 5.22314 | 10.53333 | 6.04785 | 7.56383
1.7585 | 0 | 0 | 0.66387 | 3.40517 | 2.51793 | 4.45968 | 4.45968 | 8.4876 | 4.21333 | 4.53588 | 12.60638
1.759 | 0 | 0.70222 | 1.32773 | 2.0431 | 3.14741 | 6.37097 | 6.37097 | 5.22314 | 7.02222 | 5.29187 | 13.44681
1.7595 | 0 | 0 | 0.66387 | 0.68103 | 1.88845 | 7.00806 | 7.00806 | 5.22314 | 5.61778 | 6.04785 | 10.92553
1.76 | 1 | 0.70222 | 0.66387 | 0.68103 | 3.14741 | 5.73387 | 5.73387 | 4.57025 | 7.72444 | 3.02392 | 11.76596
1.7605 | 2 | 1.40444 | 2.65546 | 0.68103 | 0 | 5.09677 | 5.09677 | 7.18182 | 7.02222 | 3.7799 | 9.24468
1.761 | 2 | 0.70222 | 0 | 2.0431 | 0 | 7.64516 | 7.64516 | 5.22314 | 7.02222 | 5.29187 | 6.7234
1.7615 | 1 | 1.40444 | 0 | 1.36207 | 2.51793 | 4.45968 | 4.45968 | 2.61157 | 4.91556 | 2.26794 | 10.92553
1.762 | 1 | 0.70222 | 0 | 1.36207 | 3.14741 | 3.82258 | 3.82258 | 3.26446 | 6.32 | 6.04785 | 8.40426
1.7625 | 0 | 0 | 1.9916 | 0 | 1.88845 | 4.45968 | 4.45968 | 3.26446 | 7.72444 | 3.7799 | 10.08511
1.763 | 0 | 1.40444 | 0.66387 | 2.0431 | 0.62948 | 4.45968 | 4.45968 | 3.26446 | 0.70222 | 5.29187 | 4.20213
1.7635 | 1 | 2.10667 | 4.64706 | 2.72414 | 1.25896 | 5.73387 | 5.73387 | 3.91736 | 5.61778 | 6.80383 | 10.08511
1.764 | 0 | 1.40444 | 2.65546 | 0.68103 | 3.77689 | 4.45968 | 4.45968 | 5.22314 | 3.51111 | 3.7799 | 8.40426
1.7645 | 1 | 0.70222 | 1.9916 | 0.68103 | 1.88845 | 3.18548 | 3.18548 | 5.22314 | 2.10667 | 9.07177 | 11.76596
1.765 | 1 | 0 | 1.32773 | 0 | 1.88845 | 0.6371 | 0.6371 | 4.57025 | 10.53333 | 10.58373 | 7.56383
1.7655 | 0 | 0 | 0 | 0.68103 | 0.62948 | 2.54839 | 2.54839 | 2.61157 | 8.42667 | 7.55981 | 9.24468
1.766 | 2 | 0 | 0 | 1.36207 | 1.88845 | 4.45968 | 4.45968 | 7.18182 | 6.32 | 10.58373 | 10.92553
1.7665 | 1 | 0 | 1.32773 | 1.36207 | 5.03586 | 3.82258 | 3.82258 | 2.61157 | 6.32 | 5.29187 | 4.20213
1.767 | 0 | 0 | 1.9916 | 2.0431 | 3.77689 | 3.82258 | 3.82258 | 7.83471 | 4.91556 | 9.82775 | 10.08511
1.7675 | 0 | 0 | 0 | 0 | 3.14741 | 5.73387 | 5.73387 | 5.87603 | 4.21333 | 3.02392 | 4.20213
1.768 | 0 | 0.70222 | 1.32773 | 0.68103 | 1.25896 | 2.54839 | 2.54839 | 4.57025 | 4.91556 | 9.82775 | 6.7234
1.7685 | 0 | 1.40444 | 0 | 0.68103 | 2.51793 | 3.18548 | 3.18548 | 9.1405 | 4.91556 | 4.53588 | 10.92553
1.769 | 0 | 0 | 0 | 6.12931 | 2.51793 | 1.91129 | 1.91129 | 8.4876 | 6.32 | 9.82775 | 3.3617
1.7695 | 2 | 0.70222 | 0 | 2.0431 | 3.14741 | 1.91129 | 1.91129 | 5.22314 | 4.91556 | 3.7799 | 13.44681
1.77 | 3 | 1.40444 | 0.66387 | 2.72414 | 2.51793 | 1.27419 | 1.27419 | 5.87603 | 8.42667 | 3.02392 | 15.96809
1.7705 | 1 | 0 | 1.9916 | 2.0431 | 1.25896 | 0.6371 | 0.6371 | 3.91736 | 7.02222 | 5.29187 | 9.24468
1.771 | 0 | 0 | 0.66387 | 1.36207 | 6.29482 | 1.91129 | 1.91129 | 7.83471 | 5.61778 | 2.26794 | 11.76596
1.7715 | 0 | 0 | 3.31933 | 2.0431 | 1.88845 | 3.82258 | 3.82258 | 5.22314 | 6.32 | 8.31579 | 8.40426
1.772 | 0 | 0 | 0 | 1.36207 | 0.62948 | 5.73387 | 5.73387 | 2.61157 | 7.72444 | 6.80383 | 7.56383
1.7725 | 0 | 0 | 0 | 2.0431 | 1.88845 | 5.73387 | 5.73387 | 5.22314 | 4.21333 | 4.53588 | 8.40426
1.773 | 1 | 0 | 3.31933 | 2.72414 | 2.51793 | 4.45968 | 4.45968 | 5.87603 | 2.80889 | 6.80383 | 9.24468
1.7735 | 0 | 2.10667 | 3.31933 | 2.0431 | 5.03586 | 5.09677 | 5.09677 | 7.83471 | 6.32 | 6.04785 | 5.04255
1.774 | 2 | 0 | 0 | 0.68103 | 1.88845 | 4.45968 | 4.45968 | 5.87603 | 7.02222 | 6.04785 | 8.40426
1.7745 | 0 | 1.40444 | 1.32773 | 4.08621 | 6.29482 | 3.82258 | 3.82258 | 3.91736 | 3.51111 | 8.31579 | 9.24468
1.775 | 1 | 1.40444 | 1.32773 | 0.68103 | 1.25896 | 6.37097 | 6.37097 | 9.79339 | 4.91556 | 4.53588 | 7.56383
1.7755 | 1 | 0 | 1.9916 | 2.0431 | 3.77689 | 1.91129 | 1.91129 | 4.57025 | 4.91556 | 6.04785 | 9.24468
1.776 | 0 | 0 | 1.9916 | 0.68103 | 1.88845 | 4.45968 | 4.45968 | 3.26446 | 5.61778 | 12.09569 | 9.24468
1.7765 | 0 | 0.70222 | 0.66387 | 2.0431 | 1.25896 | 1.27419 | 1.27419 | 2.61157 | 4.21333 | 3.7799 | 5.88298
1.777 | 0 | 0.70222 | 0 | 1.36207 | 1.25896 | 4.45968 | 4.45968 | 5.22314 | 8.42667 | 3.02392 | 10.08511
1.7775 | 1 | 0.70222 | 1.32773 | 0 | 1.88845 | 5.73387 | 5.73387 | 3.91736 | 8.42667 | 6.80383 | 5.04255
1.778 | 0 | 0.70222 | 0 | 2.0431 | 1.88845 | 2.54839 | 2.54839 | 6.52893 | 7.02222 | 3.02392 | 8.40426
1.7785 | 0 | 1.40444 | 0 | 2.0431 | 1.25896 | 4.45968 | 4.45968 | 7.18182 | 3.51111 | 7.55981 | 8.40426
1.779 | 2 | 2.10667 | 2.65546 | 2.0431 | 3.77689 | 3.18548 | 3.18548 | 2.61157 | 3.51111 | 3.7799 | 12.60638
1.7795 | 2 | 1.40444 | 0 | 0.68103 | 1.25896 | 5.73387 | 5.73387 | 0.65289 | 5.61778 | 7.55981 | 10.92553
1.78 | 1 | 0.70222 | 3.31933 | 2.0431 | 1.88845 | 5.73387 | 5.73387 | 3.26446 | 4.21333 | 4.53588 | 9.24468
1.7805 | 0 | 0 | 1.9916 | 2.72414 | 1.88845 | 1.91129 | 1.91129 | 5.87603 | 2.80889 | 4.53588 | 5.04255
1.781 | 0 | 0 | 1.32773 | 5.44828 | 1.88845 | 3.18548 | 3.18548 | 4.57025 | 8.42667 | 2.26794 | 5.04255
1.7815 | 0 | 0 | 1.32773 | 2.0431 | 2.51793 | 3.18548 | 3.18548 | 1.95868 | 4.21333 | 0 | 5.04255
1.782 | 0 | 0.70222 | 2.65546 | 0.68103 | 2.51793 | 3.18548 | 3.18548 | 5.22314 | 5.61778 | 6.80383 | 6.7234
1.7825 | 0 | 0 | 1.9916 | 0 | 1.25896 | 5.73387 | 5.73387 | 8.4876 | 2.80889 | 6.04785 | 9.24468
1.783 | 0 | 0 | 1.32773 | 1.36207 | 2.51793 | 3.18548 | 3.18548 | 3.26446 | 4.91556 | 7.55981 | 9.24468
1.7835 | 1 | 0.70222 | 1.32773 | 3.40517 | 2.51793 | 2.54839 | 2.54839 | 6.52893 | 5.61778 | 9.07177 | 15.96809
1.784 | 0 | 0 | 1.32773 | 2.72414 | 2.51793 | 7.64516 | 7.64516 | 2.61157 | 5.61778 | 8.31579 | 9.24468
1.7845 | 0 | 0 | 0.66387 | 3.40517 | 1.88845 | 10.19355 | 10.19355 | 1.95868 | 4.91556 | 8.31579 | 10.92553
1.785 | 0 | 2.80889 | 0 | 2.0431 | 2.51793 | 3.18548 | 3.18548 | 5.87603 | 5.61778 | 3.02392 | 4.20213
1.7855 | 1 | 0 | 0 | 1.36207 | 1.25896 | 5.73387 | 5.73387 | 9.79339 | 4.91556 | 9.07177 | 9.24468
1.786 | 0 | 0 | 2.65546 | 4.08621 | 0.62948 | 0.6371 | 0.6371 | 3.91736 | 4.21333 | 3.7799 | 6.7234
1.7865 | 0 | 0 | 1.32773 | 2.0431 | 1.25896 | 1.27419 | 1.27419 | 3.26446 | 0.70222 | 3.7799 | 9.24468
1.787 | 0 | 2.10667 | 0.66387 | 4.08621 | 3.77689 | 1.27419 | 1.27419 | 5.22314 | 2.10667 | 5.29187 | 8.40426
1.7875 | 0 | 1.40444 | 0.66387 | 1.36207 | 3.77689 | 1.27419 | 1.27419 | 5.87603 | 3.51111 | 2.26794 | 9.24468
1.788 | 0 | 0.70222 | 0 | 3.40517 | 1.88845 | 3.18548 | 3.18548 | 0 | 4.91556 | 7.55981 | 9.24468
1.7885 | 0 | 0 | 0.66387 | 3.40517 | 3.77689 | 2.54839 | 2.54839 | 3.26446 | 4.21333 | 9.07177 | 10.92553
1.789 | 1 | 0 | 0 | 1.36207 | 4.40637 | 3.82258 | 3.82258 | 3.26446 | 6.32 | 5.29187 | 2.52128
1.7895 | 0 | 0 | 0 | 6.12931 | 0.62948 | 0.6371 | 0.6371 | 3.91736 | 2.80889 | 5.29187 | 5.04255
1.79 | 4 | 0 | 0 | 0 | 1.25896 | 1.91129 | 1.91129 | 3.91736 | 7.72444 | 6.04785 | 13.44681
1.7905 | 1 | 2.10667 | 1.32773 | 2.0431 | 4.40637 | 6.37097 | 6.37097 | 8.4876 | 7.02222 | 0.75598 | 5.88298
1.791 | 1 | 0.70222 | 0.66387 | 2.0431 | 3.77689 | 5.73387 | 5.73387 | 7.83471 | 4.21333 | 5.29187 | 5.88298
1.7915 | 0 | 0.70222 | 0 | 0.68103 | 1.88845 | 0.6371 | 0.6371 | 3.91736 | 5.61778 | 9.82775 | 8.40426
1.792 | 0 | 0.70222 | 0.66387 | 0 | 1.25896 | 4.45968 | 4.45968 | 3.91736 | 3.51111 | 5.29187 | 9.24468
1.7925 | 1 | 0 | 2.65546 | 0.68103 | 5.66534 | 1.91129 | 1.91129 | 5.22314 | 2.80889 | 4.53588 | 9.24468
1.793 | 0 | 0 | 1.32773 | 0 | 2.51793 | 0.6371 | 0.6371 | 5.87603 | 4.21333 | 6.80383 | 14.28723
1.7935 | 0 | 0 | 0.66387 | 0.68103 | 1.88845 | 5.09677 | 5.09677 | 2.61157 | 3.51111 | 4.53588 | 7.56383
1.794 | 0 | 0 | 1.32773 | 0.68103 | 1.25896 | 1.91129 | 1.91129 | 2.61157 | 2.80889 | 6.80383 | 4.20213
1.7945 | 1 | 2.80889 | 1.9916 | 0 | 5.66534 | 5.09677 | 5.09677 | 11.75207 | 1.40444 | 6.80383 | 11.76596
1.795 | 1 | 1.40444 | 0.66387 | 1.36207 | 3.14741 | 8.91935 | 8.91935 | 5.22314 | 0.70222 | 6.80383 | 9.24468
1.7955 | 0 | 2.10667 | 0.66387 | 1.36207 | 1.25896 | 5.09677 | 5.09677 | 1.95868 | 4.91556 | 8.31579 | 5.04255
1.796 | 0 | 1.40444 | 0.66387 | 1.36207 | 1.25896 | 2.54839 | 2.54839 | 5.22314 | 6.32 | 7.55981 | 5.88298
1.7965 | 0 | 0 | 0.66387 | 0 | 2.51793 | 3.18548 | 3.18548 | 7.83471 | 2.80889 | 2.26794 | 4.20213
1.797 | 0 | 0.70222 | 0 | 4.76724 | 1.25896 | 2.54839 | 2.54839 | 8.4876 | 3.51111 | 5.29187 | 6.7234
1.7975 | 0 | 0 | 0 | 0 | 2.51793 | 1.27419 | 1.27419 | 2.61157 | 4.91556 | 3.7799 | 9.24468
1.798 | 1 | 0 | 1.32773 | 0.68103 | 0.62948 | 5.09677 | 5.09677 | 3.91736 | 4.21333 | 5.29187 | 9.24468
1.7985 | 0 | 0 | 1.32773 | 2.72414 | 5.03586 | 3.18548 | 3.18548 | 1.95868 | 4.21333 | 9.82775 | 9.24468
1.799 | 0 | 0 | 2.65546 | 0 | 3.77689 | 3.82258 | 3.82258 | 1.95868 | 5.61778 | 9.07177 | 10.92553
1.7995 | 1 | 0 | 0.66387 | 3.40517 | 3.77689 | 1.91129 | 1.91129 | 2.61157 | 1.40444 | 3.7799 | 5.88298
1.8 | 0 | 0 | 1.9916 | 2.72414 | 0.62948 | 3.18548 | 3.18548 | 5.22314 | 6.32 | 11.33971 | 4.20213
1.8005 | 1 | 0.70222 | 3.98319 | 0.68103 | 1.88845 | 3.82258 | 3.82258 | 2.61157 | 6.32 | 6.80383 | 9.24468
1.801 | 0 | 0.70222 | 3.98319 | 0.68103 | 3.77689 | 2.54839 | 2.54839 | 4.57025 | 2.80889 | 7.55981 | 10.08511
1.8015 | 0 | 0 | 0.66387 | 2.0431 | 1.88845 | 1.91129 | 1.91129 | 5.87603 | 2.80889 | 11.33971 | 9.24468
1.802 | 0 | 0.70222 | 0.66387 | 2.72414 | 2.51793 | 1.91129 | 1.91129 | 5.22314 | 3.51111 | 7.55981 | 6.7234
1.8025 | 0 | 0 | 1.32773 | 0.68103 | 3.77689 | 3.82258 | 3.82258 | 7.83471 | 2.80889 | 10.58373 | 8.40426
1.803 | 0 | 1.40444 | 1.32773 | 2.72414 | 3.77689 | 0.6371 | 0.6371 | 13.05785 | 6.32 | 9.07177 | 5.04255
1.8035 | 0 | 0.70222 | 0.66387 | 1.36207 | 1.25896 | 7.00806 | 7.00806 | 4.57025 | 3.51111 | 10.58373 | 9.24468
1.804 | 2 | 0.70222 | 0.66387 | 0.68103 | 4.40637 | 3.82258 | 3.82258 | 5.22314 | 4.21333 | 5.29187 | 10.08511
1.8045 | 1 | 0 | 0.66387 | 1.36207 | 3.77689 | 4.45968 | 4.45968 | 2.61157 | 6.32 | 1.51196 | 10.92553
1.805 | 2 | 0 | 1.32773 | 0.68103 | 2.51793 | 0.6371 | 0.6371 | 2.61157 | 8.42667 | 6.80383 | 15.96809
1.8055 | 0 | 0 | 1.32773 | 1.36207 | 1.25896 | 1.91129 | 1.91129 | 4.57025 | 7.02222 | 12.85167 | 2.52128
1.806 | 0 | 0.70222 | 2.65546 | 0.68103 | 0.62948 | 0.6371 | 0.6371 | 10.44628 | 9.12889 | 10.58373 | 10.92553
1.8065 | 0 | 1.40444 | 0.66387 | 0.68103 | 2.51793 | 5.09677 | 5.09677 | 1.95868 | 6.32 | 5.29187 | 5.04255
1.807 | 0 | 0 | 0 | 2.0431 | 1.88845 | 4.45968 | 4.45968 | 3.91736 | 2.10667 | 3.7799 | 7.56383
1.8075 | 2 | 0 | 0.66387 | 1.36207 | 0.62948 | 1.27419 | 1.27419 | 4.57025 | 4.91556 | 0.75598 | 11.76596
1.808 | 1 | 1.40444 | 0 | 0.68103 | 2.51793 | 1.27419 | 1.27419 | 5.87603 | 1.40444 | 9.82775 | 7.56383
1.8085 | 2 | 0.70222 | 1.32773 | 0.68103 | 0.62948 | 3.82258 | 3.82258 | 3.26446 | 2.10667 | 8.31579 | 10.92553
1.809 | 0 | 0 | 0.66387 | 2.72414 | 1.88845 | 3.18548 | 3.18548 | 2.61157 | 8.42667 | 3.7799 | 8.40426
1.8095 | 0 | 0 | 0 | 2.0431 | 0.62948 | 5.73387 | 5.73387 | 5.87603 | 4.91556 | 9.07177 | 3.3617
1.81 | 1 | 0 | 0 | 4.08621 | 1.25896 | 3.18548 | 3.18548 | 1.95868 | 7.72444 | 8.31579 | 5.88298
1.8105 | 0 | 0 | 1.32773 | 0 | 3.14741 | 4.45968 | 4.45968 | 3.91736 | 2.10667 | 4.53588 | 5.04255
1.811 | 0 | 1.40444 | 0.66387 | 2.72414 | 1.88845 | 1.91129 | 1.91129 | 5.87603 | 14.04445 | 7.55981 | 8.40426
1.8115 | 0 | 0.70222 | 0 | 3.40517 | 1.25896 | 7.64516 | 7.64516 | 9.79339 | 9.12889 | 8.31579 | 5.04255
1.812 | 2 | 0 | 0 | 2.72414 | 3.14741 | 5.09677 | 5.09677 | 3.91736 | 7.72444 | 9.07177 | 8.40426
1.8125 | 0 | 1.40444 | 0.66387 | 1.36207 | 0.62948 | 5.73387 | 5.73387 | 3.91736 | 2.10667 | 9.07177 | 5.88298
1.813 | 0 | 2.10667 | 1.9916 | 0.68103 | 0 | 2.54839 | 2.54839 | 2.61157 | 4.91556 | 5.29187 | 10.08511
1.8135 | 1 | 0 | 0 | 1.36207 | 4.40637 | 5.73387 | 5.73387 | 3.91736 | 3.51111 | 6.80383 | 5.04255
1.814 | 1 | 0.70222 | 0 | 1.36207 | 0.62948 | 0.6371 | 0.6371 | 9.79339 | 4.21333 | 2.26794 | 11.76596
1.8145 | 0 | 0 | 1.32773 | 2.0431 | 0.62948 | 7.00806 | 7.00806 | 4.57025 | 2.10667 | 7.55981 | 6.7234
1.815 | 0 | 3.51111 | 0.66387 | 1.36207 | 5.03586 | 3.18548 | 3.18548 | 5.22314 | 2.10667 | 6.04785 | 10.08511
1.8155 | 2 | 0.70222 | 1.9916 | 0.68103 | 1.25896 | 3.82258 | 3.82258 | 2.61157 | 6.32 | 8.31579 | 13.44681
1.816 | 0 | 0 | 1.32773 | 1.36207 | 2.51793 | 5.09677 | 5.09677 | 2.61157 | 6.32 | 5.29187 | 5.88298
1.8165 | 0 | 0.70222 | 3.31933 | 0.68103 | 0 | 3.18548 | 3.18548 | 5.87603 | 9.12889 | 6.80383 | 2.52128
1.817 | 0 | 2.10667 | 0 | 1.36207 | 1.88845 | 4.45968 | 4.45968 | 5.22314 | 9.12889 | 6.80383 | 5.04255
1.8175 | 1 | 0 | 0 | 3.40517 | 1.88845 | 8.28226 | 8.28226 | 1.30579 | 4.91556 | 7.55981 | 2.52128
1.818 | 2 | 2.10667 | 1.32773 | 0.68103 | 2.51793 | 3.18548 | 3.18548 | 6.52893 | 1.40444 | 7.55981 | 8.40426
1.8185 | 0 | 0 | 0.66387 | 0.68103 | 0.62948 | 3.18548 | 3.18548 | 5.87603 | 8.42667 | 4.53588 | 5.88298
1.819 | 0 | 0 | 2.65546 | 2.72414 | 3.14741 | 5.09677 | 5.09677 | 2.61157 | 6.32 | 3.02392 | 5.88298
1.8195 | 0 | 1.40444 | 3.98319 | 2.72414 | 5.66534 | 3.18548 | 3.18548 | 2.61157 | 4.91556 | 2.26794 | 10.92553
1.82 | 0 | 2.80889 | 2.65546 | 0.68103 | 3.14741 | 2.54839 | 2.54839 | 6.52893 | 4.21333 | 11.33971 | 7.56383
1.8205 | 0 | 1.40444 | 1.9916 | 3.40517 | 1.88845 | 6.37097 | 6.37097 | 1.95868 | 10.53333 | 3.7799 | 5.04255
1.821 | 0 | 1.40444 | 0.66387 | 1.36207 | 1.88845 | 4.45968 | 4.45968 | 5.22314 | 9.12889 | 7.55981 | 4.20213
1.8215 | 0 | 0.70222 | 0.66387 | 0.68103 | 1.88845 | 1.91129 | 1.91129 | 3.91736 | 6.32 | 4.53588 | 9.24468
1.822 | 3 | 0 | 0.66387 | 1.36207 | 2.51793 | 2.54839 | 2.54839 | 2.61157 | 9.12889 | 3.7799 | 9.24468
1.8225 | 1 | 0 | 2.65546 | 1.36207 | 1.88845 | 1.91129 | 1.91129 | 4.57025 | 5.61778 | 6.04785 | 10.08511
1.823 | 0 | 0 | 0.66387 | 0.68103 | 3.77689 | 0 | 0 | 5.22314 | 0.70222 | 2.26794 | 9.24468
1.8235 | 0 | 0 | 0 | 2.72414 | 4.40637 | 3.82258 | 3.82258 | 5.22314 | 7.02222 | 12.09569 | 9.24468
1.824 | 1 | 0 | 1.32773 | 3.40517 | 1.25896 | 3.18548 | 3.18548 | 3.91736 | 4.21333 | 12.85167 | 7.56383
1.8245 | 0 | 0 | 2.65546 | 0.68103 | 3.77689 | 3.82258 | 3.82258 | 6.52893 | 4.21333 | 6.04785 | 10.08511
1.825 | 0 | 0 | 0.66387 | 2.0431 | 2.51793 | 3.18548 | 3.18548 | 6.52893 | 3.51111 | 10.58373 | 6.7234
1.8255 | 0 | 0 | 0.66387 | 2.72414 | 3.14741 | 3.18548 | 3.18548 | 4.57025 | 5.61778 | 2.26794 | 10.92553
1.826 | 0 | 0 | 0.66387 | 2.72414 | 1.25896 | 3.82258 | 3.82258 | 5.22314 | 3.51111 | 3.02392 | 10.08511
1.8265 | 0 | 0.70222 | 1.32773 | 0.68103 | 3.77689 | 4.45968 | 4.45968 | 5.22314 | 2.80889 | 6.04785 | 7.56383
1.827 | 0 | 0 | 1.32773 | 0.68103 | 0 | 0.6371 | 0.6371 | 5.87603 | 6.32 | 2.26794 | 8.40426
1.8275 | 0 | 0.70222 | 0 | 2.0431 | 1.25896 | 4.45968 | 4.45968 | 9.1405 | 4.21333 | 7.55981 | 10.92553
1.828 | 2 | 0 | 0 | 5.44828 | 0.62948 | 5.09677 | 5.09677 | 5.87603 | 4.91556 | 11.33971 | 2.52128
1.8285 | 0 | 0 | 0 | 2.72414 | 2.51793 | 2.54839 | 2.54839 | 2.61157 | 1.40444 | 4.53588 | 5.04255
1.829 | 1 | 0.70222 | 0.66387 | 0.68103 | 1.25896 | 2.54839 | 2.54839 | 2.61157 | 4.21333 | 3.7799 | 5.88298
1.8295 | 1 | 0 | 2.65546 | 2.0431 | 1.25896 | 3.82258 | 3.82258 | 7.18182 | 2.80889 | 3.02392 | 10.08511
1.83 | 0 | 0 | 0 | 0 | 2.51793 | 1.91129 | 1.91129 | 3.26446 | 7.02222 | 10.58373 | 4.20213
1.8305 | 0 | 1.40444 | 1.9916 | 2.72414 | 1.88845 | 1.27419 | 1.27419 | 5.87603 | 2.80889 | 15.8756 | 0.84043
1.831 | 1 | 0 | 2.65546 | 0.68103 | 3.14741 | 5.73387 | 5.73387 | 8.4876 | 7.72444 | 2.26794 | 9.24468
1.8315 | 0 | 0 | 3.31933 | 0.68103 | 4.40637 | 1.91129 | 1.91129 | 3.26446 | 4.91556 | 4.53588 | 8.40426
1.832 | 0 | 0.70222 | 0 | 1.36207 | 0.62948 | 1.91129 | 1.91129 | 4.57025 | 5.61778 | 8.31579 | 8.40426
1.8325 | 0 | 0 | 0.66387 | 0.68103 | 2.51793 | 0.6371 | 0.6371 | 4.57025 | 6.32 | 13.60766 | 5.88298
1.833 | 0 | 0 | 1.32773 | 1.36207 | 1.88845 | 4.45968 | 4.45968 | 8.4876 | 11.23556 | 5.29187 | 15.96809
1.8335 | 0 | 1.40444 | 1.9916 | 1.36207 | 1.88845 | 5.73387 | 5.73387 | 3.91736 | 7.02222 | 7.55981 | 10.92553
1.834 | 0 | 1.40444 | 0 | 0 | 1.88845 | 5.09677 | 5.09677 | 3.26446 | 4.91556 | 9.07177 | 8.40426
1.8345 | 0 | 0 | 0.66387 | 0.68103 | 1.25896 | 3.82258 | 3.82258 | 6.52893 | 5.61778 | 13.60766 | 8.40426
1.835 | 0 | 0.70222 | 0 | 1.36207 | 1.25896 | 1.91129 | 1.91129 | 1.30579 | 2.80889 | 6.80383 | 7.56383
1.8355 | 0 | 0.70222 | 0 | 2.72414 | 1.88845 | 4.45968 | 4.45968 | 5.87603 | 5.61778 | 7.55981 | 5.88298
1.836 | 0 | 3.51111 | 1.32773 | 2.0431 | 1.88845 | 2.54839 | 2.54839 | 4.57025 | 4.91556 | 3.02392 | 8.40426
1.8365 | 1 | 0 | 0 | 1.36207 | 3.14741 | 0.6371 | 0.6371 | 5.87603 | 4.21333 | 7.55981 | 10.92553
1.837 | 0 | 0.70222 | 0.66387 | 2.72414 | 1.88845 | 1.27419 | 1.27419 | 5.22314 | 4.21333 | 9.07177 | 6.7234
1.8375 | 1 | 0 | 2.65546 | 0 | 3.77689 | 1.27419 | 1.27419 | 3.91736 | 4.91556 | 5.29187 | 13.44681
1.838 | 0 | 0 | 1.32773 | 2.72414 | 4.40637 | 3.82258 | 3.82258 | 5.87603 | 2.10667 | 6.04785 | 16.80851
1.8385 | 0 | 0.70222 | 0.66387 | 1.36207 | 3.14741 | 4.45968 | 4.45968 | 7.83471 | 9.12889 | 4.53588 | 7.56383
1.839 | 0 | 0 | 0 | 3.40517 | 2.51793 | 3.18548 | 3.18548 | 1.95868 | 3.51111 | 3.7799 | 6.7234
1.8395 | 0 | 1.40444 | 0 | 4.76724 | 6.29482 | 1.91129 | 1.91129 | 5.87603 | 2.80889 | 12.09569 | 10.08511
1.84 | 3 | 1.40444 | 1.32773 | 4.08621 | 4.40637 | 6.37097 | 6.37097 | 3.26446 | 1.40444 | 4.53588 | 5.04255
1.8405 | 1 | 0 | 0.66387 | 2.0431 | 1.25896 | 3.18548 | 3.18548 | 1.95868 | 4.21333 | 6.80383 | 8.40426
1.841 | 0 | 1.40444 | 2.65546 | 0 | 3.14741 | 1.27419 | 1.27419 | 4.57025 | 6.32 | 3.02392 | 15.12766
1.8415 | 0 | 0.70222 | 0 | 2.72414 | 3.14741 | 2.54839 | 2.54839 | 4.57025 | 4.21333 | 4.53588 | 9.24468
1.842 | 0 | 1.40444 | 0.66387 | 0.68103 | 3.77689 | 5.73387 | 5.73387 | 3.91736 | 10.53333 | 1.51196 | 9.24468
1.8425 | 0 | 1.40444 | 0 | 2.0431 | 1.88845 | 2.54839 | 2.54839 | 4.57025 | 5.61778 | 9.82775 | 5.88298
1.843 | 0 | 0.70222 | 1.9916 | 0.68103 | 3.77689 | 5.73387 | 5.73387 | 3.91736 | 2.80889 | 6.80383 | 4.20213
1.8435 | 0 | 0.70222 | 2.65546 | 0.68103 | 0 | 5.09677 | 5.09677 | 4.57025 | 3.51111 | 5.29187 | 11.76596
1.844 | 0 | 2.10667 | 1.32773 | 1.36207 | 1.88845 | 1.91129 | 1.91129 | 5.22314 | 9.12889 | 7.55981 | 1.68085
1.8445 | 2 | 0.70222 | 0 | 1.36207 | 0.62948 | 4.45968 | 4.45968 | 1.95868 | 7.02222 | 1.51196 | 4.20213
1.845 | 1 | 0.70222 | 0.66387 | 1.36207 | 5.66534 | 1.27419 | 1.27419 | 6.52893 | 4.21333 | 6.04785 | 14.28723
1.8455 | 1 | 0 | 0.66387 | 0.68103 | 3.14741 | 1.27419 | 1.27419 | 2.61157 | 7.02222 | 5.29187 | 4.20213
1.846 | 1 | 0 | 0 | 2.0431 | 5.03586 | 2.54839 | 2.54839 | 3.91736 | 0.70222 | 6.04785 | 5.04255
1.8465 | 0 | 0.70222 | 1.32773 | 0.68103 | 1.88845 | 6.37097 | 6.37097 | 1.95868 | 6.32 | 7.55981 | 7.56383
1.847 | 0 | 2.80889 | 1.32773 | 4.08621 | 0 | 3.18548 | 3.18548 | 0 | 3.51111 | 3.7799 | 7.56383
1.8475 | 0 | 0 | 0 | 0 | 3.14741 | 4.45968 | 4.45968 | 3.91736 | 2.80889 | 6.04785 | 9.24468
1.848 | 1 | 0.70222 | 2.65546 | 2.72414 | 2.51793 | 5.73387 | 5.73387 | 1.95868 | 5.61778 | 2.26794 | 6.7234
1.8485 | 0 | 0 | 1.9916 | 0.68103 | 5.66534 | 2.54839 | 2.54839 | 2.61157 | 5.61778 | 3.7799 | 3.3617
1.849 | 1 | 0 | 0.66387 | 0.68103 | 0.62948 | 5.73387 | 5.73387 | 3.26446 | 7.02222 | 6.04785 | 9.24468
1.8495 | 0 | 0 | 1.9916 | 1.36207 | 0.62948 | 5.73387 | 5.73387 | 4.57025 | 4.21333 | 4.53588 | 11.76596
1.85 | 1 | 0 | 0.66387 | 2.0431 | 3.77689 | 7.64516 | 7.64516 | 5.22314 | 4.91556 | 9.82775 | 6.7234
1.8505 | 0 | 0 | 0.66387 | 0.68103 | 1.88845 | 2.54839 | 2.54839 | 3.26446 | 6.32 | 11.33971 | 6.7234
1.851 | 0 | 0 | 0 | 2.72414 | 4.40637 | 2.54839 | 2.54839 | 3.91736 | 4.91556 | 5.29187 | 7.56383
1.8515 | 0 | 0 | 1.9916 | 1.36207 | 3.77689 | 3.18548 | 3.18548 | 5.22314 | 2.80889 | 5.29187 | 12.60638
1.852 | 1 | 0.70222 | 0 | 1.36207 | 5.03586 | 1.27419 | 1.27419 | 1.95868 | 6.32 | 5.29187 | 10.08511
1.8525 | 0 | 0 | 0.66387 | 0 | 3.14741 | 3.18548 | 3.18548 | 5.22314 | 7.72444 | 9.82775 | 10.92553
1.853 | 2 | 0.70222 | 0 | 0.68103 | 1.88845 | 3.82258 | 3.82258 | 3.26446 | 8.42667 | 4.53588 | 6.7234
1.8535 | 1 | 0.70222 | 1.32773 | 0.68103 | 1.25896 | 3.18548 | 3.18548 | 2.61157 | 4.91556 | 7.55981 | 8.40426
1.854 | 0 | 0.70222 | 0 | 1.36207 | 0 | 5.09677 | 5.09677 | 3.26446 | 5.61778 | 4.53588 | 10.92553
1.8545 | 1 | 0.70222 | 1.32773 | 0.68103 | 1.88845 | 2.54839 | 2.54839 | 4.57025 | 2.80889 | 6.80383 | 5.88298
1.855 | 0 | 0.70222 | 0 | 0.68103 | 3.77689 | 3.82258 | 3.82258 | 4.57025 | 4.21333 | 4.53588 | 5.88298
1.8555 | 0 | 0 | 0 | 1.36207 | 1.88845 | 3.82258 | 3.82258 | 5.87603 | 7.72444 | 3.02392 | 6.7234
1.856 | 1 | 0 | 0.66387 | 2.0431 | 3.14741 | 1.27419 | 1.27419 | 3.26446 | 2.10667 | 6.04785 | 6.7234
1.8565 | 0 | 0 | 0 | 0.68103 | 1.25896 | 0.6371 | 0.6371 | 3.26446 | 7.02222 | 7.55981 | 9.24468
1.857 | 0 | 0.70222 | 1.32773 | 0.68103 | 0.62948 | 3.82258 | 3.82258 | 3.26446 | 4.91556 | 9.07177 | 5.88298
1.8575 | 1 | 0 | 0.66387 | 0.68103 | 1.25896 | 3.18548 | 3.18548 | 4.57025 | 2.10667 | 7.55981 | 6.7234
1.858 | 0 | 0 | 1.32773 | 3.40517 | 4.40637 | 1.91129 | 1.91129 | 6.52893 | 3.51111 | 8.31579 | 10.08511
1.8585 | 0 | 0 | 0.66387 | 0 | 4.40637 | 4.45968 | 4.45968 | 5.22314 | 4.91556 | 6.80383 | 7.56383
1.859 | 0 | 0 | 1.9916 | 0 | 5.03586 | 3.82258 | 3.82258 | 6.52893 | 4.21333 | 3.7799 | 3.3617
1.8595 | 0 | 1.40444 | 1.32773 | 0.68103 | 2.51793 | 1.27419 | 1.27419 | 6.52893 | 7.72444 | 7.55981 | 4.20213
1.86 | 0 | 1.40444 | 0 | 0.68103 | 3.14741 | 2.54839 | 2.54839 | 11.75207 | 4.21333 | 2.26794 | 6.7234
1.8605 | 3 | 0 | 0 | 1.36207 | 3.77689 | 3.18548 | 3.18548 | 7.83471 | 6.32 | 8.31579 | 8.40426
1.861 | 0 | 0.70222 | 0 | 0 | 4.40637 | 5.09677 | 5.09677 | 4.57025 | 4.91556 | 3.7799 | 11.76596
1.8615 | 0 | 0 | 1.32773 | 1.36207 | 5.66534 | 1.91129 | 1.91129 | 1.30579 | 5.61778 | 4.53588 | 5.04255
1.862 | 1 | 0.70222 | 0.66387 | 2.0431 | 5.03586 | 3.82258 | 3.82258 | 3.91736 | 7.72444 | 2.26794 | 7.56383
1.8625 | 0 | 0.70222 | 0.66387 | 2.72414 | 0.62948 | 3.82258 | 3.82258 | 4.57025 | 4.91556 | 5.29187 | 11.76596
1.863 | 1 | 0.70222 | 0 | 1.36207 | 2.51793 | 4.45968 | 4.45968 | 6.52893 | 7.72444 | 5.29187 | 6.7234
1.8635 | 3 | 0 | 0 | 0.68103 | 1.88845 | 1.91129 | 1.91129 | 1.95868 | 5.61778 | 5.29187 | 5.88298
1.864 | 0 | 0.70222 | 0 | 1.36207 | 2.51793 | 3.82258 | 3.82258 | 1.95868 | 4.91556 | 6.04785 | 6.7234
1.8645 | 2 | 0 | 0 | 3.40517 | 1.88845 | 1.91129 | 1.91129 | 2.61157 | 3.51111 | 6.04785 | 14.28723
1.865 | 2 | 0 | 0 | 2.0431 | 1.25896 | 3.82258 | 3.82258 | 3.26446 | 3.51111 | 6.80383 | 7.56383
1.8655 | 0 | 0 | 0 | 0.68103 | 0 | 6.37097 | 6.37097 | 3.26446 | 4.21333 | 6.80383 | 7.56383
1.866 | 0 | 0 | 2.65546 | 1.36207 | 2.51793 | 5.73387 | 5.73387 | 5.22314 | 3.51111 | 8.31579 | 9.24468
1.8665 | 0 | 0 | 0 | 1.36207 | 1.25896 | 2.54839 | 2.54839 | 2.61157 | 2.10667 | 5.29187 | 12.60638
1.867 | 0 | 0 | 1.9916 | 0 | 1.88845 | 1.27419 | 1.27419 | 6.52893 | 4.21333 | 5.29187 | 10.92553
1.8675 | 0 | 1.40444 | 1.32773 | 2.0431 | 0 | 3.18548 | 3.18548 | 3.91736 | 3.51111 | 5.29187 | 10.92553
1.868 | 0 | 0 | 0.66387 | 0 | 1.25896 | 2.54839 | 2.54839 | 7.18182 | 7.02222 | 6.80383 | 5.88298
1.8685 | 1 | 0 | 0.66387 | 0.68103 | 0.62948 | 2.54839 | 2.54839 | 5.22314 | 0.70222 | 7.55981 | 6.7234
1.869 | 0 | 1.40444 | 0.66387 | 0 | 1.25896 | 4.45968 | 4.45968 | 3.91736 | 7.72444 | 3.02392 | 4.20213
1.8695 | 2 | 0 | 1.9916 | 0 | 1.25896 | 1.91129 | 1.91129 | 4.57025 | 5.61778 | 8.31579 | 10.08511
1.87 | 0 | 0 | 0 | 0.68103 | 0 | 1.91129 | 1.91129 | 5.22314 | 8.42667 | 11.33971 | 1.68085
1.8705 | 0 | 0 | 0.66387 | 3.40517 | 3.14741 | 1.91129 | 1.91129 | 5.22314 | 4.91556 | 6.80383 | 9.24468
1.871 | 0 | 0.70222 | 0 | 2.0431 | 3.14741 | 0.6371 | 0.6371 | 6.52893 | 4.21333 | 3.02392 | 4.20213
1.8715 | 0 | 0 | 0 | 1.36207 | 2.51793 | 3.82258 | 3.82258 | 1.30579 | 4.91556 | 7.55981 | 8.40426
1.872 | 0 | 0 | 0.66387 | 2.0431 | 4.40637 | 6.37097 | 6.37097 | 5.87603 | 3.51111 | 3.7799 | 9.24468
1.8725 | 0 | 0 | 0.66387 | 2.72414 | 0.62948 | 7.64516 | 7.64516 | 2.61157 | 5.61778 | 4.53588 | 6.7234
1.873 | 0 | 0 | 0 | 1.36207 | 2.51793 | 5.09677 | 5.09677 | 1.30579 | 5.61778 | 1.51196 | 3.3617
1.8735 | 0 | 1.40444 | 0 | 0.68103 | 3.14741 | 2.54839 | 2.54839 | 1.95868 | 2.80889 | 6.80383 | 4.20213
1.874 | 3 | 2.10667 | 2.65546 | 0.68103 | 0 | 1.91129 | 1.91129 | 5.22314 | 5.61778 | 3.02392 | 9.24468
1.8745 | 0 | 0.70222 | 1.32773 | 1.36207 | 0 | 5.09677 | 5.09677 | 2.61157 | 3.51111 | 9.07177 | 6.7234
1.875 | 0 | 0 | 0.66387 | 0.68103 | 5.03586 | 3.82258 | 3.82258 | 3.26446 | 8.42667 | 3.02392 | 6.7234
1.8755 | 3 | 0.70222 | 0 | 0 | 0.62948 | 0.6371 | 0.6371 | 1.30579 | 4.91556 | 6.80383 | 14.28723
1.876 | 1 | 0 | 2.65546 | 2.72414 | 0 | 3.82258 | 3.82258 | 4.57025 | 2.10667 | 8.31579 | 5.88298
1.8765 | 0 | 2.10667 | 0.66387 | 1.36207 | 3.14741 | 1.27419 | 1.27419 | 5.87603 | 5.61778 | 4.53588 | 3.3617
1.877 | 0 | 0 | 1.32773 | 1.36207 | 0.62948 | 2.54839 | 2.54839 | 9.79339 | 2.10667 | 2.26794 | 8.40426
1.8775 | 0 | 0 | 1.32773 | 1.36207 | 1.88845 | 2.54839 | 2.54839 | 6.52893 | 6.32 | 3.7799 | 10.92553
1.878 | 0 | 1.40444 | 0.66387 | 0.68103 | 0.62948 | 0 | 0 | 7.18182 | 2.80889 | 9.07177 | 4.20213
1.8785 | 0 | 0.70222 | 0.66387 | 1.36207 | 1.25896 | 1.91129 | 1.91129 | 5.22314 | 3.51111 | 2.26794 | 7.56383
1.879 | 0 | 0 | 0.66387 | 1.36207 | 2.51793 | 3.82258 | 3.82258 | 4.57025 | 6.32 | 4.53588 | 6.7234
1.8795 | 0 | 1.40444 | 0 | 1.36207 | 4.40637 | 3.18548 | 3.18548 | 2.61157 | 4.21333 | 4.53588 | 8.40426
1.88 | 1 | 0.70222 | 1.32773 | 1.36207 | 1.88845 | 2.54839 | 2.54839 | 3.26446 | 2.80889 | 5.29187 | 9.24468
1.8805 | 2 | 0.70222 | 1.32773 | 0 | 3.14741 | 1.91129 | 1.91129 | 1.95868 | 7.02222 | 9.07177 | 9.24468
1.881 | 1 | 0 | 0 | 2.72414 | 6.9243 | 3.18548 | 3.18548 | 2.61157 | 7.02222 | 8.31579 | 6.7234
1.8815 | 2 | 1.40444 | 1.32773 | 1.36207 | 0.62948 | 4.45968 | 4.45968 | 1.95868 | 7.02222 | 8.31579 | 8.40426
1.882 | 2 | 0 | 0 | 2.72414 | 3.14741 | 3.18548 | 3.18548 | 1.95868 | 0.70222 | 2.26794 | 5.88298
1.8825 | 2 | 0 | 0 | 3.40517 | 3.77689 | 5.73387 | 5.73387 | 4.57025 | 6.32 | 5.29187 | 6.7234
1.883 | 0 | 0 | 0.66387 | 2.0431 | 3.77689 | 2.54839 | 2.54839 | 4.57025 | 8.42667 | 6.04785 | 11.76596
1.8835 | 0 | 0.70222 | 0.66387 | 0 | 3.14741 | 3.82258 | 3.82258 | 1.95868 | 0 | 3.02392 | 8.40426
1.884 | 0 | 0.70222 | 0 | 1.36207 | 1.25896 | 3.82258 | 3.82258 | 3.91736 | 6.32 | 6.04785 | 4.20213
1.8845 | 0 | 0 | 0 | 0.68103 | 3.14741 | 0 | 0 | 3.91736 | 2.80889 | 0 | 5.88298
1.885 | 0 | 2.10667 | 2.65546 | 2.0431 | 1.88845 | 0.6371 | 0.6371 | 3.91736 | 5.61778 | 6.04785 | 11.76596
1.8855 | 0 | 0 | 0.66387 | 0 | 0.62948 | 2.54839 | 2.54839 | 5.22314 | 4.91556 | 10.58373 | 9.24468
1.886 | 0 | 0 | 1.32773 | 1.36207 | 0 | 6.37097 | 6.37097 | 5.22314 | 4.21333 | 6.80383 | 9.24468
1.8865 | 0 | 0 | 0 | 1.36207 | 3.77689 | 5.09677 | 5.09677 | 3.26446 | 5.61778 | 6.80383 | 8.40426
1.887 | 0 | 0.70222 | 0 | 1.36207 | 2.51793 | 2.54839 | 2.54839 | 1.95868 | 2.80889 | 4.53588 | 11.76596
1.8875 | 0 | 0.70222 | 0 | 0 | 1.88845 | 5.73387 | 5.73387 | 5.22314 | 2.80889 | 1.51196 | 10.92553
1.888 | 0 | 0 | 1.32773 | 2.0431 | 0.62948 | 1.27419 | 1.27419 | 5.22314 | 2.10667 | 4.53588 | 4.20213
1.8885 | 0 | 0 | 1.32773 | 2.72414 | 1.25896 | 1.27419 | 1.27419 | 2.61157 | 5.61778 | 3.7799 | 3.3617
1.889 | 0 | 0 | 0 | 1.36207 | 0.62948 | 2.54839 | 2.54839 | 5.87603 | 6.32 | 2.26794 | 11.76596
1.8895 | 1 | 0 | 1.32773 | 3.40517 | 0.62948 | 1.27419 | 1.27419 | 4.57025 | 4.91556 | 4.53588 | 10.08511
1.89 | 0 | 1.40444 | 0.66387 | 2.0431 | 0 | 3.18548 | 3.18548 | 1.95868 | 2.80889 | 8.31579 | 7.56383
1.8905 | 1 | 2.10667 | 1.32773 | 0.68103 | 3.77689 | 3.18548 | 3.18548 | 3.91736 | 3.51111 | 6.80383 | 4.20213
1.891 | 2 | 0.70222 | 0 | 2.0431 | 3.77689 | 1.27419 | 1.27419 | 1.30579 | 4.21333 | 6.80383 | 5.04255
1.8915 | 1 | 0 | 1.32773 | 0.68103 | 1.25896 | 1.27419 | 1.27419 | 5.87603 | 3.51111 | 5.29187 | 5.04255
1.892 | 0 | 0 | 0.66387 | 0.68103 | 1.25896 | 3.18548 | 3.18548 | 2.61157 | 0.70222 | 3.02392 | 9.24468
1.8925 | 2 | 0 | 2.65546 | 1.36207 | 0 | 1.91129 | 1.91129 | 1.95868 | 2.80889 | 6.80383 | 5.88298
1.893 | 0 | 1.40444 | 1.32773 | 0 | 2.51793 | 0.6371 | 0.6371 | 4.57025 | 6.32 | 5.29187 | 5.04255
1.8935 | 0 | 0.70222 | 1.9916 | 0 | 1.25896 | 0.6371 | 0.6371 | 3.91736 | 5.61778 | 6.80383 | 6.7234
1.894 | 0 | 0 | 1.32773 | 1.36207 | 1.88845 | 1.27419 | 1.27419 | 3.91736 | 4.91556 | 3.7799 | 9.24468
1.8945 | 2 | 0 | 0.66387 | 2.0431 | 2.51793 | 0.6371 | 0.6371 | 1.95868 | 4.91556 | 2.26794 | 5.88298
1.895 | 1 | 2.10667 | 0 | 2.0431 | 4.40637 | 2.54839 | 2.54839 | 8.4876 | 4.91556 | 1.51196 | 4.20213
1.8955 | 1 | 0.70222 | 0 | 0 | 0.62948 | 1.27419 | 1.27419 | 4.57025 | 11.93778 | 5.29187 | 5.88298
1.896 | 0 | 1.40444 | 0.66387 | 2.0431 | 3.14741 | 0.6371 | 0.6371 | 5.87603 | 7.02222 | 2.26794 | 4.20213
1.8965 | 0 | 2.80889 | 0 | 2.0431 | 1.88845 | 2.54839 | 2.54839 | 3.91736 | 3.51111 | 4.53588 | 5.04255
1.897 | 0 | 0.70222 | 1.32773 | 2.72414 | 3.77689 | 1.27419 | 1.27419 | 4.57025 | 8.42667 | 6.80383 | 7.56383
1.8975 | 0 | 0 | 0 | 2.72414 | 5.03586 | 2.54839 | 2.54839 | 8.4876 | 2.10667 | 1.51196 | 5.88298
1.898 | 2 | 0 | 1.32773 | 0.68103 | 2.51793 | 3.18548 | 3.18548 | 1.30579 | 4.21333 | 3.7799 | 3.3617
1.8985 | 1 | 0 | 1.9916 | 0.68103 | 3.77689 | 1.91129 | 1.91129 | 2.61157 | 9.83111 | 7.55981 | 4.20213
1.899 | 1 | 0.70222 | 0 | 0.68103 | 3.77689 | 1.27419 | 1.27419 | 0.65289 | 7.72444 | 6.04785 | 5.88298
1.8995 | 0 | 0.70222 | 0 | 0 | 2.51793 | 4.45968 | 4.45968 | 4.57025 | 3.51111 | 7.55981 | 3.3617
1.9 | 1 | 0.70222 | 0 | 2.0431 | 2.51793 | 3.18548 | 3.18548 | 5.87603 | 1.40444 | 3.02392 | 5.88298
1.9005 | 0 | 0.70222 | 0 | 0 | 1.25896 | 3.82258 | 3.82258 | 1.30579 | 7.72444 | 3.7799 | 5.04255
1.901 | 0 | 0 | 1.32773 | 2.0431 | 3.77689 | 2.54839 | 2.54839 | 3.91736 | 3.51111 | 1.51196 | 4.20213
1.9015 | 0 | 0 | 0.66387 | 0 | 1.25896 | 6.37097 | 6.37097 | 1.95868 | 5.61778 | 4.53588 | 2.52128
1.902 | 0 | 0 | 1.32773 | 0.68103 | 1.25896 | 3.18548 | 3.18548 | 7.18182 | 6.32 | 4.53588 | 6.7234
1.9025 | 1 | 0 | 0.66387 | 0 | 0 | 1.91129 | 1.91129 | 4.57025 | 3.51111 | 3.7799 | 5.88298
1.903 | 0 | 0.70222 | 0 | 1.36207 | 0.62948 | 0.6371 | 0.6371 | 2.61157 | 2.10667 | 4.53588 | 5.04255
1.9035 | 1 | 0 | 1.32773 | 3.40517 | 3.14741 | 2.54839 | 2.54839 | 3.91736 | 4.21333 | 6.04785 | 1.68085
1.904 | 0 | 0 | 0.66387 | 2.72414 | 2.51793 | 2.54839 | 2.54839 | 2.61157 | 4.91556 | 3.7799 | 5.88298
1.9045 | 0 | 0 | 1.32773 | 3.40517 | 0 | 0.6371 | 0.6371 | 3.91736 | 2.80889 | 3.02392 | 10.08511
1.905 | 0 | 0 | 0.66387 | 2.72414 | 3.14741 | 1.27419 | 1.27419 | 3.26446 | 2.10667 | 0 | 10.92553
1.9055 | 0 | 0.70222 | 1.32773 | 1.36207 | 2.51793 | 0.6371 | 0.6371 | 3.26446 | 3.51111 | 5.29187 | 8.40426
1.906 | 1 | 1.40444 | 1.9916 | 1.36207 | 1.25896 | 1.91129 | 1.91129 | 3.91736 | 7.02222 | 5.29187 | 9.24468
1.9065 | 1 | 0 | 0.66387 | 1.36207 | 1.88845 | 1.27419 | 1.27419 | 2.61157 | 2.10667 | 6.04785 | 4.20213
1.907 | 1 | 0.70222 | 0 | 1.36207 | 1.88845 | 1.91129 | 1.91129 | 1.30579 | 3.51111 | 5.29187 | 10.92553
1.9075 | 0 | 0 | 0.66387 | 2.0431 | 2.51793 | 1.91129 | 1.91129 | 4.57025 | 4.21333 | 3.7799 | 9.24468
1.908 | 0 | 0 | 0.66387 | 0.68103 | 3.14741 | 2.54839 | 2.54839 | 5.22314 | 4.21333 | 6.04785 | 7.56383
1.9085 | 0 | 2.80889 | 0 | 0.68103 | 3.14741 | 1.27419 | 1.27419 | 3.26446 | 2.80889 | 3.7799 | 8.40426
1.909 | 0 | 0 | 0.66387 | 0 | 3.77689 | 3.18548 | 3.18548 | 2.61157 | 7.72444 | 3.02392 | 5.04255
1.9095 | 0 | 1.40444 | 0 | 0 | 1.88845 | 2.54839 | 2.54839 | 1.95868 | 3.51111 | 6.04785 | 5.88298
1.91 | 1 | 0.70222 | 0 | 1.36207 | 1.25896 | 1.91129 | 1.91129 | 2.61157 | 3.51111 | 6.04785 | 5.04255
1.9105 | 0 | 0.70222 | 0.66387 | 1.36207 | 5.03586 | 2.54839 | 2.54839 | 3.91736 | 2.80889 | 6.80383 | 6.7234
1.911 | 0 | 0 | 0.66387 | 0 | 1.25896 | 7.00806 | 7.00806 | 2.61157 | 4.21333 | 6.80383 | 5.04255
1.9115 | 0 | 0.70222 | 1.32773 | 0 | 1.88845 | 3.18548 | 3.18548 | 5.22314 | 4.91556 | 3.7799 | 1.68085
1.912 | 1 | 1.40444 | 1.9916 | 2.72414 | 1.25896 | 1.27419 | 1.27419 | 1.30579 | 2.10667 | 4.53588 | 5.88298
1.9125 | 1 | 2.10667 | 0.66387 | 0.68103 | 0.62948 | 1.27419 | 1.27419 | 0.65289 | 8.42667 | 7.55981 | 16.80851
1.913 | 0 | 0 | 0 | 2.72414 | 2.51793 | 5.09677 | 5.09677 | 1.95868 | 3.51111 | 3.02392 | 10.08511
1.9135 | 0 | 0 | 0.66387 | 0 | 3.77689 | 2.54839 | 2.54839 | 3.26446 | 1.40444 | 8.31579 | 7.56383
1.914 | 0 | 0 | 0 | 0 | 1.25896 | 1.91129 | 1.91129 | 3.26446 | 2.10667 | 1.51196 | 6.7234
1.9145 | 0 | 0 | 1.32773 | 0.68103 | 0.62948 | 3.82258 | 3.82258 | 1.30579 | 0.70222 | 9.07177 | 3.3617
1.915 | 0 | 1.40444 | 1.32773 | 0.68103 | 1.25896 | 1.27419 | 1.27419 | 1.30579 | 2.80889 | 3.7799 | 14.28723
1.9155 | 0 | 0.70222 | 0.66387 | 2.72414 | 1.25896 | 5.73387 | 5.73387 | 2.61157 | 4.91556 | 3.7799 | 5.88298
1.916 | 1 | 1.40444 | 0.66387 | 2.0431 | 0 | 1.91129 | 1.91129 | 2.61157 | 7.72444 | 4.53588 | 5.04255
1.9165 | 0 | 0 | 1.9916 | 1.36207 | 0 | 3.18548 | 3.18548 | 3.26446 | 2.10667 | 6.04785 | 6.7234
1.917 | 0 | 0.70222 | 0 | 1.36207 | 2.51793 | 6.37097 | 6.37097 | 2.61157 | 2.80889 | 6.04785 | 6.7234
1.9175 | 0 | 0 | 0.66387 | 0.68103 | 0 | 3.82258 | 3.82258 | 6.52893 | 4.21333 | 11.33971 | 6.7234
1.918 | 0 | 0.70222 | 1.9916 | 1.36207 | 1.88845 | 2.54839 | 2.54839 | 1.30579 | 0.70222 | 4.53588 | 4.20213
1.9185 | 0 | 0.70222 | 0.66387 | 2.72414 | 1.88845 | 5.09677 | 5.09677 | 7.18182 | 2.10667 | 7.55981 | 5.04255
1.919 | 0 | 0 | 0 | 3.40517 | 0.62948 | 3.82258 | 3.82258 | 4.57025 | 4.91556 | 6.80383 | 8.40426
1.9195 | 1 | 0 | 0 | 3.40517 | 0 | 7.00806 | 7.00806 | 0 | 1.40444 | 3.7799 | 3.3617
1.92 | 0 | 0.70222 | 1.32773 | 0.68103 | 0.62948 | 1.27419 | 1.27419 | 8.4876 | 4.21333 | 7.55981 | 16.80851
1.9205 | 1 | 0.70222 | 0 | 1.36207 | 1.25896 | 2.54839 | 2.54839 | 3.26446 | 5.61778 | 6.80383 | 9.24468
1.921 | 0 | 0.70222 | 0 | 4.08621 | 3.77689 | 3.82258 | 3.82258 | 1.30579 | 2.10667 | 9.07177 | 9.24468
1.9215 | 0 | 0 | 1.32773 | 1.36207 | 4.40637 | 1.91129 | 1.91129 | 2.61157 | 6.32 | 7.55981 | 7.56383
1.922 | 0 | 0 | 0.66387 | 0.68103 | 3.14741 | 2.54839 | 2.54839 | 2.61157 | 4.21333 | 9.07177 | 18.48936
1.9225 | 0 | 0 | 0 | 0 | 1.25896 | 3.18548 | 3.18548 | 1.95868 | 4.91556 | 0.75598 | 5.88298
1.923 | 0 | 0.70222 | 0.66387 | 0.68103 | 1.88845 | 3.18548 | 3.18548 | 1.95868 | 3.51111 | 6.80383 | 6.7234
1.9235 | 0 | 0 | 1.32773 | 1.36207 | 2.51793 | 0.6371 | 0.6371 | 1.30579 | 3.51111 | 4.53588 | 5.04255
1.924 | 1 | 0.70222 | 0 | 5.44828 | 3.14741 | 4.45968 | 4.45968 | 3.26446 | 4.21333 | 7.55981 | 5.04255
1.9245 | 0 | 0 | 0 | 2.0431 | 1.88845 | 3.82258 | 3.82258 | 3.26446 | 4.91556 | 7.55981 | 8.40426
1.925 | 2 | 0.70222 | 0.66387 | 2.72414 | 0.62948 | 1.91129 | 1.91129 | 3.91736 | 8.42667 | 4.53588 | 9.24468
1.9255 | 2 | 0 | 0 | 0.68103 | 0.62948 | 3.82258 | 3.82258 | 3.26446 | 9.83111 | 3.7799 | 9.24468
1.926 | 1 | 0 | 1.9916 | 0 | 0.62948 | 3.82258 | 3.82258 | 6.52893 | 4.91556 | 9.07177 | 11.76596
1.9265 | 4 | 0 | 0.66387 | 0 | 1.88845 | 3.82258 | 3.82258 | 4.57025 | 0.70222 | 3.02392 | 6.7234
1.927 | 0 | 0 | 0 | 0 | 2.51793 | 4.45968 | 4.45968 | 3.91736 | 3.51111 | 1.51196 | 5.88298
1.9275 | 2 | 0.70222 | 1.32773 | 0 | 0.62948 | 3.18548 | 3.18548 | 3.91736 | 4.91556 | 3.7799 | 7.56383
1.928 | 1 | 0 | 1.32773 | 1.36207 | 2.51793 | 2.54839 | 2.54839 | 1.95868 | 4.21333 | 6.04785 | 5.04255
1.9285 | 0 | 0 | 1.9916 | 0 | 2.51793 | 1.91129 | 1.91129 | 1.95868 | 3.51111 | 3.02392 | 3.3617
1.929 | 0 | 1.40444 | 0 | 0 | 0.62948 | 3.82258 | 3.82258 | 2.61157 | 2.10667 | 2.26794 | 10.08511
1.9295 | 0 | 0 | 0 | 1.36207 | 0 | 3.18548 | 3.18548 | 1.30579 | 6.32 | 2.26794 | 11.76596
1.93 | 0 | 0 | 0 | 1.36207 | 0 | 1.91129 | 1.91129 | 1.95868 | 4.21333 | 6.04785 | 5.88298
1.9305 | 1 | 0 | 0.66387 | 0.68103 | 2.51793 | 1.91129 | 1.91129 | 2.61157 | 1.40444 | 5.29187 | 10.08511
1.931 | 0 | 0 | 0 | 2.72414 | 3.14741 | 1.91129 | 1.91129 | 3.91736 | 7.02222 | 3.02392 | 8.40426
1.9315 | 0 | 0 | 0.66387 | 0.68103 | 0.62948 | 6.37097 | 6.37097 | 2.61157 | 3.51111 | 3.7799 | 3.3617
1.932 | 0 | 0 | 0.66387 | 1.36207 | 2.51793 | 1.91129 | 1.91129 | 0.65289 | 2.80889 | 6.04785 | 6.7234
1.9325 | 3 | 0.70222 | 0 | 2.0431 | 1.88845 | 2.54839 | 2.54839 | 3.26446 | 2.10667 | 3.7799 | 5.88298
1.933 | 3 | 1.40444 | 0 | 0.68103 | 2.51793 | 3.82258 | 3.82258 | 1.30579 | 3.51111 | 1.51196 | 7.56383
1.9335 | 1 | 0 | 0.66387 | 0 | 3.14741 | 4.45968 | 4.45968 | 7.18182 | 2.80889 | 3.02392 | 4.20213
1.934 | 0 | 0 | 0 | 0 | 1.25896 | 3.82258 | 3.82258 | 5.87603 | 5.61778 | 6.04785 | 3.3617
1.9345 | 0 | 0.70222 | 1.9916 | 0 | 1.25896 | 5.73387 | 5.73387 | 3.26446 | 5.61778 | 3.02392 | 6.7234
1.935 | 0 | 0 | 0.66387 | 2.72414 | 4.40637 | 1.27419 | 1.27419 | 2.61157 | 1.40444 | 6.04785 | 5.04255
1.9355 | 0 | 0 | 0 | 0.68103 | 0 | 0.6371 | 0.6371 | 5.22314 | 7.72444 | 9.07177 | 8.40426
1.936 | 0 | 0 | 1.32773 | 0 | 2.51793 | 4.45968 | 4.45968 | 1.95868 | 3.51111 | 3.02392 | 10.08511
1.9365 | 0 | 1.40444 | 0.66387 | 0.68103 | 1.88845 | 0.6371 | 0.6371 | 4.57025 | 4.91556 | 7.55981 | 4.20213
1.937 | 0 | 0 | 0 | 0.68103 | 1.25896 | 1.27419 | 1.27419 | 11.75207 | 2.80889 | 3.7799 | 6.7234
1.9375 | 2 | 1.40444 | 0.66387 | 2.72414 | 1.25896 | 5.73387 | 5.73387 | 3.26446 | 0.70222 | 5.29187 | 4.20213
1.938 | 2 | 0 | 0 | 2.0431 | 5.03586 | 2.54839 | 2.54839 | 7.18182 | 4.21333 | 6.80383 | 10.08511
1.9385 | 0 | 1.40444 | 0 | 1.36207 | 0.62948 | 3.82258 | 3.82258 | 3.91736 | 4.91556 | 7.55981 | 3.3617
1.939 | 0 | 0 | 0.66387 | 3.40517 | 1.25896 | 5.09677 | 5.09677 | 4.57025 | 5.61778 | 4.53588 | 5.88298
1.9395 | 0 | 2.10667 | 0.66387 | 1.36207 | 2.51793 | 4.45968 | 4.45968 | 1.30579 | 4.21333 | 4.53588 | 5.04255
1.94 | 0 | 0.70222 | 0 | 0 | 0.62948 | 6.37097 | 6.37097 | 1.95868 | 7.02222 | 7.55981 | 6.7234
1.9405 | 0 | 2.10667 | 0 | 1.36207 | 3.77689 | 2.54839 | 2.54839 | 0.65289 | 2.80889 | 3.02392 | 5.88298
1.941 | 0 | 0.70222 | 0 | 0 | 2.51793 | 2.54839 | 2.54839 | 1.30579 | 2.80889 | 2.26794 | 9.24468
1.9415 | 0 | 0 | 0.66387 | 0 | 1.88845 | 3.82258 | 3.82258 | 3.26446 | 4.21333 | 5.29187 | 5.04255
1.942 | 0 | 0 | 0 | 4.76724 | 0.62948 | 1.27419 | 1.27419 | 3.91736 | 3.51111 | 9.07177 | 4.20213
1.9425 | 0 | 0.70222 | 0.66387 | 0.68103 | 2.51793 | 3.18548 | 3.18548 | 4.57025 | 5.61778 | 6.04785 | 5.04255
1.943 | 0 | 0 | 0 | 0.68103 | 0.62948 | 1.91129 | 1.91129 | 1.30579 | 4.91556 | 6.04785 | 3.3617
1.9435 | 0 | 0 | 0 | 4.76724 | 0.62948 | 3.82258 | 3.82258 | 3.26446 | 4.21333 | 3.02392 | 10.92553
1.944 | 0 | 0 | 0.66387 | 0.68103 | 0 | 1.91129 | 1.91129 | 4.57025 | 4.21333 | 6.04785 | 10.92553
1.9445 | 0 | 2.10667 | 0 | 2.0431 | 1.88845 | 1.91129 | 1.91129 | 1.30579 | 4.91556 | 6.04785 | 4.20213
1.945 | 2 | 0.70222 | 0.66387 | 0.68103 | 1.88845 | 2.54839 | 2.54839 | 3.26446 | 7.72444 | 2.26794 | 4.20213
1.9455 | 2 | 0 | 0.66387 | 2.0431 | 3.14741 | 1.91129 | 1.91129 | 1.95868 | 7.02222 | 7.55981 | 5.04255
1.946 | 0 | 0.70222 | 0.66387 | 0.68103 | 1.25896 | 0 | 0 | 1.30579 | 5.61778 | 3.02392 | 3.3617
1.9465 | 3 | 0.70222 | 1.32773 | 1.36207 | 1.88845 | 2.54839 | 2.54839 | 2.61157 | 7.02222 | 0.75598 | 2.52128
1.947 | 0 | 1.40444 | 0 | 1.36207 | 2.51793 | 4.45968 | 4.45968 | 2.61157 | 7.72444 | 2.26794 | 5.04255
1.9475 | 0 | 0 | 0.66387 | 0 | 3.14741 | 1.27419 | 1.27419 | 0.65289 | 3.51111 | 8.31579 | 9.24468
1.948 | 0 | 0.70222 | 0.66387 | 0 | 2.51793 | 1.91129 | 1.91129 | 4.57025 | 5.61778 | 7.55981 | 5.04255
1.9485 | 1 | 2.10667 | 0 | 0 | 3.77689 | 1.27419 | 1.27419 | 5.87603 | 2.10667 | 3.02392 | 6.7234
1.949 | 1 | 0 | 0 | 2.0431 | 3.77689 | 2.54839 | 2.54839 | 5.22314 | 4.21333 | 7.55981 | 7.56383
1.9495 | 0 | 0.70222 | 0 | 0 | 3.14741 | 2.54839 | 2.54839 | 1.30579 | 4.91556 | 9.07177 | 3.3617
1.95 | 0 | 1.40444 | 0 | 0.68103 | 1.88845 | 3.18548 | 3.18548 | 3.91736 | 0.70222 | 7.55981 | 4.20213
1.9505 | 0 | 0 | 0.66387 | 0.68103 | 2.51793 | 1.91129 | 1.91129 | 5.22314 | 2.80889 | 9.82775 | 6.7234
1.951 | 0 | 0 | 0.66387 | 0.68103 | 2.51793 | 3.18548 | 3.18548 | 3.91736 | 4.21333 | 7.55981 | 5.04255
1.9515 | 0 | 0.70222 | 1.32773 | 1.36207 | 1.88845 | 4.45968 | 4.45968 | 4.57025 | 12.64 | 6.80383 | 4.20213
1.952 | 0 | 0 | 0 | 1.36207 | 4.40637 | 2.54839 | 2.54839 | 5.22314 | 9.83111 | 11.33971 | 5.04255
1.9525 | 0 | 0.70222 | 0 | 0 | 1.88845 | 3.82258 | 3.82258 | 0 | 2.10667 | 4.53588 | 4.20213
1.953 | 3 | 0 | 0.66387 | 1.36207 | 2.51793 | 6.37097 | 6.37097 | 2.61157 | 3.51111 | 4.53588 | 8.40426
1.9535 | 0 | 2.10667 | 0 | 0.68103 | 1.25896 | 1.91129 | 1.91129 | 1.30579 | 1.40444 | 12.09569 | 5.04255
1.954 | 2 | 1.40444 | 0.66387 | 0.68103 | 1.88845 | 1.27419 | 1.27419 | 1.30579 | 3.51111 | 6.04785 | 2.52128
1.9545 | 0 | 0.70222 | 0 | 0.68103 | 0.62948 | 5.09677 | 5.09677 | 3.91736 | 2.80889 | 5.29187 | 1.68085
1.955 | 0 | 2.10667 | 1.32773 | 2.72414 | 0.62948 | 5.09677 | 5.09677 | 5.22314 | 4.91556 | 6.04785 | 2.52128
1.9555 | 1 | 0 | 0.66387 | 0.68103 | 0 | 2.54839 | 2.54839 | 2.61157 | 2.80889 | 6.04785 | 4.20213
1.956 | 0 | 0.70222 | 1.32773 | 0 | 0.62948 | 1.27419 | 1.27419 | 5.22314 | 4.21333 | 11.33971 | 2.52128
1.9565 | 0 | 0 | 0 | 0 | 0 | 2.54839 | 2.54839 | 3.26446 | 1.40444 | 9.07177 | 1.68085
1.957 | 0 | 1.40444 | 0 | 2.72414 | 1.88845 | 1.91129 | 1.91129 | 1.30579 | 7.02222 | 9.07177 | 3.3617
1.9575 | 0 | 0 | 0.66387 | 4.76724 | 1.25896 | 5.73387 | 5.73387 | 3.26446 | 1.40444 | 5.29187 | 1.68085
1.958 | 1 | 0 | 0.66387 | 1.36207 | 0.62948 | 1.91129 | 1.91129 | 6.52893 | 2.10667 | 3.7799 | 5.88298
1.9585 | 0 | 0 | 1.32773 | 2.72414 | 1.88845 | 0.6371 | 0.6371 | 7.83471 | 1.40444 | 7.55981 | 4.20213
1.959 | 0 | 0 | 0 | 2.72414 | 1.25896 | 3.82258 | 3.82258 | 3.91736 | 7.72444 | 5.29187 | 4.20213
1.9595 | 0 | 0 | 0.66387 | 1.36207 | 0.62948 | 2.54839 | 2.54839 | 2.61157 | 5.61778 | 4.53588 | 5.88298
1.96 | 0 | 0.70222 | 0 | 0 | 1.25896 | 0.6371 | 0.6371 | 2.61157 | 5.61778 | 6.80383 | 7.56383
1.9605 | 1 | 1.40444 | 0 | 2.72414 | 2.51793 | 4.45968 | 4.45968 | 3.26446 | 5.61778 | 6.80383 | 3.3617
1.961 | 0 | 0.70222 | 0 | 2.0431 | 0.62948 | 6.37097 | 6.37097 | 5.87603 | 2.80889 | 3.02392 | 8.40426
1.9615 | 0 | 0 | 1.32773 | 2.0431 | 1.88845 | 3.18548 | 3.18548 | 1.30579 | 3.51111 | 2.26794 | 8.40426
1.962 | 0 | 0.70222 | 0.66387 | 0.68103 | 0 | 1.27419 | 1.27419 | 5.87603 | 2.80889 | 4.53588 | 8.40426
1.9625 | 0 | 0 | 0 | 0.68103 | 1.25896 | 3.18548 | 3.18548 | 1.30579 | 2.10667 | 6.80383 | 3.3617
1.963 | 0 | 0 | 0 | 0.68103 | 0 | 1.91129 | 1.91129 | 1.30579 | 4.21333 | 3.7799 | 5.88298
1.9635 | 2 | 0.70222 | 1.9916 | 0 | 1.25896 | 3.18548 | 3.18548 | 1.30579 | 3.51111 | 3.02392 | 4.20213
1.964 | 0 | 0 | 0 | 0.68103 | 0.62948 | 2.54839 | 2.54839 | 1.30579 | 4.21333 | 2.26794 | 13.44681
1.9645 | 0 | 0 | 0.66387 | 1.36207 | 0.62948 | 3.18548 | 3.18548 | 0.65289 | 1.40444 | 6.04785 | 4.20213
1.965 | 0 | 0 | 0.66387 | 2.72414 | 0 | 2.54839 | 2.54839 | 5.22314 | 1.40444 | 6.04785 | 8.40426
1.9655 | 0 | 0.70222 | 0 | 0.68103 | 1.88845 | 2.54839 | 2.54839 | 1.95868 | 2.80889 | 9.07177 | 6.7234
1.966 | 0 | 0 | 0 | 2.72414 | 4.40637 | 5.09677 | 5.09677 | 1.95868 | 4.91556 | 0.75598 | 10.92553
1.9665 | 0 | 0.70222 | 0 | 2.0431 | 0.62948 | 3.82258 | 3.82258 | 2.61157 | 5.61778 | 3.02392 | 6.7234
1.967 | 2 | 0 | 0 | 1.36207 | 1.25896 | 5.09677 | 5.09677 | 3.91736 | 3.51111 | 6.80383 | 9.24468
1.9675 | 0 | 0 | 0 | 2.72414 | 1.88845 | 2.54839 | 2.54839 | 3.26446 | 5.61778 | 8.31579 | 10.92553
1.968 | 0 | 2.10667 | 0 | 2.72414 | 1.88845 | 1.27419 | 1.27419 | 0.65289 | 4.21333 | 6.80383 | 4.20213
1.9685 | 0 | 0 | 0 | 4.08621 | 0.62948 | 1.91129 | 1.91129 | 1.30579 | 2.10667 | 6.80383 | 10.08511
1.969 | 1 | 0 | 0 | 0 | 1.25896 | 3.82258 | 3.82258 | 1.95868 | 4.91556 | 3.02392 | 6.7234
1.9695 | 1 | 1.40444 | 1.32773 | 2.0431 | 1.25896 | 1.27419 | 1.27419 | 0 | 2.10667 | 4.53588 | 12.60638
1.97 | 0 | 0.70222 | 0 | 1.36207 | 1.25896 | 2.54839 | 2.54839 | 1.30579 | 1.40444 | 7.55981 | 5.88298
1.9705 | 0 | 0.70222 | 0 | 2.0431 | 3.14741 | 2.54839 | 2.54839 | 4.57025 | 4.21333 | 6.04785 | 10.08511
1.971 | 1 | 0 | 3.98319 | 0 | 1.88845 | 2.54839 | 2.54839 | 3.26446 | 5.61778 | 3.7799 | 4.20213
1.9715 | 0 | 0 | 0 | 2.0431 | 1.88845 | 3.82258 | 3.82258 | 1.95868 | 1.40444 | 3.7799 | 3.3617
1.972 | 0 | 0 | 0 | 1.36207 | 1.25896 | 4.45968 | 4.45968 | 2.61157 | 2.10667 | 3.7799 | 2.52128
1.9725 | 0 | 0.70222 | 1.32773 | 0 | 1.88845 | 3.82258 | 3.82258 | 3.26446 | 1.40444 | 3.02392 | 7.56383
1.973 | 0 | 0 | 0 | 1.36207 | 2.51793 | 1.91129 | 1.91129 | 0.65289 | 0.70222 | 8.31579 | 5.88298
1.9735 | 0 | 0 | 0.66387 | 0 | 1.88845 | 0.6371 | 0.6371 | 1.30579 | 4.91556 | 6.04785 | 9.24468
1.974 | 1 | 0 | 1.32773 | 2.0431 | 0 | 1.27419 | 1.27419 | 3.91736 | 6.32 | 12.85167 | 7.56383
1.9745 | 0 | 0 | 1.9916 | 2.0431 | 0 | 3.18548 | 3.18548 | 6.52893 | 3.51111 | 6.80383 | 2.52128
1.975 | 0 | 0.70222 | 0.66387 | 0 | 0.62948 | 2.54839 | 2.54839 | 2.61157 | 2.10667 | 3.7799 | 7.56383
1.9755 | 0 | 0 | 0 | 1.36207 | 0.62948 | 2.54839 | 2.54839 | 2.61157 | 4.21333 | 6.04785 | 4.20213
1.976 | 0 | 0.70222 | 0.66387 | 1.36207 | 1.25896 | 0.6371 | 0.6371 | 3.26446 | 2.80889 | 3.02392 | 5.88298
1.9765 | 1 | 0.70222 | 0 | 2.0431 | 1.25896 | 3.18548 | 3.18548 | 2.61157 | 2.80889 | 1.51196 | 5.04255
1.977 | 1 | 0 | 0 | 1.36207 | 2.51793 | 0.6371 | 0.6371 | 1.30579 | 2.80889 | 1.51196 | 4.20213
1.9775 | 0 | 0.70222 | 0.66387 | 0.68103 | 4.40637 | 3.18548 | 3.18548 | 5.87603 | 4.91556 | 1.51196 | 3.3617
1.978 | 1 | 0 | 0.66387 | 0 | 2.51793 | 1.91129 | 1.91129 | 3.91736 | 3.51111 | 0 | 2.52128
1.9785 | 0 | 0 | 1.9916 | 0.68103 | 1.88845 | 1.27419 | 1.27419 | 3.91736 | 3.51111 | 4.53588 | 7.56383
1.979 | 0 | 0.70222 | 0 | 1.36207 | 1.25896 | 0.6371 | 0.6371 | 3.91736 | 3.51111 | 6.04785 | 6.7234
1.9795 | 0 | 0.70222 | 0.66387 | 0.68103 | 1.25896 | 1.27419 | 1.27419 | 3.91736 | 1.40444 | 6.80383 | 6.7234
1.98 | 0 | 0 | 1.9916 | 2.72414 | 2.51793 | 1.27419 | 1.27419 | 5.87603 | 3.51111 | 9.07177 | 5.88298
1.9805 | 1 | 0.70222 | 1.32773 | 2.0431 | 1.88845 | 1.91129 | 1.91129 | 3.26446 | 4.91556 | 3.7799 | 7.56383
1.981 | 0 | 0 | 0 | 2.72414 | 1.88845 | 1.27419 | 1.27419 | 3.26446 | 2.80889 | 5.29187 | 1.68085
1.9815 | 0 | 0 | 1.32773 | 1.36207 | 0.62948 | 6.37097 | 6.37097 | 7.18182 | 1.40444 | 6.80383 | 2.52128
1.982 | 0 | 0 | 0 | 2.0431 | 2.51793 | 1.27419 | 1.27419 | 3.26446 | 2.80889 | 9.07177 | 4.20213
1.9825 | 0 | 0 | 0 | 0.68103 | 0.62948 | 2.54839 | 2.54839 | 2.61157 | 2.10667 | 4.53588 | 5.04255
1.983 | 1 | 2.10667 | 0 | 1.36207 | 0.62948 | 2.54839 | 2.54839 | 5.22314 | 1.40444 | 2.26794 | 2.52128
1.9835 | 3 | 0 | 0.66387 | 0 | 0 | 3.82258 | 3.82258 | 5.87603 | 2.80889 | 2.26794 | 7.56383
1.984 | 1 | 1.40444 | 0 | 0.68103 | 2.51793 | 2.54839 | 2.54839 | 1.95868 | 2.80889 | 3.7799 | 6.7234
1.9845 | 0 | 2.10667 | 0 | 0 | 1.88845 | 0 | 0 | 3.26446 | 6.32 | 5.29187 | 8.40426
1.985 | 0 | 0.70222 | 0.66387 | 2.0431 | 3.14741 | 6.37097 | 6.37097 | 4.57025 | 4.21333 | 5.29187 | 4.20213
1.9855 | 0 | 0 | 0 | 1.36207 | 2.51793 | 1.27419 | 1.27419 | 3.91736 | 4.91556 | 3.7799 | 2.52128
1.986 | 0 | 0 | 0 | 0.68103 | 3.77689 | 3.18548 | 3.18548 | 1.30579 | 4.21333 | 8.31579 | 10.92553
1.9865 | 0 | 0 | 0.66387 | 1.36207 | 1.88845 | 3.18548 | 3.18548 | 3.91736 | 7.02222 | 4.53588 | 6.7234
1.987 | 0 | 0 | 0 | 2.0431 | 0.62948 | 1.27419 | 1.27419 | 4.57025 | 1.40444 | 2.26794 | 6.7234
1.9875 | 0 | 0 | 0.66387 | 4.76724 | 1.88845 | 1.91129 | 1.91129 | 1.95868 | 3.51111 | 3.02392 | 10.08511
1.988 | 1 | 0 | 0.66387 | 4.76724 | 3.14741 | 4.45968 | 4.45968 | 1.95868 | 4.91556 | 4.53588 | 5.88298
1.9885 | 1 | 0.70222 | 0 | 0 | 1.88845 | 5.09677 | 5.09677 | 3.26446 | 1.40444 | 3.7799 | 11.76596
1.989 | 1 | 0 | 1.32773 | 3.40517 | 1.88845 | 1.27419 | 1.27419 | 3.91736 | 3.51111 | 5.29187 | 5.04255
1.9895 | 0 | 0.70222 | 0.66387 | 1.36207 | 2.51793 | 1.27419 | 1.27419 | 3.91736 | 3.51111 | 2.26794 | 3.3617
1.99 | 1 | 0.70222 | 1.32773 | 0 | 3.77689 | 2.54839 | 2.54839 | 3.91736 | 6.32 | 5.29187 | 4.20213
1.9905 | 0 | 2.80889 | 1.9916 | 3.40517 | 3.14741 | 1.27419 | 1.27419 | 3.91736 | 1.40444 | 4.53588 | 2.52128
1.991 | 4 | 0 | 1.9916 | 1.36207 | 0.62948 | 2.54839 | 2.54839 | 1.95868 | 4.21333 | 0.75598 | 6.7234
1.9915 | 2 | 0.70222 | 0.66387 | 0 | 1.25896 | 1.27419 | 1.27419 | 3.91736 | 2.10667 | 3.7799 | 7.56383
1.992 | 0 | 2.10667 | 0 | 0.68103 | 1.25896 | 3.18548 | 3.18548 | 3.26446 | 4.91556 | 3.02392 | 8.40426
1.9925 | 0 | 0 | 1.9916 | 0.68103 | 0 | 2.54839 | 2.54839 | 3.26446 | 2.80889 | 3.7799 | 5.88298
1.993 | 0 | 0 | 0.66387 | 0 | 0 | 3.18548 | 3.18548 | 1.95868 | 3.51111 | 4.53588 | 7.56383
1.9935 | 0 | 2.10667 | 1.32773 | 1.36207 | 1.25896 | 4.45968 | 4.45968 | 4.57025 | 4.91556 | 9.07177 | 2.52128
1.994 | 0 | 0 | 2.65546 | 1.36207 | 3.14741 | 1.91129 | 1.91129 | 1.95868 | 2.80889 | 5.29187 | 5.88298
1.9945 | 1 | 0 | 2.65546 | 1.36207 | 1.88845 | 4.45968 | 4.45968 | 5.22314 | 5.61778 | 6.80383 | 5.88298
1.995 | 0 | 0 | 1.9916 | 2.72414 | 2.51793 | 0.6371 | 0.6371 | 4.57025 | 6.32 | 7.55981 | 5.04255
1.9955 | 0 | 0.70222 | 1.32773 | 1.36207 | 0.62948 | 0.6371 | 0.6371 | 2.61157 | 0.70222 | 1.51196 | 5.04255
1.996 | 0 | 0 | 0 | 2.72414 | 0.62948 | 1.91129 | 1.91129 | 3.91736 | 0.70222 | 5.29187 | 6.7234
1.9965 | 0 | 0.70222 | 0.66387 | 1.36207 | 1.88845 | 1.91129 | 1.91129 | 5.22314 | 3.51111 | 5.29187 | 10.92553
1.997 | 1 | 0.70222 | 0 | 2.0431 | 1.25896 | 1.27419 | 1.27419 | 3.26446 | 9.12889 | 6.80383 | 8.40426
1.9975 | 1 | 0 | 2.65546 | 1.36207 | 0.62948 | 3.82258 | 3.82258 | 3.26446 | 7.02222 | 13.60766 | 5.88298
1.998 | 0 | 0 | 1.9916 | 0 | 1.88845 | 1.91129 | 1.91129 | 4.57025 | 7.02222 | 3.7799 | 8.40426
1.9985 | 0 | 0 | 0.66387 | 0.68103 | 3.14741 | 7.00806 | 7.00806 | 3.91736 | 2.80889 | 4.53588 | 7.56383
1.999 | 0 | 0 | 1.32773 | 0 | 2.51793 | 1.91129 | 1.91129 | 1.30579 | 3.51111 | 7.55981 | 7.56383
1.9995 | 0 | 0 | 0 | 0 | 0.62948 | 0 | 0 | 3.26446 | 4.91556 | 3.7799 | 8.40426

## Figure9d
LiLuF4:2% Er3+,18% Yb3+@LiLuF4 (6 shells): 4F9/2 → 4I15/2
| 303 K | 324 K | 346 K | 368 K | 390 K | 412 K | 434 K | 456 K | 478 K | 500 K | 523 K
Delay time / ms | Normalized signal | Normalized signal | Normalized signal | Normalized signal | Normalized signal | Normalized signal | Normalized signal | Normalized signal | Normalized signal | Normalized signal | Normalized signal
0 | 10 | 10.7027 | 15.23077 | 8.13699 | 8.13699 | 10.22535 | 9.55263 | 13.01408 | 9.94521 | 4.85294 | 7.7
0.0005 | 7 | 4.45946 | 5.07692 | 7.23288 | 7.23288 | 5.57747 | 3.47368 | 3.71831 | 5.42466 | 1.94118 | 6.6
0.001 | 3 | 2.67568 | 5.07692 | 0.90411 | 0.90411 | 2.78873 | 2.60526 | 2.78873 | 3.61644 | 1.94118 | 0
0.0015 | 1 | 1.78378 | 0 | 0.90411 | 0.90411 | 2.78873 | 0.86842 | 1.85915 | 1.80822 | 2.91176 | 1.1
0.002 | 3 | 6.24324 | 1.01538 | 0.90411 | 0.90411 | 2.78873 | 0.86842 | 0.92958 | 6.32877 | 0.97059 | 0
0.0025 | 6 | 0 | 1.01538 | 2.71233 | 2.71233 | 1.85915 | 0.86842 | 0.92958 | 0.90411 | 3.88235 | 0
0.003 | 5 | 4.45946 | 7.10769 | 1.80822 | 1.80822 | 4.64789 | 2.60526 | 0 | 0.90411 | 0.97059 | 0
0.0035 | 2 | 0.89189 | 2.03077 | 1.80822 | 1.80822 | 0 | 0.86842 | 4.64789 | 0 | 0 | 0
0.004 | 2 | 0.89189 | 3.04615 | 0.90411 | 0.90411 | 3.71831 | 1.73684 | 4.64789 | 0.90411 | 0.97059 | 4.4
0.0045 | 2 | 2.67568 | 4.06154 | 2.71233 | 2.71233 | 1.85915 | 0.86842 | 5.57747 | 2.71233 | 0 | 3.3
0.005 | 3 | 3.56757 | 0 | 0.90411 | 0.90411 | 8.3662 | 4.34211 | 0.92958 | 0 | 0.97059 | 1.1
0.0055 | 3 | 2.67568 | 3.04615 | 1.80822 | 1.80822 | 2.78873 | 3.47368 | 1.85915 | 2.71233 | 7.76471 | 0
0.006 | 2 | 4.45946 | 2.03077 | 2.71233 | 2.71233 | 0 | 3.47368 | 2.78873 | 5.42466 | 4.85294 | 6.6
0.0065 | 1 | 3.56757 | 7.10769 | 3.61644 | 3.61644 | 2.78873 | 4.34211 | 1.85915 | 4.52055 | 4.85294 | 1.1
0.007 | 6 | 2.67568 | 5.07692 | 3.61644 | 3.61644 | 0.92958 | 8.68421 | 4.64789 | 4.52055 | 0.97059 | 1.1
0.0075 | 9 | 1.78378 | 3.04615 | 1.80822 | 1.80822 | 7.43662 | 2.60526 | 2.78873 | 2.71233 | 3.88235 | 4.4
0.008 | 14 | 1.78378 | 7.10769 | 6.32877 | 6.32877 | 10.22535 | 5.21053 | 7.43662 | 4.52055 | 4.85294 | 2.2
0.0085 | 10 | 2.67568 | 5.07692 | 3.61644 | 3.61644 | 11.15493 | 4.34211 | 5.57747 | 6.32877 | 3.88235 | 5.5
0.009 | 4 | 7.13514 | 8.12308 | 3.61644 | 3.61644 | 10.22535 | 5.21053 | 4.64789 | 5.42466 | 5.82353 | 1.1
0.0095 | 6 | 5.35135 | 7.10769 | 3.61644 | 3.61644 | 5.57747 | 4.34211 | 2.78873 | 5.42466 | 6.79412 | 3.3
0.01 | 4 | 5.35135 | 6.09231 | 6.32877 | 6.32877 | 6.50704 | 3.47368 | 4.64789 | 9.0411 | 5.82353 | 8.8
0.0105 | 9 | 6.24324 | 9.13846 | 9.94521 | 9.94521 | 3.71831 | 6.07895 | 10.22535 | 2.71233 | 2.91176 | 5.5
0.011 | 9 | 10.7027 | 2.03077 | 5.42466 | 5.42466 | 2.78873 | 2.60526 | 3.71831 | 13.56164 | 4.85294 | 4.4
0.0115 | 8 | 12.48649 | 5.07692 | 5.42466 | 5.42466 | 6.50704 | 6.07895 | 7.43662 | 4.52055 | 6.79412 | 3.3
0.012 | 10 | 8.02703 | 9.13846 | 11.75342 | 11.75342 | 10.22535 | 7.81579 | 4.64789 | 9.0411 | 12.61765 | 6.6
0.0125 | 6 | 10.7027 | 8.12308 | 1.80822 | 1.80822 | 10.22535 | 6.07895 | 7.43662 | 5.42466 | 6.79412 | 3.3
0.013 | 8 | 8.91892 | 11.16923 | 9.94521 | 9.94521 | 5.57747 | 6.07895 | 12.08451 | 8.13699 | 11.64706 | 2.2
0.0135 | 6 | 5.35135 | 12.18462 | 10.84932 | 10.84932 | 11.15493 | 6.94737 | 7.43662 | 10.84932 | 6.79412 | 7.7
0.014 | 14 | 3.56757 | 16.24615 | 3.61644 | 3.61644 | 8.3662 | 5.21053 | 6.50704 | 5.42466 | 4.85294 | 7.7
0.0145 | 12 | 7.13514 | 14.21539 | 9.0411 | 9.0411 | 10.22535 | 6.94737 | 9.29577 | 16.27397 | 7.76471 | 11
0.015 | 12 | 5.35135 | 11.16923 | 7.23288 | 7.23288 | 13.94366 | 7.81579 | 10.22535 | 15.36986 | 6.79412 | 15.4
0.0155 | 10 | 11.5946 | 4.06154 | 5.42466 | 5.42466 | 13.01408 | 13.02632 | 11.15493 | 10.84932 | 9.70588 | 15.4
0.016 | 11 | 11.5946 | 10.15385 | 9.0411 | 9.0411 | 13.01408 | 12.1579 | 11.15493 | 7.23288 | 9.70588 | 8.8
0.0165 | 7 | 8.02703 | 11.16923 | 14.46575 | 14.46575 | 10.22535 | 12.1579 | 13.01408 | 11.75342 | 16.5 | 11
0.017 | 6 | 8.02703 | 17.26154 | 5.42466 | 5.42466 | 13.01408 | 12.1579 | 14.87324 | 16.27397 | 17.47059 | 9.9
0.0175 | 8 | 13.37838 | 11.16923 | 10.84932 | 10.84932 | 17.66197 | 11.28947 | 13.94366 | 10.84932 | 15.52941 | 12.1
0.018 | 7 | 9.81081 | 12.18462 | 13.56164 | 13.56164 | 15.80282 | 6.94737 | 12.08451 | 10.84932 | 19.41176 | 14.3
0.0185 | 6 | 8.02703 | 11.16923 | 11.75342 | 11.75342 | 16.7324 | 6.94737 | 26.02817 | 22.60274 | 13.58823 | 11
0.019 | 19 | 16.94595 | 11.16923 | 14.46575 | 14.46575 | 9.29577 | 11.28947 | 13.94366 | 10.84932 | 17.47059 | 17.6
0.0195 | 19 | 21.40541 | 11.16923 | 10.84932 | 10.84932 | 15.80282 | 7.81579 | 12.08451 | 17.17808 | 16.5 | 11
0.02 | 15 | 11.5946 | 12.18462 | 14.46575 | 14.46575 | 10.22535 | 9.55263 | 7.43662 | 12.65753 | 6.79412 | 18.7
0.0205 | 6 | 11.5946 | 14.21539 | 10.84932 | 10.84932 | 19.52113 | 13.02632 | 19.52113 | 12.65753 | 16.5 | 11
0.021 | 18 | 12.48649 | 21.32308 | 13.56164 | 13.56164 | 14.87324 | 18.23684 | 11.15493 | 10.84932 | 19.41176 | 20.9
0.0215 | 14 | 12.48649 | 10.15385 | 18.08219 | 18.08219 | 12.08451 | 17.36842 | 19.52113 | 22.60274 | 20.38235 | 15.4
0.022 | 21 | 8.91892 | 14.21539 | 15.36986 | 15.36986 | 13.94366 | 13.89474 | 15.80282 | 23.50685 | 13.58823 | 24.2
0.0225 | 16 | 12.48649 | 17.26154 | 16.27397 | 16.27397 | 17.66197 | 10.42105 | 15.80282 | 7.23288 | 25.23529 | 19.8
0.023 | 16 | 14.27027 | 9.13846 | 21.69863 | 21.69863 | 13.94366 | 16.5 | 14.87324 | 9.94521 | 19.41176 | 16.5
0.0235 | 15 | 18.72973 | 16.24615 | 12.65753 | 12.65753 | 24.16901 | 12.1579 | 14.87324 | 9.0411 | 31.05882 | 19.8
0.024 | 18 | 11.5946 | 18.27692 | 20.79452 | 20.79452 | 15.80282 | 6.94737 | 15.80282 | 17.17808 | 26.20588 | 16.5
0.0245 | 22 | 13.37838 | 13.2 | 16.27397 | 16.27397 | 15.80282 | 10.42105 | 8.3662 | 10.84932 | 27.17647 | 17.6
0.025 | 10 | 27.64865 | 14.21539 | 11.75342 | 11.75342 | 24.16901 | 14.76316 | 20.4507 | 16.27397 | 14.55882 | 22
0.0255 | 15 | 16.05405 | 25.38462 | 13.56164 | 13.56164 | 18.59155 | 33.86842 | 19.52113 | 19.89041 | 14.55882 | 16.5
0.026 | 13 | 21.40541 | 19.29231 | 13.56164 | 13.56164 | 22.30986 | 19.10526 | 18.59155 | 15.36986 | 15.52941 | 20.9
0.0265 | 16 | 17.83784 | 30.46154 | 9.0411 | 9.0411 | 16.7324 | 14.76316 | 10.22535 | 18.9863 | 18.44118 | 15.4
0.027 | 14 | 24.08108 | 15.23077 | 12.65753 | 12.65753 | 7.43662 | 29.52632 | 18.59155 | 28.93151 | 17.47059 | 16.5
0.0275 | 18 | 13.37838 | 15.23077 | 15.36986 | 15.36986 | 18.59155 | 13.02632 | 18.59155 | 17.17808 | 6.79412 | 23.1
0.028 | 25 | 11.5946 | 21.32308 | 17.17808 | 17.17808 | 16.7324 | 29.52632 | 18.59155 | 16.27397 | 15.52941 | 24.2
0.0285 | 15 | 14.27027 | 23.35385 | 14.46575 | 14.46575 | 26.02817 | 19.97368 | 26.95775 | 34.35616 | 22.32353 | 19.8
0.029 | 27 | 15.16216 | 21.32308 | 16.27397 | 16.27397 | 17.66197 | 31.26316 | 17.66197 | 19.89041 | 23.29412 | 22
0.0295 | 31 | 18.72973 | 34.52308 | 21.69863 | 21.69863 | 20.4507 | 25.18421 | 21.38028 | 31.64384 | 18.44118 | 24.2
0.03 | 14 | 20.51351 | 34.52308 | 17.17808 | 17.17808 | 21.38028 | 22.57895 | 15.80282 | 18.08219 | 17.47059 | 22
0.0305 | 27 | 10.7027 | 28.43077 | 18.08219 | 18.08219 | 18.59155 | 22.57895 | 10.22535 | 24.41096 | 24.26471 | 25.3
0.031 | 21 | 20.51351 | 26.4 | 16.27397 | 16.27397 | 30.67606 | 22.57895 | 26.02817 | 28.93151 | 19.41176 | 29.7
0.0315 | 15 | 11.5946 | 28.43077 | 18.08219 | 18.08219 | 26.02817 | 25.18421 | 25.09859 | 23.50685 | 40.76471 | 20.9
0.032 | 15 | 13.37838 | 28.43077 | 19.89041 | 19.89041 | 23.23944 | 20.84211 | 16.7324 | 14.46575 | 20.38235 | 19.8
0.0325 | 19 | 21.40541 | 24.36923 | 18.9863 | 18.9863 | 19.52113 | 19.97368 | 23.23944 | 34.35616 | 37.85294 | 27.5
0.033 | 21 | 18.72973 | 34.52308 | 21.69863 | 21.69863 | 30.67606 | 17.36842 | 28.8169 | 22.60274 | 19.41176 | 22
0.0335 | 26 | 22.2973 | 29.44616 | 18.9863 | 18.9863 | 21.38028 | 21.71053 | 25.09859 | 19.89041 | 31.05882 | 30.8
0.034 | 18 | 29.43243 | 27.41539 | 16.27397 | 16.27397 | 14.87324 | 18.23684 | 39.04226 | 16.27397 | 21.35294 | 23.1
0.0345 | 20 | 16.94595 | 18.27692 | 26.21918 | 26.21918 | 17.66197 | 18.23684 | 21.38028 | 24.41096 | 26.20588 | 24.2
0.035 | 19 | 16.05405 | 19.29231 | 25.31507 | 25.31507 | 26.02817 | 26.05263 | 17.66197 | 16.27397 | 25.23529 | 28.6
0.0355 | 26 | 24.97297 | 36.55385 | 27.12329 | 27.12329 | 27.88732 | 20.84211 | 26.95775 | 29.83562 | 35.91176 | 15.4
0.036 | 18 | 24.08108 | 23.35385 | 25.31507 | 25.31507 | 37.1831 | 25.18421 | 26.02817 | 26.21918 | 31.05882 | 20.9
0.0365 | 22 | 31.21622 | 18.27692 | 25.31507 | 25.31507 | 24.16901 | 25.18421 | 28.8169 | 20.79452 | 30.08823 | 23.1
0.037 | 17 | 21.40541 | 30.46154 | 12.65753 | 12.65753 | 19.52113 | 28.6579 | 26.95775 | 23.50685 | 35.91176 | 14.3
0.0375 | 21 | 17.83784 | 18.27692 | 26.21918 | 26.21918 | 27.88732 | 25.18421 | 29.74648 | 19.89041 | 33.97059 | 31.9
0.038 | 43 | 27.64865 | 21.32308 | 22.60274 | 22.60274 | 24.16901 | 26.05263 | 28.8169 | 35.26027 | 26.20588 | 24.2
0.0385 | 23 | 32.10811 | 22.33846 | 15.36986 | 15.36986 | 26.95775 | 21.71053 | 21.38028 | 34.35616 | 26.20588 | 29.7
0.039 | 23 | 25.86486 | 25.38462 | 22.60274 | 22.60274 | 17.66197 | 20.84211 | 32.53521 | 25.31507 | 23.29412 | 31.9
0.0395 | 25 | 22.2973 | 19.29231 | 23.50685 | 23.50685 | 29.74648 | 27.78947 | 45.5493 | 28.0274 | 25.23529 | 28.6
0.04 | 21 | 31.21622 | 28.43077 | 36.16438 | 36.16438 | 29.74648 | 22.57895 | 30.67606 | 18.9863 | 31.05882 | 34.1
0.0405 | 45 | 21.40541 | 31.47692 | 25.31507 | 25.31507 | 22.30986 | 22.57895 | 25.09859 | 30.73973 | 38.82353 | 25.3
0.041 | 22 | 19.62162 | 30.46154 | 19.89041 | 19.89041 | 20.4507 | 20.84211 | 31.60563 | 28.0274 | 22.32353 | 33
0.0415 | 29 | 24.08108 | 20.30769 | 18.9863 | 18.9863 | 34.39437 | 22.57895 | 26.95775 | 25.31507 | 19.41176 | 34.1
0.042 | 20 | 31.21622 | 30.46154 | 27.12329 | 27.12329 | 25.09859 | 19.97368 | 26.02817 | 26.21918 | 21.35294 | 24.2
0.0425 | 28 | 16.94595 | 35.53846 | 26.21918 | 26.21918 | 29.74648 | 21.71053 | 21.38028 | 21.69863 | 21.35294 | 37.4
0.043 | 36 | 23.18919 | 24.36923 | 22.60274 | 22.60274 | 28.8169 | 22.57895 | 23.23944 | 18.9863 | 18.44118 | 31.9
0.0435 | 13 | 27.64865 | 23.35385 | 30.73973 | 30.73973 | 41.83099 | 31.26316 | 27.88732 | 26.21918 | 26.20588 | 20.9
0.044 | 35 | 24.97297 | 32.49231 | 21.69863 | 21.69863 | 21.38028 | 14.76316 | 23.23944 | 31.64384 | 34.94118 | 23.1
0.0445 | 21 | 21.40541 | 35.53846 | 23.50685 | 23.50685 | 33.46479 | 23.44737 | 30.67606 | 31.64384 | 29.11765 | 40.7
0.045 | 32 | 33.89189 | 32.49231 | 28.0274 | 28.0274 | 20.4507 | 28.6579 | 26.02817 | 29.83562 | 46.58823 | 24.2
0.0455 | 34 | 27.64865 | 19.29231 | 32.54795 | 32.54795 | 33.46479 | 31.26316 | 30.67606 | 25.31507 | 15.52941 | 20.9
0.046 | 35 | 33.89189 | 34.52308 | 22.60274 | 22.60274 | 27.88732 | 26.05263 | 37.1831 | 37.06849 | 21.35294 | 35.2
0.0465 | 36 | 26.75676 | 23.35385 | 34.35616 | 34.35616 | 20.4507 | 16.5 | 28.8169 | 32.54795 | 33 | 38.5
0.047 | 24 | 36.56757 | 39.6 | 22.60274 | 22.60274 | 41.83099 | 33.86842 | 29.74648 | 25.31507 | 43.67647 | 31.9
0.0475 | 29 | 29.43243 | 29.44616 | 28.93151 | 28.93151 | 28.8169 | 16.5 | 32.53521 | 32.54795 | 37.85294 | 31.9
0.048 | 25 | 32.10811 | 32.49231 | 25.31507 | 25.31507 | 39.97183 | 22.57895 | 23.23944 | 41.58904 | 40.76471 | 35.2
0.0485 | 28 | 25.86486 | 41.63077 | 47.0137 | 47.0137 | 33.46479 | 35.60526 | 34.39437 | 43.39726 | 24.26471 | 31.9
0.049 | 28 | 28.54054 | 26.4 | 34.35616 | 34.35616 | 35.32394 | 33.86842 | 28.8169 | 34.35616 | 34.94118 | 34.1
0.0495 | 27 | 28.54054 | 47.72308 | 24.41096 | 24.41096 | 34.39437 | 26.05263 | 42.76056 | 27.12329 | 26.20588 | 38.5
0.05 | 18 | 24.97297 | 22.33846 | 23.50685 | 23.50685 | 43.69014 | 27.78947 | 31.60563 | 33.45206 | 26.20588 | 30.8
0.0505 | 26 | 25.86486 | 31.47692 | 30.73973 | 30.73973 | 29.74648 | 37.34211 | 42.76056 | 47.91781 | 29.11765 | 44
0.051 | 36 | 27.64865 | 37.56923 | 26.21918 | 26.21918 | 34.39437 | 23.44737 | 26.95775 | 37.9726 | 47.55882 | 40.7
0.0515 | 24 | 25.86486 | 38.58462 | 37.9726 | 37.9726 | 42.76056 | 26.05263 | 19.52113 | 32.54795 | 35.91176 | 42.9
0.052 | 51 | 24.97297 | 35.53846 | 33.45206 | 33.45206 | 29.74648 | 41.68421 | 27.88732 | 30.73973 | 34.94118 | 49.5
0.0525 | 32 | 29.43243 | 33.50769 | 30.73973 | 30.73973 | 32.53521 | 26.05263 | 41.83099 | 37.9726 | 44.64706 | 36.3
0.053 | 32 | 26.75676 | 35.53846 | 29.83562 | 29.83562 | 39.04226 | 20.84211 | 32.53521 | 23.50685 | 31.05882 | 42.9
0.0535 | 31 | 35.67567 | 40.61539 | 30.73973 | 30.73973 | 33.46479 | 27.78947 | 25.09859 | 44.30137 | 55.32353 | 42.9
0.054 | 35 | 32.10811 | 37.56923 | 27.12329 | 27.12329 | 27.88732 | 33 | 31.60563 | 38.87671 | 30.08823 | 33
0.0545 | 24 | 27.64865 | 33.50769 | 37.9726 | 37.9726 | 25.09859 | 31.26316 | 33.46479 | 26.21918 | 31.05882 | 42.9
0.055 | 28 | 29.43243 | 53.81539 | 41.58904 | 41.58904 | 30.67606 | 44.28947 | 35.32394 | 43.39726 | 32.02941 | 41.8
0.0555 | 34 | 24.97297 | 39.6 | 40.68493 | 40.68493 | 36.25352 | 38.21053 | 26.95775 | 29.83562 | 36.88235 | 50.6
0.056 | 27 | 38.35135 | 43.66154 | 27.12329 | 27.12329 | 32.53521 | 29.52632 | 35.32394 | 28.93151 | 29.11765 | 30.8
0.0565 | 32 | 33.89189 | 40.61539 | 23.50685 | 23.50685 | 20.4507 | 35.60526 | 29.74648 | 38.87671 | 25.23529 | 51.7
0.057 | 25 | 33 | 33.50769 | 24.41096 | 24.41096 | 35.32394 | 32.13158 | 42.76056 | 37.06849 | 38.82353 | 40.7
0.0575 | 39 | 23.18919 | 37.56923 | 37.9726 | 37.9726 | 28.8169 | 31.26316 | 48.33803 | 34.35616 | 38.82353 | 41.8
0.058 | 41 | 39.24324 | 27.41539 | 14.46575 | 14.46575 | 35.32394 | 36.47369 | 30.67606 | 46.10959 | 34.94118 | 25.3
0.0585 | 21 | 26.75676 | 25.38462 | 36.16438 | 36.16438 | 28.8169 | 37.34211 | 30.67606 | 36.16438 | 32.02941 | 47.3
0.059 | 31 | 36.56757 | 19.29231 | 33.45206 | 33.45206 | 34.39437 | 46.89474 | 39.04226 | 38.87671 | 31.05882 | 36.3
0.0595 | 28 | 26.75676 | 32.49231 | 28.93151 | 28.93151 | 37.1831 | 35.60526 | 31.60563 | 45.20548 | 29.11765 | 42.9
0.06 | 43 | 24.08108 | 26.4 | 31.64384 | 31.64384 | 51.12676 | 32.13158 | 33.46479 | 34.35616 | 29.11765 | 45.1
0.0605 | 21 | 18.72973 | 28.43077 | 42.49315 | 42.49315 | 38.11267 | 27.78947 | 41.83099 | 47.0137 | 43.67647 | 50.6
0.061 | 32 | 33 | 30.46154 | 46.10959 | 46.10959 | 30.67606 | 30.39474 | 27.88732 | 37.06849 | 35.91176 | 56.1
0.0615 | 36 | 33 | 28.43077 | 25.31507 | 25.31507 | 51.12676 | 43.42105 | 35.32394 | 25.31507 | 33.97059 | 45.1
0.062 | 36 | 33.89189 | 36.55385 | 31.64384 | 31.64384 | 42.76056 | 40.81579 | 28.8169 | 28.93151 | 33 | 42.9
0.0625 | 23 | 33 | 42.64616 | 28.0274 | 28.0274 | 31.60563 | 28.6579 | 39.04226 | 29.83562 | 40.76471 | 35.2
0.063 | 27 | 43.7027 | 23.35385 | 26.21918 | 26.21918 | 42.76056 | 48.63158 | 44.61972 | 42.49315 | 35.91176 | 30.8
0.0635 | 31 | 36.56757 | 41.63077 | 28.93151 | 28.93151 | 48.33803 | 29.52632 | 39.04226 | 35.26027 | 33.97059 | 30.8
0.064 | 38 | 31.21622 | 38.58462 | 26.21918 | 26.21918 | 48.33803 | 33 | 42.76056 | 44.30137 | 32.02941 | 30.8
0.0645 | 36 | 46.37838 | 42.64616 | 37.9726 | 37.9726 | 13.94366 | 41.68421 | 48.33803 | 38.87671 | 33 | 42.9
0.065 | 30 | 39.24324 | 37.56923 | 28.0274 | 28.0274 | 27.88732 | 25.18421 | 39.04226 | 40.68493 | 36.88235 | 55
0.0655 | 37 | 43.7027 | 37.56923 | 26.21918 | 26.21918 | 37.1831 | 38.21053 | 31.60563 | 43.39726 | 48.52941 | 45.1
0.066 | 40 | 24.97297 | 30.46154 | 32.54795 | 32.54795 | 27.88732 | 33.86842 | 51.12676 | 43.39726 | 37.85294 | 33
0.0665 | 24 | 41.02703 | 40.61539 | 29.83562 | 29.83562 | 40.90141 | 41.68421 | 48.33803 | 47.91781 | 43.67647 | 35.2
0.067 | 21 | 39.24324 | 36.55385 | 42.49315 | 42.49315 | 34.39437 | 44.28947 | 34.39437 | 42.49315 | 38.82353 | 50.6
0.0675 | 32 | 33.89189 | 36.55385 | 41.58904 | 41.58904 | 36.25352 | 38.21053 | 26.95775 | 28.0274 | 36.88235 | 46.2
0.068 | 36 | 41.02703 | 36.55385 | 36.16438 | 36.16438 | 41.83099 | 43.42105 | 33.46479 | 35.26027 | 35.91176 | 57.2
0.0685 | 40 | 41.91892 | 40.61539 | 32.54795 | 32.54795 | 23.23944 | 34.73684 | 29.74648 | 37.9726 | 28.14706 | 34.1
0.069 | 45 | 35.67567 | 31.47692 | 32.54795 | 32.54795 | 43.69014 | 30.39474 | 33.46479 | 47.0137 | 45.61765 | 48.4
0.0695 | 33 | 30.32432 | 41.63077 | 31.64384 | 31.64384 | 39.97183 | 33.86842 | 31.60563 | 42.49315 | 30.08823 | 36.3
0.07 | 37 | 27.64865 | 46.7077 | 37.9726 | 37.9726 | 52.98592 | 37.34211 | 26.02817 | 39.78082 | 26.20588 | 34.1
0.0705 | 30 | 24.08108 | 40.61539 | 35.26027 | 35.26027 | 26.95775 | 33.86842 | 31.60563 | 46.10959 | 33.97059 | 39.6
0.071 | 50 | 33.89189 | 32.49231 | 40.68493 | 40.68493 | 30.67606 | 46.02632 | 43.69014 | 47.91781 | 31.05882 | 35.2
0.0715 | 44 | 34.78378 | 29.44616 | 41.58904 | 41.58904 | 36.25352 | 25.18421 | 41.83099 | 41.58904 | 37.85294 | 36.3
0.072 | 40 | 38.35135 | 37.56923 | 27.12329 | 27.12329 | 19.52113 | 39.94737 | 39.04226 | 47.91781 | 33 | 46.2
0.0725 | 37 | 34.78378 | 29.44616 | 43.39726 | 43.39726 | 35.32394 | 32.13158 | 49.2676 | 48.82192 | 34.94118 | 38.5
0.073 | 15 | 31.21622 | 43.66154 | 42.49315 | 42.49315 | 30.67606 | 42.55263 | 40.90141 | 47.91781 | 35.91176 | 29.7
0.0735 | 43 | 24.97297 | 41.63077 | 52.43836 | 52.43836 | 38.11267 | 33.86842 | 42.76056 | 47.91781 | 37.85294 | 39.6
0.074 | 35 | 53.51352 | 38.58462 | 44.30137 | 44.30137 | 43.69014 | 27.78947 | 42.76056 | 41.58904 | 46.58823 | 29.7
0.0745 | 42 | 38.35135 | 45.69231 | 45.20548 | 45.20548 | 49.2676 | 45.1579 | 43.69014 | 43.39726 | 32.02941 | 37.4
0.075 | 32 | 37.45946 | 40.61539 | 47.0137 | 47.0137 | 40.90141 | 30.39474 | 42.76056 | 31.64384 | 22.32353 | 50.6
0.0755 | 34 | 28.54054 | 31.47692 | 30.73973 | 30.73973 | 39.97183 | 36.47369 | 66 | 44.30137 | 28.14706 | 34.1
0.076 | 36 | 37.45946 | 34.52308 | 36.16438 | 36.16438 | 32.53521 | 26.05263 | 41.83099 | 42.49315 | 33.97059 | 36.3
0.0765 | 43 | 49.94595 | 36.55385 | 37.06849 | 37.06849 | 39.04226 | 22.57895 | 39.97183 | 34.35616 | 46.58823 | 45.1
0.077 | 46 | 37.45946 | 40.61539 | 38.87671 | 38.87671 | 49.2676 | 46.89474 | 39.04226 | 38.87671 | 40.76471 | 49.5
0.0775 | 38 | 39.24324 | 30.46154 | 45.20548 | 45.20548 | 48.33803 | 26.05263 | 53.91549 | 34.35616 | 51.44117 | 40.7
0.078 | 39 | 25.86486 | 47.72308 | 39.78082 | 39.78082 | 51.12676 | 23.44737 | 45.5493 | 39.78082 | 37.85294 | 38.5
0.0785 | 38 | 41.02703 | 54.83077 | 31.64384 | 31.64384 | 37.1831 | 39.94737 | 36.25352 | 36.16438 | 46.58823 | 56.1
0.079 | 30 | 41.02703 | 42.64616 | 33.45206 | 33.45206 | 42.76056 | 39.94737 | 34.39437 | 31.64384 | 42.70588 | 37.4
0.0795 | 50 | 46.37838 | 43.66154 | 48.82192 | 48.82192 | 45.5493 | 41.68421 | 41.83099 | 34.35616 | 39.79412 | 37.4
0.08 | 49 | 31.21622 | 45.69231 | 29.83562 | 29.83562 | 41.83099 | 32.13158 | 45.5493 | 32.54795 | 33.97059 | 57.2
0.0805 | 46 | 26.75676 | 35.53846 | 28.0274 | 28.0274 | 26.02817 | 31.26316 | 48.33803 | 28.93151 | 33 | 46.2
0.081 | 33 | 36.56757 | 38.58462 | 40.68493 | 40.68493 | 32.53521 | 33.86842 | 39.97183 | 44.30137 | 38.82353 | 37.4
0.0815 | 47 | 39.24324 | 29.44616 | 44.30137 | 44.30137 | 45.5493 | 36.47369 | 38.11267 | 47.0137 | 40.76471 | 40.7
0.082 | 36 | 41.02703 | 45.69231 | 30.73973 | 30.73973 | 27.88732 | 34.73684 | 33.46479 | 37.06849 | 36.88235 | 46.2
0.0825 | 33 | 32.10811 | 42.64616 | 38.87671 | 38.87671 | 31.60563 | 43.42105 | 35.32394 | 32.54795 | 42.70588 | 47.3
0.083 | 39 | 33 | 48.73846 | 39.78082 | 39.78082 | 48.33803 | 42.55263 | 36.25352 | 32.54795 | 50.47059 | 49.5
0.0835 | 50 | 37.45946 | 45.69231 | 42.49315 | 42.49315 | 39.97183 | 31.26316 | 41.83099 | 32.54795 | 54.35294 | 39.6
0.084 | 52 | 39.24324 | 51.78462 | 39.78082 | 39.78082 | 55.77465 | 49.5 | 28.8169 | 40.68493 | 46.58823 | 50.6
0.0845 | 51 | 49.05405 | 56.86154 | 35.26027 | 35.26027 | 43.69014 | 26.92105 | 40.90141 | 34.35616 | 32.02941 | 39.6
0.085 | 49 | 39.24324 | 42.64616 | 38.87671 | 38.87671 | 45.5493 | 33.86842 | 39.97183 | 37.9726 | 33 | 40.7
0.0855 | 37 | 34.78378 | 33.50769 | 39.78082 | 39.78082 | 40.90141 | 32.13158 | 44.61972 | 43.39726 | 24.26471 | 29.7
0.086 | 34 | 43.7027 | 46.7077 | 33.45206 | 33.45206 | 38.11267 | 33 | 44.61972 | 39.78082 | 23.29412 | 55
0.0865 | 51 | 31.21622 | 42.64616 | 43.39726 | 43.39726 | 26.95775 | 37.34211 | 45.5493 | 39.78082 | 29.11765 | 40.7
0.087 | 37 | 38.35135 | 44.67693 | 37.06849 | 37.06849 | 42.76056 | 28.6579 | 39.04226 | 52.43836 | 41.73529 | 39.6
0.0875 | 28 | 25.86486 | 45.69231 | 47.0137 | 47.0137 | 40.90141 | 32.13158 | 50.19718 | 36.16438 | 44.64706 | 41.8
0.088 | 43 | 43.7027 | 52.8 | 43.39726 | 43.39726 | 46.47887 | 41.68421 | 39.04226 | 41.58904 | 27.17647 | 38.5
0.0885 | 37 | 31.21622 | 40.61539 | 52.43836 | 52.43836 | 39.97183 | 41.68421 | 52.98592 | 41.58904 | 42.70588 | 39.6
0.089 | 45 | 40.13514 | 52.8 | 36.16438 | 36.16438 | 38.11267 | 36.47369 | 37.1831 | 39.78082 | 50.47059 | 41.8
0.0895 | 30 | 41.91892 | 46.7077 | 41.58904 | 41.58904 | 46.47887 | 35.60526 | 37.1831 | 32.54795 | 38.82353 | 39.6
0.09 | 40 | 35.67567 | 53.81539 | 38.87671 | 38.87671 | 39.04226 | 42.55263 | 32.53521 | 56.9589 | 44.64706 | 40.7
0.0905 | 34 | 39.24324 | 55.84616 | 36.16438 | 36.16438 | 44.61972 | 45.1579 | 47.40845 | 40.68493 | 42.70588 | 48.4
0.091 | 42 | 46.37838 | 32.49231 | 46.10959 | 46.10959 | 48.33803 | 28.6579 | 48.33803 | 42.49315 | 37.85294 | 46.2
0.0915 | 43 | 37.45946 | 44.67693 | 34.35616 | 34.35616 | 40.90141 | 33.86842 | 39.97183 | 34.35616 | 34.94118 | 46.2
0.092 | 52 | 38.35135 | 56.86154 | 19.89041 | 19.89041 | 52.05634 | 45.1579 | 39.04226 | 37.9726 | 37.85294 | 36.3
0.0925 | 49 | 36.56757 | 40.61539 | 36.16438 | 36.16438 | 39.04226 | 48.63158 | 35.32394 | 49.72603 | 39.79412 | 42.9
0.093 | 62 | 24.97297 | 47.72308 | 37.06849 | 37.06849 | 39.04226 | 40.81579 | 39.04226 | 48.82192 | 41.73529 | 51.7
0.0935 | 51 | 36.56757 | 43.66154 | 30.73973 | 30.73973 | 45.5493 | 39.94737 | 40.90141 | 36.16438 | 46.58823 | 38.5
0.094 | 45 | 41.91892 | 35.53846 | 36.16438 | 36.16438 | 35.32394 | 37.34211 | 33.46479 | 44.30137 | 40.76471 | 34.1
0.0945 | 47 | 32.10811 | 39.6 | 32.54795 | 32.54795 | 42.76056 | 46.02632 | 39.04226 | 41.58904 | 33 | 39.6
0.095 | 26 | 43.7027 | 36.55385 | 34.35616 | 34.35616 | 42.76056 | 51.23684 | 62.28169 | 32.54795 | 51.44117 | 40.7
0.0955 | 33 | 36.56757 | 41.63077 | 37.9726 | 37.9726 | 34.39437 | 45.1579 | 46.47887 | 37.06849 | 49.5 | 44
0.096 | 42 | 41.02703 | 47.72308 | 43.39726 | 43.39726 | 36.25352 | 35.60526 | 48.33803 | 37.9726 | 42.70588 | 26.4
0.0965 | 42 | 33 | 45.69231 | 28.0274 | 28.0274 | 42.76056 | 41.68421 | 51.12676 | 39.78082 | 54.35294 | 49.5
0.097 | 37 | 49.94595 | 43.66154 | 38.87671 | 38.87671 | 52.05634 | 37.34211 | 45.5493 | 30.73973 | 55.32353 | 29.7
0.0975 | 47 | 45.48649 | 57.87693 | 26.21918 | 26.21918 | 38.11267 | 50.36842 | 51.12676 | 35.26027 | 35.91176 | 47.3
0.098 | 41 | 52.62162 | 51.78462 | 45.20548 | 45.20548 | 47.40845 | 41.68421 | 37.1831 | 54.24657 | 48.52941 | 51.7
0.0985 | 38 | 56.18919 | 32.49231 | 50.63014 | 50.63014 | 55.77465 | 43.42105 | 39.97183 | 45.20548 | 45.61765 | 37.4
0.099 | 43 | 33 | 34.52308 | 42.49315 | 42.49315 | 46.47887 | 33.86842 | 43.69014 | 38.87671 | 36.88235 | 52.8
0.0995 | 51 | 49.94595 | 33.50769 | 34.35616 | 34.35616 | 45.5493 | 43.42105 | 31.60563 | 43.39726 | 36.88235 | 50.6
0.1 | 42 | 47.27027 | 45.69231 | 34.35616 | 34.35616 | 47.40845 | 58.18421 | 51.12676 | 51.53425 | 35.91176 | 40.7
0.1005 | 44 | 37.45946 | 52.8 | 35.26027 | 35.26027 | 52.05634 | 53.84211 | 34.39437 | 45.20548 | 36.88235 | 36.3
0.101 | 38 | 33 | 53.81539 | 47.0137 | 47.0137 | 40.90141 | 38.21053 | 48.33803 | 43.39726 | 47.55882 | 46.2
0.1015 | 35 | 48.16216 | 48.73846 | 44.30137 | 44.30137 | 49.2676 | 43.42105 | 48.33803 | 30.73973 | 43.67647 | 35.2
0.102 | 27 | 52.62162 | 40.61539 | 32.54795 | 32.54795 | 47.40845 | 36.47369 | 53.91549 | 35.26027 | 32.02941 | 44
0.1025 | 36 | 47.27027 | 45.69231 | 36.16438 | 36.16438 | 37.1831 | 42.55263 | 45.5493 | 37.06849 | 45.61765 | 47.3
0.103 | 54 | 41.91892 | 42.64616 | 38.87671 | 38.87671 | 49.2676 | 45.1579 | 33.46479 | 38.87671 | 44.64706 | 37.4
0.1035 | 56 | 34.78378 | 43.66154 | 38.87671 | 38.87671 | 33.46479 | 41.68421 | 34.39437 | 47.0137 | 46.58823 | 38.5
0.104 | 43 | 41.02703 | 37.56923 | 45.20548 | 45.20548 | 35.32394 | 39.94737 | 39.97183 | 55.15068 | 44.64706 | 53.9
0.1045 | 42 | 46.37838 | 44.67693 | 28.93151 | 28.93151 | 45.5493 | 37.34211 | 27.88732 | 43.39726 | 32.02941 | 42.9
0.105 | 51 | 55.2973 | 37.56923 | 37.06849 | 37.06849 | 34.39437 | 36.47369 | 54.84507 | 52.43836 | 41.73529 | 39.6
0.1055 | 38 | 37.45946 | 41.63077 | 47.91781 | 47.91781 | 37.1831 | 44.28947 | 48.33803 | 43.39726 | 29.11765 | 53.9
0.106 | 49 | 36.56757 | 42.64616 | 49.72603 | 49.72603 | 48.33803 | 55.57895 | 44.61972 | 34.35616 | 27.17647 | 24.2
0.1065 | 51 | 40.13514 | 42.64616 | 33.45206 | 33.45206 | 51.12676 | 34.73684 | 49.2676 | 43.39726 | 44.64706 | 46.2
0.107 | 48 | 43.7027 | 53.81539 | 40.68493 | 40.68493 | 38.11267 | 50.36842 | 49.2676 | 35.26027 | 37.85294 | 38.5
0.1075 | 51 | 40.13514 | 49.75385 | 42.49315 | 42.49315 | 36.25352 | 66 | 35.32394 | 41.58904 | 52.41176 | 28.6
0.108 | 42 | 46.37838 | 43.66154 | 37.9726 | 37.9726 | 54.84507 | 55.57895 | 60.42253 | 44.30137 | 45.61765 | 45.1
0.1085 | 50 | 44.59459 | 49.75385 | 40.68493 | 40.68493 | 35.32394 | 56.44737 | 34.39437 | 47.91781 | 44.64706 | 39.6
0.109 | 44 | 45.48649 | 46.7077 | 36.16438 | 36.16438 | 49.2676 | 47.76316 | 40.90141 | 53.34246 | 33 | 49.5
0.1095 | 43 | 33 | 33.50769 | 28.0274 | 28.0274 | 32.53521 | 41.68421 | 25.09859 | 43.39726 | 50.47059 | 46.2
0.11 | 44 | 37.45946 | 47.72308 | 56.9589 | 56.9589 | 47.40845 | 37.34211 | 51.12676 | 50.63014 | 34.94118 | 53.9
0.1105 | 44 | 45.48649 | 55.84616 | 53.34246 | 53.34246 | 42.76056 | 48.63158 | 51.12676 | 38.87671 | 51.44117 | 52.8
0.111 | 43 | 49.05405 | 40.61539 | 41.58904 | 41.58904 | 50.19718 | 50.36842 | 40.90141 | 47.0137 | 59.20588 | 52.8
0.1115 | 53 | 33 | 38.58462 | 43.39726 | 43.39726 | 44.61972 | 36.47369 | 46.47887 | 43.39726 | 40.76471 | 44
0.112 | 46 | 49.94595 | 37.56923 | 35.26027 | 35.26027 | 49.2676 | 41.68421 | 51.12676 | 28.93151 | 38.82353 | 48.4
0.1125 | 38 | 49.05405 | 46.7077 | 40.68493 | 40.68493 | 28.8169 | 36.47369 | 65.07042 | 65.09589 | 28.14706 | 51.7
0.113 | 46 | 36.56757 | 45.69231 | 29.83562 | 29.83562 | 44.61972 | 33 | 54.84507 | 42.49315 | 31.05882 | 44
0.1135 | 36 | 45.48649 | 50.76923 | 39.78082 | 39.78082 | 46.47887 | 39.94737 | 48.33803 | 43.39726 | 43.67647 | 30.8
0.114 | 45 | 43.7027 | 56.86154 | 37.06849 | 37.06849 | 36.25352 | 43.42105 | 49.2676 | 56.9589 | 38.82353 | 39.6
0.1145 | 52 | 49.05405 | 35.53846 | 35.26027 | 35.26027 | 36.25352 | 46.89474 | 34.39437 | 42.49315 | 37.85294 | 44
0.115 | 41 | 39.24324 | 42.64616 | 29.83562 | 29.83562 | 53.91549 | 44.28947 | 33.46479 | 41.58904 | 54.35294 | 37.4
0.1155 | 31 | 27.64865 | 38.58462 | 37.06849 | 37.06849 | 52.98592 | 32.13158 | 39.97183 | 39.78082 | 38.82353 | 34.1
0.116 | 33 | 44.59459 | 46.7077 | 39.78082 | 39.78082 | 40.90141 | 49.5 | 49.2676 | 34.35616 | 43.67647 | 41.8
0.1165 | 59 | 23.18919 | 46.7077 | 33.45206 | 33.45206 | 52.05634 | 47.76316 | 54.84507 | 38.87671 | 52.41176 | 38.5
0.117 | 39 | 35.67567 | 32.49231 | 45.20548 | 45.20548 | 43.69014 | 46.89474 | 39.04226 | 37.9726 | 41.73529 | 47.3
0.1175 | 59 | 36.56757 | 47.72308 | 28.0274 | 28.0274 | 39.04226 | 42.55263 | 49.2676 | 66 | 51.44117 | 50.6
0.118 | 40 | 30.32432 | 46.7077 | 41.58904 | 41.58904 | 43.69014 | 42.55263 | 46.47887 | 30.73973 | 36.88235 | 56.1
0.1185 | 45 | 51.72973 | 57.87693 | 38.87671 | 38.87671 | 38.11267 | 36.47369 | 47.40845 | 36.16438 | 40.76471 | 41.8
0.119 | 37 | 39.24324 | 54.83077 | 43.39726 | 43.39726 | 52.05634 | 43.42105 | 43.69014 | 37.9726 | 29.11765 | 40.7
0.1195 | 38 | 38.35135 | 46.7077 | 47.91781 | 47.91781 | 48.33803 | 39.07895 | 45.5493 | 37.06849 | 36.88235 | 35.2
0.12 | 35 | 32.10811 | 35.53846 | 56.9589 | 56.9589 | 44.61972 | 46.89474 | 46.47887 | 48.82192 | 42.70588 | 42.9
0.1205 | 33 | 24.08108 | 42.64616 | 44.30137 | 44.30137 | 43.69014 | 36.47369 | 36.25352 | 40.68493 | 33.97059 | 64.9
0.121 | 47 | 43.7027 | 40.61539 | 36.16438 | 36.16438 | 44.61972 | 45.1579 | 39.97183 | 44.30137 | 35.91176 | 49.5
0.1215 | 48 | 35.67567 | 36.55385 | 37.06849 | 37.06849 | 42.76056 | 39.07895 | 42.76056 | 35.26027 | 16.5 | 41.8
0.122 | 48 | 34.78378 | 32.49231 | 34.35616 | 34.35616 | 41.83099 | 34.73684 | 38.11267 | 40.68493 | 38.82353 | 45.1
0.1225 | 43 | 42.81081 | 43.66154 | 35.26027 | 35.26027 | 43.69014 | 45.1579 | 40.90141 | 34.35616 | 33.97059 | 40.7
0.123 | 24 | 41.91892 | 36.55385 | 43.39726 | 43.39726 | 37.1831 | 46.89474 | 47.40845 | 37.06849 | 36.88235 | 38.5
0.1235 | 49 | 48.16216 | 39.6 | 32.54795 | 32.54795 | 51.12676 | 25.18421 | 28.8169 | 41.58904 | 46.58823 | 45.1
0.124 | 41 | 46.37838 | 42.64616 | 37.06849 | 37.06849 | 51.12676 | 33.86842 | 38.11267 | 31.64384 | 36.88235 | 36.3
0.1245 | 38 | 49.05405 | 56.86154 | 49.72603 | 49.72603 | 42.76056 | 46.02632 | 40.90141 | 42.49315 | 40.76471 | 42.9
0.125 | 51 | 49.94595 | 49.75385 | 30.73973 | 30.73973 | 45.5493 | 46.89474 | 41.83099 | 36.16438 | 45.61765 | 42.9
0.1255 | 45 | 44.59459 | 66 | 47.0137 | 47.0137 | 38.11267 | 44.28947 | 30.67606 | 35.26027 | 50.47059 | 44
0.126 | 48 | 45.48649 | 38.58462 | 28.93151 | 28.93151 | 44.61972 | 41.68421 | 41.83099 | 33.45206 | 47.55882 | 42.9
0.1265 | 61 | 38.35135 | 49.75385 | 36.16438 | 36.16438 | 39.97183 | 35.60526 | 29.74648 | 33.45206 | 52.41176 | 40.7
0.127 | 51 | 38.35135 | 43.66154 | 37.9726 | 37.9726 | 39.04226 | 52.10526 | 49.2676 | 53.34246 | 37.85294 | 47.3
0.1275 | 44 | 46.37838 | 50.76923 | 41.58904 | 41.58904 | 35.32394 | 46.89474 | 46.47887 | 29.83562 | 54.35294 | 46.2
0.128 | 35 | 32.10811 | 49.75385 | 47.0137 | 47.0137 | 56.70423 | 48.63158 | 55.77465 | 32.54795 | 56.29412 | 41.8
0.1285 | 41 | 47.27027 | 41.63077 | 42.49315 | 42.49315 | 40.90141 | 41.68421 | 53.91549 | 40.68493 | 55.32353 | 37.4
0.129 | 49 | 32.10811 | 45.69231 | 44.30137 | 44.30137 | 35.32394 | 39.94737 | 47.40845 | 43.39726 | 39.79412 | 34.1
0.1295 | 42 | 47.27027 | 41.63077 | 58.76712 | 58.76712 | 44.61972 | 36.47369 | 40.90141 | 49.72603 | 40.76471 | 44
0.13 | 43 | 33 | 51.78462 | 50.63014 | 50.63014 | 39.04226 | 45.1579 | 53.91549 | 34.35616 | 39.79412 | 63.8
0.1305 | 53 | 36.56757 | 57.87693 | 46.10959 | 46.10959 | 39.97183 | 39.07895 | 40.90141 | 28.93151 | 33.97059 | 53.9
0.131 | 48 | 44.59459 | 42.64616 | 44.30137 | 44.30137 | 42.76056 | 44.28947 | 47.40845 | 46.10959 | 38.82353 | 42.9
0.1315 | 48 | 30.32432 | 48.73846 | 26.21918 | 26.21918 | 32.53521 | 33 | 41.83099 | 34.35616 | 48.52941 | 40.7
0.132 | 42 | 38.35135 | 37.56923 | 41.58904 | 41.58904 | 41.83099 | 33 | 51.12676 | 36.16438 | 55.32353 | 47.3
0.1325 | 40 | 37.45946 | 58.89231 | 40.68493 | 40.68493 | 50.19718 | 46.89474 | 51.12676 | 34.35616 | 57.26471 | 47.3
0.133 | 46 | 41.02703 | 55.84616 | 32.54795 | 32.54795 | 42.76056 | 60.78947 | 54.84507 | 41.58904 | 49.5 | 50.6
0.1335 | 39 | 33 | 38.58462 | 32.54795 | 32.54795 | 49.2676 | 36.47369 | 58.56338 | 35.26027 | 40.76471 | 56.1
0.134 | 43 | 33 | 43.66154 | 38.87671 | 38.87671 | 37.1831 | 43.42105 | 40.90141 | 41.58904 | 44.64706 | 38.5
0.1345 | 55 | 33.89189 | 39.6 | 35.26027 | 35.26027 | 39.04226 | 30.39474 | 52.98592 | 41.58904 | 37.85294 | 45.1
0.135 | 48 | 27.64865 | 52.8 | 31.64384 | 31.64384 | 53.91549 | 45.1579 | 33.46479 | 39.78082 | 42.70588 | 36.3
0.1355 | 54 | 33.89189 | 41.63077 | 37.9726 | 37.9726 | 48.33803 | 44.28947 | 39.97183 | 43.39726 | 41.73529 | 45.1
0.136 | 49 | 33.89189 | 39.6 | 29.83562 | 29.83562 | 36.25352 | 32.13158 | 38.11267 | 40.68493 | 47.55882 | 40.7
0.1365 | 46 | 39.24324 | 36.55385 | 39.78082 | 39.78082 | 39.97183 | 36.47369 | 35.32394 | 42.49315 | 48.52941 | 49.5
0.137 | 35 | 40.13514 | 49.75385 | 44.30137 | 44.30137 | 37.1831 | 44.28947 | 39.04226 | 36.16438 | 41.73529 | 61.6
0.1375 | 50 | 41.91892 | 48.73846 | 39.78082 | 39.78082 | 48.33803 | 39.94737 | 41.83099 | 47.91781 | 39.79412 | 46.2
0.138 | 43 | 48.16216 | 43.66154 | 37.9726 | 37.9726 | 35.32394 | 34.73684 | 38.11267 | 54.24657 | 47.55882 | 40.7
0.1385 | 43 | 47.27027 | 39.6 | 40.68493 | 40.68493 | 63.21127 | 30.39474 | 48.33803 | 41.58904 | 42.70588 | 45.1
0.139 | 51 | 47.27027 | 57.87693 | 38.87671 | 38.87671 | 52.98592 | 34.73684 | 42.76056 | 35.26027 | 28.14706 | 41.8
0.1395 | 38 | 54.40541 | 46.7077 | 28.0274 | 28.0274 | 45.5493 | 33.86842 | 42.76056 | 39.78082 | 33 | 29.7
0.14 | 56 | 36.56757 | 57.87693 | 45.20548 | 45.20548 | 52.98592 | 45.1579 | 57.6338 | 38.87671 | 47.55882 | 33
0.1405 | 41 | 57.97297 | 52.8 | 45.20548 | 45.20548 | 37.1831 | 39.94737 | 43.69014 | 30.73973 | 37.85294 | 42.9
0.141 | 47 | 34.78378 | 46.7077 | 44.30137 | 44.30137 | 39.04226 | 51.23684 | 39.97183 | 32.54795 | 38.82353 | 50.6
0.1415 | 38 | 23.18919 | 42.64616 | 50.63014 | 50.63014 | 30.67606 | 26.92105 | 48.33803 | 37.06849 | 37.85294 | 31.9
0.142 | 40 | 43.7027 | 49.75385 | 44.30137 | 44.30137 | 45.5493 | 37.34211 | 58.56338 | 55.15068 | 42.70588 | 40.7
0.1425 | 51 | 48.16216 | 63.96923 | 49.72603 | 49.72603 | 37.1831 | 33 | 34.39437 | 57.86301 | 41.73529 | 42.9
0.143 | 43 | 50.83784 | 52.8 | 37.06849 | 37.06849 | 49.2676 | 42.55263 | 27.88732 | 27.12329 | 41.73529 | 39.6
0.1435 | 45 | 45.48649 | 45.69231 | 42.49315 | 42.49315 | 45.5493 | 35.60526 | 32.53521 | 53.34246 | 42.70588 | 53.9
0.144 | 57 | 39.24324 | 51.78462 | 38.87671 | 38.87671 | 27.88732 | 35.60526 | 33.46479 | 31.64384 | 51.44117 | 42.9
0.1445 | 34 | 51.72973 | 53.81539 | 38.87671 | 38.87671 | 46.47887 | 39.94737 | 34.39437 | 38.87671 | 51.44117 | 49.5
0.145 | 47 | 40.13514 | 53.81539 | 38.87671 | 38.87671 | 42.76056 | 62.52632 | 37.1831 | 57.86301 | 29.11765 | 31.9
0.1455 | 48 | 49.05405 | 49.75385 | 32.54795 | 32.54795 | 47.40845 | 45.1579 | 28.8169 | 32.54795 | 26.20588 | 28.6
0.146 | 34 | 31.21622 | 48.73846 | 33.45206 | 33.45206 | 49.2676 | 61.6579 | 29.74648 | 34.35616 | 41.73529 | 46.2
0.1465 | 46 | 38.35135 | 52.8 | 43.39726 | 43.39726 | 39.04226 | 45.1579 | 52.05634 | 34.35616 | 42.70588 | 42.9
0.147 | 38 | 42.81081 | 47.72308 | 37.9726 | 37.9726 | 53.91549 | 56.44737 | 52.05634 | 45.20548 | 34.94118 | 37.4
0.1475 | 42 | 43.7027 | 37.56923 | 62.38356 | 62.38356 | 45.5493 | 34.73684 | 43.69014 | 33.45206 | 40.76471 | 33
0.148 | 35 | 43.7027 | 39.6 | 39.78082 | 39.78082 | 36.25352 | 46.89474 | 29.74648 | 32.54795 | 33.97059 | 31.9
0.1485 | 44 | 32.10811 | 52.8 | 31.64384 | 31.64384 | 44.61972 | 43.42105 | 39.97183 | 54.24657 | 41.73529 | 41.8
0.149 | 32 | 32.10811 | 42.64616 | 41.58904 | 41.58904 | 47.40845 | 46.89474 | 39.04226 | 39.78082 | 57.26471 | 51.7
0.1495 | 45 | 41.02703 | 54.83077 | 58.76712 | 58.76712 | 43.69014 | 40.81579 | 48.33803 | 35.26027 | 44.64706 | 33
0.15 | 45 | 45.48649 | 59.9077 | 41.58904 | 41.58904 | 38.11267 | 41.68421 | 39.97183 | 37.9726 | 50.47059 | 34.1
0.1505 | 39 | 43.7027 | 57.87693 | 37.06849 | 37.06849 | 53.91549 | 30.39474 | 42.76056 | 49.72603 | 45.61765 | 53.9
0.151 | 52 | 37.45946 | 58.89231 | 33.45206 | 33.45206 | 35.32394 | 46.89474 | 48.33803 | 45.20548 | 45.61765 | 59.4
0.1515 | 44 | 31.21622 | 48.73846 | 45.20548 | 45.20548 | 43.69014 | 39.07895 | 38.11267 | 28.93151 | 31.05882 | 46.2
0.152 | 32 | 37.45946 | 44.67693 | 34.35616 | 34.35616 | 46.47887 | 44.28947 | 52.05634 | 43.39726 | 46.58823 | 42.9
0.1525 | 34 | 48.16216 | 41.63077 | 38.87671 | 38.87671 | 53.91549 | 49.5 | 36.25352 | 39.78082 | 33 | 44
0.153 | 33 | 49.94595 | 38.58462 | 41.58904 | 41.58904 | 45.5493 | 40.81579 | 39.97183 | 32.54795 | 40.76471 | 52.8
0.1535 | 42 | 41.02703 | 56.86154 | 44.30137 | 44.30137 | 44.61972 | 37.34211 | 50.19718 | 37.9726 | 54.35294 | 52.8
0.154 | 39 | 45.48649 | 47.72308 | 47.91781 | 47.91781 | 36.25352 | 51.23684 | 40.90141 | 29.83562 | 37.85294 | 52.8
0.1545 | 44 | 40.13514 | 57.87693 | 47.91781 | 47.91781 | 36.25352 | 39.07895 | 35.32394 | 38.87671 | 37.85294 | 50.6
0.155 | 45 | 45.48649 | 53.81539 | 36.16438 | 36.16438 | 48.33803 | 34.73684 | 44.61972 | 49.72603 | 32.02941 | 42.9
0.1555 | 50 | 33 | 59.9077 | 51.53425 | 51.53425 | 46.47887 | 48.63158 | 49.2676 | 37.06849 | 38.82353 | 45.1
0.156 | 38 | 39.24324 | 33.50769 | 54.24657 | 54.24657 | 42.76056 | 47.76316 | 41.83099 | 47.0137 | 46.58823 | 38.5
0.1565 | 44 | 49.05405 | 48.73846 | 52.43836 | 52.43836 | 44.61972 | 36.47369 | 37.1831 | 30.73973 | 40.76471 | 41.8
0.157 | 38 | 41.02703 | 42.64616 | 43.39726 | 43.39726 | 40.90141 | 47.76316 | 51.12676 | 34.35616 | 41.73529 | 29.7
0.1575 | 66 | 44.59459 | 52.8 | 42.49315 | 42.49315 | 44.61972 | 43.42105 | 41.83099 | 40.68493 | 29.11765 | 58.3
0.158 | 38 | 34.78378 | 43.66154 | 47.0137 | 47.0137 | 52.98592 | 33.86842 | 48.33803 | 41.58904 | 34.94118 | 37.4
0.1585 | 49 | 38.35135 | 43.66154 | 44.30137 | 44.30137 | 51.12676 | 37.34211 | 39.97183 | 42.49315 | 38.82353 | 34.1
0.159 | 47 | 30.32432 | 46.7077 | 42.49315 | 42.49315 | 33.46479 | 36.47369 | 39.04226 | 36.16438 | 30.08823 | 35.2
0.1595 | 43 | 33 | 42.64616 | 47.0137 | 47.0137 | 50.19718 | 59.05264 | 34.39437 | 44.30137 | 54.35294 | 45.1
0.16 | 48 | 38.35135 | 41.63077 | 51.53425 | 51.53425 | 43.69014 | 38.21053 | 43.69014 | 51.53425 | 37.85294 | 47.3
0.1605 | 52 | 46.37838 | 34.52308 | 39.78082 | 39.78082 | 56.70423 | 39.07895 | 37.1831 | 43.39726 | 38.82353 | 34.1
0.161 | 58 | 49.94595 | 41.63077 | 45.20548 | 45.20548 | 54.84507 | 29.52632 | 36.25352 | 39.78082 | 47.55882 | 45.1
0.1615 | 32 | 33.89189 | 41.63077 | 43.39726 | 43.39726 | 66 | 39.94737 | 40.90141 | 47.0137 | 42.70588 | 33
0.162 | 43 | 47.27027 | 32.49231 | 41.58904 | 41.58904 | 34.39437 | 45.1579 | 35.32394 | 38.87671 | 42.70588 | 37.4
0.1625 | 50 | 32.10811 | 41.63077 | 45.20548 | 45.20548 | 45.5493 | 36.47369 | 45.5493 | 43.39726 | 50.47059 | 45.1
0.163 | 48 | 41.91892 | 51.78462 | 47.0137 | 47.0137 | 56.70423 | 45.1579 | 40.90141 | 39.78082 | 39.79412 | 40.7
0.1635 | 45 | 29.43243 | 54.83077 | 36.16438 | 36.16438 | 41.83099 | 47.76316 | 42.76056 | 40.68493 | 26.20588 | 41.8
0.164 | 56 | 33 | 50.76923 | 41.58904 | 41.58904 | 39.04226 | 36.47369 | 29.74648 | 37.06849 | 29.11765 | 36.3
0.1645 | 52 | 41.02703 | 60.92308 | 37.06849 | 37.06849 | 52.98592 | 46.02632 | 42.76056 | 30.73973 | 39.79412 | 48.4
0.165 | 39 | 49.05405 | 39.6 | 50.63014 | 50.63014 | 35.32394 | 33 | 40.90141 | 33.45206 | 36.88235 | 46.2
0.1655 | 34 | 56.18919 | 41.63077 | 48.82192 | 48.82192 | 47.40845 | 39.94737 | 40.90141 | 41.58904 | 42.70588 | 46.2
0.166 | 38 | 41.02703 | 34.52308 | 45.20548 | 45.20548 | 30.67606 | 43.42105 | 37.1831 | 52.43836 | 49.5 | 40.7
0.1665 | 27 | 51.72973 | 43.66154 | 35.26027 | 35.26027 | 46.47887 | 34.73684 | 49.2676 | 37.06849 | 46.58823 | 56.1
0.167 | 35 | 42.81081 | 35.53846 | 34.35616 | 34.35616 | 50.19718 | 40.81579 | 45.5493 | 44.30137 | 33 | 51.7
0.1675 | 38 | 49.05405 | 49.75385 | 66 | 66 | 48.33803 | 46.89474 | 41.83099 | 45.20548 | 41.73529 | 53.9
0.168 | 37 | 33 | 42.64616 | 28.0274 | 28.0274 | 39.97183 | 43.42105 | 39.97183 | 56.9589 | 33 | 39.6
0.1685 | 36 | 39.24324 | 46.7077 | 29.83562 | 29.83562 | 39.04226 | 45.1579 | 35.32394 | 42.49315 | 27.17647 | 38.5
0.169 | 44 | 46.37838 | 54.83077 | 42.49315 | 42.49315 | 35.32394 | 48.63158 | 32.53521 | 41.58904 | 37.85294 | 41.8
0.1695 | 41 | 63.32433 | 43.66154 | 47.0137 | 47.0137 | 47.40845 | 47.76316 | 47.40845 | 33.45206 | 38.82353 | 41.8
0.17 | 27 | 41.02703 | 51.78462 | 50.63014 | 50.63014 | 36.25352 | 43.42105 | 39.04226 | 38.87671 | 35.91176 | 30.8
0.1705 | 41 | 38.35135 | 40.61539 | 34.35616 | 34.35616 | 37.1831 | 36.47369 | 47.40845 | 37.06849 | 47.55882 | 39.6
0.171 | 45 | 27.64865 | 50.76923 | 52.43836 | 52.43836 | 44.61972 | 52.97369 | 53.91549 | 27.12329 | 43.67647 | 49.5
0.1715 | 37 | 31.21622 | 42.64616 | 44.30137 | 44.30137 | 35.32394 | 38.21053 | 45.5493 | 30.73973 | 45.61765 | 39.6
0.172 | 47 | 31.21622 | 38.58462 | 40.68493 | 40.68493 | 45.5493 | 39.07895 | 41.83099 | 31.64384 | 34.94118 | 52.8
0.1725 | 33 | 39.24324 | 43.66154 | 40.68493 | 40.68493 | 30.67606 | 55.57895 | 37.1831 | 30.73973 | 44.64706 | 53.9
0.173 | 39 | 29.43243 | 47.72308 | 37.06849 | 37.06849 | 50.19718 | 43.42105 | 47.40845 | 29.83562 | 40.76471 | 34.1
0.1735 | 38 | 40.13514 | 47.72308 | 39.78082 | 39.78082 | 53.91549 | 44.28947 | 50.19718 | 41.58904 | 37.85294 | 49.5
0.174 | 49 | 32.10811 | 58.89231 | 37.9726 | 37.9726 | 44.61972 | 37.34211 | 23.23944 | 41.58904 | 40.76471 | 45.1
0.1745 | 36 | 50.83784 | 40.61539 | 49.72603 | 49.72603 | 36.25352 | 42.55263 | 34.39437 | 37.06849 | 38.82353 | 41.8
0.175 | 39 | 53.51352 | 40.61539 | 44.30137 | 44.30137 | 50.19718 | 38.21053 | 36.25352 | 42.49315 | 36.88235 | 39.6
0.1755 | 40 | 40.13514 | 38.58462 | 37.06849 | 37.06849 | 41.83099 | 35.60526 | 31.60563 | 37.06849 | 45.61765 | 28.6
0.176 | 48 | 29.43243 | 35.53846 | 46.10959 | 46.10959 | 52.98592 | 33.86842 | 50.19718 | 32.54795 | 36.88235 | 39.6
0.1765 | 41 | 40.13514 | 36.55385 | 53.34246 | 53.34246 | 62.28169 | 36.47369 | 34.39437 | 45.20548 | 57.26471 | 37.4
0.177 | 45 | 33.89189 | 36.55385 | 47.91781 | 47.91781 | 52.98592 | 29.52632 | 38.11267 | 45.20548 | 42.70588 | 29.7
0.1775 | 41 | 33.89189 | 48.73846 | 41.58904 | 41.58904 | 42.76056 | 33.86842 | 43.69014 | 53.34246 | 31.05882 | 34.1
0.178 | 37 | 26.75676 | 41.63077 | 36.16438 | 36.16438 | 36.25352 | 32.13158 | 38.11267 | 45.20548 | 44.64706 | 44
0.1785 | 39 | 34.78378 | 52.8 | 50.63014 | 50.63014 | 47.40845 | 32.13158 | 61.35211 | 38.87671 | 38.82353 | 35.2
0.179 | 47 | 51.72973 | 53.81539 | 46.10959 | 46.10959 | 40.90141 | 33.86842 | 41.83099 | 33.45206 | 35.91176 | 24.2
0.1795 | 46 | 39.24324 | 39.6 | 47.0137 | 47.0137 | 44.61972 | 36.47369 | 40.90141 | 46.10959 | 33 | 30.8
0.18 | 38 | 56.18919 | 37.56923 | 40.68493 | 40.68493 | 45.5493 | 40.81579 | 38.11267 | 40.68493 | 47.55882 | 35.2
0.1805 | 39 | 45.48649 | 39.6 | 36.16438 | 36.16438 | 38.11267 | 39.07895 | 49.2676 | 36.16438 | 33 | 63.8
0.181 | 45 | 32.10811 | 47.72308 | 27.12329 | 27.12329 | 28.8169 | 39.94737 | 41.83099 | 40.68493 | 33.97059 | 42.9
0.1815 | 53 | 47.27027 | 44.67693 | 40.68493 | 40.68493 | 35.32394 | 40.81579 | 38.11267 | 42.49315 | 51.44117 | 47.3
0.182 | 44 | 42.81081 | 24.36923 | 26.21918 | 26.21918 | 34.39437 | 23.44737 | 44.61972 | 27.12329 | 33 | 51.7
0.1825 | 48 | 35.67567 | 52.8 | 28.93151 | 28.93151 | 40.90141 | 37.34211 | 30.67606 | 39.78082 | 28.14706 | 46.2
0.183 | 39 | 39.24324 | 49.75385 | 43.39726 | 43.39726 | 42.76056 | 33.86842 | 56.70423 | 45.20548 | 38.82353 | 57.2
0.1835 | 50 | 50.83784 | 60.92308 | 50.63014 | 50.63014 | 22.30986 | 21.71053 | 37.1831 | 28.0274 | 33 | 39.6
0.184 | 41 | 62.43243 | 45.69231 | 37.06849 | 37.06849 | 34.39437 | 33.86842 | 26.95775 | 47.0137 | 49.5 | 44
0.1845 | 50 | 49.05405 | 45.69231 | 31.64384 | 31.64384 | 45.5493 | 35.60526 | 42.76056 | 35.26027 | 42.70588 | 31.9
0.185 | 46 | 36.56757 | 41.63077 | 36.16438 | 36.16438 | 27.88732 | 52.10526 | 48.33803 | 32.54795 | 33.97059 | 36.3
0.1855 | 48 | 40.13514 | 40.61539 | 25.31507 | 25.31507 | 47.40845 | 36.47369 | 52.05634 | 28.93151 | 36.88235 | 33
0.186 | 52 | 48.16216 | 49.75385 | 37.06849 | 37.06849 | 35.32394 | 51.23684 | 47.40845 | 44.30137 | 37.85294 | 31.9
0.1865 | 44 | 46.37838 | 33.50769 | 25.31507 | 25.31507 | 38.11267 | 40.81579 | 35.32394 | 28.93151 | 40.76471 | 34.1
0.187 | 41 | 26.75676 | 53.81539 | 36.16438 | 36.16438 | 36.25352 | 22.57895 | 48.33803 | 34.35616 | 34.94118 | 53.9
0.1875 | 36 | 32.10811 | 39.6 | 40.68493 | 40.68493 | 35.32394 | 37.34211 | 36.25352 | 33.45206 | 49.5 | 36.3
0.188 | 40 | 27.64865 | 40.61539 | 44.30137 | 44.30137 | 46.47887 | 30.39474 | 38.11267 | 30.73973 | 29.11765 | 40.7
0.1885 | 45 | 66 | 52.8 | 30.73973 | 30.73973 | 31.60563 | 33 | 38.11267 | 50.63014 | 49.5 | 35.2
0.189 | 46 | 30.32432 | 53.81539 | 41.58904 | 41.58904 | 31.60563 | 44.28947 | 42.76056 | 41.58904 | 33.97059 | 58.3
0.1895 | 44 | 39.24324 | 53.81539 | 34.35616 | 34.35616 | 41.83099 | 32.13158 | 45.5493 | 40.68493 | 36.88235 | 31.9
0.19 | 53 | 39.24324 | 41.63077 | 48.82192 | 48.82192 | 34.39437 | 49.5 | 51.12676 | 47.0137 | 31.05882 | 55
0.1905 | 42 | 41.02703 | 54.83077 | 23.50685 | 23.50685 | 34.39437 | 36.47369 | 51.12676 | 43.39726 | 37.85294 | 30.8
0.191 | 34 | 37.45946 | 46.7077 | 39.78082 | 39.78082 | 31.60563 | 35.60526 | 40.90141 | 46.10959 | 40.76471 | 41.8
0.1915 | 38 | 34.78378 | 37.56923 | 34.35616 | 34.35616 | 43.69014 | 38.21053 | 65.07042 | 33.45206 | 45.61765 | 47.3
0.192 | 50 | 31.21622 | 44.67693 | 31.64384 | 31.64384 | 47.40845 | 36.47369 | 56.70423 | 42.49315 | 43.67647 | 50.6
0.1925 | 42 | 41.02703 | 42.64616 | 28.0274 | 28.0274 | 44.61972 | 43.42105 | 54.84507 | 46.10959 | 30.08823 | 47.3
0.193 | 26 | 33.89189 | 51.78462 | 40.68493 | 40.68493 | 44.61972 | 40.81579 | 32.53521 | 42.49315 | 25.23529 | 31.9
0.1935 | 36 | 37.45946 | 50.76923 | 36.16438 | 36.16438 | 38.11267 | 39.94737 | 50.19718 | 49.72603 | 32.02941 | 45.1
0.194 | 47 | 34.78378 | 54.83077 | 37.06849 | 37.06849 | 46.47887 | 41.68421 | 38.11267 | 41.58904 | 33.97059 | 42.9
0.1945 | 61 | 50.83784 | 45.69231 | 39.78082 | 39.78082 | 41.83099 | 34.73684 | 52.98592 | 43.39726 | 33.97059 | 50.6
0.195 | 30 | 41.02703 | 35.53846 | 47.91781 | 47.91781 | 44.61972 | 34.73684 | 49.2676 | 39.78082 | 29.11765 | 42.9
0.1955 | 33 | 33.89189 | 40.61539 | 56.05479 | 56.05479 | 56.70423 | 29.52632 | 42.76056 | 35.26027 | 32.02941 | 30.8
0.196 | 41 | 27.64865 | 41.63077 | 44.30137 | 44.30137 | 38.11267 | 29.52632 | 45.5493 | 29.83562 | 31.05882 | 56.1
0.1965 | 36 | 35.67567 | 48.73846 | 51.53425 | 51.53425 | 39.97183 | 35.60526 | 39.97183 | 37.06849 | 30.08823 | 44
0.197 | 39 | 36.56757 | 42.64616 | 39.78082 | 39.78082 | 49.2676 | 34.73684 | 29.74648 | 34.35616 | 41.73529 | 58.3
0.1975 | 38 | 36.56757 | 42.64616 | 31.64384 | 31.64384 | 45.5493 | 32.13158 | 32.53521 | 36.16438 | 33 | 34.1
0.198 | 32 | 37.45946 | 39.6 | 47.91781 | 47.91781 | 52.98592 | 42.55263 | 35.32394 | 30.73973 | 66 | 49.5
0.1985 | 47 | 38.35135 | 56.86154 | 44.30137 | 44.30137 | 39.04226 | 35.60526 | 39.04226 | 34.35616 | 47.55882 | 29.7
0.199 | 40 | 35.67567 | 42.64616 | 31.64384 | 31.64384 | 40.90141 | 38.21053 | 32.53521 | 37.9726 | 33 | 38.5
0.1995 | 49 | 41.02703 | 55.84616 | 29.83562 | 29.83562 | 55.77465 | 38.21053 | 47.40845 | 35.26027 | 32.02941 | 56.1
0.2 | 35 | 40.13514 | 44.67693 | 36.16438 | 36.16438 | 32.53521 | 36.47369 | 39.04226 | 47.0137 | 42.70588 | 37.4
0.2005 | 57 | 45.48649 | 56.86154 | 37.9726 | 37.9726 | 36.25352 | 50.36842 | 34.39437 | 29.83562 | 35.91176 | 40.7
0.201 | 35 | 31.21622 | 45.69231 | 40.68493 | 40.68493 | 37.1831 | 47.76316 | 30.67606 | 38.87671 | 31.05882 | 40.7
0.2015 | 29 | 41.02703 | 42.64616 | 32.54795 | 32.54795 | 39.97183 | 36.47369 | 44.61972 | 43.39726 | 37.85294 | 31.9
0.202 | 33 | 28.54054 | 35.53846 | 39.78082 | 39.78082 | 39.04226 | 47.76316 | 52.05634 | 25.31507 | 44.64706 | 52.8
0.2025 | 42 | 29.43243 | 33.50769 | 37.9726 | 37.9726 | 43.69014 | 27.78947 | 28.8169 | 32.54795 | 51.44117 | 50.6
0.203 | 30 | 33 | 36.55385 | 47.91781 | 47.91781 | 57.6338 | 47.76316 | 41.83099 | 41.58904 | 31.05882 | 38.5
0.2035 | 46 | 31.21622 | 32.49231 | 29.83562 | 29.83562 | 44.61972 | 33.86842 | 34.39437 | 38.87671 | 39.79412 | 36.3
0.204 | 35 | 30.32432 | 33.50769 | 39.78082 | 39.78082 | 41.83099 | 39.94737 | 51.12676 | 37.9726 | 38.82353 | 41.8
0.2045 | 43 | 36.56757 | 36.55385 | 47.0137 | 47.0137 | 41.83099 | 42.55263 | 40.90141 | 38.87671 | 44.64706 | 55
0.205 | 51 | 39.24324 | 44.67693 | 40.68493 | 40.68493 | 39.04226 | 27.78947 | 35.32394 | 46.10959 | 31.05882 | 37.4
0.2055 | 30 | 27.64865 | 42.64616 | 49.72603 | 49.72603 | 37.1831 | 37.34211 | 48.33803 | 44.30137 | 27.17647 | 36.3
0.206 | 35 | 29.43243 | 40.61539 | 37.9726 | 37.9726 | 48.33803 | 23.44737 | 45.5493 | 39.78082 | 26.20588 | 38.5
0.2065 | 39 | 38.35135 | 48.73846 | 36.16438 | 36.16438 | 46.47887 | 32.13158 | 46.47887 | 35.26027 | 30.08823 | 41.8
0.207 | 46 | 44.59459 | 51.78462 | 39.78082 | 39.78082 | 29.74648 | 32.13158 | 41.83099 | 29.83562 | 40.76471 | 40.7
0.2075 | 49 | 36.56757 | 42.64616 | 45.20548 | 45.20548 | 42.76056 | 26.05263 | 41.83099 | 37.06849 | 27.17647 | 41.8
0.208 | 47 | 32.10811 | 60.92308 | 49.72603 | 49.72603 | 38.11267 | 39.07895 | 32.53521 | 43.39726 | 39.79412 | 41.8
0.2085 | 28 | 32.10811 | 44.67693 | 41.58904 | 41.58904 | 49.2676 | 41.68421 | 31.60563 | 46.10959 | 45.61765 | 56.1
0.209 | 48 | 33.89189 | 41.63077 | 41.58904 | 41.58904 | 29.74648 | 37.34211 | 46.47887 | 38.87671 | 33.97059 | 33
0.2095 | 41 | 30.32432 | 47.72308 | 39.78082 | 39.78082 | 38.11267 | 44.28947 | 42.76056 | 27.12329 | 34.94118 | 41.8
0.21 | 35 | 27.64865 | 24.36923 | 33.45206 | 33.45206 | 39.97183 | 39.07895 | 45.5493 | 40.68493 | 45.61765 | 44
0.2105 | 33 | 28.54054 | 38.58462 | 43.39726 | 43.39726 | 55.77465 | 51.23684 | 37.1831 | 42.49315 | 38.82353 | 38.5
0.211 | 34 | 28.54054 | 56.86154 | 39.78082 | 39.78082 | 37.1831 | 28.6579 | 32.53521 | 46.10959 | 43.67647 | 30.8
0.2115 | 29 | 29.43243 | 39.6 | 49.72603 | 49.72603 | 43.69014 | 48.63158 | 47.40845 | 35.26027 | 28.14706 | 38.5
0.212 | 40 | 33 | 36.55385 | 50.63014 | 50.63014 | 39.97183 | 39.94737 | 45.5493 | 33.45206 | 48.52941 | 31.9
0.2125 | 46 | 35.67567 | 36.55385 | 42.49315 | 42.49315 | 44.61972 | 34.73684 | 30.67606 | 39.78082 | 43.67647 | 37.4
0.213 | 44 | 34.78378 | 37.56923 | 37.9726 | 37.9726 | 43.69014 | 26.92105 | 49.2676 | 48.82192 | 42.70588 | 36.3
0.2135 | 48 | 25.86486 | 39.6 | 43.39726 | 43.39726 | 39.04226 | 44.28947 | 53.91549 | 41.58904 | 33.97059 | 31.9
0.214 | 53 | 31.21622 | 45.69231 | 36.16438 | 36.16438 | 32.53521 | 46.89474 | 50.19718 | 40.68493 | 31.05882 | 50.6
0.2145 | 48 | 34.78378 | 44.67693 | 43.39726 | 43.39726 | 38.11267 | 42.55263 | 45.5493 | 47.0137 | 41.73529 | 35.2
0.215 | 36 | 30.32432 | 35.53846 | 36.16438 | 36.16438 | 38.11267 | 40.81579 | 40.90141 | 42.49315 | 36.88235 | 42.9
0.2155 | 44 | 41.02703 | 51.78462 | 34.35616 | 34.35616 | 19.52113 | 27.78947 | 38.11267 | 51.53425 | 45.61765 | 40.7
0.216 | 39 | 41.02703 | 41.63077 | 38.87671 | 38.87671 | 37.1831 | 45.1579 | 38.11267 | 44.30137 | 42.70588 | 39.6
0.2165 | 23 | 39.24324 | 43.66154 | 38.87671 | 38.87671 | 25.09859 | 36.47369 | 38.11267 | 46.10959 | 46.58823 | 31.9
0.217 | 30 | 31.21622 | 38.58462 | 39.78082 | 39.78082 | 35.32394 | 36.47369 | 38.11267 | 53.34246 | 27.17647 | 49.5
0.2175 | 36 | 44.59459 | 35.53846 | 53.34246 | 53.34246 | 37.1831 | 32.13158 | 42.76056 | 36.16438 | 28.14706 | 48.4
0.218 | 33 | 26.75676 | 33.50769 | 40.68493 | 40.68493 | 30.67606 | 39.07895 | 39.04226 | 43.39726 | 29.11765 | 66
0.2185 | 36 | 29.43243 | 46.7077 | 47.0137 | 47.0137 | 49.2676 | 38.21053 | 42.76056 | 28.93151 | 43.67647 | 35.2
0.219 | 39 | 41.91892 | 42.64616 | 30.73973 | 30.73973 | 22.30986 | 38.21053 | 43.69014 | 31.64384 | 41.73529 | 44
0.2195 | 31 | 32.10811 | 40.61539 | 28.0274 | 28.0274 | 46.47887 | 39.07895 | 34.39437 | 43.39726 | 37.85294 | 61.6
0.22 | 33 | 34.78378 | 33.50769 | 28.0274 | 28.0274 | 34.39437 | 39.07895 | 50.19718 | 32.54795 | 41.73529 | 38.5
0.2205 | 24 | 35.67567 | 42.64616 | 47.0137 | 47.0137 | 39.97183 | 45.1579 | 40.90141 | 38.87671 | 26.20588 | 31.9
0.221 | 41 | 41.91892 | 40.61539 | 32.54795 | 32.54795 | 50.19718 | 52.97369 | 43.69014 | 39.78082 | 35.91176 | 47.3
0.2215 | 40 | 19.62162 | 24.36923 | 37.06849 | 37.06849 | 38.11267 | 40.81579 | 46.47887 | 31.64384 | 37.85294 | 40.7
0.222 | 25 | 38.35135 | 40.61539 | 33.45206 | 33.45206 | 51.12676 | 39.94737 | 38.11267 | 38.87671 | 30.08823 | 36.3
0.2225 | 41 | 24.08108 | 44.67693 | 47.0137 | 47.0137 | 38.11267 | 34.73684 | 46.47887 | 43.39726 | 45.61765 | 29.7
0.223 | 36 | 31.21622 | 38.58462 | 34.35616 | 34.35616 | 52.05634 | 28.6579 | 31.60563 | 39.78082 | 33 | 55
0.2235 | 51 | 19.62162 | 48.73846 | 52.43836 | 52.43836 | 44.61972 | 41.68421 | 35.32394 | 32.54795 | 39.79412 | 41.8
0.224 | 47 | 28.54054 | 37.56923 | 31.64384 | 31.64384 | 35.32394 | 24.31579 | 45.5493 | 39.78082 | 51.44117 | 41.8
0.2245 | 38 | 36.56757 | 45.69231 | 46.10959 | 46.10959 | 48.33803 | 39.07895 | 26.02817 | 41.58904 | 37.85294 | 42.9
0.225 | 33 | 33 | 40.61539 | 47.0137 | 47.0137 | 23.23944 | 38.21053 | 39.97183 | 45.20548 | 37.85294 | 41.8
0.2255 | 49 | 29.43243 | 41.63077 | 42.49315 | 42.49315 | 28.8169 | 46.02632 | 31.60563 | 65.09589 | 47.55882 | 39.6
0.226 | 31 | 25.86486 | 47.72308 | 42.49315 | 42.49315 | 31.60563 | 28.6579 | 33.46479 | 29.83562 | 48.52941 | 44
0.2265 | 46 | 33 | 39.6 | 47.0137 | 47.0137 | 45.5493 | 34.73684 | 29.74648 | 38.87671 | 32.02941 | 39.6
0.227 | 44 | 31.21622 | 31.47692 | 41.58904 | 41.58904 | 49.2676 | 25.18421 | 44.61972 | 36.16438 | 34.94118 | 31.9
0.2275 | 29 | 41.91892 | 45.69231 | 38.87671 | 38.87671 | 41.83099 | 28.6579 | 35.32394 | 30.73973 | 37.85294 | 51.7
0.228 | 36 | 25.86486 | 30.46154 | 47.0137 | 47.0137 | 40.90141 | 31.26316 | 45.5493 | 28.0274 | 26.20588 | 37.4
0.2285 | 34 | 39.24324 | 47.72308 | 30.73973 | 30.73973 | 48.33803 | 33.86842 | 54.84507 | 27.12329 | 44.64706 | 31.9
0.229 | 31 | 45.48649 | 32.49231 | 36.16438 | 36.16438 | 37.1831 | 43.42105 | 44.61972 | 33.45206 | 44.64706 | 31.9
0.2295 | 41 | 33.89189 | 34.52308 | 47.0137 | 47.0137 | 35.32394 | 33.86842 | 41.83099 | 38.87671 | 50.47059 | 44
0.23 | 40 | 36.56757 | 41.63077 | 44.30137 | 44.30137 | 48.33803 | 34.73684 | 34.39437 | 43.39726 | 40.76471 | 37.4
0.2305 | 39 | 24.08108 | 45.69231 | 37.06849 | 37.06849 | 41.83099 | 33 | 48.33803 | 39.78082 | 35.91176 | 44
0.231 | 43 | 36.56757 | 39.6 | 35.26027 | 35.26027 | 30.67606 | 38.21053 | 37.1831 | 50.63014 | 31.05882 | 39.6
0.2315 | 44 | 36.56757 | 48.73846 | 47.0137 | 47.0137 | 34.39437 | 34.73684 | 49.2676 | 39.78082 | 34.94118 | 35.2
0.232 | 36 | 32.10811 | 31.47692 | 43.39726 | 43.39726 | 40.90141 | 34.73684 | 50.19718 | 38.87671 | 34.94118 | 30.8
0.2325 | 37 | 28.54054 | 49.75385 | 35.26027 | 35.26027 | 42.76056 | 33 | 58.56338 | 41.58904 | 38.82353 | 26.4
0.233 | 40 | 28.54054 | 37.56923 | 36.16438 | 36.16438 | 30.67606 | 33.86842 | 43.69014 | 31.64384 | 42.70588 | 29.7
0.2335 | 36 | 33 | 43.66154 | 39.78082 | 39.78082 | 25.09859 | 49.5 | 31.60563 | 38.87671 | 43.67647 | 37.4
0.234 | 43 | 34.78378 | 43.66154 | 46.10959 | 46.10959 | 26.95775 | 36.47369 | 39.97183 | 50.63014 | 35.91176 | 37.4
0.2345 | 36 | 45.48649 | 38.58462 | 47.91781 | 47.91781 | 26.95775 | 46.89474 | 31.60563 | 42.49315 | 35.91176 | 45.1
0.235 | 48 | 27.64865 | 38.58462 | 41.58904 | 41.58904 | 38.11267 | 40.81579 | 35.32394 | 54.24657 | 47.55882 | 48.4
0.2355 | 26 | 26.75676 | 33.50769 | 38.87671 | 38.87671 | 29.74648 | 36.47369 | 35.32394 | 25.31507 | 36.88235 | 51.7
0.236 | 34 | 42.81081 | 27.41539 | 38.87671 | 38.87671 | 53.91549 | 38.21053 | 37.1831 | 37.06849 | 39.79412 | 39.6
0.2365 | 29 | 38.35135 | 33.50769 | 27.12329 | 27.12329 | 21.38028 | 37.34211 | 34.39437 | 25.31507 | 40.76471 | 37.4
0.237 | 33 | 31.21622 | 29.44616 | 42.49315 | 42.49315 | 31.60563 | 32.13158 | 43.69014 | 49.72603 | 25.23529 | 40.7
0.2375 | 36 | 33 | 36.55385 | 44.30137 | 44.30137 | 39.97183 | 34.73684 | 38.11267 | 35.26027 | 29.11765 | 45.1
0.238 | 27 | 42.81081 | 29.44616 | 42.49315 | 42.49315 | 44.61972 | 44.28947 | 36.25352 | 35.26027 | 35.91176 | 38.5
0.2385 | 47 | 48.16216 | 43.66154 | 28.0274 | 28.0274 | 28.8169 | 33.86842 | 29.74648 | 32.54795 | 26.20588 | 35.2
0.239 | 39 | 41.91892 | 44.67693 | 36.16438 | 36.16438 | 39.04226 | 42.55263 | 41.83099 | 48.82192 | 45.61765 | 38.5
0.2395 | 35 | 44.59459 | 43.66154 | 32.54795 | 32.54795 | 37.1831 | 42.55263 | 31.60563 | 32.54795 | 31.05882 | 42.9
0.24 | 32 | 40.13514 | 28.43077 | 35.26027 | 35.26027 | 41.83099 | 30.39474 | 34.39437 | 51.53425 | 34.94118 | 33
0.2405 | 31 | 33 | 32.49231 | 36.16438 | 36.16438 | 28.8169 | 42.55263 | 39.04226 | 40.68493 | 33.97059 | 28.6
0.241 | 30 | 31.21622 | 34.52308 | 46.10959 | 46.10959 | 40.90141 | 33 | 33.46479 | 39.78082 | 37.85294 | 58.3
0.2415 | 34 | 41.02703 | 31.47692 | 51.53425 | 51.53425 | 52.98592 | 39.07895 | 39.04226 | 39.78082 | 41.73529 | 39.6
0.242 | 26 | 24.97297 | 51.78462 | 31.64384 | 31.64384 | 41.83099 | 30.39474 | 50.19718 | 49.72603 | 39.79412 | 52.8
0.2425 | 32 | 41.02703 | 46.7077 | 30.73973 | 30.73973 | 42.76056 | 26.92105 | 46.47887 | 28.93151 | 33 | 31.9
0.243 | 24 | 31.21622 | 51.78462 | 36.16438 | 36.16438 | 37.1831 | 44.28947 | 34.39437 | 28.0274 | 45.61765 | 45.1
0.2435 | 34 | 33 | 47.72308 | 29.83562 | 29.83562 | 43.69014 | 46.02632 | 40.90141 | 44.30137 | 35.91176 | 46.2
0.244 | 36 | 28.54054 | 36.55385 | 42.49315 | 42.49315 | 42.76056 | 46.89474 | 28.8169 | 38.87671 | 47.55882 | 29.7
0.2445 | 29 | 32.10811 | 35.53846 | 47.91781 | 47.91781 | 28.8169 | 31.26316 | 43.69014 | 30.73973 | 37.85294 | 28.6
0.245 | 27 | 23.18919 | 46.7077 | 35.26027 | 35.26027 | 28.8169 | 36.47369 | 49.2676 | 28.93151 | 33 | 39.6
0.2455 | 36 | 41.02703 | 53.81539 | 30.73973 | 30.73973 | 38.11267 | 33 | 47.40845 | 39.78082 | 47.55882 | 28.6
0.246 | 35 | 33 | 29.44616 | 41.58904 | 41.58904 | 48.33803 | 39.94737 | 34.39437 | 36.16438 | 33.97059 | 25.3
0.2465 | 33 | 20.51351 | 41.63077 | 39.78082 | 39.78082 | 35.32394 | 29.52632 | 42.76056 | 36.16438 | 29.11765 | 33
0.247 | 27 | 38.35135 | 36.55385 | 46.10959 | 46.10959 | 29.74648 | 26.92105 | 39.97183 | 32.54795 | 37.85294 | 28.6
0.2475 | 28 | 30.32432 | 44.67693 | 33.45206 | 33.45206 | 33.46479 | 27.78947 | 36.25352 | 37.06849 | 40.76471 | 39.6
0.248 | 41 | 38.35135 | 34.52308 | 32.54795 | 32.54795 | 44.61972 | 30.39474 | 46.47887 | 26.21918 | 45.61765 | 33
0.2485 | 26 | 27.64865 | 36.55385 | 45.20548 | 45.20548 | 27.88732 | 28.6579 | 47.40845 | 31.64384 | 36.88235 | 42.9
0.249 | 46 | 28.54054 | 41.63077 | 27.12329 | 27.12329 | 48.33803 | 44.28947 | 33.46479 | 29.83562 | 33 | 39.6
0.2495 | 41 | 26.75676 | 44.67693 | 49.72603 | 49.72603 | 34.39437 | 37.34211 | 37.1831 | 38.87671 | 33 | 40.7
0.25 | 45 | 24.08108 | 57.87693 | 53.34246 | 53.34246 | 41.83099 | 40.81579 | 26.95775 | 26.21918 | 37.85294 | 42.9
0.2505 | 45 | 33.89189 | 47.72308 | 44.30137 | 44.30137 | 50.19718 | 43.42105 | 47.40845 | 29.83562 | 25.23529 | 25.3
0.251 | 43 | 26.75676 | 34.52308 | 37.06849 | 37.06849 | 51.12676 | 33.86842 | 40.90141 | 29.83562 | 42.70588 | 42.9
0.2515 | 26 | 36.56757 | 33.50769 | 30.73973 | 30.73973 | 35.32394 | 50.36842 | 39.97183 | 21.69863 | 49.5 | 42.9
0.252 | 34 | 31.21622 | 46.7077 | 28.93151 | 28.93151 | 39.97183 | 41.68421 | 44.61972 | 32.54795 | 41.73529 | 45.1
0.2525 | 28 | 32.10811 | 40.61539 | 37.9726 | 37.9726 | 41.83099 | 37.34211 | 39.04226 | 29.83562 | 30.08823 | 42.9
0.253 | 26 | 33.89189 | 38.58462 | 37.9726 | 37.9726 | 36.25352 | 30.39474 | 37.1831 | 30.73973 | 43.67647 | 41.8
0.2535 | 27 | 46.37838 | 46.7077 | 37.9726 | 37.9726 | 29.74648 | 34.73684 | 39.97183 | 28.0274 | 33 | 34.1
0.254 | 30 | 32.10811 | 42.64616 | 41.58904 | 41.58904 | 45.5493 | 33.86842 | 32.53521 | 39.78082 | 47.55882 | 47.3
0.2545 | 33 | 36.56757 | 48.73846 | 38.87671 | 38.87671 | 42.76056 | 35.60526 | 39.04226 | 37.9726 | 44.64706 | 39.6
0.255 | 21 | 36.56757 | 38.58462 | 46.10959 | 46.10959 | 35.32394 | 51.23684 | 32.53521 | 41.58904 | 37.85294 | 26.4
0.2555 | 28 | 30.32432 | 39.6 | 39.78082 | 39.78082 | 27.88732 | 29.52632 | 39.97183 | 37.9726 | 46.58823 | 42.9
0.256 | 42 | 24.97297 | 34.52308 | 29.83562 | 29.83562 | 41.83099 | 32.13158 | 40.90141 | 26.21918 | 33.97059 | 34.1
0.2565 | 22 | 29.43243 | 37.56923 | 30.73973 | 30.73973 | 37.1831 | 38.21053 | 41.83099 | 30.73973 | 42.70588 | 33
0.257 | 28 | 24.08108 | 37.56923 | 31.64384 | 31.64384 | 43.69014 | 39.07895 | 43.69014 | 35.26027 | 33.97059 | 45.1
0.2575 | 43 | 27.64865 | 34.52308 | 30.73973 | 30.73973 | 43.69014 | 26.92105 | 36.25352 | 38.87671 | 27.17647 | 28.6
0.258 | 34 | 24.08108 | 31.47692 | 33.45206 | 33.45206 | 35.32394 | 26.92105 | 30.67606 | 39.78082 | 43.67647 | 42.9
0.2585 | 16 | 27.64865 | 34.52308 | 41.58904 | 41.58904 | 52.05634 | 23.44737 | 38.11267 | 25.31507 | 35.91176 | 44
0.259 | 30 | 39.24324 | 44.67693 | 44.30137 | 44.30137 | 36.25352 | 36.47369 | 32.53521 | 21.69863 | 39.79412 | 38.5
0.2595 | 28 | 33 | 36.55385 | 43.39726 | 43.39726 | 32.53521 | 39.94737 | 48.33803 | 31.64384 | 33.97059 | 37.4
0.26 | 29 | 33 | 41.63077 | 35.26027 | 35.26027 | 34.39437 | 23.44737 | 52.98592 | 36.16438 | 37.85294 | 42.9
0.2605 | 33 | 26.75676 | 48.73846 | 37.06849 | 37.06849 | 41.83099 | 42.55263 | 47.40845 | 31.64384 | 33 | 38.5
0.261 | 30 | 37.45946 | 31.47692 | 32.54795 | 32.54795 | 40.90141 | 36.47369 | 40.90141 | 28.93151 | 33.97059 | 48.4
0.2615 | 26 | 33.89189 | 41.63077 | 28.0274 | 28.0274 | 42.76056 | 33.86842 | 39.04226 | 25.31507 | 33 | 40.7
0.262 | 24 | 32.10811 | 58.89231 | 34.35616 | 34.35616 | 52.05634 | 34.73684 | 36.25352 | 28.0274 | 27.17647 | 38.5
0.2625 | 28 | 33.89189 | 31.47692 | 32.54795 | 32.54795 | 39.04226 | 40.81579 | 46.47887 | 43.39726 | 28.14706 | 50.6
0.263 | 27 | 39.24324 | 59.9077 | 36.16438 | 36.16438 | 55.77465 | 39.07895 | 42.76056 | 30.73973 | 38.82353 | 51.7
0.2635 | 24 | 42.81081 | 39.6 | 30.73973 | 30.73973 | 44.61972 | 31.26316 | 33.46479 | 26.21918 | 37.85294 | 49.5
0.264 | 28 | 19.62162 | 28.43077 | 41.58904 | 41.58904 | 45.5493 | 21.71053 | 32.53521 | 43.39726 | 57.26471 | 30.8
0.2645 | 39 | 26.75676 | 32.49231 | 37.06849 | 37.06849 | 31.60563 | 26.05263 | 44.61972 | 44.30137 | 43.67647 | 31.9
0.265 | 38 | 34.78378 | 55.84616 | 34.35616 | 34.35616 | 40.90141 | 28.6579 | 52.98592 | 42.49315 | 38.82353 | 27.5
0.2655 | 27 | 20.51351 | 35.53846 | 45.20548 | 45.20548 | 31.60563 | 33.86842 | 38.11267 | 30.73973 | 33.97059 | 23.1
0.266 | 34 | 35.67567 | 36.55385 | 33.45206 | 33.45206 | 26.95775 | 39.07895 | 34.39437 | 24.41096 | 43.67647 | 30.8
0.2665 | 40 | 26.75676 | 32.49231 | 28.93151 | 28.93151 | 46.47887 | 29.52632 | 35.32394 | 32.54795 | 31.05882 | 29.7
0.267 | 42 | 29.43243 | 34.52308 | 43.39726 | 43.39726 | 46.47887 | 52.10526 | 42.76056 | 28.93151 | 49.5 | 35.2
0.2675 | 33 | 36.56757 | 36.55385 | 37.06849 | 37.06849 | 49.2676 | 41.68421 | 39.97183 | 43.39726 | 35.91176 | 36.3
0.268 | 45 | 24.08108 | 46.7077 | 39.78082 | 39.78082 | 49.2676 | 36.47369 | 41.83099 | 33.45206 | 38.82353 | 23.1
0.2685 | 41 | 20.51351 | 33.50769 | 42.49315 | 42.49315 | 32.53521 | 31.26316 | 54.84507 | 39.78082 | 41.73529 | 34.1
0.269 | 43 | 26.75676 | 29.44616 | 45.20548 | 45.20548 | 44.61972 | 34.73684 | 42.76056 | 46.10959 | 34.94118 | 30.8
0.2695 | 37 | 27.64865 | 50.76923 | 32.54795 | 32.54795 | 37.1831 | 27.78947 | 42.76056 | 28.0274 | 33 | 50.6
0.27 | 33 | 33.89189 | 42.64616 | 49.72603 | 49.72603 | 44.61972 | 33.86842 | 43.69014 | 48.82192 | 36.88235 | 33
0.2705 | 49 | 31.21622 | 26.4 | 34.35616 | 34.35616 | 60.42253 | 49.5 | 30.67606 | 35.26027 | 32.02941 | 41.8
0.271 | 38 | 41.91892 | 35.53846 | 56.05479 | 56.05479 | 34.39437 | 40.81579 | 39.04226 | 31.64384 | 28.14706 | 52.8
0.2715 | 36 | 41.91892 | 34.52308 | 43.39726 | 43.39726 | 35.32394 | 34.73684 | 37.1831 | 47.0137 | 31.05882 | 49.5
0.272 | 32 | 37.45946 | 31.47692 | 41.58904 | 41.58904 | 33.46479 | 39.07895 | 21.38028 | 40.68493 | 33.97059 | 44
0.2725 | 55 | 28.54054 | 49.75385 | 29.83562 | 29.83562 | 28.8169 | 26.05263 | 36.25352 | 41.58904 | 39.79412 | 48.4
0.273 | 24 | 32.10811 | 36.55385 | 40.68493 | 40.68493 | 38.11267 | 26.92105 | 31.60563 | 30.73973 | 41.73529 | 60.5
0.2735 | 40 | 33 | 25.38462 | 37.9726 | 37.9726 | 45.5493 | 30.39474 | 33.46479 | 25.31507 | 43.67647 | 39.6
0.274 | 30 | 25.86486 | 51.78462 | 36.16438 | 36.16438 | 42.76056 | 39.94737 | 39.97183 | 34.35616 | 54.35294 | 31.9
0.2745 | 22 | 24.97297 | 37.56923 | 37.9726 | 37.9726 | 35.32394 | 20.84211 | 41.83099 | 41.58904 | 33.97059 | 37.4
0.275 | 21 | 35.67567 | 34.52308 | 35.26027 | 35.26027 | 42.76056 | 25.18421 | 40.90141 | 28.0274 | 41.73529 | 46.2
0.2755 | 25 | 26.75676 | 34.52308 | 39.78082 | 39.78082 | 26.95775 | 33.86842 | 39.04226 | 23.50685 | 31.05882 | 28.6
0.276 | 34 | 30.32432 | 34.52308 | 38.87671 | 38.87671 | 43.69014 | 38.21053 | 54.84507 | 36.16438 | 34.94118 | 45.1
0.2765 | 21 | 31.21622 | 44.67693 | 35.26027 | 35.26027 | 48.33803 | 59.05264 | 31.60563 | 33.45206 | 48.52941 | 55
0.277 | 29 | 40.13514 | 54.83077 | 50.63014 | 50.63014 | 34.39437 | 34.73684 | 42.76056 | 33.45206 | 26.20588 | 26.4
0.2775 | 18 | 31.21622 | 31.47692 | 37.06849 | 37.06849 | 27.88732 | 33.86842 | 47.40845 | 35.26027 | 30.08823 | 34.1
0.278 | 35 | 24.97297 | 32.49231 | 40.68493 | 40.68493 | 46.47887 | 39.07895 | 35.32394 | 32.54795 | 44.64706 | 31.9
0.2785 | 32 | 29.43243 | 39.6 | 30.73973 | 30.73973 | 27.88732 | 27.78947 | 39.97183 | 23.50685 | 33.97059 | 31.9
0.279 | 27 | 31.21622 | 32.49231 | 40.68493 | 40.68493 | 30.67606 | 22.57895 | 46.47887 | 42.49315 | 39.79412 | 40.7
0.2795 | 32 | 24.08108 | 30.46154 | 34.35616 | 34.35616 | 37.1831 | 39.07895 | 39.97183 | 29.83562 | 39.79412 | 39.6
0.28 | 34 | 33.89189 | 20.30769 | 31.64384 | 31.64384 | 39.04226 | 37.34211 | 35.32394 | 25.31507 | 37.85294 | 30.8
0.2805 | 35 | 29.43243 | 43.66154 | 29.83562 | 29.83562 | 35.32394 | 32.13158 | 44.61972 | 33.45206 | 35.91176 | 46.2
0.281 | 36 | 26.75676 | 41.63077 | 34.35616 | 34.35616 | 45.5493 | 26.05263 | 33.46479 | 35.26027 | 35.91176 | 40.7
0.2815 | 33 | 22.2973 | 32.49231 | 35.26027 | 35.26027 | 34.39437 | 32.13158 | 38.11267 | 42.49315 | 37.85294 | 37.4
0.282 | 44 | 17.83784 | 30.46154 | 36.16438 | 36.16438 | 34.39437 | 45.1579 | 26.02817 | 48.82192 | 31.05882 | 35.2
0.2825 | 35 | 42.81081 | 35.53846 | 31.64384 | 31.64384 | 41.83099 | 27.78947 | 27.88732 | 28.93151 | 30.08823 | 41.8
0.283 | 35 | 47.27027 | 42.64616 | 42.49315 | 42.49315 | 37.1831 | 41.68421 | 33.46479 | 23.50685 | 33 | 38.5
0.2835 | 22 | 20.51351 | 37.56923 | 43.39726 | 43.39726 | 47.40845 | 36.47369 | 41.83099 | 30.73973 | 43.67647 | 38.5
0.284 | 19 | 23.18919 | 38.58462 | 39.78082 | 39.78082 | 46.47887 | 33.86842 | 28.8169 | 44.30137 | 37.85294 | 44
0.2845 | 24 | 31.21622 | 26.4 | 45.20548 | 45.20548 | 45.5493 | 32.13158 | 36.25352 | 36.16438 | 29.11765 | 30.8
0.285 | 20 | 27.64865 | 36.55385 | 48.82192 | 48.82192 | 36.25352 | 20.84211 | 31.60563 | 36.16438 | 35.91176 | 26.4
0.2855 | 29 | 26.75676 | 43.66154 | 37.06849 | 37.06849 | 38.11267 | 24.31579 | 39.04226 | 38.87671 | 33.97059 | 36.3
0.286 | 27 | 24.08108 | 36.55385 | 33.45206 | 33.45206 | 34.39437 | 33 | 34.39437 | 51.53425 | 47.55882 | 34.1
0.2865 | 35 | 34.78378 | 41.63077 | 34.35616 | 34.35616 | 21.38028 | 38.21053 | 40.90141 | 31.64384 | 40.76471 | 39.6
0.287 | 38 | 24.97297 | 33.50769 | 31.64384 | 31.64384 | 32.53521 | 35.60526 | 42.76056 | 33.45206 | 43.67647 | 40.7
0.2875 | 27 | 27.64865 | 26.4 | 26.21918 | 26.21918 | 38.11267 | 31.26316 | 37.1831 | 53.34246 | 35.91176 | 37.4
0.288 | 27 | 24.08108 | 32.49231 | 28.0274 | 28.0274 | 38.11267 | 28.6579 | 25.09859 | 39.78082 | 32.02941 | 30.8
0.2885 | 26 | 26.75676 | 25.38462 | 25.31507 | 25.31507 | 35.32394 | 30.39474 | 39.04226 | 25.31507 | 29.11765 | 34.1
0.289 | 25 | 17.83784 | 36.55385 | 30.73973 | 30.73973 | 38.11267 | 32.13158 | 48.33803 | 29.83562 | 35.91176 | 33
0.2895 | 37 | 23.18919 | 35.53846 | 40.68493 | 40.68493 | 32.53521 | 33 | 51.12676 | 37.9726 | 40.76471 | 35.2
0.29 | 21 | 26.75676 | 45.69231 | 40.68493 | 40.68493 | 43.69014 | 33.86842 | 36.25352 | 33.45206 | 35.91176 | 36.3
0.2905 | 25 | 26.75676 | 32.49231 | 58.76712 | 58.76712 | 51.12676 | 44.28947 | 33.46479 | 39.78082 | 47.55882 | 38.5
0.291 | 33 | 35.67567 | 38.58462 | 31.64384 | 31.64384 | 36.25352 | 45.1579 | 39.04226 | 40.68493 | 43.67647 | 45.1
0.2915 | 26 | 41.02703 | 36.55385 | 34.35616 | 34.35616 | 29.74648 | 33 | 46.47887 | 42.49315 | 36.88235 | 41.8
0.292 | 23 | 34.78378 | 31.47692 | 29.83562 | 29.83562 | 32.53521 | 26.92105 | 42.76056 | 38.87671 | 30.08823 | 44
0.2925 | 27 | 28.54054 | 35.53846 | 38.87671 | 38.87671 | 31.60563 | 35.60526 | 36.25352 | 37.9726 | 32.02941 | 28.6
0.293 | 39 | 37.45946 | 30.46154 | 33.45206 | 33.45206 | 36.25352 | 22.57895 | 33.46479 | 24.41096 | 33 | 49.5
0.2935 | 36 | 41.02703 | 25.38462 | 28.0274 | 28.0274 | 32.53521 | 27.78947 | 38.11267 | 33.45206 | 26.20588 | 38.5
0.294 | 45 | 27.64865 | 36.55385 | 37.9726 | 37.9726 | 51.12676 | 43.42105 | 29.74648 | 42.49315 | 34.94118 | 37.4
0.2945 | 39 | 24.08108 | 35.53846 | 20.79452 | 20.79452 | 39.97183 | 46.02632 | 43.69014 | 30.73973 | 32.02941 | 40.7
0.295 | 32 | 26.75676 | 37.56923 | 24.41096 | 24.41096 | 39.97183 | 29.52632 | 27.88732 | 41.58904 | 28.14706 | 41.8
0.2955 | 23 | 30.32432 | 27.41539 | 34.35616 | 34.35616 | 41.83099 | 38.21053 | 34.39437 | 51.53425 | 32.02941 | 40.7
0.296 | 29 | 33 | 34.52308 | 43.39726 | 43.39726 | 34.39437 | 30.39474 | 30.67606 | 54.24657 | 33 | 40.7
0.2965 | 33 | 40.13514 | 35.53846 | 33.45206 | 33.45206 | 32.53521 | 38.21053 | 42.76056 | 38.87671 | 28.14706 | 44
0.297 | 39 | 26.75676 | 33.50769 | 35.26027 | 35.26027 | 32.53521 | 36.47369 | 29.74648 | 31.64384 | 36.88235 | 44
0.2975 | 22 | 41.02703 | 32.49231 | 36.16438 | 36.16438 | 37.1831 | 39.94737 | 35.32394 | 42.49315 | 28.14706 | 35.2
0.298 | 39 | 35.67567 | 32.49231 | 37.06849 | 37.06849 | 38.11267 | 23.44737 | 28.8169 | 22.60274 | 41.73529 | 34.1
0.2985 | 35 | 25.86486 | 41.63077 | 29.83562 | 29.83562 | 39.97183 | 42.55263 | 47.40845 | 26.21918 | 40.76471 | 31.9
0.299 | 23 | 37.45946 | 36.55385 | 30.73973 | 30.73973 | 36.25352 | 27.78947 | 47.40845 | 18.9863 | 33.97059 | 35.2
0.2995 | 35 | 22.2973 | 38.58462 | 20.79452 | 20.79452 | 50.19718 | 33.86842 | 31.60563 | 33.45206 | 36.88235 | 45.1
0.3 | 23 | 24.08108 | 29.44616 | 33.45206 | 33.45206 | 37.1831 | 26.92105 | 28.8169 | 43.39726 | 31.05882 | 39.6
0.3005 | 30 | 15.16216 | 41.63077 | 38.87671 | 38.87671 | 31.60563 | 28.6579 | 39.97183 | 34.35616 | 42.70588 | 35.2
0.301 | 28 | 36.56757 | 41.63077 | 39.78082 | 39.78082 | 39.04226 | 41.68421 | 29.74648 | 37.06849 | 30.08823 | 27.5
0.3015 | 30 | 31.21622 | 28.43077 | 39.78082 | 39.78082 | 22.30986 | 35.60526 | 23.23944 | 36.16438 | 31.05882 | 31.9
0.302 | 35 | 29.43243 | 31.47692 | 25.31507 | 25.31507 | 32.53521 | 39.07895 | 27.88732 | 29.83562 | 24.26471 | 59.4
0.3025 | 34 | 24.97297 | 32.49231 | 27.12329 | 27.12329 | 28.8169 | 36.47369 | 27.88732 | 25.31507 | 40.76471 | 50.6
0.303 | 29 | 25.86486 | 29.44616 | 20.79452 | 20.79452 | 37.1831 | 36.47369 | 22.30986 | 30.73973 | 36.88235 | 37.4
0.3035 | 18 | 25.86486 | 35.53846 | 28.0274 | 28.0274 | 40.90141 | 24.31579 | 38.11267 | 24.41096 | 38.82353 | 36.3
0.304 | 27 | 33 | 28.43077 | 34.35616 | 34.35616 | 41.83099 | 33 | 38.11267 | 36.16438 | 41.73529 | 28.6
0.3045 | 26 | 34.78378 | 34.52308 | 31.64384 | 31.64384 | 36.25352 | 36.47369 | 26.95775 | 47.91781 | 39.79412 | 29.7
0.305 | 31 | 27.64865 | 27.41539 | 23.50685 | 23.50685 | 33.46479 | 21.71053 | 36.25352 | 24.41096 | 27.17647 | 26.4
0.3055 | 29 | 21.40541 | 30.46154 | 35.26027 | 35.26027 | 39.04226 | 37.34211 | 35.32394 | 24.41096 | 33 | 35.2
0.306 | 36 | 39.24324 | 38.58462 | 37.06849 | 37.06849 | 34.39437 | 31.26316 | 35.32394 | 30.73973 | 32.02941 | 40.7
0.3065 | 28 | 32.10811 | 29.44616 | 49.72603 | 49.72603 | 42.76056 | 33 | 33.46479 | 30.73973 | 32.02941 | 17.6
0.307 | 30 | 28.54054 | 30.46154 | 37.06849 | 37.06849 | 34.39437 | 25.18421 | 39.97183 | 25.31507 | 31.05882 | 41.8
0.3075 | 31 | 19.62162 | 38.58462 | 29.83562 | 29.83562 | 36.25352 | 36.47369 | 32.53521 | 28.93151 | 34.94118 | 41.8
0.308 | 33 | 24.08108 | 43.66154 | 35.26027 | 35.26027 | 36.25352 | 22.57895 | 36.25352 | 31.64384 | 27.17647 | 33
0.3085 | 32 | 17.83784 | 33.50769 | 46.10959 | 46.10959 | 26.95775 | 22.57895 | 42.76056 | 37.06849 | 31.05882 | 41.8
0.309 | 26 | 31.21622 | 29.44616 | 37.06849 | 37.06849 | 47.40845 | 29.52632 | 23.23944 | 44.30137 | 25.23529 | 23.1
0.3095 | 31 | 21.40541 | 40.61539 | 35.26027 | 35.26027 | 39.04226 | 35.60526 | 32.53521 | 30.73973 | 27.17647 | 36.3
0.31 | 33 | 34.78378 | 28.43077 | 28.93151 | 28.93151 | 22.30986 | 41.68421 | 37.1831 | 41.58904 | 40.76471 | 49.5
0.3105 | 27 | 25.86486 | 27.41539 | 37.06849 | 37.06849 | 36.25352 | 45.1579 | 39.04226 | 37.06849 | 30.08823 | 36.3
0.311 | 19 | 21.40541 | 24.36923 | 23.50685 | 23.50685 | 33.46479 | 33.86842 | 45.5493 | 32.54795 | 27.17647 | 24.2
0.3115 | 27 | 24.08108 | 42.64616 | 34.35616 | 34.35616 | 33.46479 | 21.71053 | 37.1831 | 25.31507 | 37.85294 | 49.5
0.312 | 30 | 29.43243 | 21.32308 | 32.54795 | 32.54795 | 36.25352 | 20.84211 | 31.60563 | 32.54795 | 18.44118 | 29.7
0.3125 | 34 | 28.54054 | 40.61539 | 36.16438 | 36.16438 | 30.67606 | 37.34211 | 31.60563 | 35.26027 | 32.02941 | 44
0.313 | 37 | 27.64865 | 28.43077 | 26.21918 | 26.21918 | 33.46479 | 43.42105 | 36.25352 | 34.35616 | 40.76471 | 30.8
0.3135 | 26 | 33.89189 | 30.46154 | 29.83562 | 29.83562 | 32.53521 | 41.68421 | 36.25352 | 29.83562 | 31.05882 | 49.5
0.314 | 18 | 24.97297 | 38.58462 | 28.93151 | 28.93151 | 34.39437 | 39.07895 | 29.74648 | 29.83562 | 34.94118 | 31.9
0.3145 | 25 | 16.05405 | 32.49231 | 26.21918 | 26.21918 | 32.53521 | 35.60526 | 42.76056 | 38.87671 | 22.32353 | 44
0.315 | 43 | 29.43243 | 31.47692 | 34.35616 | 34.35616 | 36.25352 | 33.86842 | 33.46479 | 47.91781 | 23.29412 | 34.1
0.3155 | 23 | 23.18919 | 33.50769 | 26.21918 | 26.21918 | 39.04226 | 36.47369 | 24.16901 | 44.30137 | 35.91176 | 33
0.316 | 31 | 32.10811 | 32.49231 | 33.45206 | 33.45206 | 43.69014 | 30.39474 | 37.1831 | 38.87671 | 36.88235 | 38.5
0.3165 | 30 | 16.94595 | 30.46154 | 26.21918 | 26.21918 | 32.53521 | 25.18421 | 37.1831 | 28.93151 | 32.02941 | 40.7
0.317 | 23 | 28.54054 | 31.47692 | 33.45206 | 33.45206 | 22.30986 | 34.73684 | 45.5493 | 28.0274 | 39.79412 | 45.1
0.3175 | 21 | 33.89189 | 30.46154 | 30.73973 | 30.73973 | 13.94366 | 35.60526 | 36.25352 | 28.93151 | 27.17647 | 38.5
0.318 | 31 | 32.10811 | 28.43077 | 43.39726 | 43.39726 | 22.30986 | 26.05263 | 25.09859 | 52.43836 | 36.88235 | 29.7
0.3185 | 39 | 32.10811 | 29.44616 | 32.54795 | 32.54795 | 37.1831 | 36.47369 | 32.53521 | 45.20548 | 37.85294 | 38.5
0.319 | 34 | 17.83784 | 29.44616 | 23.50685 | 23.50685 | 45.5493 | 33.86842 | 24.16901 | 29.83562 | 39.79412 | 22
0.3195 | 35 | 32.10811 | 32.49231 | 11.75342 | 11.75342 | 26.95775 | 31.26316 | 28.8169 | 44.30137 | 24.26471 | 33
0.32 | 30 | 21.40541 | 36.55385 | 39.78082 | 39.78082 | 27.88732 | 36.47369 | 37.1831 | 42.49315 | 37.85294 | 44
0.3205 | 31 | 20.51351 | 49.75385 | 25.31507 | 25.31507 | 26.95775 | 28.6579 | 28.8169 | 24.41096 | 40.76471 | 27.5
0.321 | 38 | 22.2973 | 25.38462 | 30.73973 | 30.73973 | 41.83099 | 33 | 42.76056 | 33.45206 | 31.05882 | 33
0.3215 | 39 | 17.83784 | 40.61539 | 28.0274 | 28.0274 | 32.53521 | 28.6579 | 30.67606 | 32.54795 | 35.91176 | 36.3
0.322 | 26 | 20.51351 | 31.47692 | 25.31507 | 25.31507 | 38.11267 | 45.1579 | 42.76056 | 32.54795 | 22.32353 | 38.5
0.3225 | 30 | 24.08108 | 27.41539 | 33.45206 | 33.45206 | 36.25352 | 32.13158 | 35.32394 | 30.73973 | 25.23529 | 24.2
0.323 | 41 | 22.2973 | 34.52308 | 20.79452 | 20.79452 | 36.25352 | 35.60526 | 32.53521 | 35.26027 | 31.05882 | 30.8
0.3235 | 32 | 24.97297 | 34.52308 | 29.83562 | 29.83562 | 21.38028 | 28.6579 | 33.46479 | 32.54795 | 41.73529 | 33
0.324 | 35 | 26.75676 | 45.69231 | 37.9726 | 37.9726 | 32.53521 | 31.26316 | 33.46479 | 28.93151 | 29.11765 | 33
0.3245 | 36 | 34.78378 | 30.46154 | 39.78082 | 39.78082 | 36.25352 | 33.86842 | 25.09859 | 37.9726 | 22.32353 | 24.2
0.325 | 35 | 20.51351 | 40.61539 | 30.73973 | 30.73973 | 41.83099 | 27.78947 | 27.88732 | 32.54795 | 40.76471 | 27.5
0.3255 | 17 | 30.32432 | 38.58462 | 31.64384 | 31.64384 | 27.88732 | 29.52632 | 40.90141 | 20.79452 | 40.76471 | 39.6
0.326 | 24 | 39.24324 | 23.35385 | 28.0274 | 28.0274 | 28.8169 | 35.60526 | 32.53521 | 36.16438 | 33.97059 | 36.3
0.3265 | 24 | 25.86486 | 29.44616 | 27.12329 | 27.12329 | 46.47887 | 29.52632 | 39.04226 | 34.35616 | 37.85294 | 35.2
0.327 | 31 | 29.43243 | 32.49231 | 23.50685 | 23.50685 | 22.30986 | 33 | 32.53521 | 35.26027 | 30.08823 | 34.1
0.3275 | 24 | 16.94595 | 35.53846 | 20.79452 | 20.79452 | 37.1831 | 33 | 37.1831 | 37.06849 | 33 | 35.2
0.328 | 35 | 30.32432 | 30.46154 | 29.83562 | 29.83562 | 47.40845 | 35.60526 | 51.12676 | 35.26027 | 19.41176 | 35.2
0.3285 | 40 | 30.32432 | 49.75385 | 23.50685 | 23.50685 | 42.76056 | 32.13158 | 40.90141 | 33.45206 | 30.08823 | 30.8
0.329 | 39 | 34.78378 | 41.63077 | 31.64384 | 31.64384 | 51.12676 | 31.26316 | 30.67606 | 36.16438 | 27.17647 | 55
0.3295 | 25 | 43.7027 | 36.55385 | 35.26027 | 35.26027 | 26.95775 | 33 | 23.23944 | 25.31507 | 31.05882 | 57.2
0.33 | 31 | 23.18919 | 23.35385 | 22.60274 | 22.60274 | 36.25352 | 31.26316 | 27.88732 | 26.21918 | 33 | 41.8
0.3305 | 20 | 23.18919 | 54.83077 | 25.31507 | 25.31507 | 27.88732 | 29.52632 | 36.25352 | 28.0274 | 27.17647 | 30.8
0.331 | 36 | 22.2973 | 29.44616 | 28.93151 | 28.93151 | 40.90141 | 31.26316 | 46.47887 | 33.45206 | 27.17647 | 39.6
0.3315 | 30 | 23.18919 | 26.4 | 32.54795 | 32.54795 | 35.32394 | 28.6579 | 56.70423 | 37.06849 | 26.20588 | 36.3
0.332 | 40 | 30.32432 | 24.36923 | 29.83562 | 29.83562 | 36.25352 | 31.26316 | 37.1831 | 36.16438 | 23.29412 | 29.7
0.3325 | 24 | 23.18919 | 25.38462 | 39.78082 | 39.78082 | 50.19718 | 34.73684 | 34.39437 | 24.41096 | 27.17647 | 48.4
0.333 | 23 | 24.97297 | 32.49231 | 35.26027 | 35.26027 | 33.46479 | 44.28947 | 41.83099 | 33.45206 | 33.97059 | 42.9
0.3335 | 28 | 27.64865 | 28.43077 | 27.12329 | 27.12329 | 29.74648 | 35.60526 | 30.67606 | 22.60274 | 47.55882 | 38.5
0.334 | 27 | 17.83784 | 26.4 | 35.26027 | 35.26027 | 34.39437 | 32.13158 | 30.67606 | 39.78082 | 42.70588 | 19.8
0.3345 | 19 | 24.08108 | 47.72308 | 20.79452 | 20.79452 | 44.61972 | 42.55263 | 25.09859 | 29.83562 | 27.17647 | 30.8
0.335 | 20 | 24.08108 | 35.53846 | 27.12329 | 27.12329 | 33.46479 | 27.78947 | 24.16901 | 35.26027 | 20.38235 | 28.6
0.3355 | 25 | 29.43243 | 36.55385 | 28.93151 | 28.93151 | 35.32394 | 35.60526 | 32.53521 | 33.45206 | 35.91176 | 37.4
0.336 | 41 | 23.18919 | 37.56923 | 23.50685 | 23.50685 | 34.39437 | 37.34211 | 46.47887 | 32.54795 | 27.17647 | 40.7
0.3365 | 32 | 27.64865 | 36.55385 | 44.30137 | 44.30137 | 34.39437 | 26.92105 | 41.83099 | 36.16438 | 23.29412 | 49.5
0.337 | 28 | 26.75676 | 29.44616 | 30.73973 | 30.73973 | 21.38028 | 30.39474 | 34.39437 | 37.06849 | 30.08823 | 44
0.3375 | 29 | 32.10811 | 39.6 | 35.26027 | 35.26027 | 31.60563 | 29.52632 | 42.76056 | 34.35616 | 29.11765 | 24.2
0.338 | 24 | 54.40541 | 24.36923 | 21.69863 | 21.69863 | 30.67606 | 27.78947 | 46.47887 | 31.64384 | 32.02941 | 27.5
0.3385 | 27 | 23.18919 | 48.73846 | 34.35616 | 34.35616 | 33.46479 | 34.73684 | 32.53521 | 28.93151 | 43.67647 | 28.6
0.339 | 18 | 17.83784 | 46.7077 | 24.41096 | 24.41096 | 25.09859 | 33 | 39.97183 | 29.83562 | 33.97059 | 31.9
0.3395 | 27 | 24.08108 | 26.4 | 24.41096 | 24.41096 | 32.53521 | 31.26316 | 37.1831 | 23.50685 | 33 | 37.4
0.34 | 27 | 23.18919 | 24.36923 | 20.79452 | 20.79452 | 38.11267 | 30.39474 | 26.95775 | 32.54795 | 33.97059 | 45.1
0.3405 | 25 | 23.18919 | 35.53846 | 18.9863 | 18.9863 | 27.88732 | 17.36842 | 27.88732 | 28.93151 | 30.08823 | 23.1
0.341 | 28 | 33 | 39.6 | 25.31507 | 25.31507 | 22.30986 | 31.26316 | 24.16901 | 28.93151 | 28.14706 | 28.6
0.3415 | 35 | 32.10811 | 27.41539 | 25.31507 | 25.31507 | 28.8169 | 40.81579 | 37.1831 | 32.54795 | 26.20588 | 25.3
0.342 | 30 | 24.97297 | 30.46154 | 32.54795 | 32.54795 | 22.30986 | 31.26316 | 38.11267 | 34.35616 | 32.02941 | 24.2
0.3425 | 27 | 36.56757 | 29.44616 | 30.73973 | 30.73973 | 22.30986 | 33.86842 | 36.25352 | 28.0274 | 35.91176 | 23.1
0.343 | 18 | 22.2973 | 21.32308 | 24.41096 | 24.41096 | 35.32394 | 18.23684 | 33.46479 | 44.30137 | 33.97059 | 28.6
0.3435 | 27 | 24.08108 | 35.53846 | 18.9863 | 18.9863 | 43.69014 | 31.26316 | 27.88732 | 29.83562 | 25.23529 | 29.7
0.344 | 39 | 16.94595 | 41.63077 | 19.89041 | 19.89041 | 31.60563 | 38.21053 | 43.69014 | 36.16438 | 18.44118 | 38.5
0.3445 | 17 | 35.67567 | 18.27692 | 26.21918 | 26.21918 | 37.1831 | 29.52632 | 37.1831 | 29.83562 | 39.79412 | 33
0.345 | 17 | 33 | 36.55385 | 24.41096 | 24.41096 | 31.60563 | 28.6579 | 20.4507 | 23.50685 | 30.08823 | 33
0.3455 | 16 | 25.86486 | 39.6 | 30.73973 | 30.73973 | 30.67606 | 32.13158 | 22.30986 | 37.06849 | 36.88235 | 30.8
0.346 | 21 | 18.72973 | 26.4 | 30.73973 | 30.73973 | 40.90141 | 32.13158 | 27.88732 | 26.21918 | 36.88235 | 31.9
0.3465 | 35 | 21.40541 | 28.43077 | 28.93151 | 28.93151 | 31.60563 | 36.47369 | 34.39437 | 41.58904 | 29.11765 | 33
0.347 | 34 | 34.78378 | 36.55385 | 22.60274 | 22.60274 | 35.32394 | 24.31579 | 26.02817 | 30.73973 | 27.17647 | 62.7
0.3475 | 33 | 23.18919 | 32.49231 | 27.12329 | 27.12329 | 33.46479 | 42.55263 | 40.90141 | 21.69863 | 27.17647 | 52.8
0.348 | 34 | 14.27027 | 29.44616 | 18.08219 | 18.08219 | 20.4507 | 35.60526 | 26.95775 | 33.45206 | 41.73529 | 34.1
0.3485 | 32 | 25.86486 | 40.61539 | 32.54795 | 32.54795 | 30.67606 | 32.13158 | 28.8169 | 28.0274 | 27.17647 | 34.1
0.349 | 32 | 22.2973 | 38.58462 | 23.50685 | 23.50685 | 34.39437 | 36.47369 | 27.88732 | 29.83562 | 36.88235 | 33
0.3495 | 24 | 32.10811 | 23.35385 | 19.89041 | 19.89041 | 38.11267 | 32.13158 | 28.8169 | 31.64384 | 30.08823 | 28.6
0.35 | 29 | 13.37838 | 40.61539 | 34.35616 | 34.35616 | 21.38028 | 25.18421 | 36.25352 | 28.93151 | 25.23529 | 24.2
0.3505 | 17 | 22.2973 | 35.53846 | 31.64384 | 31.64384 | 19.52113 | 32.13158 | 31.60563 | 30.73973 | 37.85294 | 33
0.351 | 30 | 26.75676 | 24.36923 | 23.50685 | 23.50685 | 41.83099 | 35.60526 | 28.8169 | 22.60274 | 28.14706 | 40.7
0.3515 | 39 | 16.05405 | 27.41539 | 44.30137 | 44.30137 | 34.39437 | 29.52632 | 26.95775 | 31.64384 | 32.02941 | 48.4
0.352 | 39 | 23.18919 | 29.44616 | 25.31507 | 25.31507 | 42.76056 | 28.6579 | 37.1831 | 28.93151 | 20.38235 | 22
0.3525 | 31 | 34.78378 | 26.4 | 33.45206 | 33.45206 | 26.95775 | 33 | 30.67606 | 31.64384 | 27.17647 | 36.3
0.353 | 27 | 25.86486 | 28.43077 | 28.93151 | 28.93151 | 17.66197 | 22.57895 | 27.88732 | 33.45206 | 36.88235 | 45.1
0.3535 | 26 | 28.54054 | 22.33846 | 28.93151 | 28.93151 | 37.1831 | 26.92105 | 39.97183 | 44.30137 | 31.05882 | 36.3
0.354 | 28 | 37.45946 | 18.27692 | 24.41096 | 24.41096 | 26.02817 | 27.78947 | 28.8169 | 31.64384 | 32.02941 | 46.2
0.3545 | 25 | 24.97297 | 21.32308 | 23.50685 | 23.50685 | 39.97183 | 27.78947 | 30.67606 | 36.16438 | 33.97059 | 46.2
0.355 | 31 | 20.51351 | 35.53846 | 27.12329 | 27.12329 | 25.09859 | 19.97368 | 36.25352 | 32.54795 | 25.23529 | 30.8
0.3555 | 23 | 21.40541 | 37.56923 | 28.0274 | 28.0274 | 31.60563 | 26.92105 | 31.60563 | 38.87671 | 34.94118 | 35.2
0.356 | 27 | 34.78378 | 34.52308 | 33.45206 | 33.45206 | 23.23944 | 25.18421 | 24.16901 | 41.58904 | 21.35294 | 39.6
0.3565 | 25 | 24.97297 | 43.66154 | 18.9863 | 18.9863 | 25.09859 | 26.92105 | 36.25352 | 57.86301 | 34.94118 | 27.5
0.357 | 12 | 19.62162 | 27.41539 | 36.16438 | 36.16438 | 33.46479 | 38.21053 | 28.8169 | 33.45206 | 34.94118 | 26.4
0.3575 | 17 | 23.18919 | 41.63077 | 35.26027 | 35.26027 | 39.04226 | 26.05263 | 45.5493 | 35.26027 | 28.14706 | 25.3
0.358 | 15 | 29.43243 | 28.43077 | 38.87671 | 38.87671 | 30.67606 | 30.39474 | 26.02817 | 53.34246 | 33.97059 | 36.3
0.3585 | 22 | 24.97297 | 27.41539 | 35.26027 | 35.26027 | 43.69014 | 38.21053 | 28.8169 | 32.54795 | 34.94118 | 51.7
0.359 | 24 | 33 | 35.53846 | 21.69863 | 21.69863 | 28.8169 | 23.44737 | 36.25352 | 24.41096 | 34.94118 | 38.5
0.3595 | 31 | 27.64865 | 39.6 | 34.35616 | 34.35616 | 36.25352 | 25.18421 | 39.04226 | 18.08219 | 34.94118 | 36.3
0.36 | 27 | 25.86486 | 37.56923 | 37.9726 | 37.9726 | 32.53521 | 40.81579 | 39.04226 | 36.16438 | 19.41176 | 51.7
0.3605 | 21 | 20.51351 | 39.6 | 27.12329 | 27.12329 | 20.4507 | 26.92105 | 31.60563 | 39.78082 | 36.88235 | 27.5
0.361 | 38 | 30.32432 | 35.53846 | 27.12329 | 27.12329 | 33.46479 | 23.44737 | 32.53521 | 25.31507 | 41.73529 | 38.5
0.3615 | 31 | 23.18919 | 44.67693 | 38.87671 | 38.87671 | 41.83099 | 32.13158 | 40.90141 | 29.83562 | 26.20588 | 30.8
0.362 | 37 | 20.51351 | 37.56923 | 26.21918 | 26.21918 | 29.74648 | 26.05263 | 28.8169 | 34.35616 | 31.05882 | 34.1
0.3625 | 25 | 24.97297 | 21.32308 | 20.79452 | 20.79452 | 41.83099 | 33 | 27.88732 | 34.35616 | 35.91176 | 26.4
0.363 | 19 | 30.32432 | 29.44616 | 41.58904 | 41.58904 | 33.46479 | 32.13158 | 44.61972 | 41.58904 | 32.02941 | 33
0.3635 | 37 | 31.21622 | 22.33846 | 23.50685 | 23.50685 | 36.25352 | 38.21053 | 30.67606 | 42.49315 | 33.97059 | 37.4
0.364 | 35 | 24.97297 | 24.36923 | 32.54795 | 32.54795 | 34.39437 | 31.26316 | 26.95775 | 28.93151 | 42.70588 | 34.1
0.3645 | 28 | 37.45946 | 25.38462 | 28.0274 | 28.0274 | 27.88732 | 26.92105 | 43.69014 | 38.87671 | 35.91176 | 24.2
0.365 | 24 | 26.75676 | 40.61539 | 24.41096 | 24.41096 | 37.1831 | 26.92105 | 31.60563 | 37.06849 | 37.85294 | 30.8
0.3655 | 21 | 17.83784 | 26.4 | 28.93151 | 28.93151 | 27.88732 | 29.52632 | 30.67606 | 51.53425 | 33 | 27.5
0.366 | 20 | 21.40541 | 30.46154 | 39.78082 | 39.78082 | 26.02817 | 26.92105 | 40.90141 | 35.26027 | 35.91176 | 27.5
0.3665 | 39 | 19.62162 | 27.41539 | 29.83562 | 29.83562 | 24.16901 | 25.18421 | 27.88732 | 47.91781 | 37.85294 | 39.6
0.367 | 27 | 28.54054 | 22.33846 | 30.73973 | 30.73973 | 22.30986 | 39.07895 | 28.8169 | 37.9726 | 28.14706 | 36.3
0.3675 | 27 | 24.97297 | 29.44616 | 30.73973 | 30.73973 | 17.66197 | 28.6579 | 36.25352 | 33.45206 | 23.29412 | 35.2
0.368 | 22 | 27.64865 | 19.29231 | 20.79452 | 20.79452 | 31.60563 | 22.57895 | 31.60563 | 37.06849 | 34.94118 | 23.1
0.3685 | 22 | 13.37838 | 31.47692 | 28.93151 | 28.93151 | 37.1831 | 30.39474 | 36.25352 | 28.0274 | 42.70588 | 24.2
0.369 | 23 | 30.32432 | 29.44616 | 27.12329 | 27.12329 | 32.53521 | 35.60526 | 41.83099 | 28.0274 | 45.61765 | 29.7
0.3695 | 36 | 29.43243 | 32.49231 | 28.0274 | 28.0274 | 29.74648 | 28.6579 | 35.32394 | 37.9726 | 40.76471 | 28.6
0.37 | 50 | 25.86486 | 30.46154 | 18.08219 | 18.08219 | 33.46479 | 45.1579 | 29.74648 | 30.73973 | 27.17647 | 45.1
0.3705 | 30 | 30.32432 | 35.53846 | 26.21918 | 26.21918 | 21.38028 | 26.92105 | 29.74648 | 20.79452 | 35.91176 | 44
0.371 | 21 | 20.51351 | 32.49231 | 34.35616 | 34.35616 | 22.30986 | 26.05263 | 29.74648 | 26.21918 | 26.20588 | 48.4
0.3715 | 25 | 20.51351 | 37.56923 | 25.31507 | 25.31507 | 25.09859 | 32.13158 | 34.39437 | 28.93151 | 25.23529 | 29.7
0.372 | 27 | 24.08108 | 41.63077 | 31.64384 | 31.64384 | 27.88732 | 34.73684 | 24.16901 | 30.73973 | 34.94118 | 27.5
0.3725 | 24 | 24.08108 | 36.55385 | 28.93151 | 28.93151 | 28.8169 | 19.10526 | 29.74648 | 26.21918 | 21.35294 | 34.1
0.373 | 20 | 25.86486 | 35.53846 | 37.06849 | 37.06849 | 30.67606 | 33 | 26.95775 | 28.0274 | 25.23529 | 29.7
0.3735 | 24 | 20.51351 | 34.52308 | 28.93151 | 28.93151 | 34.39437 | 26.92105 | 26.02817 | 25.31507 | 28.14706 | 34.1
0.374 | 29 | 22.2973 | 24.36923 | 34.35616 | 34.35616 | 30.67606 | 56.44737 | 30.67606 | 24.41096 | 33 | 28.6
0.3745 | 30 | 18.72973 | 23.35385 | 41.58904 | 41.58904 | 35.32394 | 30.39474 | 27.88732 | 30.73973 | 33.97059 | 42.9
0.375 | 30 | 27.64865 | 32.49231 | 35.26027 | 35.26027 | 23.23944 | 29.52632 | 44.61972 | 28.93151 | 23.29412 | 45.1
0.3755 | 26 | 9.81081 | 31.47692 | 38.87671 | 38.87671 | 28.8169 | 42.55263 | 49.2676 | 36.16438 | 27.17647 | 38.5
0.376 | 21 | 29.43243 | 27.41539 | 23.50685 | 23.50685 | 25.09859 | 26.92105 | 30.67606 | 37.9726 | 40.76471 | 24.2
0.3765 | 23 | 18.72973 | 40.61539 | 34.35616 | 34.35616 | 26.02817 | 29.52632 | 39.97183 | 29.83562 | 33.97059 | 28.6
0.377 | 22 | 27.64865 | 31.47692 | 24.41096 | 24.41096 | 26.95775 | 24.31579 | 35.32394 | 34.35616 | 41.73529 | 25.3
0.3775 | 23 | 36.56757 | 35.53846 | 23.50685 | 23.50685 | 33.46479 | 27.78947 | 37.1831 | 43.39726 | 38.82353 | 38.5
0.378 | 22 | 24.08108 | 41.63077 | 29.83562 | 29.83562 | 28.8169 | 29.52632 | 23.23944 | 41.58904 | 33 | 38.5
0.3785 | 18 | 20.51351 | 40.61539 | 17.17808 | 17.17808 | 35.32394 | 25.18421 | 39.04226 | 20.79452 | 33.97059 | 47.3
0.379 | 15 | 19.62162 | 41.63077 | 24.41096 | 24.41096 | 24.16901 | 35.60526 | 21.38028 | 25.31507 | 37.85294 | 25.3
0.3795 | 24 | 20.51351 | 36.55385 | 28.93151 | 28.93151 | 14.87324 | 23.44737 | 37.1831 | 18.9863 | 20.38235 | 39.6
0.38 | 26 | 20.51351 | 27.41539 | 20.79452 | 20.79452 | 23.23944 | 27.78947 | 26.02817 | 20.79452 | 37.85294 | 41.8
0.3805 | 30 | 27.64865 | 31.47692 | 27.12329 | 27.12329 | 38.11267 | 26.05263 | 31.60563 | 26.21918 | 24.26471 | 40.7
0.381 | 16 | 19.62162 | 29.44616 | 33.45206 | 33.45206 | 30.67606 | 40.81579 | 37.1831 | 29.83562 | 39.79412 | 38.5
0.3815 | 29 | 25.86486 | 29.44616 | 27.12329 | 27.12329 | 32.53521 | 26.92105 | 26.95775 | 34.35616 | 22.32353 | 39.6
0.382 | 27 | 14.27027 | 23.35385 | 39.78082 | 39.78082 | 25.09859 | 28.6579 | 25.09859 | 34.35616 | 27.17647 | 31.9
0.3825 | 15 | 23.18919 | 30.46154 | 30.73973 | 30.73973 | 26.95775 | 22.57895 | 40.90141 | 41.58904 | 29.11765 | 25.3
0.383 | 23 | 23.18919 | 24.36923 | 18.08219 | 18.08219 | 34.39437 | 19.10526 | 31.60563 | 49.72603 | 28.14706 | 26.4
0.3835 | 17 | 16.05405 | 39.6 | 22.60274 | 22.60274 | 31.60563 | 19.10526 | 33.46479 | 23.50685 | 31.05882 | 33
0.384 | 21 | 31.21622 | 34.52308 | 31.64384 | 31.64384 | 24.16901 | 19.10526 | 34.39437 | 33.45206 | 44.64706 | 35.2
0.3845 | 14 | 25.86486 | 35.53846 | 32.54795 | 32.54795 | 35.32394 | 32.13158 | 43.69014 | 42.49315 | 34.94118 | 17.6
0.385 | 19 | 33 | 29.44616 | 33.45206 | 33.45206 | 24.16901 | 33.86842 | 44.61972 | 43.39726 | 37.85294 | 30.8
0.3855 | 20 | 27.64865 | 26.4 | 29.83562 | 29.83562 | 26.95775 | 36.47369 | 30.67606 | 40.68493 | 40.76471 | 34.1
0.386 | 29 | 33 | 27.41539 | 20.79452 | 20.79452 | 30.67606 | 39.94737 | 33.46479 | 35.26027 | 38.82353 | 39.6
0.3865 | 27 | 20.51351 | 26.4 | 35.26027 | 35.26027 | 22.30986 | 33.86842 | 38.11267 | 30.73973 | 33.97059 | 29.7
0.387 | 18 | 27.64865 | 36.55385 | 27.12329 | 27.12329 | 30.67606 | 30.39474 | 34.39437 | 25.31507 | 28.14706 | 44
0.3875 | 23 | 19.62162 | 25.38462 | 18.08219 | 18.08219 | 29.74648 | 33.86842 | 40.90141 | 33.45206 | 28.14706 | 39.6
0.388 | 27 | 21.40541 | 37.56923 | 15.36986 | 15.36986 | 23.23944 | 22.57895 | 41.83099 | 31.64384 | 40.76471 | 25.3
0.3885 | 25 | 23.18919 | 30.46154 | 37.06849 | 37.06849 | 34.39437 | 22.57895 | 28.8169 | 21.69863 | 29.11765 | 28.6
0.389 | 25 | 17.83784 | 25.38462 | 31.64384 | 31.64384 | 29.74648 | 26.05263 | 31.60563 | 30.73973 | 41.73529 | 45.1
0.3895 | 17 | 31.21622 | 37.56923 | 22.60274 | 22.60274 | 32.53521 | 28.6579 | 28.8169 | 29.83562 | 30.08823 | 37.4
0.39 | 27 | 33.89189 | 39.6 | 28.0274 | 28.0274 | 43.69014 | 13.89474 | 38.11267 | 35.26027 | 31.05882 | 30.8
0.3905 | 32 | 34.78378 | 15.23077 | 36.16438 | 36.16438 | 39.97183 | 18.23684 | 23.23944 | 37.06849 | 25.23529 | 33
0.391 | 26 | 29.43243 | 38.58462 | 22.60274 | 22.60274 | 38.11267 | 30.39474 | 31.60563 | 31.64384 | 44.64706 | 40.7
0.3915 | 21 | 24.08108 | 40.61539 | 26.21918 | 26.21918 | 32.53521 | 35.60526 | 39.97183 | 33.45206 | 27.17647 | 24.2
0.392 | 29 | 15.16216 | 33.50769 | 29.83562 | 29.83562 | 33.46479 | 26.05263 | 29.74648 | 26.21918 | 40.76471 | 36.3
0.3925 | 27 | 24.97297 | 24.36923 | 17.17808 | 17.17808 | 24.16901 | 40.81579 | 35.32394 | 40.68493 | 34.94118 | 28.6
0.393 | 32 | 31.21622 | 34.52308 | 28.93151 | 28.93151 | 29.74648 | 33 | 32.53521 | 35.26027 | 33 | 16.5
0.3935 | 29 | 17.83784 | 33.50769 | 18.08219 | 18.08219 | 35.32394 | 28.6579 | 37.1831 | 25.31507 | 25.23529 | 38.5
0.394 | 20 | 32.10811 | 26.4 | 16.27397 | 16.27397 | 18.59155 | 24.31579 | 31.60563 | 26.21918 | 20.38235 | 27.5
0.3945 | 18 | 24.97297 | 35.53846 | 17.17808 | 17.17808 | 38.11267 | 26.92105 | 46.47887 | 37.9726 | 50.47059 | 35.2
0.395 | 27 | 18.72973 | 25.38462 | 27.12329 | 27.12329 | 27.88732 | 22.57895 | 31.60563 | 46.10959 | 32.02941 | 44
0.3955 | 21 | 16.94595 | 33.50769 | 26.21918 | 26.21918 | 36.25352 | 31.26316 | 37.1831 | 25.31507 | 25.23529 | 29.7
0.396 | 28 | 11.5946 | 38.58462 | 28.0274 | 28.0274 | 22.30986 | 20.84211 | 35.32394 | 28.0274 | 27.17647 | 53.9
0.3965 | 26 | 16.05405 | 32.49231 | 26.21918 | 26.21918 | 23.23944 | 33.86842 | 27.88732 | 33.45206 | 35.91176 | 33
0.397 | 21 | 17.83784 | 36.55385 | 42.49315 | 42.49315 | 26.95775 | 30.39474 | 28.8169 | 34.35616 | 27.17647 | 30.8
0.3975 | 26 | 12.48649 | 23.35385 | 30.73973 | 30.73973 | 31.60563 | 36.47369 | 26.95775 | 30.73973 | 31.05882 | 30.8
0.398 | 29 | 17.83784 | 26.4 | 19.89041 | 19.89041 | 29.74648 | 18.23684 | 33.46479 | 25.31507 | 33 | 25.3
0.3985 | 21 | 26.75676 | 21.32308 | 28.93151 | 28.93151 | 31.60563 | 40.81579 | 28.8169 | 34.35616 | 26.20588 | 30.8
0.399 | 37 | 15.16216 | 39.6 | 31.64384 | 31.64384 | 36.25352 | 25.18421 | 26.02817 | 35.26027 | 40.76471 | 46.2
0.3995 | 37 | 18.72973 | 26.4 | 29.83562 | 29.83562 | 31.60563 | 26.92105 | 36.25352 | 40.68493 | 18.44118 | 37.4
0.4 | 18 | 19.62162 | 24.36923 | 30.73973 | 30.73973 | 26.95775 | 30.39474 | 29.74648 | 25.31507 | 28.14706 | 30.8
0.4005 | 17 | 17.83784 | 24.36923 | 27.12329 | 27.12329 | 37.1831 | 33.86842 | 36.25352 | 31.64384 | 27.17647 | 23.1
0.401 | 20 | 19.62162 | 22.33846 | 24.41096 | 24.41096 | 27.88732 | 25.18421 | 35.32394 | 37.06849 | 27.17647 | 25.3
0.4015 | 24 | 22.2973 | 29.44616 | 28.93151 | 28.93151 | 35.32394 | 30.39474 | 41.83099 | 28.0274 | 31.05882 | 48.4
0.402 | 25 | 18.72973 | 24.36923 | 22.60274 | 22.60274 | 25.09859 | 25.18421 | 35.32394 | 22.60274 | 28.14706 | 39.6
0.4025 | 19 | 16.05405 | 32.49231 | 43.39726 | 43.39726 | 13.94366 | 25.18421 | 34.39437 | 33.45206 | 38.82353 | 27.5
0.403 | 21 | 24.08108 | 31.47692 | 31.64384 | 31.64384 | 29.74648 | 32.13158 | 30.67606 | 28.93151 | 39.79412 | 26.4
0.4035 | 21 | 24.97297 | 33.50769 | 24.41096 | 24.41096 | 28.8169 | 16.5 | 24.16901 | 30.73973 | 29.11765 | 30.8
0.404 | 21 | 20.51351 | 30.46154 | 19.89041 | 19.89041 | 13.94366 | 35.60526 | 25.09859 | 19.89041 | 26.20588 | 40.7
0.4045 | 16 | 18.72973 | 22.33846 | 30.73973 | 30.73973 | 30.67606 | 35.60526 | 41.83099 | 37.9726 | 25.23529 | 38.5
0.405 | 19 | 16.94595 | 40.61539 | 20.79452 | 20.79452 | 18.59155 | 24.31579 | 30.67606 | 39.78082 | 27.17647 | 35.2
0.4055 | 18 | 25.86486 | 33.50769 | 23.50685 | 23.50685 | 26.95775 | 21.71053 | 28.8169 | 22.60274 | 15.52941 | 18.7
0.406 | 26 | 29.43243 | 25.38462 | 23.50685 | 23.50685 | 17.66197 | 30.39474 | 32.53521 | 25.31507 | 24.26471 | 28.6
0.4065 | 23 | 23.18919 | 33.50769 | 24.41096 | 24.41096 | 26.02817 | 28.6579 | 31.60563 | 27.12329 | 33.97059 | 20.9
0.407 | 16 | 15.16216 | 36.55385 | 24.41096 | 24.41096 | 23.23944 | 33.86842 | 31.60563 | 32.54795 | 21.35294 | 22
0.4075 | 24 | 31.21622 | 41.63077 | 30.73973 | 30.73973 | 13.01408 | 23.44737 | 25.09859 | 29.83562 | 32.02941 | 13.2
0.408 | 23 | 16.94595 | 24.36923 | 25.31507 | 25.31507 | 27.88732 | 29.52632 | 33.46479 | 37.9726 | 28.14706 | 29.7
0.4085 | 14 | 22.2973 | 31.47692 | 28.0274 | 28.0274 | 23.23944 | 33.86842 | 34.39437 | 34.35616 | 33 | 45.1
0.409 | 19 | 15.16216 | 32.49231 | 25.31507 | 25.31507 | 33.46479 | 22.57895 | 28.8169 | 21.69863 | 30.08823 | 53.9
0.4095 | 17 | 18.72973 | 48.73846 | 31.64384 | 31.64384 | 33.46479 | 19.97368 | 26.95775 | 37.06849 | 23.29412 | 33
0.41 | 22 | 24.08108 | 27.41539 | 28.93151 | 28.93151 | 25.09859 | 21.71053 | 28.8169 | 28.93151 | 33 | 28.6
0.4105 | 24 | 27.64865 | 18.27692 | 42.49315 | 42.49315 | 36.25352 | 24.31579 | 31.60563 | 37.9726 | 31.05882 | 38.5
0.411 | 26 | 24.97297 | 29.44616 | 26.21918 | 26.21918 | 26.95775 | 26.92105 | 26.95775 | 41.58904 | 42.70588 | 29.7
0.4115 | 24 | 21.40541 | 22.33846 | 23.50685 | 23.50685 | 19.52113 | 24.31579 | 31.60563 | 24.41096 | 33.97059 | 29.7
0.412 | 18 | 20.51351 | 23.35385 | 32.54795 | 32.54795 | 28.8169 | 26.05263 | 33.46479 | 29.83562 | 27.17647 | 39.6
0.4125 | 35 | 19.62162 | 34.52308 | 37.9726 | 37.9726 | 27.88732 | 26.05263 | 32.53521 | 31.64384 | 29.11765 | 20.9
0.413 | 20 | 26.75676 | 25.38462 | 24.41096 | 24.41096 | 32.53521 | 26.05263 | 30.67606 | 23.50685 | 26.20588 | 33
0.4135 | 23 | 15.16216 | 29.44616 | 30.73973 | 30.73973 | 32.53521 | 27.78947 | 39.04226 | 26.21918 | 38.82353 | 26.4
0.414 | 17 | 16.05405 | 13.2 | 32.54795 | 32.54795 | 21.38028 | 21.71053 | 28.8169 | 28.0274 | 37.85294 | 28.6
0.4145 | 23 | 19.62162 | 22.33846 | 26.21918 | 26.21918 | 28.8169 | 21.71053 | 37.1831 | 25.31507 | 33.97059 | 34.1
0.415 | 26 | 22.2973 | 28.43077 | 18.08219 | 18.08219 | 32.53521 | 31.26316 | 48.33803 | 24.41096 | 42.70588 | 34.1
0.4155 | 20 | 23.18919 | 25.38462 | 28.0274 | 28.0274 | 26.02817 | 31.26316 | 34.39437 | 28.93151 | 32.02941 | 33
0.416 | 26 | 15.16216 | 29.44616 | 30.73973 | 30.73973 | 31.60563 | 26.92105 | 40.90141 | 28.0274 | 30.08823 | 31.9
0.4165 | 20 | 12.48649 | 25.38462 | 28.0274 | 28.0274 | 39.04226 | 26.05263 | 27.88732 | 26.21918 | 28.14706 | 33
0.417 | 21 | 18.72973 | 29.44616 | 28.0274 | 28.0274 | 26.95775 | 27.78947 | 32.53521 | 27.12329 | 23.29412 | 39.6
0.4175 | 16 | 18.72973 | 25.38462 | 24.41096 | 24.41096 | 28.8169 | 30.39474 | 22.30986 | 27.12329 | 17.47059 | 42.9
0.418 | 29 | 22.2973 | 29.44616 | 21.69863 | 21.69863 | 19.52113 | 25.18421 | 32.53521 | 24.41096 | 31.05882 | 31.9
0.4185 | 28 | 17.83784 | 32.49231 | 19.89041 | 19.89041 | 24.16901 | 33.86842 | 30.67606 | 23.50685 | 32.02941 | 22
0.419 | 16 | 33 | 40.61539 | 12.65753 | 12.65753 | 21.38028 | 19.10526 | 20.4507 | 21.69863 | 25.23529 | 33
0.4195 | 21 | 24.97297 | 26.4 | 14.46575 | 14.46575 | 26.95775 | 28.6579 | 30.67606 | 21.69863 | 28.14706 | 37.4
0.42 | 29 | 22.2973 | 29.44616 | 38.87671 | 38.87671 | 26.95775 | 17.36842 | 30.67606 | 18.9863 | 27.17647 | 35.2
0.4205 | 27 | 36.56757 | 25.38462 | 22.60274 | 22.60274 | 33.46479 | 29.52632 | 26.95775 | 31.64384 | 25.23529 | 27.5
0.421 | 22 | 24.97297 | 25.38462 | 28.0274 | 28.0274 | 14.87324 | 22.57895 | 26.95775 | 42.49315 | 22.32353 | 48.4
0.4215 | 21 | 18.72973 | 22.33846 | 25.31507 | 25.31507 | 33.46479 | 32.13158 | 33.46479 | 39.78082 | 19.41176 | 31.9
0.422 | 21 | 14.27027 | 32.49231 | 21.69863 | 21.69863 | 39.04226 | 21.71053 | 34.39437 | 28.93151 | 26.20588 | 33
0.4225 | 22 | 12.48649 | 26.4 | 25.31507 | 25.31507 | 36.25352 | 20.84211 | 39.04226 | 20.79452 | 26.20588 | 18.7
0.423 | 19 | 21.40541 | 33.50769 | 19.89041 | 19.89041 | 28.8169 | 22.57895 | 37.1831 | 27.12329 | 41.73529 | 38.5
0.4235 | 13 | 12.48649 | 30.46154 | 29.83562 | 29.83562 | 19.52113 | 26.05263 | 20.4507 | 32.54795 | 42.70588 | 20.9
0.424 | 19 | 17.83784 | 25.38462 | 22.60274 | 22.60274 | 30.67606 | 27.78947 | 32.53521 | 28.0274 | 29.11765 | 31.9
0.4245 | 21 | 20.51351 | 32.49231 | 23.50685 | 23.50685 | 29.74648 | 26.05263 | 36.25352 | 23.50685 | 25.23529 | 29.7
0.425 | 18 | 22.2973 | 26.4 | 14.46575 | 14.46575 | 28.8169 | 23.44737 | 35.32394 | 26.21918 | 31.05882 | 29.7
0.4255 | 18 | 18.72973 | 26.4 | 19.89041 | 19.89041 | 37.1831 | 24.31579 | 40.90141 | 25.31507 | 39.79412 | 33
0.426 | 23 | 16.05405 | 29.44616 | 22.60274 | 22.60274 | 30.67606 | 26.05263 | 36.25352 | 28.0274 | 21.35294 | 38.5
0.4265 | 23 | 20.51351 | 35.53846 | 29.83562 | 29.83562 | 33.46479 | 27.78947 | 28.8169 | 31.64384 | 26.20588 | 24.2
0.427 | 17 | 21.40541 | 24.36923 | 17.17808 | 17.17808 | 21.38028 | 31.26316 | 27.88732 | 22.60274 | 39.79412 | 29.7
0.4275 | 22 | 21.40541 | 34.52308 | 19.89041 | 19.89041 | 25.09859 | 25.18421 | 39.97183 | 28.93151 | 33.97059 | 34.1
0.428 | 28 | 16.94595 | 29.44616 | 28.0274 | 28.0274 | 18.59155 | 21.71053 | 19.52113 | 19.89041 | 28.14706 | 35.2
0.4285 | 36 | 26.75676 | 23.35385 | 22.60274 | 22.60274 | 34.39437 | 24.31579 | 35.32394 | 41.58904 | 33.97059 | 27.5
0.429 | 21 | 22.2973 | 23.35385 | 21.69863 | 21.69863 | 27.88732 | 32.13158 | 41.83099 | 28.0274 | 16.5 | 40.7
0.4295 | 19 | 24.08108 | 24.36923 | 18.9863 | 18.9863 | 30.67606 | 23.44737 | 28.8169 | 26.21918 | 33.97059 | 22
0.43 | 21 | 20.51351 | 16.24615 | 15.36986 | 15.36986 | 19.52113 | 28.6579 | 26.02817 | 25.31507 | 21.35294 | 45.1
0.4305 | 21 | 26.75676 | 28.43077 | 15.36986 | 15.36986 | 33.46479 | 13.89474 | 33.46479 | 33.45206 | 30.08823 | 27.5
0.431 | 9 | 22.2973 | 28.43077 | 30.73973 | 30.73973 | 34.39437 | 32.13158 | 24.16901 | 35.26027 | 32.02941 | 33
0.4315 | 29 | 16.94595 | 22.33846 | 24.41096 | 24.41096 | 34.39437 | 26.92105 | 28.8169 | 37.06849 | 24.26471 | 29.7
0.432 | 16 | 9.81081 | 21.32308 | 18.08219 | 18.08219 | 30.67606 | 20.84211 | 30.67606 | 35.26027 | 31.05882 | 39.6
0.4325 | 12 | 14.27027 | 22.33846 | 18.08219 | 18.08219 | 29.74648 | 29.52632 | 31.60563 | 23.50685 | 33 | 16.5
0.433 | 21 | 22.2973 | 25.38462 | 23.50685 | 23.50685 | 26.95775 | 19.10526 | 27.88732 | 27.12329 | 34.94118 | 29.7
0.4335 | 19 | 16.94595 | 19.29231 | 28.93151 | 28.93151 | 22.30986 | 22.57895 | 26.95775 | 31.64384 | 33.97059 | 34.1
0.434 | 23 | 21.40541 | 26.4 | 36.16438 | 36.16438 | 34.39437 | 22.57895 | 36.25352 | 41.58904 | 25.23529 | 34.1
0.4345 | 24 | 18.72973 | 29.44616 | 24.41096 | 24.41096 | 28.8169 | 27.78947 | 24.16901 | 25.31507 | 30.08823 | 44
0.435 | 20 | 24.08108 | 15.23077 | 27.12329 | 27.12329 | 31.60563 | 29.52632 | 34.39437 | 26.21918 | 35.91176 | 36.3
0.4355 | 27 | 24.08108 | 21.32308 | 37.9726 | 37.9726 | 33.46479 | 26.92105 | 19.52113 | 31.64384 | 33.97059 | 30.8
0.436 | 19 | 22.2973 | 42.64616 | 26.21918 | 26.21918 | 27.88732 | 21.71053 | 26.95775 | 29.83562 | 33 | 34.1
0.4365 | 21 | 18.72973 | 39.6 | 31.64384 | 31.64384 | 30.67606 | 17.36842 | 21.38028 | 40.68493 | 18.44118 | 27.5
0.437 | 21 | 17.83784 | 28.43077 | 38.87671 | 38.87671 | 26.95775 | 30.39474 | 31.60563 | 32.54795 | 17.47059 | 20.9
0.4375 | 22 | 16.05405 | 38.58462 | 29.83562 | 29.83562 | 28.8169 | 19.97368 | 28.8169 | 15.36986 | 20.38235 | 33
0.438 | 20 | 24.08108 | 21.32308 | 22.60274 | 22.60274 | 32.53521 | 28.6579 | 43.69014 | 36.16438 | 33 | 26.4
0.4385 | 27 | 9.81081 | 36.55385 | 32.54795 | 32.54795 | 35.32394 | 34.73684 | 36.25352 | 25.31507 | 24.26471 | 25.3
0.439 | 17 | 17.83784 | 21.32308 | 13.56164 | 13.56164 | 20.4507 | 22.57895 | 23.23944 | 28.93151 | 42.70588 | 25.3
0.4395 | 15 | 18.72973 | 28.43077 | 25.31507 | 25.31507 | 28.8169 | 30.39474 | 26.02817 | 33.45206 | 33 | 28.6
0.44 | 16 | 16.94595 | 37.56923 | 21.69863 | 21.69863 | 32.53521 | 30.39474 | 26.02817 | 37.06849 | 34.94118 | 38.5
0.4405 | 14 | 16.94595 | 26.4 | 16.27397 | 16.27397 | 16.7324 | 32.13158 | 27.88732 | 28.93151 | 36.88235 | 42.9
0.441 | 13 | 15.16216 | 37.56923 | 17.17808 | 17.17808 | 26.02817 | 41.68421 | 25.09859 | 22.60274 | 25.23529 | 24.2
0.4415 | 21 | 14.27027 | 20.30769 | 14.46575 | 14.46575 | 14.87324 | 30.39474 | 27.88732 | 25.31507 | 24.26471 | 39.6
0.442 | 34 | 21.40541 | 16.24615 | 22.60274 | 22.60274 | 22.30986 | 34.73684 | 22.30986 | 23.50685 | 27.17647 | 22
0.4425 | 18 | 11.5946 | 20.30769 | 22.60274 | 22.60274 | 24.16901 | 29.52632 | 44.61972 | 27.12329 | 29.11765 | 25.3
0.443 | 24 | 26.75676 | 22.33846 | 26.21918 | 26.21918 | 32.53521 | 36.47369 | 26.02817 | 34.35616 | 38.82353 | 25.3
0.4435 | 17 | 22.2973 | 27.41539 | 31.64384 | 31.64384 | 29.74648 | 27.78947 | 33.46479 | 37.06849 | 22.32353 | 23.1
0.444 | 20 | 18.72973 | 30.46154 | 26.21918 | 26.21918 | 41.83099 | 23.44737 | 35.32394 | 23.50685 | 33 | 35.2
0.4445 | 10 | 16.05405 | 46.7077 | 20.79452 | 20.79452 | 30.67606 | 24.31579 | 28.8169 | 28.0274 | 17.47059 | 24.2
0.445 | 23 | 16.05405 | 41.63077 | 24.41096 | 24.41096 | 30.67606 | 21.71053 | 34.39437 | 20.79452 | 19.41176 | 24.2
0.4455 | 13 | 16.94595 | 28.43077 | 28.0274 | 28.0274 | 26.95775 | 25.18421 | 30.67606 | 28.93151 | 25.23529 | 23.1
0.446 | 24 | 16.94595 | 23.35385 | 26.21918 | 26.21918 | 24.16901 | 23.44737 | 31.60563 | 28.0274 | 36.88235 | 39.6
0.4465 | 18 | 13.37838 | 19.29231 | 23.50685 | 23.50685 | 26.02817 | 20.84211 | 24.16901 | 28.93151 | 28.14706 | 33
0.447 | 24 | 21.40541 | 26.4 | 19.89041 | 19.89041 | 19.52113 | 22.57895 | 38.11267 | 31.64384 | 27.17647 | 19.8
0.4475 | 21 | 19.62162 | 24.36923 | 27.12329 | 27.12329 | 26.02817 | 12.1579 | 24.16901 | 24.41096 | 19.41176 | 24.2
0.448 | 24 | 21.40541 | 26.4 | 29.83562 | 29.83562 | 18.59155 | 30.39474 | 29.74648 | 43.39726 | 29.11765 | 30.8
0.4485 | 23 | 17.83784 | 21.32308 | 30.73973 | 30.73973 | 37.1831 | 30.39474 | 28.8169 | 28.0274 | 33.97059 | 29.7
0.449 | 15 | 12.48649 | 28.43077 | 23.50685 | 23.50685 | 26.02817 | 35.60526 | 32.53521 | 37.06849 | 29.11765 | 24.2
0.4495 | 18 | 14.27027 | 31.47692 | 28.93151 | 28.93151 | 20.4507 | 30.39474 | 43.69014 | 40.68493 | 29.11765 | 39.6
0.45 | 21 | 23.18919 | 25.38462 | 22.60274 | 22.60274 | 23.23944 | 23.44737 | 35.32394 | 35.26027 | 28.14706 | 30.8
0.4505 | 24 | 21.40541 | 35.53846 | 22.60274 | 22.60274 | 21.38028 | 25.18421 | 40.90141 | 38.87671 | 25.23529 | 26.4
0.451 | 21 | 19.62162 | 14.21539 | 28.0274 | 28.0274 | 27.88732 | 19.97368 | 25.09859 | 37.06849 | 23.29412 | 28.6
0.4515 | 26 | 22.2973 | 26.4 | 18.08219 | 18.08219 | 28.8169 | 18.23684 | 27.88732 | 48.82192 | 17.47059 | 36.3
0.452 | 13 | 14.27027 | 35.53846 | 26.21918 | 26.21918 | 31.60563 | 20.84211 | 22.30986 | 38.87671 | 32.02941 | 28.6
0.4525 | 19 | 33 | 30.46154 | 28.93151 | 28.93151 | 32.53521 | 22.57895 | 25.09859 | 31.64384 | 33.97059 | 33
0.453 | 24 | 29.43243 | 30.46154 | 22.60274 | 22.60274 | 21.38028 | 30.39474 | 40.90141 | 27.12329 | 33.97059 | 28.6
0.4535 | 28 | 23.18919 | 21.32308 | 18.9863 | 18.9863 | 24.16901 | 24.31579 | 34.39437 | 28.93151 | 38.82353 | 20.9
0.454 | 15 | 19.62162 | 27.41539 | 31.64384 | 31.64384 | 26.02817 | 26.92105 | 29.74648 | 19.89041 | 23.29412 | 37.4
0.4545 | 19 | 25.86486 | 30.46154 | 24.41096 | 24.41096 | 22.30986 | 20.84211 | 29.74648 | 39.78082 | 36.88235 | 36.3
0.455 | 16 | 21.40541 | 28.43077 | 21.69863 | 21.69863 | 21.38028 | 28.6579 | 39.04226 | 26.21918 | 29.11765 | 29.7
0.4555 | 18 | 27.64865 | 32.49231 | 19.89041 | 19.89041 | 34.39437 | 27.78947 | 28.8169 | 27.12329 | 22.32353 | 25.3
0.456 | 14 | 24.97297 | 21.32308 | 31.64384 | 31.64384 | 26.02817 | 40.81579 | 25.09859 | 24.41096 | 30.08823 | 34.1
0.4565 | 7 | 15.16216 | 22.33846 | 26.21918 | 26.21918 | 18.59155 | 27.78947 | 38.11267 | 26.21918 | 24.26471 | 26.4
0.457 | 16 | 20.51351 | 31.47692 | 24.41096 | 24.41096 | 40.90141 | 24.31579 | 26.02817 | 22.60274 | 39.79412 | 37.4
0.4575 | 26 | 21.40541 | 35.53846 | 20.79452 | 20.79452 | 36.25352 | 24.31579 | 35.32394 | 33.45206 | 25.23529 | 35.2
0.458 | 20 | 26.75676 | 23.35385 | 23.50685 | 23.50685 | 23.23944 | 20.84211 | 29.74648 | 21.69863 | 35.91176 | 25.3
0.4585 | 21 | 17.83784 | 20.30769 | 21.69863 | 21.69863 | 23.23944 | 22.57895 | 30.67606 | 25.31507 | 17.47059 | 42.9
0.459 | 18 | 18.72973 | 23.35385 | 30.73973 | 30.73973 | 27.88732 | 28.6579 | 17.66197 | 22.60274 | 27.17647 | 41.8
0.4595 | 22 | 22.2973 | 16.24615 | 22.60274 | 22.60274 | 23.23944 | 28.6579 | 28.8169 | 16.27397 | 23.29412 | 33
0.46 | 29 | 21.40541 | 27.41539 | 22.60274 | 22.60274 | 28.8169 | 19.10526 | 26.02817 | 23.50685 | 32.02941 | 38.5
0.4605 | 15 | 13.37838 | 27.41539 | 25.31507 | 25.31507 | 20.4507 | 31.26316 | 32.53521 | 27.12329 | 42.70588 | 37.4
0.461 | 13 | 19.62162 | 19.29231 | 28.93151 | 28.93151 | 20.4507 | 26.05263 | 23.23944 | 28.93151 | 16.5 | 29.7
0.4615 | 11 | 18.72973 | 19.29231 | 20.79452 | 20.79452 | 33.46479 | 34.73684 | 32.53521 | 27.12329 | 20.38235 | 39.6
0.462 | 14 | 20.51351 | 31.47692 | 25.31507 | 25.31507 | 42.76056 | 26.05263 | 19.52113 | 30.73973 | 34.94118 | 36.3
0.4625 | 23 | 17.83784 | 23.35385 | 28.0274 | 28.0274 | 26.02817 | 21.71053 | 31.60563 | 38.87671 | 26.20588 | 25.3
0.463 | 20 | 23.18919 | 20.30769 | 28.0274 | 28.0274 | 33.46479 | 23.44737 | 40.90141 | 32.54795 | 22.32353 | 42.9
0.4635 | 21 | 12.48649 | 33.50769 | 25.31507 | 25.31507 | 31.60563 | 21.71053 | 36.25352 | 26.21918 | 34.94118 | 27.5
0.464 | 17 | 22.2973 | 21.32308 | 15.36986 | 15.36986 | 32.53521 | 33.86842 | 32.53521 | 25.31507 | 31.05882 | 27.5
0.4645 | 12 | 25.86486 | 24.36923 | 26.21918 | 26.21918 | 38.11267 | 26.05263 | 28.8169 | 27.12329 | 30.08823 | 34.1
0.465 | 22 | 25.86486 | 24.36923 | 25.31507 | 25.31507 | 29.74648 | 24.31579 | 46.47887 | 27.12329 | 22.32353 | 42.9
0.4655 | 23 | 19.62162 | 29.44616 | 18.08219 | 18.08219 | 37.1831 | 19.97368 | 29.74648 | 29.83562 | 35.91176 | 34.1
0.466 | 19 | 20.51351 | 34.52308 | 21.69863 | 21.69863 | 22.30986 | 31.26316 | 28.8169 | 31.64384 | 35.91176 | 38.5
0.4665 | 13 | 11.5946 | 22.33846 | 31.64384 | 31.64384 | 35.32394 | 27.78947 | 29.74648 | 27.12329 | 18.44118 | 56.1
0.467 | 24 | 12.48649 | 28.43077 | 21.69863 | 21.69863 | 17.66197 | 32.13158 | 23.23944 | 28.0274 | 26.20588 | 45.1
0.4675 | 25 | 16.94595 | 25.38462 | 29.83562 | 29.83562 | 36.25352 | 20.84211 | 28.8169 | 21.69863 | 30.08823 | 38.5
0.468 | 21 | 20.51351 | 18.27692 | 25.31507 | 25.31507 | 37.1831 | 36.47369 | 33.46479 | 25.31507 | 35.91176 | 20.9
0.4685 | 23 | 10.7027 | 27.41539 | 19.89041 | 19.89041 | 22.30986 | 28.6579 | 38.11267 | 21.69863 | 21.35294 | 36.3
0.469 | 14 | 16.05405 | 14.21539 | 19.89041 | 19.89041 | 28.8169 | 27.78947 | 33.46479 | 23.50685 | 21.35294 | 25.3
0.4695 | 22 | 10.7027 | 25.38462 | 21.69863 | 21.69863 | 32.53521 | 25.18421 | 35.32394 | 15.36986 | 21.35294 | 31.9
0.47 | 20 | 12.48649 | 20.30769 | 28.93151 | 28.93151 | 20.4507 | 21.71053 | 34.39437 | 29.83562 | 30.08823 | 27.5
0.4705 | 25 | 16.05405 | 17.26154 | 25.31507 | 25.31507 | 31.60563 | 26.05263 | 38.11267 | 17.17808 | 25.23529 | 28.6
0.471 | 15 | 33 | 13.2 | 22.60274 | 22.60274 | 26.95775 | 27.78947 | 22.30986 | 27.12329 | 27.17647 | 28.6
0.4715 | 19 | 25.86486 | 21.32308 | 10.84932 | 10.84932 | 26.02817 | 26.92105 | 32.53521 | 28.93151 | 28.14706 | 36.3
0.472 | 20 | 19.62162 | 13.2 | 31.64384 | 31.64384 | 19.52113 | 27.78947 | 30.67606 | 23.50685 | 31.05882 | 24.2
0.4725 | 17 | 15.16216 | 23.35385 | 32.54795 | 32.54795 | 15.80282 | 27.78947 | 31.60563 | 31.64384 | 27.17647 | 39.6
0.473 | 19 | 17.83784 | 22.33846 | 18.08219 | 18.08219 | 40.90141 | 25.18421 | 39.04226 | 28.93151 | 25.23529 | 24.2
0.4735 | 29 | 16.94595 | 23.35385 | 32.54795 | 32.54795 | 27.88732 | 30.39474 | 24.16901 | 23.50685 | 25.23529 | 29.7
0.474 | 18 | 13.37838 | 19.29231 | 21.69863 | 21.69863 | 19.52113 | 32.13158 | 31.60563 | 28.0274 | 29.11765 | 35.2
0.4745 | 20 | 15.16216 | 29.44616 | 22.60274 | 22.60274 | 16.7324 | 26.05263 | 32.53521 | 23.50685 | 26.20588 | 29.7
0.475 | 20 | 22.2973 | 25.38462 | 24.41096 | 24.41096 | 22.30986 | 30.39474 | 26.95775 | 37.06849 | 21.35294 | 41.8
0.4755 | 20 | 18.72973 | 20.30769 | 22.60274 | 22.60274 | 26.02817 | 19.10526 | 22.30986 | 25.31507 | 30.08823 | 38.5
0.476 | 15 | 16.94595 | 23.35385 | 14.46575 | 14.46575 | 22.30986 | 33 | 27.88732 | 27.12329 | 27.17647 | 26.4
0.4765 | 12 | 21.40541 | 20.30769 | 22.60274 | 22.60274 | 13.94366 | 27.78947 | 26.95775 | 30.73973 | 18.44118 | 25.3
0.477 | 15 | 17.83784 | 14.21539 | 28.0274 | 28.0274 | 33.46479 | 26.05263 | 28.8169 | 26.21918 | 32.02941 | 25.3
0.4775 | 17 | 23.18919 | 22.33846 | 22.60274 | 22.60274 | 29.74648 | 18.23684 | 36.25352 | 28.0274 | 39.79412 | 20.9
0.478 | 17 | 18.72973 | 21.32308 | 24.41096 | 24.41096 | 23.23944 | 36.47369 | 20.4507 | 28.0274 | 30.08823 | 40.7
0.4785 | 15 | 18.72973 | 29.44616 | 20.79452 | 20.79452 | 37.1831 | 37.34211 | 20.4507 | 26.21918 | 21.35294 | 22
0.479 | 17 | 15.16216 | 18.27692 | 23.50685 | 23.50685 | 28.8169 | 34.73684 | 28.8169 | 30.73973 | 24.26471 | 34.1
0.4795 | 14 | 17.83784 | 23.35385 | 22.60274 | 22.60274 | 26.02817 | 26.05263 | 26.95775 | 34.35616 | 32.02941 | 31.9
0.48 | 23 | 12.48649 | 30.46154 | 24.41096 | 24.41096 | 35.32394 | 22.57895 | 26.02817 | 13.56164 | 26.20588 | 18.7
0.4805 | 15 | 12.48649 | 24.36923 | 27.12329 | 27.12329 | 23.23944 | 24.31579 | 23.23944 | 24.41096 | 21.35294 | 22
0.481 | 14 | 19.62162 | 17.26154 | 26.21918 | 26.21918 | 33.46479 | 24.31579 | 32.53521 | 25.31507 | 25.23529 | 23.1
0.4815 | 9 | 13.37838 | 28.43077 | 30.73973 | 30.73973 | 33.46479 | 15.63158 | 33.46479 | 17.17808 | 23.29412 | 25.3
0.482 | 17 | 13.37838 | 20.30769 | 18.08219 | 18.08219 | 38.11267 | 25.18421 | 18.59155 | 18.08219 | 31.05882 | 26.4
0.4825 | 14 | 12.48649 | 27.41539 | 16.27397 | 16.27397 | 31.60563 | 13.89474 | 25.09859 | 12.65753 | 32.02941 | 28.6
0.483 | 29 | 13.37838 | 20.30769 | 24.41096 | 24.41096 | 28.8169 | 20.84211 | 36.25352 | 16.27397 | 31.05882 | 19.8
0.4835 | 11 | 10.7027 | 27.41539 | 16.27397 | 16.27397 | 28.8169 | 25.18421 | 24.16901 | 35.26027 | 26.20588 | 37.4
0.484 | 17 | 18.72973 | 23.35385 | 18.9863 | 18.9863 | 29.74648 | 23.44737 | 35.32394 | 28.93151 | 29.11765 | 27.5
0.4845 | 18 | 17.83784 | 21.32308 | 18.08219 | 18.08219 | 25.09859 | 23.44737 | 23.23944 | 26.21918 | 33.97059 | 37.4
0.485 | 18 | 14.27027 | 27.41539 | 24.41096 | 24.41096 | 36.25352 | 32.13158 | 23.23944 | 32.54795 | 26.20588 | 30.8
0.4855 | 23 | 13.37838 | 18.27692 | 24.41096 | 24.41096 | 30.67606 | 34.73684 | 20.4507 | 24.41096 | 36.88235 | 38.5
0.486 | 14 | 14.27027 | 34.52308 | 25.31507 | 25.31507 | 33.46479 | 19.97368 | 21.38028 | 24.41096 | 33 | 29.7
0.4865 | 12 | 26.75676 | 21.32308 | 21.69863 | 21.69863 | 30.67606 | 23.44737 | 22.30986 | 18.08219 | 22.32353 | 27.5
0.487 | 13 | 16.94595 | 26.4 | 18.9863 | 18.9863 | 28.8169 | 24.31579 | 17.66197 | 27.12329 | 41.73529 | 25.3
0.4875 | 15 | 22.2973 | 19.29231 | 20.79452 | 20.79452 | 25.09859 | 30.39474 | 19.52113 | 32.54795 | 30.08823 | 20.9
0.488 | 18 | 20.51351 | 31.47692 | 27.12329 | 27.12329 | 29.74648 | 23.44737 | 46.47887 | 28.93151 | 18.44118 | 28.6
0.4885 | 27 | 20.51351 | 26.4 | 27.12329 | 27.12329 | 24.16901 | 26.92105 | 23.23944 | 18.08219 | 24.26471 | 40.7
0.489 | 26 | 16.05405 | 19.29231 | 24.41096 | 24.41096 | 24.16901 | 19.97368 | 29.74648 | 38.87671 | 14.55882 | 31.9
0.4895 | 4 | 16.05405 | 21.32308 | 24.41096 | 24.41096 | 20.4507 | 22.57895 | 26.02817 | 29.83562 | 17.47059 | 26.4
0.49 | 18 | 16.05405 | 17.26154 | 23.50685 | 23.50685 | 33.46479 | 26.05263 | 24.16901 | 24.41096 | 24.26471 | 23.1
0.4905 | 24 | 12.48649 | 24.36923 | 22.60274 | 22.60274 | 21.38028 | 23.44737 | 24.16901 | 31.64384 | 16.5 | 27.5
0.491 | 13 | 8.02703 | 30.46154 | 18.08219 | 18.08219 | 31.60563 | 19.97368 | 32.53521 | 37.06849 | 19.41176 | 33
0.4915 | 19 | 23.18919 | 28.43077 | 18.9863 | 18.9863 | 18.59155 | 19.97368 | 34.39437 | 34.35616 | 26.20588 | 28.6
0.492 | 19 | 19.62162 | 24.36923 | 25.31507 | 25.31507 | 26.95775 | 20.84211 | 24.16901 | 34.35616 | 26.20588 | 27.5
0.4925 | 13 | 22.2973 | 40.61539 | 16.27397 | 16.27397 | 26.95775 | 12.1579 | 24.16901 | 28.93151 | 30.08823 | 29.7
0.493 | 18 | 20.51351 | 30.46154 | 26.21918 | 26.21918 | 27.88732 | 17.36842 | 38.11267 | 41.58904 | 30.08823 | 26.4
0.4935 | 18 | 16.94595 | 32.49231 | 35.26027 | 35.26027 | 31.60563 | 13.89474 | 26.02817 | 30.73973 | 32.02941 | 27.5
0.494 | 12 | 18.72973 | 20.30769 | 14.46575 | 14.46575 | 22.30986 | 14.76316 | 26.95775 | 22.60274 | 38.82353 | 29.7
0.4945 | 19 | 8.91892 | 28.43077 | 24.41096 | 24.41096 | 34.39437 | 25.18421 | 35.32394 | 28.93151 | 30.08823 | 27.5
0.495 | 29 | 13.37838 | 32.49231 | 18.9863 | 18.9863 | 37.1831 | 29.52632 | 29.74648 | 25.31507 | 25.23529 | 19.8
0.4955 | 16 | 17.83784 | 23.35385 | 16.27397 | 16.27397 | 35.32394 | 29.52632 | 24.16901 | 25.31507 | 27.17647 | 28.6
0.496 | 24 | 14.27027 | 24.36923 | 13.56164 | 13.56164 | 21.38028 | 22.57895 | 21.38028 | 31.64384 | 31.05882 | 27.5
0.4965 | 17 | 14.27027 | 26.4 | 19.89041 | 19.89041 | 19.52113 | 26.05263 | 30.67606 | 21.69863 | 28.14706 | 39.6
0.497 | 20 | 16.94595 | 16.24615 | 31.64384 | 31.64384 | 22.30986 | 20.84211 | 29.74648 | 31.64384 | 30.08823 | 37.4
0.4975 | 23 | 15.16216 | 26.4 | 21.69863 | 21.69863 | 32.53521 | 34.73684 | 23.23944 | 31.64384 | 36.88235 | 22
0.498 | 17 | 14.27027 | 25.38462 | 24.41096 | 24.41096 | 35.32394 | 21.71053 | 25.09859 | 16.27397 | 31.05882 | 25.3
0.4985 | 15 | 24.97297 | 15.23077 | 22.60274 | 22.60274 | 29.74648 | 21.71053 | 26.02817 | 31.64384 | 28.14706 | 24.2
0.499 | 14 | 11.5946 | 25.38462 | 21.69863 | 21.69863 | 24.16901 | 25.18421 | 22.30986 | 31.64384 | 28.14706 | 35.2
0.4995 | 17 | 27.64865 | 24.36923 | 17.17808 | 17.17808 | 26.95775 | 26.92105 | 31.60563 | 29.83562 | 28.14706 | 34.1
0.5 | 27 | 18.72973 | 14.21539 | 19.89041 | 19.89041 | 26.95775 | 19.10526 | 38.11267 | 21.69863 | 22.32353 | 28.6
0.5005 | 12 | 12.48649 | 13.2 | 28.0274 | 28.0274 | 21.38028 | 21.71053 | 32.53521 | 25.31507 | 18.44118 | 18.7
0.501 | 21 | 22.2973 | 18.27692 | 16.27397 | 16.27397 | 23.23944 | 19.97368 | 49.2676 | 28.93151 | 34.94118 | 33
0.5015 | 10 | 17.83784 | 31.47692 | 21.69863 | 21.69863 | 29.74648 | 33.86842 | 21.38028 | 28.93151 | 20.38235 | 40.7
0.502 | 22 | 22.2973 | 21.32308 | 23.50685 | 23.50685 | 29.74648 | 28.6579 | 29.74648 | 24.41096 | 31.05882 | 22
0.5025 | 24 | 14.27027 | 31.47692 | 23.50685 | 23.50685 | 22.30986 | 31.26316 | 23.23944 | 22.60274 | 26.20588 | 28.6
0.503 | 24 | 8.02703 | 26.4 | 13.56164 | 13.56164 | 21.38028 | 33 | 22.30986 | 27.12329 | 27.17647 | 26.4
0.5035 | 25 | 16.94595 | 16.24615 | 20.79452 | 20.79452 | 18.59155 | 21.71053 | 26.95775 | 31.64384 | 20.38235 | 25.3
0.504 | 25 | 11.5946 | 22.33846 | 21.69863 | 21.69863 | 26.02817 | 19.97368 | 15.80282 | 27.12329 | 34.94118 | 25.3
0.5045 | 24 | 10.7027 | 21.32308 | 18.9863 | 18.9863 | 16.7324 | 29.52632 | 24.16901 | 23.50685 | 30.08823 | 22
0.505 | 10 | 17.83784 | 31.47692 | 9.0411 | 9.0411 | 21.38028 | 19.97368 | 19.52113 | 23.50685 | 32.02941 | 38.5
0.5055 | 17 | 18.72973 | 22.33846 | 17.17808 | 17.17808 | 20.4507 | 21.71053 | 14.87324 | 28.0274 | 27.17647 | 20.9
0.506 | 14 | 16.05405 | 34.52308 | 16.27397 | 16.27397 | 20.4507 | 33 | 29.74648 | 18.08219 | 23.29412 | 42.9
0.5065 | 15 | 21.40541 | 18.27692 | 21.69863 | 21.69863 | 21.38028 | 33.86842 | 25.09859 | 27.12329 | 34.94118 | 27.5
0.507 | 9 | 10.7027 | 22.33846 | 16.27397 | 16.27397 | 22.30986 | 25.18421 | 35.32394 | 37.06849 | 34.94118 | 34.1
0.5075 | 15 | 23.18919 | 25.38462 | 25.31507 | 25.31507 | 31.60563 | 33.86842 | 27.88732 | 22.60274 | 29.11765 | 27.5
0.508 | 20 | 18.72973 | 22.33846 | 20.79452 | 20.79452 | 31.60563 | 18.23684 | 36.25352 | 38.87671 | 32.02941 | 25.3
0.5085 | 24 | 20.51351 | 18.27692 | 22.60274 | 22.60274 | 21.38028 | 32.13158 | 26.02817 | 17.17808 | 32.02941 | 29.7
0.509 | 21 | 12.48649 | 16.24615 | 17.17808 | 17.17808 | 35.32394 | 29.52632 | 20.4507 | 24.41096 | 22.32353 | 41.8
0.5095 | 7 | 16.05405 | 13.2 | 25.31507 | 25.31507 | 26.95775 | 24.31579 | 20.4507 | 24.41096 | 17.47059 | 34.1
0.51 | 16 | 19.62162 | 14.21539 | 15.36986 | 15.36986 | 13.01408 | 23.44737 | 20.4507 | 25.31507 | 20.38235 | 33
0.5105 | 31 | 15.16216 | 31.47692 | 12.65753 | 12.65753 | 18.59155 | 26.05263 | 29.74648 | 11.75342 | 41.73529 | 36.3
0.511 | 19 | 19.62162 | 13.2 | 22.60274 | 22.60274 | 27.88732 | 27.78947 | 28.8169 | 28.0274 | 34.94118 | 25.3
0.5115 | 19 | 15.16216 | 19.29231 | 19.89041 | 19.89041 | 30.67606 | 28.6579 | 20.4507 | 16.27397 | 27.17647 | 37.4
0.512 | 11 | 19.62162 | 18.27692 | 20.79452 | 20.79452 | 33.46479 | 18.23684 | 28.8169 | 22.60274 | 32.02941 | 31.9
0.5125 | 16 | 13.37838 | 27.41539 | 16.27397 | 16.27397 | 22.30986 | 25.18421 | 29.74648 | 18.9863 | 33 | 37.4
0.513 | 19 | 15.16216 | 19.29231 | 15.36986 | 15.36986 | 26.02817 | 21.71053 | 33.46479 | 21.69863 | 28.14706 | 33
0.5135 | 15 | 22.2973 | 20.30769 | 19.89041 | 19.89041 | 37.1831 | 23.44737 | 34.39437 | 22.60274 | 25.23529 | 40.7
0.514 | 11 | 19.62162 | 14.21539 | 16.27397 | 16.27397 | 32.53521 | 18.23684 | 22.30986 | 27.12329 | 35.91176 | 23.1
0.5145 | 6 | 15.16216 | 26.4 | 12.65753 | 12.65753 | 25.09859 | 30.39474 | 27.88732 | 29.83562 | 33.97059 | 31.9
0.515 | 15 | 20.51351 | 26.4 | 15.36986 | 15.36986 | 29.74648 | 28.6579 | 26.02817 | 36.16438 | 27.17647 | 28.6
0.5155 | 19 | 24.97297 | 34.52308 | 20.79452 | 20.79452 | 17.66197 | 21.71053 | 19.52113 | 24.41096 | 18.44118 | 34.1
0.516 | 19 | 22.2973 | 21.32308 | 18.9863 | 18.9863 | 29.74648 | 28.6579 | 24.16901 | 25.31507 | 39.79412 | 36.3
0.5165 | 13 | 15.16216 | 12.18462 | 27.12329 | 27.12329 | 23.23944 | 24.31579 | 19.52113 | 28.93151 | 36.88235 | 19.8
0.517 | 19 | 13.37838 | 27.41539 | 24.41096 | 24.41096 | 16.7324 | 23.44737 | 28.8169 | 35.26027 | 33.97059 | 33
0.5175 | 15 | 9.81081 | 16.24615 | 13.56164 | 13.56164 | 19.52113 | 18.23684 | 24.16901 | 34.35616 | 27.17647 | 25.3
0.518 | 14 | 16.94595 | 18.27692 | 18.08219 | 18.08219 | 22.30986 | 26.05263 | 21.38028 | 18.08219 | 27.17647 | 27.5
0.5185 | 27 | 20.51351 | 23.35385 | 19.89041 | 19.89041 | 14.87324 | 16.5 | 16.7324 | 27.12329 | 29.11765 | 25.3
0.519 | 17 | 12.48649 | 20.30769 | 26.21918 | 26.21918 | 33.46479 | 16.5 | 36.25352 | 26.21918 | 27.17647 | 42.9
0.5195 | 19 | 16.94595 | 26.4 | 31.64384 | 31.64384 | 25.09859 | 19.10526 | 26.02817 | 17.17808 | 29.11765 | 33
0.52 | 26 | 20.51351 | 26.4 | 29.83562 | 29.83562 | 32.53521 | 21.71053 | 27.88732 | 23.50685 | 33 | 27.5
0.5205 | 6 | 13.37838 | 23.35385 | 18.9863 | 18.9863 | 21.38028 | 23.44737 | 35.32394 | 14.46575 | 29.11765 | 19.8
0.521 | 17 | 8.02703 | 28.43077 | 18.08219 | 18.08219 | 23.23944 | 24.31579 | 28.8169 | 18.9863 | 26.20588 | 30.8
0.5215 | 10 | 24.08108 | 21.32308 | 14.46575 | 14.46575 | 27.88732 | 23.44737 | 22.30986 | 28.0274 | 14.55882 | 15.4
0.522 | 17 | 11.5946 | 29.44616 | 25.31507 | 25.31507 | 39.97183 | 24.31579 | 25.09859 | 24.41096 | 24.26471 | 24.2
0.5225 | 12 | 17.83784 | 22.33846 | 15.36986 | 15.36986 | 22.30986 | 22.57895 | 29.74648 | 33.45206 | 20.38235 | 25.3
0.523 | 17 | 11.5946 | 28.43077 | 28.93151 | 28.93151 | 26.95775 | 28.6579 | 35.32394 | 31.64384 | 28.14706 | 25.3
0.5235 | 13 | 15.16216 | 17.26154 | 16.27397 | 16.27397 | 26.02817 | 27.78947 | 29.74648 | 31.64384 | 18.44118 | 30.8
0.524 | 12 | 12.48649 | 25.38462 | 16.27397 | 16.27397 | 25.09859 | 30.39474 | 25.09859 | 31.64384 | 31.05882 | 28.6
0.5245 | 20 | 16.94595 | 27.41539 | 16.27397 | 16.27397 | 30.67606 | 25.18421 | 20.4507 | 24.41096 | 28.14706 | 33
0.525 | 16 | 20.51351 | 23.35385 | 18.9863 | 18.9863 | 19.52113 | 20.84211 | 18.59155 | 16.27397 | 23.29412 | 23.1
0.5255 | 14 | 11.5946 | 26.4 | 24.41096 | 24.41096 | 16.7324 | 22.57895 | 24.16901 | 27.12329 | 20.38235 | 24.2
0.526 | 18 | 18.72973 | 29.44616 | 16.27397 | 16.27397 | 34.39437 | 22.57895 | 36.25352 | 26.21918 | 20.38235 | 28.6
0.5265 | 24 | 16.05405 | 20.30769 | 26.21918 | 26.21918 | 24.16901 | 30.39474 | 18.59155 | 22.60274 | 33 | 23.1
0.527 | 22 | 12.48649 | 24.36923 | 25.31507 | 25.31507 | 17.66197 | 24.31579 | 19.52113 | 35.26027 | 22.32353 | 37.4
0.5275 | 19 | 16.05405 | 23.35385 | 22.60274 | 22.60274 | 36.25352 | 19.97368 | 26.95775 | 31.64384 | 23.29412 | 19.8
0.528 | 21 | 9.81081 | 22.33846 | 21.69863 | 21.69863 | 29.74648 | 24.31579 | 27.88732 | 37.06849 | 24.26471 | 19.8
0.5285 | 16 | 8.02703 | 19.29231 | 22.60274 | 22.60274 | 26.95775 | 22.57895 | 24.16901 | 28.93151 | 22.32353 | 27.5
0.529 | 11 | 14.27027 | 28.43077 | 14.46575 | 14.46575 | 22.30986 | 23.44737 | 18.59155 | 31.64384 | 34.94118 | 25.3
0.5295 | 16 | 16.94595 | 31.47692 | 22.60274 | 22.60274 | 26.95775 | 22.57895 | 33.46479 | 21.69863 | 27.17647 | 37.4
0.53 | 20 | 11.5946 | 34.52308 | 23.50685 | 23.50685 | 24.16901 | 18.23684 | 20.4507 | 23.50685 | 20.38235 | 26.4
0.5305 | 20 | 10.7027 | 22.33846 | 18.9863 | 18.9863 | 22.30986 | 23.44737 | 35.32394 | 16.27397 | 30.08823 | 25.3
0.531 | 20 | 21.40541 | 20.30769 | 18.9863 | 18.9863 | 16.7324 | 14.76316 | 24.16901 | 18.08219 | 27.17647 | 23.1
0.5315 | 22 | 16.94595 | 33.50769 | 26.21918 | 26.21918 | 24.16901 | 27.78947 | 29.74648 | 20.79452 | 30.08823 | 27.5
0.532 | 17 | 18.72973 | 24.36923 | 22.60274 | 22.60274 | 26.02817 | 19.97368 | 26.02817 | 18.9863 | 21.35294 | 33
0.5325 | 21 | 15.16216 | 12.18462 | 25.31507 | 25.31507 | 16.7324 | 21.71053 | 26.95775 | 24.41096 | 26.20588 | 28.6
0.533 | 22 | 16.05405 | 12.18462 | 27.12329 | 27.12329 | 29.74648 | 26.92105 | 28.8169 | 36.16438 | 30.08823 | 24.2
0.5335 | 6 | 11.5946 | 24.36923 | 19.89041 | 19.89041 | 29.74648 | 21.71053 | 18.59155 | 26.21918 | 19.41176 | 30.8
0.534 | 12 | 16.05405 | 17.26154 | 35.26027 | 35.26027 | 21.38028 | 30.39474 | 19.52113 | 18.9863 | 34.94118 | 22
0.5345 | 20 | 17.83784 | 17.26154 | 29.83562 | 29.83562 | 19.52113 | 24.31579 | 23.23944 | 33.45206 | 34.94118 | 27.5
0.535 | 18 | 17.83784 | 29.44616 | 26.21918 | 26.21918 | 25.09859 | 23.44737 | 30.67606 | 28.0274 | 23.29412 | 20.9
0.5355 | 18 | 13.37838 | 15.23077 | 35.26027 | 35.26027 | 22.30986 | 18.23684 | 26.95775 | 28.93151 | 23.29412 | 23.1
0.536 | 14 | 7.13514 | 28.43077 | 18.08219 | 18.08219 | 31.60563 | 24.31579 | 21.38028 | 32.54795 | 25.23529 | 22
0.5365 | 13 | 19.62162 | 29.44616 | 26.21918 | 26.21918 | 19.52113 | 26.05263 | 26.02817 | 16.27397 | 21.35294 | 30.8
0.537 | 19 | 7.13514 | 15.23077 | 14.46575 | 14.46575 | 23.23944 | 28.6579 | 32.53521 | 19.89041 | 21.35294 | 34.1
0.5375 | 22 | 16.05405 | 21.32308 | 14.46575 | 14.46575 | 33.46479 | 26.05263 | 27.88732 | 27.12329 | 37.85294 | 25.3
0.538 | 25 | 17.83784 | 33.50769 | 9.94521 | 9.94521 | 18.59155 | 22.57895 | 36.25352 | 21.69863 | 33 | 28.6
0.5385 | 18 | 12.48649 | 11.16923 | 17.17808 | 17.17808 | 32.53521 | 21.71053 | 31.60563 | 28.0274 | 14.55882 | 36.3
0.539 | 17 | 16.94595 | 21.32308 | 19.89041 | 19.89041 | 38.11267 | 28.6579 | 30.67606 | 15.36986 | 23.29412 | 27.5
0.5395 | 11 | 18.72973 | 19.29231 | 25.31507 | 25.31507 | 34.39437 | 27.78947 | 30.67606 | 18.08219 | 23.29412 | 19.8
0.54 | 16 | 14.27027 | 23.35385 | 31.64384 | 31.64384 | 20.4507 | 13.89474 | 27.88732 | 28.93151 | 20.38235 | 22
0.5405 | 14 | 12.48649 | 17.26154 | 27.12329 | 27.12329 | 23.23944 | 31.26316 | 36.25352 | 18.9863 | 21.35294 | 35.2
0.541 | 14 | 13.37838 | 15.23077 | 17.17808 | 17.17808 | 26.02817 | 23.44737 | 28.8169 | 28.93151 | 31.05882 | 30.8
0.5415 | 11 | 18.72973 | 17.26154 | 18.08219 | 18.08219 | 26.02817 | 19.10526 | 22.30986 | 20.79452 | 32.02941 | 24.2
0.542 | 12 | 14.27027 | 27.41539 | 26.21918 | 26.21918 | 34.39437 | 11.28947 | 26.02817 | 18.9863 | 36.88235 | 20.9
0.5425 | 19 | 12.48649 | 27.41539 | 24.41096 | 24.41096 | 33.46479 | 17.36842 | 24.16901 | 19.89041 | 35.91176 | 27.5
0.543 | 20 | 13.37838 | 26.4 | 18.08219 | 18.08219 | 29.74648 | 23.44737 | 15.80282 | 14.46575 | 29.11765 | 41.8
0.5435 | 16 | 16.05405 | 28.43077 | 19.89041 | 19.89041 | 29.74648 | 26.92105 | 29.74648 | 32.54795 | 31.05882 | 29.7
0.544 | 18 | 12.48649 | 31.47692 | 25.31507 | 25.31507 | 30.67606 | 28.6579 | 20.4507 | 24.41096 | 34.94118 | 22
0.5445 | 21 | 14.27027 | 24.36923 | 18.9863 | 18.9863 | 27.88732 | 27.78947 | 23.23944 | 28.93151 | 22.32353 | 31.9
0.545 | 20 | 19.62162 | 24.36923 | 20.79452 | 20.79452 | 19.52113 | 14.76316 | 16.7324 | 28.0274 | 31.05882 | 24.2
0.5455 | 8 | 14.27027 | 21.32308 | 22.60274 | 22.60274 | 33.46479 | 15.63158 | 20.4507 | 20.79452 | 25.23529 | 33
0.546 | 18 | 10.7027 | 19.29231 | 21.69863 | 21.69863 | 24.16901 | 13.89474 | 30.67606 | 17.17808 | 27.17647 | 23.1
0.5465 | 18 | 11.5946 | 21.32308 | 20.79452 | 20.79452 | 35.32394 | 19.97368 | 23.23944 | 27.12329 | 31.05882 | 20.9
0.547 | 19 | 11.5946 | 24.36923 | 22.60274 | 22.60274 | 22.30986 | 23.44737 | 26.95775 | 20.79452 | 28.14706 | 31.9
0.5475 | 15 | 13.37838 | 17.26154 | 19.89041 | 19.89041 | 31.60563 | 24.31579 | 31.60563 | 25.31507 | 28.14706 | 27.5
0.548 | 10 | 16.05405 | 16.24615 | 24.41096 | 24.41096 | 32.53521 | 31.26316 | 32.53521 | 18.08219 | 29.11765 | 31.9
0.5485 | 15 | 21.40541 | 15.23077 | 31.64384 | 31.64384 | 22.30986 | 17.36842 | 25.09859 | 22.60274 | 34.94118 | 30.8
0.549 | 16 | 14.27027 | 35.53846 | 19.89041 | 19.89041 | 36.25352 | 23.44737 | 33.46479 | 31.64384 | 33 | 23.1
0.5495 | 18 | 14.27027 | 23.35385 | 36.16438 | 36.16438 | 16.7324 | 27.78947 | 23.23944 | 25.31507 | 30.08823 | 38.5
0.55 | 18 | 22.2973 | 24.36923 | 15.36986 | 15.36986 | 18.59155 | 18.23684 | 22.30986 | 18.9863 | 17.47059 | 36.3
0.5505 | 14 | 18.72973 | 14.21539 | 18.08219 | 18.08219 | 22.30986 | 29.52632 | 33.46479 | 16.27397 | 27.17647 | 30.8
0.551 | 13 | 20.51351 | 14.21539 | 21.69863 | 21.69863 | 25.09859 | 35.60526 | 14.87324 | 27.12329 | 32.02941 | 28.6
0.5515 | 17 | 11.5946 | 12.18462 | 10.84932 | 10.84932 | 32.53521 | 33 | 27.88732 | 11.75342 | 27.17647 | 28.6
0.552 | 17 | 14.27027 | 16.24615 | 12.65753 | 12.65753 | 35.32394 | 32.13158 | 31.60563 | 18.9863 | 30.08823 | 27.5
0.5525 | 14 | 22.2973 | 28.43077 | 13.56164 | 13.56164 | 34.39437 | 26.05263 | 31.60563 | 23.50685 | 23.29412 | 46.2
0.553 | 9 | 17.83784 | 21.32308 | 24.41096 | 24.41096 | 19.52113 | 19.10526 | 31.60563 | 20.79452 | 18.44118 | 25.3
0.5535 | 15 | 18.72973 | 21.32308 | 21.69863 | 21.69863 | 26.02817 | 23.44737 | 28.8169 | 20.79452 | 25.23529 | 26.4
0.554 | 22 | 22.2973 | 30.46154 | 16.27397 | 16.27397 | 25.09859 | 40.81579 | 33.46479 | 18.9863 | 31.05882 | 26.4
0.5545 | 19 | 9.81081 | 27.41539 | 21.69863 | 21.69863 | 16.7324 | 19.10526 | 27.88732 | 21.69863 | 27.17647 | 33
0.555 | 15 | 18.72973 | 20.30769 | 23.50685 | 23.50685 | 17.66197 | 17.36842 | 18.59155 | 19.89041 | 24.26471 | 36.3
0.5555 | 21 | 15.16216 | 22.33846 | 22.60274 | 22.60274 | 33.46479 | 30.39474 | 14.87324 | 24.41096 | 36.88235 | 30.8
0.556 | 11 | 23.18919 | 18.27692 | 18.9863 | 18.9863 | 14.87324 | 19.97368 | 16.7324 | 20.79452 | 22.32353 | 13.2
0.5565 | 10 | 19.62162 | 19.29231 | 18.9863 | 18.9863 | 26.95775 | 20.84211 | 19.52113 | 24.41096 | 24.26471 | 23.1
0.557 | 14 | 9.81081 | 16.24615 | 18.9863 | 18.9863 | 20.4507 | 19.97368 | 23.23944 | 16.27397 | 21.35294 | 34.1
0.5575 | 12 | 14.27027 | 24.36923 | 14.46575 | 14.46575 | 30.67606 | 28.6579 | 13.01408 | 34.35616 | 18.44118 | 19.8
0.558 | 15 | 13.37838 | 25.38462 | 22.60274 | 22.60274 | 20.4507 | 29.52632 | 26.95775 | 25.31507 | 22.32353 | 30.8
0.5585 | 12 | 8.02703 | 20.30769 | 20.79452 | 20.79452 | 30.67606 | 25.18421 | 24.16901 | 20.79452 | 16.5 | 29.7
0.559 | 13 | 16.94595 | 24.36923 | 19.89041 | 19.89041 | 27.88732 | 15.63158 | 26.02817 | 28.93151 | 35.91176 | 29.7
0.5595 | 14 | 9.81081 | 26.4 | 15.36986 | 15.36986 | 14.87324 | 9.55263 | 27.88732 | 12.65753 | 33.97059 | 34.1
0.56 | 23 | 16.05405 | 23.35385 | 20.79452 | 20.79452 | 16.7324 | 19.10526 | 24.16901 | 25.31507 | 30.08823 | 18.7
0.5605 | 20 | 8.02703 | 28.43077 | 27.12329 | 27.12329 | 17.66197 | 24.31579 | 28.8169 | 32.54795 | 20.38235 | 39.6
0.561 | 16 | 10.7027 | 21.32308 | 22.60274 | 22.60274 | 26.95775 | 19.10526 | 15.80282 | 29.83562 | 23.29412 | 33
0.5615 | 20 | 12.48649 | 19.29231 | 27.12329 | 27.12329 | 23.23944 | 19.97368 | 25.09859 | 22.60274 | 21.35294 | 23.1
0.562 | 16 | 23.18919 | 21.32308 | 14.46575 | 14.46575 | 17.66197 | 23.44737 | 30.67606 | 21.69863 | 17.47059 | 27.5
0.5625 | 14 | 16.94595 | 17.26154 | 12.65753 | 12.65753 | 14.87324 | 26.05263 | 34.39437 | 28.93151 | 28.14706 | 30.8
0.563 | 9 | 8.02703 | 26.4 | 25.31507 | 25.31507 | 26.02817 | 25.18421 | 35.32394 | 23.50685 | 33 | 20.9
0.5635 | 14 | 15.16216 | 26.4 | 25.31507 | 25.31507 | 13.94366 | 18.23684 | 29.74648 | 35.26027 | 26.20588 | 33
0.564 | 15 | 15.16216 | 18.27692 | 25.31507 | 25.31507 | 26.95775 | 31.26316 | 18.59155 | 16.27397 | 28.14706 | 26.4
0.5645 | 13 | 19.62162 | 19.29231 | 20.79452 | 20.79452 | 24.16901 | 17.36842 | 30.67606 | 26.21918 | 33.97059 | 13.2
0.565 | 4 | 11.5946 | 29.44616 | 20.79452 | 20.79452 | 23.23944 | 23.44737 | 19.52113 | 23.50685 | 27.17647 | 24.2
0.5655 | 7 | 12.48649 | 19.29231 | 20.79452 | 20.79452 | 19.52113 | 23.44737 | 24.16901 | 17.17808 | 27.17647 | 29.7
0.566 | 12 | 16.05405 | 29.44616 | 28.93151 | 28.93151 | 15.80282 | 10.42105 | 30.67606 | 21.69863 | 26.20588 | 14.3
0.5665 | 11 | 20.51351 | 28.43077 | 23.50685 | 23.50685 | 24.16901 | 23.44737 | 22.30986 | 21.69863 | 32.02941 | 16.5
0.567 | 8 | 19.62162 | 28.43077 | 18.9863 | 18.9863 | 20.4507 | 26.92105 | 27.88732 | 21.69863 | 20.38235 | 22
0.5675 | 14 | 19.62162 | 19.29231 | 22.60274 | 22.60274 | 19.52113 | 26.05263 | 23.23944 | 18.9863 | 35.91176 | 50.6
0.568 | 11 | 9.81081 | 28.43077 | 17.17808 | 17.17808 | 27.88732 | 24.31579 | 22.30986 | 23.50685 | 29.11765 | 22
0.5685 | 11 | 16.94595 | 15.23077 | 21.69863 | 21.69863 | 26.95775 | 23.44737 | 20.4507 | 28.93151 | 15.52941 | 28.6
0.569 | 16 | 22.2973 | 13.2 | 35.26027 | 35.26027 | 21.38028 | 21.71053 | 21.38028 | 34.35616 | 21.35294 | 29.7
0.5695 | 13 | 12.48649 | 21.32308 | 25.31507 | 25.31507 | 25.09859 | 13.89474 | 19.52113 | 30.73973 | 28.14706 | 36.3
0.57 | 18 | 14.27027 | 32.49231 | 29.83562 | 29.83562 | 16.7324 | 13.89474 | 23.23944 | 23.50685 | 23.29412 | 17.6
0.5705 | 19 | 18.72973 | 17.26154 | 19.89041 | 19.89041 | 32.53521 | 17.36842 | 17.66197 | 15.36986 | 24.26471 | 36.3
0.571 | 7 | 14.27027 | 13.2 | 14.46575 | 14.46575 | 24.16901 | 14.76316 | 23.23944 | 18.08219 | 21.35294 | 33
0.5715 | 13 | 15.16216 | 31.47692 | 26.21918 | 26.21918 | 16.7324 | 19.10526 | 29.74648 | 18.9863 | 25.23529 | 19.8
0.572 | 10 | 12.48649 | 23.35385 | 19.89041 | 19.89041 | 12.08451 | 25.18421 | 23.23944 | 15.36986 | 14.55882 | 25.3
0.5725 | 10 | 16.05405 | 13.2 | 19.89041 | 19.89041 | 27.88732 | 20.84211 | 20.4507 | 23.50685 | 16.5 | 20.9
0.573 | 16 | 12.48649 | 10.15385 | 13.56164 | 13.56164 | 30.67606 | 19.10526 | 23.23944 | 18.08219 | 28.14706 | 27.5
0.5735 | 17 | 10.7027 | 17.26154 | 17.17808 | 17.17808 | 39.04226 | 20.84211 | 25.09859 | 23.50685 | 33 | 26.4
0.574 | 13 | 13.37838 | 14.21539 | 16.27397 | 16.27397 | 30.67606 | 15.63158 | 20.4507 | 18.9863 | 24.26471 | 27.5
0.5745 | 22 | 11.5946 | 23.35385 | 18.08219 | 18.08219 | 25.09859 | 10.42105 | 15.80282 | 34.35616 | 18.44118 | 25.3
0.575 | 15 | 15.16216 | 29.44616 | 7.23288 | 7.23288 | 26.02817 | 16.5 | 20.4507 | 29.83562 | 34.94118 | 31.9
0.5755 | 12 | 10.7027 | 21.32308 | 15.36986 | 15.36986 | 21.38028 | 31.26316 | 26.95775 | 19.89041 | 21.35294 | 25.3
0.576 | 15 | 7.13514 | 20.30769 | 18.08219 | 18.08219 | 21.38028 | 28.6579 | 25.09859 | 17.17808 | 23.29412 | 27.5
0.5765 | 14 | 10.7027 | 29.44616 | 9.94521 | 9.94521 | 28.8169 | 26.92105 | 25.09859 | 21.69863 | 27.17647 | 25.3
0.577 | 9 | 16.05405 | 18.27692 | 21.69863 | 21.69863 | 23.23944 | 23.44737 | 24.16901 | 25.31507 | 16.5 | 27.5
0.5775 | 11 | 9.81081 | 22.33846 | 21.69863 | 21.69863 | 25.09859 | 27.78947 | 20.4507 | 17.17808 | 28.14706 | 34.1
0.578 | 16 | 16.94595 | 21.32308 | 14.46575 | 14.46575 | 26.02817 | 5.21053 | 24.16901 | 18.9863 | 20.38235 | 36.3
0.5785 | 12 | 11.5946 | 18.27692 | 16.27397 | 16.27397 | 23.23944 | 25.18421 | 23.23944 | 15.36986 | 20.38235 | 26.4
0.579 | 12 | 9.81081 | 16.24615 | 16.27397 | 16.27397 | 15.80282 | 23.44737 | 26.95775 | 21.69863 | 16.5 | 28.6
0.5795 | 11 | 10.7027 | 19.29231 | 26.21918 | 26.21918 | 33.46479 | 13.89474 | 17.66197 | 32.54795 | 23.29412 | 34.1
0.58 | 18 | 15.16216 | 23.35385 | 26.21918 | 26.21918 | 17.66197 | 19.97368 | 29.74648 | 23.50685 | 30.08823 | 29.7
0.5805 | 17 | 19.62162 | 18.27692 | 16.27397 | 16.27397 | 15.80282 | 19.10526 | 26.02817 | 30.73973 | 17.47059 | 14.3
0.581 | 16 | 18.72973 | 13.2 | 27.12329 | 27.12329 | 28.8169 | 17.36842 | 26.95775 | 28.93151 | 17.47059 | 24.2
0.5815 | 13 | 13.37838 | 18.27692 | 19.89041 | 19.89041 | 14.87324 | 29.52632 | 21.38028 | 24.41096 | 26.20588 | 35.2
0.582 | 9 | 15.16216 | 16.24615 | 15.36986 | 15.36986 | 19.52113 | 30.39474 | 34.39437 | 27.12329 | 15.52941 | 26.4
0.5825 | 14 | 24.08108 | 13.2 | 14.46575 | 14.46575 | 19.52113 | 12.1579 | 20.4507 | 19.89041 | 14.55882 | 23.1
0.583 | 10 | 11.5946 | 11.16923 | 14.46575 | 14.46575 | 19.52113 | 19.97368 | 17.66197 | 20.79452 | 23.29412 | 31.9
0.5835 | 14 | 16.94595 | 9.13846 | 22.60274 | 22.60274 | 18.59155 | 30.39474 | 24.16901 | 31.64384 | 23.29412 | 24.2
0.584 | 15 | 10.7027 | 14.21539 | 13.56164 | 13.56164 | 25.09859 | 16.5 | 30.67606 | 30.73973 | 20.38235 | 19.8
0.5845 | 20 | 10.7027 | 12.18462 | 14.46575 | 14.46575 | 22.30986 | 16.5 | 26.95775 | 22.60274 | 26.20588 | 22
0.585 | 25 | 15.16216 | 23.35385 | 23.50685 | 23.50685 | 17.66197 | 26.05263 | 19.52113 | 16.27397 | 26.20588 | 31.9
0.5855 | 14 | 20.51351 | 17.26154 | 16.27397 | 16.27397 | 25.09859 | 14.76316 | 28.8169 | 22.60274 | 24.26471 | 46.2
0.586 | 17 | 17.83784 | 16.24615 | 24.41096 | 24.41096 | 20.4507 | 19.10526 | 19.52113 | 28.0274 | 21.35294 | 29.7
0.5865 | 13 | 10.7027 | 23.35385 | 21.69863 | 21.69863 | 26.02817 | 17.36842 | 32.53521 | 22.60274 | 17.47059 | 26.4
0.587 | 7 | 9.81081 | 12.18462 | 18.9863 | 18.9863 | 26.95775 | 19.10526 | 13.94366 | 29.83562 | 27.17647 | 19.8
0.5875 | 13 | 19.62162 | 16.24615 | 21.69863 | 21.69863 | 19.52113 | 22.57895 | 14.87324 | 25.31507 | 28.14706 | 24.2
0.588 | 16 | 11.5946 | 27.41539 | 19.89041 | 19.89041 | 26.95775 | 19.10526 | 36.25352 | 19.89041 | 22.32353 | 26.4
0.5885 | 9 | 12.48649 | 16.24615 | 19.89041 | 19.89041 | 18.59155 | 21.71053 | 23.23944 | 26.21918 | 30.08823 | 18.7
0.589 | 15 | 6.24324 | 18.27692 | 15.36986 | 15.36986 | 26.95775 | 22.57895 | 33.46479 | 32.54795 | 29.11765 | 27.5
0.5895 | 8 | 10.7027 | 15.23077 | 18.08219 | 18.08219 | 24.16901 | 23.44737 | 23.23944 | 18.9863 | 29.11765 | 26.4
0.59 | 8 | 10.7027 | 18.27692 | 21.69863 | 21.69863 | 26.95775 | 21.71053 | 20.4507 | 35.26027 | 33 | 42.9
0.5905 | 8 | 15.16216 | 25.38462 | 18.9863 | 18.9863 | 15.80282 | 18.23684 | 10.22535 | 19.89041 | 19.41176 | 24.2
0.591 | 15 | 11.5946 | 12.18462 | 12.65753 | 12.65753 | 23.23944 | 22.57895 | 35.32394 | 26.21918 | 20.38235 | 24.2
0.5915 | 12 | 16.05405 | 25.38462 | 23.50685 | 23.50685 | 12.08451 | 18.23684 | 21.38028 | 19.89041 | 21.35294 | 23.1
0.592 | 21 | 9.81081 | 23.35385 | 9.0411 | 9.0411 | 14.87324 | 18.23684 | 28.8169 | 18.9863 | 31.05882 | 42.9
0.5925 | 10 | 13.37838 | 27.41539 | 21.69863 | 21.69863 | 22.30986 | 12.1579 | 21.38028 | 16.27397 | 29.11765 | 31.9
0.593 | 9 | 7.13514 | 27.41539 | 17.17808 | 17.17808 | 17.66197 | 18.23684 | 29.74648 | 28.0274 | 38.82353 | 24.2
0.5935 | 15 | 12.48649 | 19.29231 | 25.31507 | 25.31507 | 31.60563 | 21.71053 | 22.30986 | 15.36986 | 23.29412 | 26.4
0.594 | 22 | 8.91892 | 22.33846 | 20.79452 | 20.79452 | 37.1831 | 17.36842 | 24.16901 | 25.31507 | 25.23529 | 18.7
0.5945 | 30 | 16.94595 | 18.27692 | 18.08219 | 18.08219 | 22.30986 | 19.97368 | 32.53521 | 18.9863 | 30.08823 | 39.6
0.595 | 14 | 13.37838 | 19.29231 | 13.56164 | 13.56164 | 10.22535 | 18.23684 | 38.11267 | 20.79452 | 30.08823 | 18.7
0.5955 | 14 | 11.5946 | 15.23077 | 31.64384 | 31.64384 | 25.09859 | 24.31579 | 27.88732 | 18.08219 | 28.14706 | 31.9
0.596 | 20 | 19.62162 | 13.2 | 14.46575 | 14.46575 | 21.38028 | 23.44737 | 22.30986 | 15.36986 | 30.08823 | 28.6
0.5965 | 8 | 15.16216 | 22.33846 | 15.36986 | 15.36986 | 22.30986 | 30.39474 | 15.80282 | 24.41096 | 18.44118 | 22
0.597 | 12 | 13.37838 | 16.24615 | 23.50685 | 23.50685 | 18.59155 | 11.28947 | 13.94366 | 27.12329 | 25.23529 | 29.7
0.5975 | 14 | 19.62162 | 19.29231 | 12.65753 | 12.65753 | 24.16901 | 18.23684 | 21.38028 | 18.08219 | 12.61765 | 20.9
0.598 | 13 | 18.72973 | 14.21539 | 17.17808 | 17.17808 | 21.38028 | 21.71053 | 20.4507 | 23.50685 | 21.35294 | 25.3
0.5985 | 13 | 15.16216 | 9.13846 | 18.9863 | 18.9863 | 17.66197 | 25.18421 | 23.23944 | 24.41096 | 42.70588 | 27.5
0.599 | 13 | 15.16216 | 13.2 | 17.17808 | 17.17808 | 16.7324 | 23.44737 | 15.80282 | 21.69863 | 33 | 31.9
0.5995 | 17 | 10.7027 | 14.21539 | 17.17808 | 17.17808 | 19.52113 | 18.23684 | 17.66197 | 20.79452 | 25.23529 | 23.1
0.6 | 11 | 11.5946 | 18.27692 | 20.79452 | 20.79452 | 22.30986 | 13.89474 | 16.7324 | 22.60274 | 37.85294 | 19.8
0.6005 | 20 | 15.16216 | 13.2 | 34.35616 | 34.35616 | 21.38028 | 6.07895 | 28.8169 | 27.12329 | 19.41176 | 17.6
0.601 | 13 | 14.27027 | 18.27692 | 23.50685 | 23.50685 | 25.09859 | 16.5 | 24.16901 | 18.9863 | 32.02941 | 23.1
0.6015 | 18 | 11.5946 | 23.35385 | 15.36986 | 15.36986 | 20.4507 | 21.71053 | 13.01408 | 24.41096 | 21.35294 | 24.2
0.602 | 11 | 16.94595 | 19.29231 | 20.79452 | 20.79452 | 31.60563 | 20.84211 | 29.74648 | 16.27397 | 28.14706 | 28.6
0.6025 | 20 | 22.2973 | 24.36923 | 28.0274 | 28.0274 | 29.74648 | 27.78947 | 20.4507 | 26.21918 | 28.14706 | 26.4
0.603 | 18 | 12.48649 | 27.41539 | 17.17808 | 17.17808 | 16.7324 | 33.86842 | 22.30986 | 20.79452 | 27.17647 | 18.7
0.6035 | 9 | 14.27027 | 12.18462 | 18.9863 | 18.9863 | 18.59155 | 29.52632 | 23.23944 | 23.50685 | 28.14706 | 18.7
0.604 | 11 | 19.62162 | 21.32308 | 17.17808 | 17.17808 | 20.4507 | 22.57895 | 20.4507 | 21.69863 | 23.29412 | 15.4
0.6045 | 19 | 8.91892 | 18.27692 | 15.36986 | 15.36986 | 26.02817 | 22.57895 | 25.09859 | 18.08219 | 15.52941 | 16.5
0.605 | 6 | 18.72973 | 12.18462 | 14.46575 | 14.46575 | 14.87324 | 16.5 | 29.74648 | 22.60274 | 8.73529 | 17.6
0.6055 | 14 | 18.72973 | 14.21539 | 11.75342 | 11.75342 | 16.7324 | 18.23684 | 21.38028 | 28.0274 | 32.02941 | 26.4
0.606 | 15 | 15.16216 | 16.24615 | 16.27397 | 16.27397 | 33.46479 | 17.36842 | 18.59155 | 27.12329 | 24.26471 | 30.8
0.6065 | 9 | 19.62162 | 15.23077 | 10.84932 | 10.84932 | 25.09859 | 13.02632 | 23.23944 | 24.41096 | 20.38235 | 23.1
0.607 | 11 | 10.7027 | 22.33846 | 19.89041 | 19.89041 | 15.80282 | 19.97368 | 32.53521 | 18.08219 | 25.23529 | 25.3
0.6075 | 16 | 12.48649 | 32.49231 | 9.94521 | 9.94521 | 19.52113 | 29.52632 | 21.38028 | 20.79452 | 19.41176 | 29.7
0.608 | 16 | 14.27027 | 15.23077 | 20.79452 | 20.79452 | 13.01408 | 20.84211 | 28.8169 | 27.12329 | 22.32353 | 22
0.6085 | 15 | 12.48649 | 23.35385 | 22.60274 | 22.60274 | 23.23944 | 20.84211 | 28.8169 | 22.60274 | 31.05882 | 26.4
0.609 | 20 | 14.27027 | 34.52308 | 25.31507 | 25.31507 | 12.08451 | 13.89474 | 20.4507 | 18.9863 | 20.38235 | 20.9
0.6095 | 16 | 15.16216 | 14.21539 | 17.17808 | 17.17808 | 14.87324 | 26.05263 | 26.95775 | 22.60274 | 24.26471 | 35.2
0.61 | 14 | 11.5946 | 11.16923 | 15.36986 | 15.36986 | 15.80282 | 21.71053 | 27.88732 | 27.12329 | 21.35294 | 29.7
0.6105 | 11 | 11.5946 | 13.2 | 22.60274 | 22.60274 | 26.02817 | 15.63158 | 27.88732 | 14.46575 | 18.44118 | 29.7
0.611 | 11 | 14.27027 | 18.27692 | 21.69863 | 21.69863 | 21.38028 | 21.71053 | 27.88732 | 22.60274 | 31.05882 | 25.3
0.6115 | 11 | 7.13514 | 10.15385 | 25.31507 | 25.31507 | 20.4507 | 29.52632 | 18.59155 | 22.60274 | 31.05882 | 18.7
0.612 | 15 | 15.16216 | 12.18462 | 17.17808 | 17.17808 | 15.80282 | 17.36842 | 20.4507 | 20.79452 | 17.47059 | 28.6
0.6125 | 14 | 7.13514 | 22.33846 | 9.0411 | 9.0411 | 30.67606 | 30.39474 | 29.74648 | 23.50685 | 28.14706 | 25.3
0.613 | 8 | 10.7027 | 13.2 | 14.46575 | 14.46575 | 21.38028 | 23.44737 | 11.15493 | 18.9863 | 25.23529 | 29.7
0.6135 | 11 | 9.81081 | 17.26154 | 18.08219 | 18.08219 | 15.80282 | 10.42105 | 23.23944 | 24.41096 | 29.11765 | 24.2
0.614 | 11 | 10.7027 | 29.44616 | 18.9863 | 18.9863 | 22.30986 | 13.89474 | 23.23944 | 21.69863 | 33 | 15.4
0.6145 | 10 | 17.83784 | 17.26154 | 22.60274 | 22.60274 | 20.4507 | 28.6579 | 24.16901 | 32.54795 | 26.20588 | 13.2
0.615 | 11 | 8.02703 | 15.23077 | 24.41096 | 24.41096 | 21.38028 | 26.05263 | 23.23944 | 18.08219 | 24.26471 | 28.6
0.6155 | 15 | 4.45946 | 15.23077 | 27.12329 | 27.12329 | 11.15493 | 21.71053 | 30.67606 | 23.50685 | 36.88235 | 27.5
0.616 | 12 | 9.81081 | 22.33846 | 23.50685 | 23.50685 | 14.87324 | 21.71053 | 16.7324 | 24.41096 | 29.11765 | 25.3
0.6165 | 19 | 11.5946 | 26.4 | 17.17808 | 17.17808 | 27.88732 | 29.52632 | 22.30986 | 18.08219 | 27.17647 | 33
0.617 | 15 | 9.81081 | 17.26154 | 17.17808 | 17.17808 | 20.4507 | 23.44737 | 14.87324 | 30.73973 | 20.38235 | 31.9
0.6175 | 14 | 11.5946 | 14.21539 | 22.60274 | 22.60274 | 17.66197 | 19.97368 | 19.52113 | 27.12329 | 24.26471 | 24.2
0.618 | 11 | 12.48649 | 19.29231 | 18.08219 | 18.08219 | 25.09859 | 13.89474 | 22.30986 | 24.41096 | 29.11765 | 33
0.6185 | 17 | 7.13514 | 20.30769 | 30.73973 | 30.73973 | 22.30986 | 25.18421 | 33.46479 | 26.21918 | 42.70588 | 29.7
0.619 | 7 | 8.91892 | 32.49231 | 21.69863 | 21.69863 | 22.30986 | 19.10526 | 21.38028 | 27.12329 | 27.17647 | 20.9
0.6195 | 13 | 8.91892 | 23.35385 | 20.79452 | 20.79452 | 26.02817 | 26.05263 | 18.59155 | 28.0274 | 18.44118 | 24.2
0.62 | 10 | 13.37838 | 20.30769 | 17.17808 | 17.17808 | 30.67606 | 17.36842 | 21.38028 | 28.0274 | 21.35294 | 27.5
0.6205 | 13 | 13.37838 | 33.50769 | 22.60274 | 22.60274 | 21.38028 | 21.71053 | 28.8169 | 26.21918 | 25.23529 | 20.9
0.621 | 6 | 14.27027 | 14.21539 | 10.84932 | 10.84932 | 21.38028 | 26.05263 | 19.52113 | 22.60274 | 22.32353 | 37.4
0.6215 | 13 | 19.62162 | 19.29231 | 14.46575 | 14.46575 | 16.7324 | 21.71053 | 23.23944 | 26.21918 | 30.08823 | 29.7
0.622 | 18 | 17.83784 | 17.26154 | 19.89041 | 19.89041 | 11.15493 | 19.10526 | 26.95775 | 18.9863 | 33.97059 | 26.4
0.6225 | 16 | 8.91892 | 8.12308 | 16.27397 | 16.27397 | 20.4507 | 21.71053 | 29.74648 | 35.26027 | 26.20588 | 25.3
0.623 | 14 | 14.27027 | 19.29231 | 10.84932 | 10.84932 | 15.80282 | 24.31579 | 22.30986 | 27.12329 | 17.47059 | 20.9
0.6235 | 8 | 16.94595 | 16.24615 | 13.56164 | 13.56164 | 21.38028 | 19.97368 | 25.09859 | 20.79452 | 15.52941 | 39.6
0.624 | 8 | 12.48649 | 18.27692 | 11.75342 | 11.75342 | 28.8169 | 26.05263 | 21.38028 | 21.69863 | 30.08823 | 30.8
0.6245 | 16 | 9.81081 | 28.43077 | 17.17808 | 17.17808 | 24.16901 | 18.23684 | 21.38028 | 29.83562 | 21.35294 | 36.3
0.625 | 18 | 8.02703 | 27.41539 | 18.08219 | 18.08219 | 18.59155 | 16.5 | 26.02817 | 18.9863 | 26.20588 | 24.2
0.6255 | 19 | 8.91892 | 9.13846 | 20.79452 | 20.79452 | 20.4507 | 23.44737 | 13.94366 | 21.69863 | 19.41176 | 36.3
0.626 | 13 | 7.13514 | 19.29231 | 15.36986 | 15.36986 | 16.7324 | 25.18421 | 15.80282 | 21.69863 | 14.55882 | 26.4
0.6265 | 18 | 16.94595 | 19.29231 | 12.65753 | 12.65753 | 26.02817 | 27.78947 | 29.74648 | 20.79452 | 34.94118 | 41.8
0.627 | 10 | 8.02703 | 10.15385 | 18.08219 | 18.08219 | 13.94366 | 27.78947 | 22.30986 | 23.50685 | 26.20588 | 33
0.6275 | 14 | 8.02703 | 20.30769 | 14.46575 | 14.46575 | 20.4507 | 16.5 | 23.23944 | 29.83562 | 23.29412 | 41.8
0.628 | 11 | 9.81081 | 18.27692 | 16.27397 | 16.27397 | 13.94366 | 20.84211 | 21.38028 | 20.79452 | 17.47059 | 37.4
0.6285 | 23 | 16.94595 | 14.21539 | 18.9863 | 18.9863 | 26.02817 | 15.63158 | 20.4507 | 18.08219 | 18.44118 | 33
0.629 | 7 | 9.81081 | 21.32308 | 13.56164 | 13.56164 | 27.88732 | 22.57895 | 26.95775 | 20.79452 | 23.29412 | 31.9
0.6295 | 23 | 20.51351 | 20.30769 | 21.69863 | 21.69863 | 29.74648 | 21.71053 | 18.59155 | 21.69863 | 24.26471 | 30.8
0.63 | 17 | 16.05405 | 25.38462 | 25.31507 | 25.31507 | 13.94366 | 13.89474 | 26.02817 | 34.35616 | 27.17647 | 22
0.6305 | 7 | 21.40541 | 25.38462 | 13.56164 | 13.56164 | 19.52113 | 18.23684 | 25.09859 | 37.06849 | 33 | 20.9
0.631 | 11 | 11.5946 | 20.30769 | 18.08219 | 18.08219 | 16.7324 | 26.05263 | 32.53521 | 18.08219 | 29.11765 | 28.6
0.6315 | 17 | 14.27027 | 21.32308 | 19.89041 | 19.89041 | 13.94366 | 18.23684 | 29.74648 | 21.69863 | 21.35294 | 24.2
0.632 | 17 | 14.27027 | 31.47692 | 18.9863 | 18.9863 | 23.23944 | 26.92105 | 15.80282 | 21.69863 | 15.52941 | 27.5
0.6325 | 15 | 14.27027 | 11.16923 | 18.9863 | 18.9863 | 28.8169 | 19.97368 | 25.09859 | 37.06849 | 22.32353 | 25.3
0.633 | 17 | 18.72973 | 10.15385 | 17.17808 | 17.17808 | 15.80282 | 31.26316 | 20.4507 | 15.36986 | 26.20588 | 19.8
0.6335 | 13 | 3.56757 | 15.23077 | 19.89041 | 19.89041 | 13.94366 | 17.36842 | 20.4507 | 24.41096 | 25.23529 | 8.8
0.634 | 9 | 9.81081 | 19.29231 | 18.9863 | 18.9863 | 22.30986 | 16.5 | 16.7324 | 21.69863 | 27.17647 | 30.8
0.6345 | 12 | 5.35135 | 13.2 | 18.9863 | 18.9863 | 21.38028 | 19.10526 | 20.4507 | 35.26027 | 22.32353 | 33
0.635 | 12 | 7.13514 | 15.23077 | 17.17808 | 17.17808 | 30.67606 | 15.63158 | 22.30986 | 24.41096 | 15.52941 | 37.4
0.6355 | 8 | 16.05405 | 20.30769 | 17.17808 | 17.17808 | 22.30986 | 17.36842 | 26.95775 | 13.56164 | 31.05882 | 23.1
0.636 | 4 | 16.05405 | 7.10769 | 15.36986 | 15.36986 | 16.7324 | 15.63158 | 24.16901 | 23.50685 | 17.47059 | 28.6
0.6365 | 6 | 13.37838 | 13.2 | 18.9863 | 18.9863 | 19.52113 | 27.78947 | 24.16901 | 19.89041 | 30.08823 | 15.4
0.637 | 13 | 8.91892 | 18.27692 | 16.27397 | 16.27397 | 14.87324 | 23.44737 | 28.8169 | 20.79452 | 24.26471 | 23.1
0.6375 | 16 | 15.16216 | 21.32308 | 12.65753 | 12.65753 | 11.15493 | 19.10526 | 23.23944 | 18.9863 | 22.32353 | 30.8
0.638 | 12 | 11.5946 | 16.24615 | 18.08219 | 18.08219 | 32.53521 | 8.68421 | 24.16901 | 19.89041 | 25.23529 | 24.2
0.6385 | 22 | 8.91892 | 22.33846 | 17.17808 | 17.17808 | 16.7324 | 21.71053 | 20.4507 | 25.31507 | 28.14706 | 33
0.639 | 22 | 12.48649 | 24.36923 | 15.36986 | 15.36986 | 17.66197 | 19.97368 | 24.16901 | 19.89041 | 19.41176 | 28.6
0.6395 | 11 | 13.37838 | 22.33846 | 21.69863 | 21.69863 | 13.01408 | 12.1579 | 28.8169 | 29.83562 | 21.35294 | 9.9
0.64 | 9 | 15.16216 | 12.18462 | 22.60274 | 22.60274 | 16.7324 | 19.10526 | 19.52113 | 31.64384 | 18.44118 | 34.1
0.6405 | 8 | 21.40541 | 14.21539 | 18.08219 | 18.08219 | 16.7324 | 17.36842 | 21.38028 | 16.27397 | 24.26471 | 29.7
0.641 | 10 | 8.02703 | 14.21539 | 21.69863 | 21.69863 | 25.09859 | 23.44737 | 19.52113 | 16.27397 | 19.41176 | 14.3
0.6415 | 14 | 10.7027 | 13.2 | 18.9863 | 18.9863 | 28.8169 | 17.36842 | 22.30986 | 17.17808 | 27.17647 | 20.9
0.642 | 11 | 10.7027 | 16.24615 | 16.27397 | 16.27397 | 23.23944 | 13.89474 | 27.88732 | 18.9863 | 19.41176 | 25.3
0.6425 | 6 | 8.91892 | 10.15385 | 8.13699 | 8.13699 | 13.94366 | 16.5 | 24.16901 | 20.79452 | 14.55882 | 26.4
0.643 | 18 | 12.48649 | 24.36923 | 9.0411 | 9.0411 | 18.59155 | 13.02632 | 23.23944 | 23.50685 | 21.35294 | 17.6
0.6435 | 14 | 8.91892 | 18.27692 | 18.08219 | 18.08219 | 14.87324 | 24.31579 | 20.4507 | 12.65753 | 23.29412 | 39.6
0.644 | 14 | 7.13514 | 19.29231 | 18.9863 | 18.9863 | 25.09859 | 13.89474 | 26.02817 | 26.21918 | 27.17647 | 40.7
0.6445 | 16 | 7.13514 | 30.46154 | 18.08219 | 18.08219 | 15.80282 | 16.5 | 19.52113 | 21.69863 | 32.02941 | 35.2
0.645 | 20 | 11.5946 | 15.23077 | 16.27397 | 16.27397 | 19.52113 | 24.31579 | 22.30986 | 20.79452 | 31.05882 | 29.7
0.6455 | 13 | 9.81081 | 7.10769 | 27.12329 | 27.12329 | 15.80282 | 30.39474 | 35.32394 | 24.41096 | 20.38235 | 34.1
0.646 | 12 | 11.5946 | 12.18462 | 22.60274 | 22.60274 | 26.95775 | 28.6579 | 24.16901 | 27.12329 | 16.5 | 27.5
0.6465 | 9 | 16.05405 | 12.18462 | 20.79452 | 20.79452 | 14.87324 | 21.71053 | 25.09859 | 24.41096 | 25.23529 | 34.1
0.647 | 8 | 4.45946 | 15.23077 | 19.89041 | 19.89041 | 14.87324 | 28.6579 | 21.38028 | 19.89041 | 15.52941 | 25.3
0.6475 | 15 | 8.02703 | 9.13846 | 14.46575 | 14.46575 | 18.59155 | 23.44737 | 39.97183 | 19.89041 | 20.38235 | 22
0.648 | 6 | 17.83784 | 14.21539 | 15.36986 | 15.36986 | 10.22535 | 34.73684 | 23.23944 | 28.0274 | 30.08823 | 30.8
0.6485 | 9 | 14.27027 | 20.30769 | 16.27397 | 16.27397 | 22.30986 | 13.02632 | 18.59155 | 32.54795 | 34.94118 | 26.4
0.649 | 4 | 3.56757 | 24.36923 | 18.9863 | 18.9863 | 15.80282 | 21.71053 | 13.01408 | 12.65753 | 31.05882 | 20.9
0.6495 | 3 | 8.02703 | 23.35385 | 14.46575 | 14.46575 | 14.87324 | 17.36842 | 26.02817 | 27.12329 | 22.32353 | 23.1
0.65 | 16 | 9.81081 | 15.23077 | 18.9863 | 18.9863 | 16.7324 | 15.63158 | 13.94366 | 19.89041 | 23.29412 | 19.8
0.6505 | 21 | 9.81081 | 24.36923 | 11.75342 | 11.75342 | 11.15493 | 12.1579 | 15.80282 | 20.79452 | 24.26471 | 33
0.651 | 7 | 8.02703 | 24.36923 | 13.56164 | 13.56164 | 25.09859 | 15.63158 | 15.80282 | 18.9863 | 40.76471 | 23.1
0.6515 | 16 | 7.13514 | 27.41539 | 12.65753 | 12.65753 | 13.01408 | 19.97368 | 21.38028 | 29.83562 | 19.41176 | 18.7
0.652 | 15 | 11.5946 | 20.30769 | 14.46575 | 14.46575 | 18.59155 | 22.57895 | 22.30986 | 26.21918 | 15.52941 | 14.3
0.6525 | 13 | 13.37838 | 12.18462 | 9.94521 | 9.94521 | 17.66197 | 26.05263 | 32.53521 | 28.0274 | 29.11765 | 18.7
0.653 | 17 | 8.02703 | 19.29231 | 11.75342 | 11.75342 | 20.4507 | 19.10526 | 23.23944 | 18.9863 | 23.29412 | 18.7
0.6535 | 8 | 8.91892 | 16.24615 | 14.46575 | 14.46575 | 20.4507 | 38.21053 | 17.66197 | 18.08219 | 23.29412 | 20.9
0.654 | 10 | 8.91892 | 23.35385 | 20.79452 | 20.79452 | 14.87324 | 25.18421 | 26.02817 | 22.60274 | 23.29412 | 14.3
0.6545 | 8 | 11.5946 | 17.26154 | 20.79452 | 20.79452 | 20.4507 | 20.84211 | 24.16901 | 24.41096 | 30.08823 | 14.3
0.655 | 16 | 9.81081 | 22.33846 | 17.17808 | 17.17808 | 26.02817 | 24.31579 | 33.46479 | 18.08219 | 31.05882 | 29.7
0.6555 | 13 | 9.81081 | 11.16923 | 18.9863 | 18.9863 | 18.59155 | 30.39474 | 18.59155 | 22.60274 | 23.29412 | 26.4
0.656 | 10 | 7.13514 | 13.2 | 20.79452 | 20.79452 | 19.52113 | 30.39474 | 23.23944 | 21.69863 | 29.11765 | 28.6
0.6565 | 8 | 23.18919 | 13.2 | 9.94521 | 9.94521 | 31.60563 | 23.44737 | 19.52113 | 16.27397 | 25.23529 | 19.8
0.657 | 15 | 12.48649 | 23.35385 | 2.71233 | 2.71233 | 21.38028 | 26.05263 | 13.01408 | 16.27397 | 30.08823 | 38.5
0.6575 | 8 | 12.48649 | 19.29231 | 13.56164 | 13.56164 | 22.30986 | 24.31579 | 23.23944 | 24.41096 | 24.26471 | 20.9
0.658 | 13 | 14.27027 | 15.23077 | 12.65753 | 12.65753 | 23.23944 | 21.71053 | 19.52113 | 28.0274 | 25.23529 | 17.6
0.6585 | 9 | 13.37838 | 19.29231 | 16.27397 | 16.27397 | 15.80282 | 20.84211 | 20.4507 | 20.79452 | 26.20588 | 25.3
0.659 | 9 | 7.13514 | 17.26154 | 16.27397 | 16.27397 | 22.30986 | 24.31579 | 34.39437 | 18.08219 | 25.23529 | 25.3
0.6595 | 2 | 11.5946 | 16.24615 | 16.27397 | 16.27397 | 14.87324 | 24.31579 | 15.80282 | 25.31507 | 18.44118 | 20.9
0.66 | 10 | 13.37838 | 18.27692 | 11.75342 | 11.75342 | 17.66197 | 22.57895 | 31.60563 | 18.08219 | 23.29412 | 33
0.6605 | 16 | 14.27027 | 17.26154 | 17.17808 | 17.17808 | 10.22535 | 26.92105 | 26.95775 | 20.79452 | 22.32353 | 19.8
0.661 | 13 | 15.16216 | 15.23077 | 13.56164 | 13.56164 | 13.01408 | 18.23684 | 22.30986 | 23.50685 | 23.29412 | 24.2
0.6615 | 16 | 16.94595 | 22.33846 | 17.17808 | 17.17808 | 24.16901 | 19.10526 | 20.4507 | 18.08219 | 16.5 | 29.7
0.662 | 5 | 15.16216 | 16.24615 | 9.0411 | 9.0411 | 18.59155 | 16.5 | 15.80282 | 19.89041 | 20.38235 | 22
0.6625 | 11 | 8.02703 | 17.26154 | 17.17808 | 17.17808 | 16.7324 | 26.05263 | 20.4507 | 17.17808 | 14.55882 | 29.7
0.663 | 10 | 13.37838 | 22.33846 | 20.79452 | 20.79452 | 13.94366 | 30.39474 | 30.67606 | 14.46575 | 24.26471 | 28.6
0.6635 | 13 | 13.37838 | 23.35385 | 9.94521 | 9.94521 | 13.94366 | 26.92105 | 26.02817 | 18.08219 | 25.23529 | 20.9
0.664 | 10 | 11.5946 | 17.26154 | 16.27397 | 16.27397 | 14.87324 | 29.52632 | 16.7324 | 15.36986 | 13.58823 | 22
0.6645 | 10 | 12.48649 | 14.21539 | 14.46575 | 14.46575 | 22.30986 | 19.97368 | 16.7324 | 28.0274 | 19.41176 | 27.5
0.665 | 9 | 9.81081 | 7.10769 | 13.56164 | 13.56164 | 26.02817 | 23.44737 | 15.80282 | 11.75342 | 12.61765 | 24.2
0.6655 | 13 | 16.05405 | 12.18462 | 15.36986 | 15.36986 | 19.52113 | 13.02632 | 18.59155 | 16.27397 | 20.38235 | 30.8
0.666 | 12 | 8.91892 | 20.30769 | 18.08219 | 18.08219 | 16.7324 | 8.68421 | 24.16901 | 14.46575 | 18.44118 | 24.2
0.6665 | 11 | 13.37838 | 19.29231 | 10.84932 | 10.84932 | 20.4507 | 14.76316 | 13.01408 | 24.41096 | 23.29412 | 29.7
0.667 | 15 | 10.7027 | 19.29231 | 13.56164 | 13.56164 | 18.59155 | 13.02632 | 13.01408 | 18.9863 | 17.47059 | 29.7
0.6675 | 16 | 17.83784 | 30.46154 | 17.17808 | 17.17808 | 34.39437 | 19.97368 | 20.4507 | 23.50685 | 20.38235 | 11
0.668 | 9 | 17.83784 | 15.23077 | 11.75342 | 11.75342 | 23.23944 | 13.89474 | 22.30986 | 20.79452 | 27.17647 | 24.2
0.6685 | 11 | 10.7027 | 20.30769 | 14.46575 | 14.46575 | 30.67606 | 19.10526 | 26.95775 | 23.50685 | 28.14706 | 25.3
0.669 | 12 | 7.13514 | 15.23077 | 18.9863 | 18.9863 | 17.66197 | 27.78947 | 26.02817 | 25.31507 | 23.29412 | 19.8
0.6695 | 9 | 6.24324 | 12.18462 | 21.69863 | 21.69863 | 25.09859 | 19.97368 | 24.16901 | 17.17808 | 27.17647 | 30.8
0.67 | 18 | 11.5946 | 12.18462 | 13.56164 | 13.56164 | 15.80282 | 24.31579 | 13.94366 | 19.89041 | 29.11765 | 25.3
0.6705 | 13 | 6.24324 | 21.32308 | 13.56164 | 13.56164 | 22.30986 | 20.84211 | 28.8169 | 20.79452 | 24.26471 | 19.8
0.671 | 11 | 8.91892 | 25.38462 | 13.56164 | 13.56164 | 27.88732 | 12.1579 | 12.08451 | 20.79452 | 15.52941 | 34.1
0.6715 | 14 | 8.02703 | 17.26154 | 10.84932 | 10.84932 | 25.09859 | 13.89474 | 19.52113 | 25.31507 | 16.5 | 23.1
0.672 | 15 | 9.81081 | 17.26154 | 18.9863 | 18.9863 | 13.94366 | 18.23684 | 23.23944 | 15.36986 | 14.55882 | 40.7
0.6725 | 12 | 14.27027 | 8.12308 | 17.17808 | 17.17808 | 25.09859 | 7.81579 | 14.87324 | 21.69863 | 28.14706 | 35.2
0.673 | 5 | 10.7027 | 19.29231 | 15.36986 | 15.36986 | 26.02817 | 21.71053 | 14.87324 | 21.69863 | 27.17647 | 20.9
0.6735 | 5 | 8.02703 | 16.24615 | 16.27397 | 16.27397 | 19.52113 | 26.05263 | 18.59155 | 24.41096 | 22.32353 | 29.7
0.674 | 11 | 14.27027 | 8.12308 | 13.56164 | 13.56164 | 20.4507 | 17.36842 | 26.02817 | 27.12329 | 19.41176 | 24.2
0.6745 | 10 | 10.7027 | 18.27692 | 12.65753 | 12.65753 | 13.94366 | 19.97368 | 19.52113 | 24.41096 | 24.26471 | 18.7
0.675 | 13 | 8.02703 | 27.41539 | 13.56164 | 13.56164 | 21.38028 | 23.44737 | 13.94366 | 22.60274 | 16.5 | 27.5
0.6755 | 3 | 11.5946 | 23.35385 | 10.84932 | 10.84932 | 13.01408 | 19.10526 | 17.66197 | 18.9863 | 18.44118 | 27.5
0.676 | 8 | 18.72973 | 26.4 | 12.65753 | 12.65753 | 23.23944 | 28.6579 | 26.02817 | 25.31507 | 16.5 | 24.2
0.6765 | 10 | 8.91892 | 14.21539 | 9.94521 | 9.94521 | 20.4507 | 19.97368 | 15.80282 | 28.93151 | 22.32353 | 27.5
0.677 | 11 | 8.91892 | 11.16923 | 17.17808 | 17.17808 | 23.23944 | 20.84211 | 17.66197 | 26.21918 | 19.41176 | 28.6
0.6775 | 7 | 8.02703 | 16.24615 | 24.41096 | 24.41096 | 26.02817 | 23.44737 | 16.7324 | 20.79452 | 18.44118 | 19.8
0.678 | 13 | 12.48649 | 18.27692 | 18.9863 | 18.9863 | 13.01408 | 23.44737 | 22.30986 | 14.46575 | 29.11765 | 9.9
0.6785 | 12 | 15.16216 | 10.15385 | 15.36986 | 15.36986 | 13.94366 | 18.23684 | 22.30986 | 22.60274 | 34.94118 | 18.7
0.679 | 4 | 9.81081 | 8.12308 | 9.94521 | 9.94521 | 13.94366 | 22.57895 | 16.7324 | 22.60274 | 17.47059 | 23.1
0.6795 | 8 | 16.94595 | 7.10769 | 15.36986 | 15.36986 | 11.15493 | 9.55263 | 25.09859 | 21.69863 | 23.29412 | 27.5
0.68 | 11 | 19.62162 | 9.13846 | 23.50685 | 23.50685 | 17.66197 | 15.63158 | 18.59155 | 27.12329 | 18.44118 | 22
0.6805 | 6 | 14.27027 | 24.36923 | 18.9863 | 18.9863 | 24.16901 | 14.76316 | 20.4507 | 37.9726 | 23.29412 | 25.3
0.681 | 6 | 8.91892 | 15.23077 | 16.27397 | 16.27397 | 22.30986 | 21.71053 | 26.02817 | 23.50685 | 36.88235 | 22
0.6815 | 11 | 8.91892 | 10.15385 | 8.13699 | 8.13699 | 26.95775 | 18.23684 | 17.66197 | 22.60274 | 20.38235 | 15.4
0.682 | 12 | 8.02703 | 13.2 | 22.60274 | 22.60274 | 24.16901 | 13.89474 | 16.7324 | 24.41096 | 26.20588 | 22
0.6825 | 12 | 16.05405 | 17.26154 | 27.12329 | 27.12329 | 23.23944 | 16.5 | 13.94366 | 17.17808 | 16.5 | 28.6
0.683 | 22 | 14.27027 | 15.23077 | 12.65753 | 12.65753 | 23.23944 | 14.76316 | 21.38028 | 21.69863 | 29.11765 | 16.5
0.6835 | 16 | 16.94595 | 17.26154 | 23.50685 | 23.50685 | 20.4507 | 19.10526 | 11.15493 | 15.36986 | 20.38235 | 28.6
0.684 | 6 | 12.48649 | 17.26154 | 18.08219 | 18.08219 | 24.16901 | 19.97368 | 26.95775 | 22.60274 | 19.41176 | 14.3
0.6845 | 10 | 5.35135 | 11.16923 | 25.31507 | 25.31507 | 15.80282 | 15.63158 | 19.52113 | 26.21918 | 18.44118 | 16.5
0.685 | 18 | 7.13514 | 12.18462 | 21.69863 | 21.69863 | 16.7324 | 16.5 | 31.60563 | 24.41096 | 16.5 | 8.8
0.6855 | 16 | 8.91892 | 17.26154 | 11.75342 | 11.75342 | 19.52113 | 24.31579 | 26.02817 | 23.50685 | 11.64706 | 23.1
0.686 | 19 | 16.05405 | 19.29231 | 17.17808 | 17.17808 | 19.52113 | 19.10526 | 25.09859 | 21.69863 | 22.32353 | 24.2
0.6865 | 22 | 17.83784 | 10.15385 | 37.06849 | 37.06849 | 17.66197 | 18.23684 | 19.52113 | 17.17808 | 32.02941 | 23.1
0.687 | 20 | 12.48649 | 19.29231 | 18.08219 | 18.08219 | 22.30986 | 15.63158 | 28.8169 | 15.36986 | 22.32353 | 22
0.6875 | 8 | 16.94595 | 14.21539 | 9.94521 | 9.94521 | 18.59155 | 23.44737 | 25.09859 | 14.46575 | 18.44118 | 20.9
0.688 | 6 | 8.02703 | 13.2 | 13.56164 | 13.56164 | 13.01408 | 13.89474 | 18.59155 | 12.65753 | 30.08823 | 13.2
0.6885 | 7 | 6.24324 | 21.32308 | 15.36986 | 15.36986 | 13.01408 | 19.10526 | 25.09859 | 14.46575 | 12.61765 | 23.1
0.689 | 6 | 19.62162 | 18.27692 | 12.65753 | 12.65753 | 17.66197 | 13.89474 | 24.16901 | 17.17808 | 21.35294 | 19.8
0.6895 | 7 | 13.37838 | 15.23077 | 13.56164 | 13.56164 | 11.15493 | 12.1579 | 17.66197 | 18.08219 | 29.11765 | 38.5
0.69 | 13 | 12.48649 | 14.21539 | 8.13699 | 8.13699 | 18.59155 | 11.28947 | 21.38028 | 17.17808 | 20.38235 | 22
0.6905 | 10 | 13.37838 | 14.21539 | 17.17808 | 17.17808 | 11.15493 | 19.97368 | 27.88732 | 13.56164 | 31.05882 | 22
0.691 | 12 | 12.48649 | 14.21539 | 15.36986 | 15.36986 | 26.95775 | 24.31579 | 20.4507 | 24.41096 | 30.08823 | 25.3
0.6915 | 10 | 9.81081 | 13.2 | 13.56164 | 13.56164 | 14.87324 | 20.84211 | 20.4507 | 12.65753 | 18.44118 | 33
0.692 | 9 | 14.27027 | 8.12308 | 23.50685 | 23.50685 | 18.59155 | 23.44737 | 12.08451 | 20.79452 | 30.08823 | 22
0.6925 | 13 | 10.7027 | 15.23077 | 16.27397 | 16.27397 | 11.15493 | 19.97368 | 19.52113 | 19.89041 | 25.23529 | 22
0.693 | 17 | 13.37838 | 13.2 | 20.79452 | 20.79452 | 22.30986 | 27.78947 | 24.16901 | 17.17808 | 22.32353 | 28.6
0.6935 | 8 | 10.7027 | 15.23077 | 15.36986 | 15.36986 | 18.59155 | 13.02632 | 26.02817 | 17.17808 | 18.44118 | 22
0.694 | 19 | 10.7027 | 9.13846 | 20.79452 | 20.79452 | 19.52113 | 20.84211 | 35.32394 | 17.17808 | 20.38235 | 18.7
0.6945 | 14 | 10.7027 | 11.16923 | 14.46575 | 14.46575 | 24.16901 | 18.23684 | 22.30986 | 12.65753 | 25.23529 | 31.9
0.695 | 18 | 6.24324 | 16.24615 | 12.65753 | 12.65753 | 21.38028 | 23.44737 | 23.23944 | 19.89041 | 19.41176 | 39.6
0.6955 | 11 | 6.24324 | 16.24615 | 20.79452 | 20.79452 | 13.01408 | 20.84211 | 16.7324 | 25.31507 | 18.44118 | 27.5
0.696 | 10 | 8.02703 | 12.18462 | 13.56164 | 13.56164 | 17.66197 | 23.44737 | 26.02817 | 17.17808 | 26.20588 | 29.7
0.6965 | 15 | 12.48649 | 13.2 | 12.65753 | 12.65753 | 22.30986 | 19.10526 | 23.23944 | 24.41096 | 30.08823 | 23.1
0.697 | 8 | 10.7027 | 19.29231 | 10.84932 | 10.84932 | 24.16901 | 18.23684 | 27.88732 | 14.46575 | 22.32353 | 19.8
0.6975 | 12 | 16.94595 | 16.24615 | 12.65753 | 12.65753 | 10.22535 | 28.6579 | 18.59155 | 21.69863 | 30.08823 | 18.7
0.698 | 16 | 12.48649 | 9.13846 | 19.89041 | 19.89041 | 23.23944 | 18.23684 | 26.02817 | 23.50685 | 27.17647 | 20.9
0.6985 | 13 | 14.27027 | 19.29231 | 12.65753 | 12.65753 | 15.80282 | 14.76316 | 16.7324 | 17.17808 | 16.5 | 31.9
0.699 | 15 | 6.24324 | 13.2 | 17.17808 | 17.17808 | 18.59155 | 16.5 | 22.30986 | 21.69863 | 22.32353 | 23.1
0.6995 | 10 | 7.13514 | 14.21539 | 19.89041 | 19.89041 | 30.67606 | 21.71053 | 17.66197 | 28.0274 | 20.38235 | 19.8
0.7 | 11 | 11.5946 | 19.29231 | 14.46575 | 14.46575 | 23.23944 | 18.23684 | 25.09859 | 20.79452 | 11.64706 | 30.8
0.7005 | 8 | 10.7027 | 11.16923 | 18.08219 | 18.08219 | 13.94366 | 26.92105 | 13.01408 | 25.31507 | 15.52941 | 18.7
0.701 | 10 | 16.94595 | 18.27692 | 18.9863 | 18.9863 | 23.23944 | 11.28947 | 19.52113 | 16.27397 | 18.44118 | 17.6
0.7015 | 4 | 19.62162 | 20.30769 | 13.56164 | 13.56164 | 16.7324 | 14.76316 | 26.02817 | 11.75342 | 29.11765 | 22
0.702 | 16 | 13.37838 | 18.27692 | 14.46575 | 14.46575 | 17.66197 | 13.89474 | 29.74648 | 32.54795 | 29.11765 | 22
0.7025 | 4 | 10.7027 | 17.26154 | 13.56164 | 13.56164 | 20.4507 | 17.36842 | 17.66197 | 29.83562 | 17.47059 | 18.7
0.703 | 9 | 10.7027 | 15.23077 | 15.36986 | 15.36986 | 17.66197 | 25.18421 | 20.4507 | 18.08219 | 16.5 | 20.9
0.7035 | 7 | 14.27027 | 12.18462 | 20.79452 | 20.79452 | 12.08451 | 23.44737 | 19.52113 | 18.08219 | 30.08823 | 17.6
0.704 | 8 | 14.27027 | 21.32308 | 16.27397 | 16.27397 | 16.7324 | 23.44737 | 22.30986 | 11.75342 | 19.41176 | 20.9
0.7045 | 7 | 11.5946 | 8.12308 | 18.08219 | 18.08219 | 16.7324 | 19.97368 | 21.38028 | 23.50685 | 20.38235 | 14.3
0.705 | 7 | 9.81081 | 10.15385 | 15.36986 | 15.36986 | 27.88732 | 11.28947 | 16.7324 | 11.75342 | 18.44118 | 16.5
0.7055 | 10 | 6.24324 | 6.09231 | 17.17808 | 17.17808 | 25.09859 | 13.89474 | 19.52113 | 12.65753 | 19.41176 | 16.5
0.706 | 12 | 10.7027 | 11.16923 | 13.56164 | 13.56164 | 28.8169 | 26.05263 | 16.7324 | 18.08219 | 21.35294 | 17.6
0.7065 | 8 | 9.81081 | 23.35385 | 15.36986 | 15.36986 | 26.95775 | 16.5 | 13.01408 | 20.79452 | 17.47059 | 34.1
0.707 | 10 | 12.48649 | 12.18462 | 16.27397 | 16.27397 | 21.38028 | 22.57895 | 13.01408 | 24.41096 | 23.29412 | 13.2
0.7075 | 5 | 8.02703 | 13.2 | 17.17808 | 17.17808 | 20.4507 | 19.97368 | 8.3662 | 15.36986 | 33 | 20.9
0.708 | 12 | 5.35135 | 16.24615 | 19.89041 | 19.89041 | 19.52113 | 19.97368 | 14.87324 | 16.27397 | 25.23529 | 19.8
0.7085 | 13 | 8.91892 | 20.30769 | 28.0274 | 28.0274 | 20.4507 | 12.1579 | 20.4507 | 28.0274 | 18.44118 | 26.4
0.709 | 12 | 13.37838 | 21.32308 | 21.69863 | 21.69863 | 30.67606 | 26.92105 | 18.59155 | 20.79452 | 24.26471 | 18.7
0.7095 | 13 | 8.02703 | 12.18462 | 20.79452 | 20.79452 | 20.4507 | 24.31579 | 30.67606 | 20.79452 | 14.55882 | 15.4
0.71 | 6 | 7.13514 | 16.24615 | 18.08219 | 18.08219 | 21.38028 | 19.97368 | 21.38028 | 23.50685 | 20.38235 | 36.3
0.7105 | 8 | 5.35135 | 28.43077 | 7.23288 | 7.23288 | 16.7324 | 23.44737 | 16.7324 | 33.45206 | 23.29412 | 27.5
0.711 | 10 | 17.83784 | 17.26154 | 9.0411 | 9.0411 | 13.01408 | 12.1579 | 27.88732 | 14.46575 | 31.05882 | 11
0.7115 | 7 | 14.27027 | 23.35385 | 14.46575 | 14.46575 | 21.38028 | 15.63158 | 20.4507 | 28.93151 | 22.32353 | 23.1
0.712 | 11 | 6.24324 | 20.30769 | 12.65753 | 12.65753 | 14.87324 | 17.36842 | 16.7324 | 18.9863 | 18.44118 | 27.5
0.7125 | 13 | 12.48649 | 10.15385 | 17.17808 | 17.17808 | 24.16901 | 11.28947 | 23.23944 | 11.75342 | 13.58823 | 25.3
0.713 | 14 | 8.02703 | 13.2 | 17.17808 | 17.17808 | 26.02817 | 15.63158 | 26.02817 | 18.08219 | 15.52941 | 23.1
0.7135 | 8 | 8.91892 | 15.23077 | 11.75342 | 11.75342 | 19.52113 | 15.63158 | 17.66197 | 20.79452 | 26.20588 | 24.2
0.714 | 5 | 9.81081 | 17.26154 | 15.36986 | 15.36986 | 14.87324 | 19.10526 | 34.39437 | 18.08219 | 23.29412 | 20.9
0.7145 | 6 | 8.91892 | 18.27692 | 17.17808 | 17.17808 | 13.94366 | 17.36842 | 19.52113 | 27.12329 | 16.5 | 34.1
0.715 | 10 | 19.62162 | 18.27692 | 22.60274 | 22.60274 | 25.09859 | 10.42105 | 13.01408 | 26.21918 | 21.35294 | 28.6
0.7155 | 16 | 12.48649 | 13.2 | 9.0411 | 9.0411 | 19.52113 | 21.71053 | 25.09859 | 23.50685 | 22.32353 | 23.1
0.716 | 7 | 8.91892 | 16.24615 | 10.84932 | 10.84932 | 24.16901 | 15.63158 | 19.52113 | 22.60274 | 15.52941 | 18.7
0.7165 | 8 | 8.91892 | 16.24615 | 18.08219 | 18.08219 | 21.38028 | 13.89474 | 13.01408 | 18.08219 | 18.44118 | 19.8
0.717 | 17 | 6.24324 | 18.27692 | 11.75342 | 11.75342 | 19.52113 | 11.28947 | 14.87324 | 27.12329 | 26.20588 | 19.8
0.7175 | 7 | 9.81081 | 10.15385 | 13.56164 | 13.56164 | 25.09859 | 18.23684 | 12.08451 | 19.89041 | 15.52941 | 24.2
0.718 | 13 | 10.7027 | 15.23077 | 20.79452 | 20.79452 | 22.30986 | 14.76316 | 21.38028 | 18.08219 | 27.17647 | 22
0.7185 | 7 | 5.35135 | 14.21539 | 18.9863 | 18.9863 | 13.01408 | 21.71053 | 18.59155 | 19.89041 | 24.26471 | 28.6
0.719 | 7 | 12.48649 | 15.23077 | 7.23288 | 7.23288 | 17.66197 | 19.10526 | 13.01408 | 24.41096 | 18.44118 | 34.1
0.7195 | 16 | 7.13514 | 20.30769 | 18.08219 | 18.08219 | 21.38028 | 12.1579 | 23.23944 | 27.12329 | 23.29412 | 36.3
0.72 | 8 | 9.81081 | 14.21539 | 9.94521 | 9.94521 | 26.95775 | 13.02632 | 25.09859 | 26.21918 | 16.5 | 18.7
0.7205 | 11 | 7.13514 | 19.29231 | 13.56164 | 13.56164 | 18.59155 | 8.68421 | 26.02817 | 21.69863 | 20.38235 | 41.8
0.721 | 11 | 10.7027 | 13.2 | 11.75342 | 11.75342 | 16.7324 | 27.78947 | 19.52113 | 27.12329 | 29.11765 | 33
0.7215 | 8 | 8.02703 | 14.21539 | 11.75342 | 11.75342 | 23.23944 | 21.71053 | 10.22535 | 22.60274 | 14.55882 | 24.2
0.722 | 11 | 7.13514 | 16.24615 | 14.46575 | 14.46575 | 17.66197 | 20.84211 | 17.66197 | 22.60274 | 15.52941 | 39.6
0.7225 | 8 | 8.02703 | 13.2 | 23.50685 | 23.50685 | 15.80282 | 17.36842 | 24.16901 | 18.08219 | 25.23529 | 15.4
0.723 | 14 | 3.56757 | 10.15385 | 15.36986 | 15.36986 | 15.80282 | 13.89474 | 16.7324 | 12.65753 | 31.05882 | 15.4
0.7235 | 9 | 19.62162 | 11.16923 | 17.17808 | 17.17808 | 18.59155 | 9.55263 | 20.4507 | 13.56164 | 22.32353 | 24.2
0.724 | 6 | 11.5946 | 13.2 | 12.65753 | 12.65753 | 15.80282 | 13.89474 | 19.52113 | 10.84932 | 16.5 | 22
0.7245 | 9 | 10.7027 | 11.16923 | 9.94521 | 9.94521 | 25.09859 | 11.28947 | 24.16901 | 19.89041 | 10.67647 | 31.9
0.725 | 11 | 4.45946 | 9.13846 | 9.0411 | 9.0411 | 24.16901 | 19.97368 | 13.94366 | 18.9863 | 8.73529 | 26.4
0.7255 | 12 | 6.24324 | 17.26154 | 18.9863 | 18.9863 | 13.01408 | 17.36842 | 17.66197 | 18.9863 | 24.26471 | 30.8
0.726 | 6 | 7.13514 | 22.33846 | 15.36986 | 15.36986 | 19.52113 | 20.84211 | 18.59155 | 14.46575 | 24.26471 | 29.7
0.7265 | 9 | 8.02703 | 14.21539 | 14.46575 | 14.46575 | 18.59155 | 13.89474 | 21.38028 | 19.89041 | 31.05882 | 36.3
0.727 | 9 | 8.91892 | 24.36923 | 19.89041 | 19.89041 | 9.29577 | 9.55263 | 13.94366 | 16.27397 | 18.44118 | 29.7
0.7275 | 4 | 8.02703 | 10.15385 | 11.75342 | 11.75342 | 16.7324 | 20.84211 | 17.66197 | 19.89041 | 24.26471 | 33
0.728 | 10 | 6.24324 | 12.18462 | 15.36986 | 15.36986 | 14.87324 | 24.31579 | 17.66197 | 20.79452 | 20.38235 | 29.7
0.7285 | 12 | 8.02703 | 15.23077 | 13.56164 | 13.56164 | 17.66197 | 26.92105 | 23.23944 | 22.60274 | 33 | 34.1
0.729 | 14 | 8.91892 | 12.18462 | 7.23288 | 7.23288 | 15.80282 | 25.18421 | 14.87324 | 18.9863 | 27.17647 | 24.2
0.7295 | 11 | 11.5946 | 11.16923 | 20.79452 | 20.79452 | 17.66197 | 22.57895 | 18.59155 | 28.93151 | 20.38235 | 27.5
0.73 | 16 | 7.13514 | 22.33846 | 13.56164 | 13.56164 | 14.87324 | 16.5 | 23.23944 | 32.54795 | 33 | 23.1
0.7305 | 8 | 13.37838 | 16.24615 | 18.08219 | 18.08219 | 19.52113 | 16.5 | 30.67606 | 15.36986 | 26.20588 | 27.5
0.731 | 7 | 11.5946 | 17.26154 | 23.50685 | 23.50685 | 14.87324 | 13.02632 | 19.52113 | 30.73973 | 16.5 | 24.2
0.7315 | 6 | 8.02703 | 9.13846 | 14.46575 | 14.46575 | 17.66197 | 19.97368 | 21.38028 | 20.79452 | 30.08823 | 31.9
0.732 | 14 | 13.37838 | 15.23077 | 15.36986 | 15.36986 | 13.01408 | 23.44737 | 26.02817 | 24.41096 | 26.20588 | 16.5
0.7325 | 18 | 12.48649 | 15.23077 | 18.08219 | 18.08219 | 13.01408 | 19.97368 | 39.97183 | 26.21918 | 18.44118 | 14.3
0.733 | 15 | 13.37838 | 8.12308 | 10.84932 | 10.84932 | 15.80282 | 24.31579 | 22.30986 | 23.50685 | 26.20588 | 22
0.7335 | 13 | 8.91892 | 8.12308 | 5.42466 | 5.42466 | 22.30986 | 19.97368 | 18.59155 | 16.27397 | 7.76471 | 23.1
0.734 | 12 | 5.35135 | 8.12308 | 9.0411 | 9.0411 | 17.66197 | 20.84211 | 18.59155 | 21.69863 | 13.58823 | 23.1
0.7345 | 10 | 13.37838 | 3.04615 | 11.75342 | 11.75342 | 16.7324 | 9.55263 | 26.02817 | 18.08219 | 20.38235 | 24.2
0.735 | 10 | 9.81081 | 17.26154 | 16.27397 | 16.27397 | 25.09859 | 17.36842 | 16.7324 | 21.69863 | 20.38235 | 19.8
0.7355 | 6 | 8.91892 | 14.21539 | 11.75342 | 11.75342 | 19.52113 | 29.52632 | 24.16901 | 21.69863 | 11.64706 | 20.9
0.736 | 6 | 12.48649 | 13.2 | 13.56164 | 13.56164 | 24.16901 | 17.36842 | 16.7324 | 15.36986 | 21.35294 | 22
0.7365 | 9 | 7.13514 | 9.13846 | 8.13699 | 8.13699 | 14.87324 | 13.89474 | 25.09859 | 18.9863 | 16.5 | 18.7
0.737 | 7 | 16.94595 | 16.24615 | 10.84932 | 10.84932 | 18.59155 | 17.36842 | 20.4507 | 18.9863 | 22.32353 | 17.6
0.7375 | 8 | 11.5946 | 21.32308 | 13.56164 | 13.56164 | 21.38028 | 18.23684 | 17.66197 | 20.79452 | 14.55882 | 22
0.738 | 21 | 8.91892 | 7.10769 | 11.75342 | 11.75342 | 22.30986 | 18.23684 | 22.30986 | 26.21918 | 24.26471 | 19.8
0.7385 | 5 | 7.13514 | 11.16923 | 18.08219 | 18.08219 | 20.4507 | 25.18421 | 17.66197 | 19.89041 | 18.44118 | 12.1
0.739 | 11 | 8.02703 | 16.24615 | 14.46575 | 14.46575 | 21.38028 | 20.84211 | 19.52113 | 21.69863 | 28.14706 | 34.1
0.7395 | 14 | 2.67568 | 17.26154 | 10.84932 | 10.84932 | 13.94366 | 12.1579 | 17.66197 | 18.08219 | 17.47059 | 23.1
0.74 | 7 | 8.91892 | 13.2 | 5.42466 | 5.42466 | 14.87324 | 10.42105 | 11.15493 | 21.69863 | 19.41176 | 29.7
0.7405 | 8 | 6.24324 | 22.33846 | 13.56164 | 13.56164 | 14.87324 | 18.23684 | 12.08451 | 17.17808 | 21.35294 | 28.6
0.741 | 7 | 12.48649 | 25.38462 | 15.36986 | 15.36986 | 18.59155 | 15.63158 | 23.23944 | 16.27397 | 27.17647 | 24.2
0.7415 | 7 | 4.45946 | 20.30769 | 11.75342 | 11.75342 | 27.88732 | 15.63158 | 22.30986 | 18.08219 | 24.26471 | 22
0.742 | 8 | 8.91892 | 11.16923 | 11.75342 | 11.75342 | 21.38028 | 16.5 | 21.38028 | 16.27397 | 23.29412 | 34.1
0.7425 | 4 | 14.27027 | 25.38462 | 9.94521 | 9.94521 | 24.16901 | 21.71053 | 21.38028 | 30.73973 | 17.47059 | 18.7
0.743 | 6 | 12.48649 | 20.30769 | 8.13699 | 8.13699 | 18.59155 | 18.23684 | 22.30986 | 15.36986 | 26.20588 | 26.4
0.7435 | 3 | 8.91892 | 23.35385 | 11.75342 | 11.75342 | 17.66197 | 16.5 | 26.02817 | 26.21918 | 27.17647 | 16.5
0.744 | 8 | 8.02703 | 18.27692 | 9.0411 | 9.0411 | 24.16901 | 29.52632 | 14.87324 | 19.89041 | 21.35294 | 14.3
0.7445 | 12 | 11.5946 | 9.13846 | 17.17808 | 17.17808 | 22.30986 | 14.76316 | 18.59155 | 18.08219 | 18.44118 | 28.6
0.745 | 6 | 8.91892 | 11.16923 | 9.94521 | 9.94521 | 21.38028 | 20.84211 | 17.66197 | 14.46575 | 21.35294 | 17.6
0.7455 | 7 | 7.13514 | 9.13846 | 12.65753 | 12.65753 | 21.38028 | 17.36842 | 18.59155 | 14.46575 | 15.52941 | 20.9
0.746 | 11 | 11.5946 | 12.18462 | 12.65753 | 12.65753 | 21.38028 | 13.02632 | 14.87324 | 14.46575 | 25.23529 | 20.9
0.7465 | 9 | 8.91892 | 15.23077 | 9.0411 | 9.0411 | 22.30986 | 19.97368 | 29.74648 | 28.93151 | 13.58823 | 33
0.747 | 10 | 14.27027 | 11.16923 | 16.27397 | 16.27397 | 21.38028 | 19.97368 | 27.88732 | 25.31507 | 18.44118 | 28.6
0.7475 | 6 | 8.91892 | 9.13846 | 17.17808 | 17.17808 | 19.52113 | 17.36842 | 16.7324 | 13.56164 | 25.23529 | 30.8
0.748 | 12 | 6.24324 | 12.18462 | 12.65753 | 12.65753 | 19.52113 | 20.84211 | 25.09859 | 24.41096 | 25.23529 | 19.8
0.7485 | 8 | 16.94595 | 18.27692 | 13.56164 | 13.56164 | 31.60563 | 16.5 | 17.66197 | 14.46575 | 32.02941 | 24.2
0.749 | 11 | 13.37838 | 13.2 | 14.46575 | 14.46575 | 18.59155 | 27.78947 | 26.02817 | 18.9863 | 10.67647 | 20.9
0.7495 | 6 | 7.13514 | 15.23077 | 15.36986 | 15.36986 | 13.94366 | 11.28947 | 17.66197 | 12.65753 | 23.29412 | 13.2
0.75 | 12 | 11.5946 | 12.18462 | 17.17808 | 17.17808 | 20.4507 | 14.76316 | 26.95775 | 21.69863 | 24.26471 | 35.2
0.7505 | 7 | 8.91892 | 13.2 | 19.89041 | 19.89041 | 13.94366 | 12.1579 | 20.4507 | 22.60274 | 16.5 | 14.3
0.751 | 11 | 16.94595 | 16.24615 | 23.50685 | 23.50685 | 22.30986 | 13.89474 | 13.01408 | 32.54795 | 11.64706 | 20.9
0.7515 | 11 | 12.48649 | 20.30769 | 10.84932 | 10.84932 | 22.30986 | 14.76316 | 10.22535 | 16.27397 | 22.32353 | 22
0.752 | 5 | 9.81081 | 13.2 | 6.32877 | 6.32877 | 13.01408 | 11.28947 | 12.08451 | 14.46575 | 14.55882 | 26.4
0.7525 | 8 | 8.02703 | 18.27692 | 13.56164 | 13.56164 | 17.66197 | 14.76316 | 9.29577 | 19.89041 | 10.67647 | 26.4
0.753 | 10 | 9.81081 | 8.12308 | 9.94521 | 9.94521 | 16.7324 | 22.57895 | 26.02817 | 16.27397 | 23.29412 | 17.6
0.7535 | 5 | 8.02703 | 16.24615 | 12.65753 | 12.65753 | 15.80282 | 25.18421 | 13.94366 | 22.60274 | 15.52941 | 23.1
0.754 | 17 | 6.24324 | 10.15385 | 17.17808 | 17.17808 | 13.94366 | 13.89474 | 19.52113 | 19.89041 | 14.55882 | 34.1
0.7545 | 19 | 8.02703 | 11.16923 | 13.56164 | 13.56164 | 15.80282 | 15.63158 | 19.52113 | 18.08219 | 19.41176 | 16.5
0.755 | 6 | 10.7027 | 12.18462 | 18.08219 | 18.08219 | 18.59155 | 17.36842 | 25.09859 | 11.75342 | 28.14706 | 31.9
0.7555 | 17 | 14.27027 | 7.10769 | 22.60274 | 22.60274 | 19.52113 | 26.92105 | 16.7324 | 21.69863 | 23.29412 | 23.1
0.756 | 8 | 6.24324 | 14.21539 | 20.79452 | 20.79452 | 21.38028 | 19.10526 | 22.30986 | 9.0411 | 26.20588 | 28.6
0.7565 | 8 | 13.37838 | 9.13846 | 13.56164 | 13.56164 | 20.4507 | 13.89474 | 17.66197 | 17.17808 | 14.55882 | 29.7
0.757 | 7 | 8.02703 | 7.10769 | 23.50685 | 23.50685 | 16.7324 | 17.36842 | 12.08451 | 25.31507 | 18.44118 | 14.3
0.7575 | 8 | 10.7027 | 17.26154 | 16.27397 | 16.27397 | 13.01408 | 19.97368 | 17.66197 | 25.31507 | 25.23529 | 19.8
0.758 | 12 | 7.13514 | 15.23077 | 12.65753 | 12.65753 | 18.59155 | 20.84211 | 22.30986 | 16.27397 | 23.29412 | 16.5
0.7585 | 10 | 8.02703 | 12.18462 | 16.27397 | 16.27397 | 15.80282 | 16.5 | 24.16901 | 12.65753 | 18.44118 | 20.9
0.759 | 9 | 16.94595 | 16.24615 | 11.75342 | 11.75342 | 10.22535 | 13.02632 | 26.02817 | 20.79452 | 31.05882 | 17.6
0.7595 | 11 | 8.02703 | 12.18462 | 12.65753 | 12.65753 | 20.4507 | 17.36842 | 19.52113 | 16.27397 | 19.41176 | 22
0.76 | 14 | 7.13514 | 14.21539 | 13.56164 | 13.56164 | 19.52113 | 18.23684 | 16.7324 | 17.17808 | 14.55882 | 19.8
0.7605 | 3 | 8.91892 | 17.26154 | 16.27397 | 16.27397 | 19.52113 | 16.5 | 22.30986 | 21.69863 | 19.41176 | 28.6
0.761 | 3 | 2.67568 | 10.15385 | 6.32877 | 6.32877 | 17.66197 | 13.02632 | 20.4507 | 20.79452 | 8.73529 | 16.5
0.7615 | 4 | 9.81081 | 15.23077 | 14.46575 | 14.46575 | 12.08451 | 19.10526 | 13.94366 | 16.27397 | 16.5 | 24.2
0.762 | 8 | 5.35135 | 14.21539 | 15.36986 | 15.36986 | 11.15493 | 19.10526 | 12.08451 | 18.9863 | 18.44118 | 19.8
0.7625 | 8 | 4.45946 | 17.26154 | 26.21918 | 26.21918 | 12.08451 | 18.23684 | 26.95775 | 19.89041 | 13.58823 | 16.5
0.763 | 6 | 8.02703 | 22.33846 | 14.46575 | 14.46575 | 23.23944 | 12.1579 | 13.94366 | 12.65753 | 19.41176 | 22
0.7635 | 5 | 7.13514 | 10.15385 | 20.79452 | 20.79452 | 19.52113 | 13.02632 | 15.80282 | 15.36986 | 22.32353 | 29.7
0.764 | 6 | 8.91892 | 11.16923 | 19.89041 | 19.89041 | 18.59155 | 18.23684 | 16.7324 | 25.31507 | 21.35294 | 15.4
0.7645 | 9 | 8.91892 | 6.09231 | 9.94521 | 9.94521 | 24.16901 | 21.71053 | 16.7324 | 23.50685 | 23.29412 | 27.5
0.765 | 7 | 7.13514 | 11.16923 | 14.46575 | 14.46575 | 12.08451 | 21.71053 | 17.66197 | 21.69863 | 24.26471 | 20.9
0.7655 | 9 | 8.91892 | 13.2 | 4.52055 | 4.52055 | 13.01408 | 16.5 | 16.7324 | 12.65753 | 20.38235 | 16.5
0.766 | 7 | 6.24324 | 14.21539 | 13.56164 | 13.56164 | 7.43662 | 16.5 | 13.01408 | 14.46575 | 21.35294 | 25.3
0.7665 | 11 | 8.02703 | 13.2 | 16.27397 | 16.27397 | 15.80282 | 11.28947 | 13.94366 | 17.17808 | 17.47059 | 11
0.767 | 10 | 8.02703 | 10.15385 | 8.13699 | 8.13699 | 17.66197 | 13.02632 | 19.52113 | 22.60274 | 26.20588 | 19.8
0.7675 | 15 | 9.81081 | 8.12308 | 5.42466 | 5.42466 | 21.38028 | 24.31579 | 17.66197 | 13.56164 | 23.29412 | 25.3
0.768 | 6 | 12.48649 | 14.21539 | 15.36986 | 15.36986 | 21.38028 | 21.71053 | 28.8169 | 10.84932 | 26.20588 | 23.1
0.7685 | 8 | 15.16216 | 12.18462 | 12.65753 | 12.65753 | 23.23944 | 19.10526 | 32.53521 | 10.84932 | 16.5 | 20.9
0.769 | 7 | 10.7027 | 6.09231 | 20.79452 | 20.79452 | 23.23944 | 21.71053 | 21.38028 | 13.56164 | 24.26471 | 20.9
0.7695 | 9 | 16.05405 | 9.13846 | 4.52055 | 4.52055 | 14.87324 | 32.13158 | 16.7324 | 14.46575 | 22.32353 | 15.4
0.77 | 7 | 14.27027 | 8.12308 | 18.08219 | 18.08219 | 21.38028 | 13.02632 | 11.15493 | 19.89041 | 14.55882 | 29.7
0.7705 | 3 | 3.56757 | 14.21539 | 5.42466 | 5.42466 | 15.80282 | 19.97368 | 27.88732 | 15.36986 | 23.29412 | 28.6
0.771 | 7 | 17.83784 | 21.32308 | 13.56164 | 13.56164 | 20.4507 | 15.63158 | 18.59155 | 14.46575 | 15.52941 | 17.6
0.7715 | 9 | 11.5946 | 14.21539 | 15.36986 | 15.36986 | 14.87324 | 15.63158 | 24.16901 | 23.50685 | 17.47059 | 15.4
0.772 | 9 | 11.5946 | 12.18462 | 12.65753 | 12.65753 | 21.38028 | 17.36842 | 13.01408 | 14.46575 | 25.23529 | 22
0.7725 | 16 | 10.7027 | 15.23077 | 12.65753 | 12.65753 | 18.59155 | 13.89474 | 22.30986 | 21.69863 | 26.20588 | 25.3
0.773 | 12 | 8.02703 | 14.21539 | 17.17808 | 17.17808 | 11.15493 | 10.42105 | 19.52113 | 19.89041 | 21.35294 | 20.9
0.7735 | 5 | 8.91892 | 17.26154 | 14.46575 | 14.46575 | 15.80282 | 20.84211 | 18.59155 | 18.08219 | 22.32353 | 20.9
0.774 | 3 | 8.91892 | 20.30769 | 18.08219 | 18.08219 | 11.15493 | 21.71053 | 16.7324 | 16.27397 | 21.35294 | 31.9
0.7745 | 8 | 9.81081 | 10.15385 | 14.46575 | 14.46575 | 19.52113 | 17.36842 | 19.52113 | 34.35616 | 12.61765 | 18.7
0.775 | 7 | 11.5946 | 9.13846 | 12.65753 | 12.65753 | 26.02817 | 13.89474 | 15.80282 | 14.46575 | 20.38235 | 14.3
0.7755 | 3 | 8.02703 | 22.33846 | 8.13699 | 8.13699 | 17.66197 | 18.23684 | 17.66197 | 18.9863 | 15.52941 | 25.3
0.776 | 4 | 9.81081 | 15.23077 | 12.65753 | 12.65753 | 20.4507 | 17.36842 | 11.15493 | 10.84932 | 33 | 16.5
0.7765 | 7 | 3.56757 | 17.26154 | 20.79452 | 20.79452 | 20.4507 | 17.36842 | 15.80282 | 17.17808 | 26.20588 | 23.1
0.777 | 4 | 8.02703 | 11.16923 | 11.75342 | 11.75342 | 22.30986 | 17.36842 | 15.80282 | 14.46575 | 20.38235 | 26.4
0.7775 | 10 | 11.5946 | 18.27692 | 18.9863 | 18.9863 | 13.01408 | 21.71053 | 25.09859 | 27.12329 | 21.35294 | 15.4
0.778 | 9 | 9.81081 | 14.21539 | 9.0411 | 9.0411 | 16.7324 | 16.5 | 19.52113 | 21.69863 | 23.29412 | 30.8
0.7785 | 12 | 4.45946 | 11.16923 | 14.46575 | 14.46575 | 15.80282 | 14.76316 | 16.7324 | 22.60274 | 18.44118 | 16.5
0.779 | 10 | 5.35135 | 7.10769 | 15.36986 | 15.36986 | 14.87324 | 11.28947 | 9.29577 | 25.31507 | 12.61765 | 30.8
0.7795 | 5 | 13.37838 | 17.26154 | 9.94521 | 9.94521 | 11.15493 | 14.76316 | 19.52113 | 27.12329 | 12.61765 | 23.1
0.78 | 12 | 8.02703 | 18.27692 | 13.56164 | 13.56164 | 15.80282 | 16.5 | 17.66197 | 18.9863 | 27.17647 | 15.4
0.7805 | 14 | 12.48649 | 17.26154 | 14.46575 | 14.46575 | 16.7324 | 20.84211 | 12.08451 | 18.08219 | 18.44118 | 12.1
0.781 | 7 | 7.13514 | 12.18462 | 9.94521 | 9.94521 | 15.80282 | 21.71053 | 17.66197 | 21.69863 | 17.47059 | 31.9
0.7815 | 8 | 10.7027 | 13.2 | 15.36986 | 15.36986 | 16.7324 | 15.63158 | 20.4507 | 23.50685 | 15.52941 | 11
0.782 | 10 | 8.91892 | 16.24615 | 11.75342 | 11.75342 | 21.38028 | 19.97368 | 20.4507 | 21.69863 | 17.47059 | 20.9
0.7825 | 12 | 8.91892 | 13.2 | 17.17808 | 17.17808 | 17.66197 | 13.89474 | 22.30986 | 20.79452 | 21.35294 | 18.7
0.783 | 4 | 11.5946 | 10.15385 | 17.17808 | 17.17808 | 12.08451 | 12.1579 | 15.80282 | 24.41096 | 18.44118 | 19.8
0.7835 | 5 | 5.35135 | 19.29231 | 21.69863 | 21.69863 | 12.08451 | 25.18421 | 15.80282 | 19.89041 | 14.55882 | 27.5
0.784 | 14 | 7.13514 | 17.26154 | 14.46575 | 14.46575 | 17.66197 | 19.10526 | 24.16901 | 10.84932 | 14.55882 | 24.2
0.7845 | 6 | 11.5946 | 13.2 | 12.65753 | 12.65753 | 15.80282 | 19.10526 | 11.15493 | 20.79452 | 15.52941 | 15.4
0.785 | 6 | 9.81081 | 13.2 | 10.84932 | 10.84932 | 17.66197 | 13.02632 | 16.7324 | 23.50685 | 8.73529 | 16.5
0.7855 | 11 | 8.91892 | 17.26154 | 16.27397 | 16.27397 | 19.52113 | 14.76316 | 23.23944 | 18.9863 | 11.64706 | 25.3
0.786 | 7 | 7.13514 | 16.24615 | 14.46575 | 14.46575 | 14.87324 | 19.10526 | 21.38028 | 18.08219 | 27.17647 | 20.9
0.7865 | 7 | 14.27027 | 15.23077 | 13.56164 | 13.56164 | 15.80282 | 17.36842 | 16.7324 | 27.12329 | 28.14706 | 25.3
0.787 | 15 | 10.7027 | 8.12308 | 9.94521 | 9.94521 | 23.23944 | 19.97368 | 22.30986 | 18.08219 | 28.14706 | 28.6
0.7875 | 8 | 11.5946 | 15.23077 | 12.65753 | 12.65753 | 15.80282 | 23.44737 | 23.23944 | 18.08219 | 25.23529 | 26.4
0.788 | 8 | 4.45946 | 18.27692 | 11.75342 | 11.75342 | 18.59155 | 14.76316 | 18.59155 | 18.9863 | 16.5 | 18.7
0.7885 | 14 | 13.37838 | 18.27692 | 9.94521 | 9.94521 | 13.94366 | 13.89474 | 17.66197 | 18.08219 | 27.17647 | 18.7
0.789 | 9 | 5.35135 | 10.15385 | 10.84932 | 10.84932 | 27.88732 | 13.02632 | 12.08451 | 14.46575 | 24.26471 | 14.3
0.7895 | 10 | 3.56757 | 20.30769 | 14.46575 | 14.46575 | 16.7324 | 14.76316 | 22.30986 | 14.46575 | 21.35294 | 11
0.79 | 6 | 6.24324 | 9.13846 | 10.84932 | 10.84932 | 15.80282 | 17.36842 | 18.59155 | 12.65753 | 12.61765 | 28.6
0.7905 | 6 | 4.45946 | 11.16923 | 12.65753 | 12.65753 | 15.80282 | 15.63158 | 15.80282 | 18.9863 | 14.55882 | 15.4
0.791 | 2 | 5.35135 | 18.27692 | 15.36986 | 15.36986 | 6.50704 | 9.55263 | 28.8169 | 15.36986 | 6.79412 | 22
0.7915 | 4 | 3.56757 | 11.16923 | 9.0411 | 9.0411 | 5.57747 | 13.89474 | 14.87324 | 19.89041 | 17.47059 | 22
0.792 | 6 | 6.24324 | 10.15385 | 11.75342 | 11.75342 | 13.94366 | 15.63158 | 21.38028 | 27.12329 | 15.52941 | 28.6
0.7925 | 6 | 12.48649 | 12.18462 | 12.65753 | 12.65753 | 12.08451 | 17.36842 | 12.08451 | 24.41096 | 30.08823 | 28.6
0.793 | 4 | 8.02703 | 16.24615 | 9.0411 | 9.0411 | 23.23944 | 9.55263 | 26.02817 | 15.36986 | 20.38235 | 25.3
0.7935 | 10 | 10.7027 | 13.2 | 8.13699 | 8.13699 | 22.30986 | 29.52632 | 17.66197 | 9.94521 | 34.94118 | 15.4
0.794 | 4 | 15.16216 | 19.29231 | 16.27397 | 16.27397 | 25.09859 | 10.42105 | 30.67606 | 13.56164 | 19.41176 | 14.3
0.7945 | 4 | 9.81081 | 16.24615 | 16.27397 | 16.27397 | 18.59155 | 12.1579 | 20.4507 | 12.65753 | 25.23529 | 29.7
0.795 | 8 | 5.35135 | 25.38462 | 9.0411 | 9.0411 | 19.52113 | 18.23684 | 16.7324 | 16.27397 | 17.47059 | 25.3
0.7955 | 12 | 8.02703 | 11.16923 | 11.75342 | 11.75342 | 15.80282 | 22.57895 | 14.87324 | 17.17808 | 19.41176 | 17.6
0.796 | 5 | 6.24324 | 11.16923 | 12.65753 | 12.65753 | 14.87324 | 16.5 | 12.08451 | 9.0411 | 16.5 | 31.9
0.7965 | 7 | 13.37838 | 7.10769 | 4.52055 | 4.52055 | 7.43662 | 18.23684 | 21.38028 | 9.94521 | 16.5 | 28.6
0.797 | 8 | 8.02703 | 6.09231 | 16.27397 | 16.27397 | 15.80282 | 14.76316 | 14.87324 | 25.31507 | 20.38235 | 24.2
0.7975 | 6 | 6.24324 | 6.09231 | 18.08219 | 18.08219 | 25.09859 | 17.36842 | 6.50704 | 9.94521 | 14.55882 | 16.5
0.798 | 3 | 7.13514 | 9.13846 | 9.0411 | 9.0411 | 22.30986 | 17.36842 | 17.66197 | 21.69863 | 15.52941 | 24.2
0.7985 | 2 | 2.67568 | 15.23077 | 14.46575 | 14.46575 | 21.38028 | 8.68421 | 15.80282 | 21.69863 | 11.64706 | 18.7
0.799 | 9 | 8.02703 | 18.27692 | 18.08219 | 18.08219 | 20.4507 | 10.42105 | 17.66197 | 15.36986 | 19.41176 | 17.6
0.7995 | 10 | 6.24324 | 11.16923 | 11.75342 | 11.75342 | 15.80282 | 6.94737 | 18.59155 | 23.50685 | 26.20588 | 19.8
0.8 | 7 | 5.35135 | 7.10769 | 13.56164 | 13.56164 | 25.09859 | 11.28947 | 17.66197 | 12.65753 | 22.32353 | 28.6
0.8005 | 11 | 4.45946 | 11.16923 | 9.0411 | 9.0411 | 13.01408 | 13.89474 | 24.16901 | 20.79452 | 14.55882 | 23.1
0.801 | 5 | 9.81081 | 20.30769 | 11.75342 | 11.75342 | 13.01408 | 19.10526 | 19.52113 | 29.83562 | 29.11765 | 25.3
0.8015 | 8 | 9.81081 | 5.07692 | 5.42466 | 5.42466 | 12.08451 | 17.36842 | 11.15493 | 25.31507 | 28.14706 | 15.4
0.802 | 6 | 8.02703 | 7.10769 | 19.89041 | 19.89041 | 6.50704 | 11.28947 | 13.94366 | 14.46575 | 23.29412 | 23.1
0.8025 | 7 | 10.7027 | 9.13846 | 13.56164 | 13.56164 | 14.87324 | 17.36842 | 13.94366 | 9.94521 | 29.11765 | 15.4
0.803 | 12 | 8.02703 | 16.24615 | 11.75342 | 11.75342 | 24.16901 | 17.36842 | 12.08451 | 10.84932 | 18.44118 | 24.2
0.8035 | 11 | 8.02703 | 18.27692 | 9.94521 | 9.94521 | 11.15493 | 13.02632 | 13.01408 | 13.56164 | 15.52941 | 24.2
0.804 | 19 | 8.91892 | 14.21539 | 13.56164 | 13.56164 | 17.66197 | 22.57895 | 19.52113 | 16.27397 | 24.26471 | 34.1
0.8045 | 13 | 3.56757 | 19.29231 | 11.75342 | 11.75342 | 15.80282 | 13.89474 | 16.7324 | 23.50685 | 19.41176 | 16.5
0.805 | 6 | 5.35135 | 9.13846 | 19.89041 | 19.89041 | 13.94366 | 13.89474 | 18.59155 | 18.9863 | 23.29412 | 20.9
0.8055 | 4 | 5.35135 | 11.16923 | 16.27397 | 16.27397 | 13.01408 | 17.36842 | 18.59155 | 21.69863 | 22.32353 | 13.2
0.806 | 9 | 9.81081 | 7.10769 | 11.75342 | 11.75342 | 8.3662 | 19.97368 | 17.66197 | 17.17808 | 21.35294 | 20.9
0.8065 | 9 | 8.91892 | 15.23077 | 4.52055 | 4.52055 | 13.01408 | 22.57895 | 19.52113 | 18.9863 | 16.5 | 20.9
0.807 | 4 | 4.45946 | 22.33846 | 18.9863 | 18.9863 | 11.15493 | 13.89474 | 13.94366 | 18.9863 | 19.41176 | 15.4
0.8075 | 9 | 5.35135 | 6.09231 | 8.13699 | 8.13699 | 17.66197 | 13.02632 | 24.16901 | 11.75342 | 17.47059 | 17.6
0.808 | 5 | 5.35135 | 10.15385 | 12.65753 | 12.65753 | 13.01408 | 13.02632 | 26.95775 | 21.69863 | 19.41176 | 19.8
0.8085 | 3 | 8.91892 | 12.18462 | 9.0411 | 9.0411 | 9.29577 | 17.36842 | 20.4507 | 11.75342 | 20.38235 | 16.5
0.809 | 4 | 8.02703 | 21.32308 | 18.9863 | 18.9863 | 19.52113 | 13.02632 | 15.80282 | 14.46575 | 19.41176 | 20.9
0.8095 | 7 | 9.81081 | 10.15385 | 11.75342 | 11.75342 | 13.94366 | 20.84211 | 23.23944 | 14.46575 | 27.17647 | 19.8
0.81 | 10 | 9.81081 | 7.10769 | 11.75342 | 11.75342 | 13.94366 | 13.02632 | 18.59155 | 9.94521 | 17.47059 | 23.1
0.8105 | 5 | 12.48649 | 13.2 | 14.46575 | 14.46575 | 20.4507 | 21.71053 | 17.66197 | 21.69863 | 23.29412 | 24.2
0.811 | 4 | 13.37838 | 20.30769 | 12.65753 | 12.65753 | 13.01408 | 12.1579 | 17.66197 | 18.9863 | 13.58823 | 22
0.8115 | 14 | 8.91892 | 11.16923 | 7.23288 | 7.23288 | 13.01408 | 13.89474 | 25.09859 | 9.94521 | 19.41176 | 18.7
0.812 | 6 | 8.02703 | 10.15385 | 10.84932 | 10.84932 | 15.80282 | 14.76316 | 11.15493 | 9.0411 | 12.61765 | 20.9
0.8125 | 4 | 7.13514 | 10.15385 | 14.46575 | 14.46575 | 16.7324 | 13.89474 | 18.59155 | 18.9863 | 11.64706 | 22
0.813 | 6 | 5.35135 | 22.33846 | 16.27397 | 16.27397 | 20.4507 | 11.28947 | 23.23944 | 9.0411 | 17.47059 | 20.9
0.8135 | 6 | 13.37838 | 9.13846 | 18.08219 | 18.08219 | 14.87324 | 14.76316 | 27.88732 | 10.84932 | 23.29412 | 25.3
0.814 | 7 | 6.24324 | 14.21539 | 10.84932 | 10.84932 | 14.87324 | 11.28947 | 15.80282 | 21.69863 | 16.5 | 22
0.8145 | 16 | 8.91892 | 8.12308 | 12.65753 | 12.65753 | 12.08451 | 19.10526 | 24.16901 | 18.08219 | 18.44118 | 15.4
0.815 | 1 | 9.81081 | 9.13846 | 13.56164 | 13.56164 | 18.59155 | 12.1579 | 14.87324 | 7.23288 | 16.5 | 24.2
0.8155 | 13 | 6.24324 | 17.26154 | 12.65753 | 12.65753 | 8.3662 | 9.55263 | 23.23944 | 8.13699 | 21.35294 | 14.3
0.816 | 22 | 8.02703 | 9.13846 | 9.0411 | 9.0411 | 13.01408 | 10.42105 | 13.01408 | 21.69863 | 22.32353 | 27.5
0.8165 | 11 | 2.67568 | 10.15385 | 17.17808 | 17.17808 | 10.22535 | 13.02632 | 26.95775 | 18.08219 | 15.52941 | 25.3
0.817 | 13 | 7.13514 | 14.21539 | 11.75342 | 11.75342 | 13.01408 | 13.02632 | 21.38028 | 19.89041 | 18.44118 | 19.8
0.8175 | 7 | 7.13514 | 17.26154 | 12.65753 | 12.65753 | 6.50704 | 16.5 | 24.16901 | 18.08219 | 21.35294 | 12.1
0.818 | 4 | 1.78378 | 15.23077 | 17.17808 | 17.17808 | 17.66197 | 11.28947 | 20.4507 | 21.69863 | 18.44118 | 17.6
0.8185 | 11 | 5.35135 | 21.32308 | 8.13699 | 8.13699 | 13.94366 | 17.36842 | 18.59155 | 23.50685 | 25.23529 | 11
0.819 | 12 | 7.13514 | 10.15385 | 4.52055 | 4.52055 | 14.87324 | 14.76316 | 16.7324 | 19.89041 | 11.64706 | 23.1
0.8195 | 6 | 5.35135 | 11.16923 | 22.60274 | 22.60274 | 21.38028 | 19.97368 | 13.94366 | 16.27397 | 16.5 | 20.9
0.82 | 8 | 3.56757 | 14.21539 | 10.84932 | 10.84932 | 16.7324 | 23.44737 | 15.80282 | 11.75342 | 13.58823 | 18.7
0.8205 | 7 | 6.24324 | 6.09231 | 11.75342 | 11.75342 | 11.15493 | 26.92105 | 15.80282 | 12.65753 | 23.29412 | 11
0.821 | 6 | 16.05405 | 7.10769 | 11.75342 | 11.75342 | 9.29577 | 10.42105 | 15.80282 | 18.08219 | 14.55882 | 22
0.8215 | 11 | 8.91892 | 9.13846 | 16.27397 | 16.27397 | 13.94366 | 19.97368 | 20.4507 | 17.17808 | 15.52941 | 28.6
0.822 | 7 | 8.91892 | 8.12308 | 9.0411 | 9.0411 | 9.29577 | 8.68421 | 16.7324 | 17.17808 | 26.20588 | 22
0.8225 | 6 | 9.81081 | 10.15385 | 18.9863 | 18.9863 | 13.94366 | 13.89474 | 17.66197 | 15.36986 | 24.26471 | 18.7
0.823 | 12 | 3.56757 | 9.13846 | 17.17808 | 17.17808 | 17.66197 | 9.55263 | 13.01408 | 17.17808 | 20.38235 | 19.8
0.8235 | 12 | 6.24324 | 11.16923 | 11.75342 | 11.75342 | 20.4507 | 19.97368 | 14.87324 | 28.0274 | 12.61765 | 31.9
0.824 | 12 | 6.24324 | 11.16923 | 9.0411 | 9.0411 | 11.15493 | 12.1579 | 22.30986 | 16.27397 | 15.52941 | 14.3
0.8245 | 7 | 6.24324 | 17.26154 | 21.69863 | 21.69863 | 9.29577 | 11.28947 | 13.01408 | 18.08219 | 17.47059 | 14.3
0.825 | 9 | 6.24324 | 12.18462 | 21.69863 | 21.69863 | 10.22535 | 14.76316 | 24.16901 | 18.9863 | 19.41176 | 17.6
0.8255 | 3 | 7.13514 | 10.15385 | 18.9863 | 18.9863 | 17.66197 | 7.81579 | 23.23944 | 30.73973 | 16.5 | 26.4
0.826 | 8 | 8.91892 | 12.18462 | 14.46575 | 14.46575 | 12.08451 | 13.89474 | 19.52113 | 20.79452 | 15.52941 | 18.7
0.8265 | 3 | 6.24324 | 7.10769 | 9.94521 | 9.94521 | 14.87324 | 17.36842 | 26.02817 | 18.08219 | 22.32353 | 24.2
0.827 | 5 | 7.13514 | 12.18462 | 9.0411 | 9.0411 | 20.4507 | 14.76316 | 24.16901 | 21.69863 | 24.26471 | 23.1
0.8275 | 9 | 8.91892 | 10.15385 | 7.23288 | 7.23288 | 20.4507 | 15.63158 | 21.38028 | 12.65753 | 24.26471 | 20.9
0.828 | 8 | 8.91892 | 10.15385 | 8.13699 | 8.13699 | 16.7324 | 9.55263 | 10.22535 | 15.36986 | 17.47059 | 29.7
0.8285 | 13 | 8.91892 | 12.18462 | 11.75342 | 11.75342 | 8.3662 | 14.76316 | 13.01408 | 14.46575 | 18.44118 | 16.5
0.829 | 10 | 8.91892 | 11.16923 | 8.13699 | 8.13699 | 17.66197 | 15.63158 | 14.87324 | 15.36986 | 19.41176 | 30.8
0.8295 | 7 | 8.91892 | 13.2 | 17.17808 | 17.17808 | 26.02817 | 10.42105 | 14.87324 | 17.17808 | 22.32353 | 18.7
0.83 | 10 | 3.56757 | 10.15385 | 13.56164 | 13.56164 | 14.87324 | 20.84211 | 13.01408 | 16.27397 | 23.29412 | 19.8
0.8305 | 8 | 6.24324 | 8.12308 | 18.9863 | 18.9863 | 11.15493 | 10.42105 | 14.87324 | 19.89041 | 18.44118 | 15.4
0.831 | 3 | 14.27027 | 10.15385 | 10.84932 | 10.84932 | 26.02817 | 10.42105 | 18.59155 | 28.93151 | 17.47059 | 12.1
0.8315 | 3 | 11.5946 | 12.18462 | 19.89041 | 19.89041 | 12.08451 | 13.02632 | 10.22535 | 24.41096 | 23.29412 | 18.7
0.832 | 16 | 5.35135 | 15.23077 | 9.94521 | 9.94521 | 21.38028 | 13.02632 | 16.7324 | 19.89041 | 19.41176 | 18.7
0.8325 | 13 | 7.13514 | 11.16923 | 13.56164 | 13.56164 | 13.94366 | 13.02632 | 23.23944 | 13.56164 | 18.44118 | 28.6
0.833 | 12 | 6.24324 | 14.21539 | 12.65753 | 12.65753 | 11.15493 | 15.63158 | 12.08451 | 11.75342 | 17.47059 | 17.6
0.8335 | 11 | 9.81081 | 12.18462 | 16.27397 | 16.27397 | 17.66197 | 13.89474 | 26.95775 | 17.17808 | 17.47059 | 26.4
0.834 | 14 | 7.13514 | 12.18462 | 15.36986 | 15.36986 | 20.4507 | 6.94737 | 7.43662 | 10.84932 | 14.55882 | 13.2
0.8345 | 4 | 6.24324 | 14.21539 | 9.0411 | 9.0411 | 15.80282 | 11.28947 | 29.74648 | 18.08219 | 9.70588 | 25.3
0.835 | 11 | 6.24324 | 7.10769 | 16.27397 | 16.27397 | 9.29577 | 14.76316 | 18.59155 | 14.46575 | 19.41176 | 24.2
0.8355 | 13 | 9.81081 | 12.18462 | 13.56164 | 13.56164 | 12.08451 | 17.36842 | 9.29577 | 17.17808 | 22.32353 | 38.5
0.836 | 12 | 10.7027 | 18.27692 | 7.23288 | 7.23288 | 15.80282 | 13.02632 | 8.3662 | 12.65753 | 16.5 | 16.5
0.8365 | 11 | 7.13514 | 15.23077 | 8.13699 | 8.13699 | 13.01408 | 19.97368 | 16.7324 | 22.60274 | 16.5 | 18.7
0.837 | 6 | 12.48649 | 7.10769 | 6.32877 | 6.32877 | 13.01408 | 19.10526 | 16.7324 | 32.54795 | 15.52941 | 15.4
0.8375 | 10 | 7.13514 | 15.23077 | 7.23288 | 7.23288 | 10.22535 | 21.71053 | 18.59155 | 16.27397 | 24.26471 | 22
0.838 | 15 | 14.27027 | 15.23077 | 17.17808 | 17.17808 | 19.52113 | 15.63158 | 21.38028 | 9.94521 | 8.73529 | 25.3
0.8385 | 10 | 10.7027 | 13.2 | 14.46575 | 14.46575 | 13.01408 | 14.76316 | 13.01408 | 14.46575 | 21.35294 | 9.9
0.839 | 5 | 8.91892 | 12.18462 | 9.94521 | 9.94521 | 13.94366 | 19.10526 | 16.7324 | 11.75342 | 22.32353 | 12.1
0.8395 | 7 | 5.35135 | 18.27692 | 12.65753 | 12.65753 | 14.87324 | 13.02632 | 25.09859 | 18.9863 | 19.41176 | 16.5
0.84 | 2 | 9.81081 | 17.26154 | 11.75342 | 11.75342 | 21.38028 | 8.68421 | 23.23944 | 13.56164 | 18.44118 | 18.7
0.8405 | 12 | 15.16216 | 6.09231 | 7.23288 | 7.23288 | 13.01408 | 10.42105 | 21.38028 | 19.89041 | 24.26471 | 23.1
0.841 | 8 | 7.13514 | 13.2 | 12.65753 | 12.65753 | 11.15493 | 9.55263 | 21.38028 | 12.65753 | 16.5 | 25.3
0.8415 | 7 | 4.45946 | 16.24615 | 13.56164 | 13.56164 | 27.88732 | 23.44737 | 26.95775 | 13.56164 | 20.38235 | 19.8
0.842 | 2 | 4.45946 | 16.24615 | 15.36986 | 15.36986 | 27.88732 | 21.71053 | 18.59155 | 15.36986 | 14.55882 | 27.5
0.8425 | 6 | 12.48649 | 8.12308 | 17.17808 | 17.17808 | 13.01408 | 9.55263 | 18.59155 | 11.75342 | 26.20588 | 17.6
0.843 | 8 | 7.13514 | 16.24615 | 11.75342 | 11.75342 | 12.08451 | 10.42105 | 12.08451 | 26.21918 | 14.55882 | 28.6
0.8435 | 7 | 6.24324 | 13.2 | 16.27397 | 16.27397 | 21.38028 | 8.68421 | 13.94366 | 15.36986 | 8.73529 | 16.5
0.844 | 6 | 8.02703 | 15.23077 | 5.42466 | 5.42466 | 13.94366 | 10.42105 | 12.08451 | 10.84932 | 16.5 | 28.6
0.8445 | 4 | 7.13514 | 13.2 | 14.46575 | 14.46575 | 13.94366 | 17.36842 | 23.23944 | 15.36986 | 24.26471 | 18.7
0.845 | 4 | 4.45946 | 16.24615 | 8.13699 | 8.13699 | 17.66197 | 13.02632 | 15.80282 | 18.08219 | 12.61765 | 15.4
0.8455 | 9 | 5.35135 | 16.24615 | 18.08219 | 18.08219 | 13.94366 | 17.36842 | 15.80282 | 10.84932 | 20.38235 | 23.1
0.846 | 9 | 7.13514 | 22.33846 | 11.75342 | 11.75342 | 8.3662 | 18.23684 | 17.66197 | 23.50685 | 23.29412 | 23.1
0.8465 | 22 | 7.13514 | 18.27692 | 9.94521 | 9.94521 | 11.15493 | 14.76316 | 32.53521 | 17.17808 | 16.5 | 14.3
0.847 | 8 | 7.13514 | 9.13846 | 11.75342 | 11.75342 | 13.01408 | 16.5 | 14.87324 | 17.17808 | 25.23529 | 16.5
0.8475 | 7 | 12.48649 | 13.2 | 18.08219 | 18.08219 | 18.59155 | 26.05263 | 15.80282 | 20.79452 | 18.44118 | 24.2
0.848 | 7 | 7.13514 | 20.30769 | 18.9863 | 18.9863 | 13.01408 | 15.63158 | 13.94366 | 14.46575 | 21.35294 | 15.4
0.8485 | 6 | 10.7027 | 2.03077 | 9.94521 | 9.94521 | 13.94366 | 14.76316 | 17.66197 | 20.79452 | 32.02941 | 18.7
0.849 | 5 | 12.48649 | 12.18462 | 14.46575 | 14.46575 | 26.95775 | 16.5 | 13.94366 | 20.79452 | 21.35294 | 25.3
0.8495 | 7 | 5.35135 | 7.10769 | 16.27397 | 16.27397 | 21.38028 | 9.55263 | 30.67606 | 19.89041 | 14.55882 | 24.2
0.85 | 9 | 14.27027 | 7.10769 | 17.17808 | 17.17808 | 17.66197 | 8.68421 | 14.87324 | 10.84932 | 19.41176 | 25.3
0.8505 | 8 | 13.37838 | 6.09231 | 15.36986 | 15.36986 | 16.7324 | 14.76316 | 22.30986 | 15.36986 | 14.55882 | 24.2
0.851 | 13 | 8.02703 | 8.12308 | 19.89041 | 19.89041 | 18.59155 | 14.76316 | 12.08451 | 20.79452 | 14.55882 | 30.8
0.8515 | 3 | 4.45946 | 10.15385 | 12.65753 | 12.65753 | 9.29577 | 11.28947 | 20.4507 | 16.27397 | 18.44118 | 24.2
0.852 | 10 | 2.67568 | 17.26154 | 13.56164 | 13.56164 | 17.66197 | 17.36842 | 15.80282 | 15.36986 | 29.11765 | 27.5
0.8525 | 11 | 4.45946 | 21.32308 | 9.94521 | 9.94521 | 21.38028 | 6.07895 | 9.29577 | 19.89041 | 25.23529 | 26.4
0.853 | 3 | 8.91892 | 15.23077 | 19.89041 | 19.89041 | 15.80282 | 14.76316 | 14.87324 | 15.36986 | 17.47059 | 23.1
0.8535 | 5 | 10.7027 | 6.09231 | 20.79452 | 20.79452 | 13.94366 | 13.02632 | 26.02817 | 23.50685 | 11.64706 | 23.1
0.854 | 12 | 3.56757 | 13.2 | 12.65753 | 12.65753 | 13.94366 | 10.42105 | 26.02817 | 19.89041 | 17.47059 | 25.3
0.8545 | 2 | 7.13514 | 6.09231 | 8.13699 | 8.13699 | 13.94366 | 22.57895 | 26.95775 | 24.41096 | 19.41176 | 16.5
0.855 | 12 | 6.24324 | 14.21539 | 11.75342 | 11.75342 | 22.30986 | 19.97368 | 16.7324 | 18.9863 | 20.38235 | 28.6
0.8555 | 4 | 8.02703 | 12.18462 | 12.65753 | 12.65753 | 20.4507 | 16.5 | 21.38028 | 11.75342 | 24.26471 | 17.6
0.856 | 16 | 11.5946 | 9.13846 | 9.0411 | 9.0411 | 7.43662 | 10.42105 | 21.38028 | 17.17808 | 16.5 | 23.1
0.8565 | 8 | 4.45946 | 7.10769 | 11.75342 | 11.75342 | 9.29577 | 14.76316 | 17.66197 | 11.75342 | 19.41176 | 30.8
0.857 | 4 | 5.35135 | 8.12308 | 9.94521 | 9.94521 | 13.01408 | 16.5 | 12.08451 | 11.75342 | 16.5 | 9.9
0.8575 | 11 | 4.45946 | 17.26154 | 12.65753 | 12.65753 | 20.4507 | 16.5 | 13.01408 | 17.17808 | 18.44118 | 19.8
0.858 | 9 | 4.45946 | 11.16923 | 11.75342 | 11.75342 | 8.3662 | 6.94737 | 22.30986 | 15.36986 | 19.41176 | 28.6
0.8585 | 0 | 8.91892 | 9.13846 | 14.46575 | 14.46575 | 9.29577 | 8.68421 | 20.4507 | 13.56164 | 22.32353 | 18.7
0.859 | 2 | 10.7027 | 10.15385 | 11.75342 | 11.75342 | 17.66197 | 13.89474 | 10.22535 | 21.69863 | 14.55882 | 28.6
0.8595 | 3 | 4.45946 | 8.12308 | 5.42466 | 5.42466 | 23.23944 | 14.76316 | 19.52113 | 23.50685 | 10.67647 | 18.7
0.86 | 9 | 10.7027 | 10.15385 | 10.84932 | 10.84932 | 16.7324 | 11.28947 | 13.01408 | 14.46575 | 14.55882 | 23.1
0.8605 | 5 | 4.45946 | 7.10769 | 13.56164 | 13.56164 | 17.66197 | 20.84211 | 14.87324 | 16.27397 | 19.41176 | 18.7
0.861 | 7 | 3.56757 | 5.07692 | 16.27397 | 16.27397 | 18.59155 | 21.71053 | 16.7324 | 14.46575 | 22.32353 | 9.9
0.8615 | 5 | 7.13514 | 12.18462 | 10.84932 | 10.84932 | 15.80282 | 19.10526 | 21.38028 | 24.41096 | 13.58823 | 17.6
0.862 | 8 | 6.24324 | 11.16923 | 12.65753 | 12.65753 | 10.22535 | 25.18421 | 12.08451 | 18.9863 | 21.35294 | 20.9
0.8625 | 5 | 6.24324 | 10.15385 | 12.65753 | 12.65753 | 17.66197 | 7.81579 | 14.87324 | 26.21918 | 13.58823 | 33
0.863 | 8 | 4.45946 | 9.13846 | 12.65753 | 12.65753 | 13.94366 | 8.68421 | 16.7324 | 17.17808 | 18.44118 | 19.8
0.8635 | 12 | 8.02703 | 9.13846 | 6.32877 | 6.32877 | 8.3662 | 17.36842 | 14.87324 | 27.12329 | 16.5 | 23.1
0.864 | 2 | 2.67568 | 12.18462 | 15.36986 | 15.36986 | 23.23944 | 10.42105 | 20.4507 | 24.41096 | 20.38235 | 11
0.8645 | 3 | 6.24324 | 10.15385 | 15.36986 | 15.36986 | 12.08451 | 8.68421 | 14.87324 | 19.89041 | 8.73529 | 19.8
0.865 | 5 | 4.45946 | 16.24615 | 13.56164 | 13.56164 | 13.94366 | 16.5 | 14.87324 | 18.08219 | 21.35294 | 12.1
0.8655 | 5 | 4.45946 | 11.16923 | 9.0411 | 9.0411 | 13.94366 | 21.71053 | 15.80282 | 14.46575 | 14.55882 | 23.1
0.866 | 10 | 3.56757 | 10.15385 | 10.84932 | 10.84932 | 14.87324 | 13.02632 | 18.59155 | 21.69863 | 19.41176 | 14.3
0.8665 | 3 | 8.02703 | 8.12308 | 11.75342 | 11.75342 | 11.15493 | 12.1579 | 22.30986 | 22.60274 | 25.23529 | 25.3
0.867 | 6 | 1.78378 | 10.15385 | 5.42466 | 5.42466 | 13.01408 | 21.71053 | 17.66197 | 18.08219 | 19.41176 | 28.6
0.8675 | 4 | 4.45946 | 11.16923 | 9.0411 | 9.0411 | 17.66197 | 8.68421 | 15.80282 | 17.17808 | 18.44118 | 26.4
0.868 | 6 | 6.24324 | 7.10769 | 13.56164 | 13.56164 | 14.87324 | 15.63158 | 26.95775 | 14.46575 | 22.32353 | 15.4
0.8685 | 9 | 6.24324 | 7.10769 | 12.65753 | 12.65753 | 12.08451 | 13.02632 | 22.30986 | 14.46575 | 23.29412 | 18.7
0.869 | 7 | 12.48649 | 7.10769 | 20.79452 | 20.79452 | 8.3662 | 16.5 | 18.59155 | 14.46575 | 20.38235 | 20.9
0.8695 | 8 | 8.02703 | 11.16923 | 14.46575 | 14.46575 | 12.08451 | 19.97368 | 19.52113 | 10.84932 | 22.32353 | 22
0.87 | 2 | 1.78378 | 16.24615 | 11.75342 | 11.75342 | 13.94366 | 16.5 | 20.4507 | 9.0411 | 25.23529 | 18.7
0.8705 | 7 | 6.24324 | 12.18462 | 9.94521 | 9.94521 | 5.57747 | 15.63158 | 14.87324 | 11.75342 | 20.38235 | 19.8
0.871 | 8 | 5.35135 | 19.29231 | 12.65753 | 12.65753 | 13.01408 | 10.42105 | 17.66197 | 19.89041 | 15.52941 | 20.9
0.8715 | 4 | 4.45946 | 11.16923 | 12.65753 | 12.65753 | 11.15493 | 12.1579 | 13.94366 | 8.13699 | 15.52941 | 13.2
0.872 | 9 | 6.24324 | 8.12308 | 12.65753 | 12.65753 | 17.66197 | 13.02632 | 13.94366 | 10.84932 | 13.58823 | 13.2
0.8725 | 7 | 9.81081 | 12.18462 | 9.94521 | 9.94521 | 19.52113 | 9.55263 | 15.80282 | 19.89041 | 19.41176 | 9.9
0.873 | 6 | 10.7027 | 14.21539 | 8.13699 | 8.13699 | 13.01408 | 13.89474 | 19.52113 | 15.36986 | 17.47059 | 31.9
0.8735 | 7 | 9.81081 | 16.24615 | 20.79452 | 20.79452 | 16.7324 | 9.55263 | 21.38028 | 18.08219 | 16.5 | 20.9
0.874 | 4 | 3.56757 | 13.2 | 9.0411 | 9.0411 | 9.29577 | 16.5 | 17.66197 | 11.75342 | 18.44118 | 41.8
0.8745 | 5 | 9.81081 | 6.09231 | 9.94521 | 9.94521 | 9.29577 | 11.28947 | 22.30986 | 13.56164 | 20.38235 | 20.9
0.875 | 9 | 11.5946 | 8.12308 | 9.0411 | 9.0411 | 12.08451 | 22.57895 | 12.08451 | 11.75342 | 15.52941 | 20.9
0.8755 | 10 | 4.45946 | 9.13846 | 9.94521 | 9.94521 | 13.94366 | 19.10526 | 29.74648 | 14.46575 | 24.26471 | 22
0.876 | 4 | 11.5946 | 15.23077 | 15.36986 | 15.36986 | 19.52113 | 9.55263 | 15.80282 | 7.23288 | 22.32353 | 23.1
0.8765 | 7 | 4.45946 | 11.16923 | 17.17808 | 17.17808 | 11.15493 | 11.28947 | 12.08451 | 20.79452 | 21.35294 | 25.3
0.877 | 9 | 4.45946 | 7.10769 | 13.56164 | 13.56164 | 16.7324 | 24.31579 | 13.01408 | 18.08219 | 19.41176 | 29.7
0.8775 | 6 | 10.7027 | 9.13846 | 9.94521 | 9.94521 | 12.08451 | 22.57895 | 11.15493 | 18.9863 | 14.55882 | 15.4
0.878 | 9 | 3.56757 | 7.10769 | 15.36986 | 15.36986 | 18.59155 | 10.42105 | 17.66197 | 11.75342 | 22.32353 | 11
0.8785 | 9 | 11.5946 | 4.06154 | 11.75342 | 11.75342 | 10.22535 | 21.71053 | 25.09859 | 16.27397 | 22.32353 | 18.7
0.879 | 4 | 9.81081 | 9.13846 | 11.75342 | 11.75342 | 13.94366 | 17.36842 | 15.80282 | 11.75342 | 13.58823 | 20.9
0.8795 | 5 | 3.56757 | 20.30769 | 12.65753 | 12.65753 | 13.01408 | 19.10526 | 10.22535 | 10.84932 | 29.11765 | 19.8
0.88 | 3 | 8.02703 | 13.2 | 14.46575 | 14.46575 | 10.22535 | 13.89474 | 11.15493 | 10.84932 | 32.02941 | 25.3
0.8805 | 7 | 4.45946 | 9.13846 | 11.75342 | 11.75342 | 11.15493 | 12.1579 | 16.7324 | 11.75342 | 32.02941 | 28.6
0.881 | 5 | 6.24324 | 15.23077 | 12.65753 | 12.65753 | 21.38028 | 10.42105 | 17.66197 | 22.60274 | 21.35294 | 29.7
0.8815 | 6 | 9.81081 | 13.2 | 9.94521 | 9.94521 | 23.23944 | 13.89474 | 17.66197 | 20.79452 | 23.29412 | 28.6
0.882 | 5 | 6.24324 | 7.10769 | 1.80822 | 1.80822 | 11.15493 | 15.63158 | 9.29577 | 21.69863 | 33.97059 | 17.6
0.8825 | 5 | 7.13514 | 7.10769 | 9.94521 | 9.94521 | 18.59155 | 13.02632 | 20.4507 | 22.60274 | 27.17647 | 16.5
0.883 | 8 | 4.45946 | 10.15385 | 15.36986 | 15.36986 | 20.4507 | 9.55263 | 17.66197 | 21.69863 | 13.58823 | 18.7
0.8835 | 7 | 3.56757 | 21.32308 | 17.17808 | 17.17808 | 13.01408 | 13.02632 | 20.4507 | 13.56164 | 16.5 | 25.3
0.884 | 5 | 4.45946 | 11.16923 | 12.65753 | 12.65753 | 26.02817 | 11.28947 | 19.52113 | 14.46575 | 13.58823 | 15.4
0.8845 | 9 | 1.78378 | 10.15385 | 14.46575 | 14.46575 | 15.80282 | 11.28947 | 18.59155 | 25.31507 | 20.38235 | 19.8
0.885 | 5 | 0 | 10.15385 | 9.94521 | 9.94521 | 17.66197 | 14.76316 | 23.23944 | 14.46575 | 15.52941 | 19.8
0.8855 | 5 | 6.24324 | 12.18462 | 11.75342 | 11.75342 | 8.3662 | 9.55263 | 16.7324 | 12.65753 | 19.41176 | 20.9
0.886 | 8 | 11.5946 | 12.18462 | 11.75342 | 11.75342 | 13.01408 | 12.1579 | 25.09859 | 14.46575 | 15.52941 | 14.3
0.8865 | 1 | 8.02703 | 5.07692 | 9.0411 | 9.0411 | 16.7324 | 13.02632 | 15.80282 | 17.17808 | 14.55882 | 22
0.887 | 6 | 11.5946 | 4.06154 | 9.94521 | 9.94521 | 10.22535 | 17.36842 | 13.94366 | 28.0274 | 27.17647 | 15.4
0.8875 | 10 | 8.91892 | 7.10769 | 9.94521 | 9.94521 | 14.87324 | 15.63158 | 15.80282 | 18.9863 | 21.35294 | 13.2
0.888 | 9 | 4.45946 | 2.03077 | 8.13699 | 8.13699 | 16.7324 | 13.89474 | 13.94366 | 13.56164 | 22.32353 | 16.5
0.8885 | 9 | 11.5946 | 12.18462 | 10.84932 | 10.84932 | 14.87324 | 14.76316 | 14.87324 | 15.36986 | 12.61765 | 19.8
0.889 | 6 | 6.24324 | 16.24615 | 9.94521 | 9.94521 | 14.87324 | 19.10526 | 18.59155 | 18.08219 | 13.58823 | 30.8
0.8895 | 5 | 6.24324 | 12.18462 | 10.84932 | 10.84932 | 18.59155 | 14.76316 | 17.66197 | 15.36986 | 12.61765 | 18.7
0.89 | 4 | 7.13514 | 7.10769 | 15.36986 | 15.36986 | 17.66197 | 20.84211 | 18.59155 | 9.0411 | 13.58823 | 18.7
0.8905 | 6 | 3.56757 | 11.16923 | 9.94521 | 9.94521 | 11.15493 | 12.1579 | 18.59155 | 14.46575 | 15.52941 | 9.9
0.891 | 5 | 5.35135 | 15.23077 | 14.46575 | 14.46575 | 12.08451 | 9.55263 | 8.3662 | 22.60274 | 10.67647 | 25.3
0.8915 | 11 | 10.7027 | 13.2 | 15.36986 | 15.36986 | 9.29577 | 13.02632 | 12.08451 | 12.65753 | 13.58823 | 14.3
0.892 | 4 | 8.02703 | 12.18462 | 12.65753 | 12.65753 | 13.01408 | 15.63158 | 12.08451 | 19.89041 | 27.17647 | 13.2
0.8925 | 3 | 3.56757 | 3.04615 | 12.65753 | 12.65753 | 17.66197 | 8.68421 | 12.08451 | 16.27397 | 17.47059 | 34.1
0.893 | 2 | 8.02703 | 5.07692 | 13.56164 | 13.56164 | 13.01408 | 8.68421 | 11.15493 | 20.79452 | 13.58823 | 14.3
0.8935 | 6 | 7.13514 | 9.13846 | 16.27397 | 16.27397 | 13.01408 | 15.63158 | 14.87324 | 20.79452 | 21.35294 | 18.7
0.894 | 6 | 5.35135 | 17.26154 | 10.84932 | 10.84932 | 10.22535 | 7.81579 | 22.30986 | 18.9863 | 20.38235 | 16.5
0.8945 | 2 | 6.24324 | 10.15385 | 13.56164 | 13.56164 | 11.15493 | 9.55263 | 18.59155 | 9.94521 | 16.5 | 14.3
0.895 | 7 | 8.02703 | 22.33846 | 12.65753 | 12.65753 | 10.22535 | 6.07895 | 28.8169 | 8.13699 | 18.44118 | 31.9
0.8955 | 5 | 2.67568 | 9.13846 | 15.36986 | 15.36986 | 14.87324 | 12.1579 | 20.4507 | 7.23288 | 16.5 | 33
0.896 | 6 | 1.78378 | 11.16923 | 11.75342 | 11.75342 | 13.01408 | 11.28947 | 13.01408 | 12.65753 | 22.32353 | 26.4
0.8965 | 6 | 4.45946 | 13.2 | 9.0411 | 9.0411 | 23.23944 | 19.97368 | 11.15493 | 12.65753 | 21.35294 | 16.5
0.897 | 8 | 2.67568 | 9.13846 | 11.75342 | 11.75342 | 13.01408 | 7.81579 | 18.59155 | 19.89041 | 23.29412 | 18.7
0.8975 | 6 | 12.48649 | 8.12308 | 9.0411 | 9.0411 | 11.15493 | 12.1579 | 13.01408 | 13.56164 | 8.73529 | 19.8
0.898 | 7 | 6.24324 | 5.07692 | 18.08219 | 18.08219 | 16.7324 | 15.63158 | 14.87324 | 20.79452 | 19.41176 | 23.1
0.8985 | 7 | 8.91892 | 14.21539 | 16.27397 | 16.27397 | 15.80282 | 12.1579 | 12.08451 | 15.36986 | 21.35294 | 12.1
0.899 | 6 | 9.81081 | 7.10769 | 19.89041 | 19.89041 | 12.08451 | 14.76316 | 23.23944 | 18.9863 | 18.44118 | 26.4
0.8995 | 4 | 5.35135 | 11.16923 | 17.17808 | 17.17808 | 13.94366 | 16.5 | 20.4507 | 15.36986 | 18.44118 | 23.1
0.9 | 12 | 8.02703 | 5.07692 | 11.75342 | 11.75342 | 10.22535 | 8.68421 | 18.59155 | 14.46575 | 22.32353 | 25.3
0.9005 | 10 | 8.02703 | 15.23077 | 9.94521 | 9.94521 | 12.08451 | 11.28947 | 13.94366 | 9.94521 | 14.55882 | 15.4
0.901 | 4 | 9.81081 | 7.10769 | 5.42466 | 5.42466 | 18.59155 | 10.42105 | 10.22535 | 14.46575 | 15.52941 | 16.5
0.9015 | 4 | 6.24324 | 15.23077 | 10.84932 | 10.84932 | 12.08451 | 13.89474 | 16.7324 | 11.75342 | 16.5 | 24.2
0.902 | 8 | 9.81081 | 8.12308 | 7.23288 | 7.23288 | 13.01408 | 10.42105 | 26.95775 | 23.50685 | 26.20588 | 9.9
0.9025 | 9 | 3.56757 | 6.09231 | 8.13699 | 8.13699 | 10.22535 | 9.55263 | 17.66197 | 34.35616 | 13.58823 | 25.3
0.903 | 6 | 8.02703 | 10.15385 | 5.42466 | 5.42466 | 11.15493 | 17.36842 | 19.52113 | 15.36986 | 9.70588 | 18.7
0.9035 | 7 | 4.45946 | 9.13846 | 4.52055 | 4.52055 | 26.02817 | 9.55263 | 25.09859 | 17.17808 | 21.35294 | 29.7
0.904 | 4 | 5.35135 | 4.06154 | 7.23288 | 7.23288 | 16.7324 | 9.55263 | 21.38028 | 9.0411 | 21.35294 | 18.7
0.9045 | 9 | 7.13514 | 10.15385 | 11.75342 | 11.75342 | 13.01408 | 13.89474 | 17.66197 | 10.84932 | 17.47059 | 14.3
0.905 | 4 | 6.24324 | 13.2 | 3.61644 | 3.61644 | 16.7324 | 10.42105 | 18.59155 | 16.27397 | 19.41176 | 19.8
0.9055 | 4 | 3.56757 | 9.13846 | 9.0411 | 9.0411 | 16.7324 | 13.89474 | 13.01408 | 15.36986 | 25.23529 | 18.7
0.906 | 10 | 5.35135 | 11.16923 | 11.75342 | 11.75342 | 20.4507 | 17.36842 | 16.7324 | 10.84932 | 25.23529 | 12.1
0.9065 | 8 | 6.24324 | 5.07692 | 18.08219 | 18.08219 | 18.59155 | 9.55263 | 22.30986 | 15.36986 | 23.29412 | 18.7
0.907 | 8 | 6.24324 | 12.18462 | 10.84932 | 10.84932 | 10.22535 | 12.1579 | 13.01408 | 16.27397 | 14.55882 | 22
0.9075 | 11 | 6.24324 | 10.15385 | 11.75342 | 11.75342 | 13.94366 | 1.73684 | 23.23944 | 10.84932 | 14.55882 | 28.6
0.908 | 2 | 4.45946 | 17.26154 | 9.94521 | 9.94521 | 17.66197 | 8.68421 | 23.23944 | 10.84932 | 16.5 | 14.3
0.9085 | 10 | 8.91892 | 4.06154 | 13.56164 | 13.56164 | 12.08451 | 16.5 | 21.38028 | 9.0411 | 15.52941 | 25.3
0.909 | 6 | 5.35135 | 3.04615 | 9.94521 | 9.94521 | 17.66197 | 14.76316 | 30.67606 | 18.08219 | 18.44118 | 17.6
0.9095 | 6 | 10.7027 | 7.10769 | 9.0411 | 9.0411 | 6.50704 | 25.18421 | 17.66197 | 21.69863 | 12.61765 | 33
0.91 | 3 | 4.45946 | 12.18462 | 12.65753 | 12.65753 | 9.29577 | 14.76316 | 23.23944 | 25.31507 | 20.38235 | 17.6
0.9105 | 2 | 4.45946 | 19.29231 | 9.94521 | 9.94521 | 19.52113 | 22.57895 | 13.94366 | 18.08219 | 17.47059 | 25.3
0.911 | 9 | 9.81081 | 8.12308 | 18.08219 | 18.08219 | 14.87324 | 10.42105 | 11.15493 | 26.21918 | 17.47059 | 22
0.9115 | 10 | 14.27027 | 4.06154 | 9.0411 | 9.0411 | 16.7324 | 13.89474 | 9.29577 | 12.65753 | 21.35294 | 22
0.912 | 5 | 8.91892 | 13.2 | 15.36986 | 15.36986 | 21.38028 | 9.55263 | 13.01408 | 10.84932 | 15.52941 | 14.3
0.9125 | 5 | 8.02703 | 7.10769 | 7.23288 | 7.23288 | 17.66197 | 11.28947 | 14.87324 | 18.9863 | 14.55882 | 8.8
0.913 | 2 | 4.45946 | 13.2 | 9.0411 | 9.0411 | 14.87324 | 7.81579 | 12.08451 | 14.46575 | 15.52941 | 19.8
0.9135 | 5 | 8.91892 | 9.13846 | 9.0411 | 9.0411 | 18.59155 | 13.02632 | 15.80282 | 18.08219 | 26.20588 | 24.2
0.914 | 8 | 12.48649 | 12.18462 | 9.94521 | 9.94521 | 20.4507 | 14.76316 | 26.02817 | 13.56164 | 20.38235 | 16.5
0.9145 | 5 | 4.45946 | 12.18462 | 8.13699 | 8.13699 | 13.94366 | 19.97368 | 20.4507 | 14.46575 | 19.41176 | 19.8
0.915 | 0 | 3.56757 | 5.07692 | 5.42466 | 5.42466 | 8.3662 | 17.36842 | 8.3662 | 16.27397 | 11.64706 | 20.9
0.9155 | 3 | 4.45946 | 2.03077 | 9.0411 | 9.0411 | 11.15493 | 13.02632 | 13.94366 | 8.13699 | 21.35294 | 15.4
0.916 | 7 | 5.35135 | 7.10769 | 8.13699 | 8.13699 | 22.30986 | 18.23684 | 12.08451 | 14.46575 | 13.58823 | 13.2
0.9165 | 6 | 7.13514 | 13.2 | 7.23288 | 7.23288 | 9.29577 | 8.68421 | 14.87324 | 17.17808 | 23.29412 | 22
0.917 | 4 | 8.91892 | 5.07692 | 9.94521 | 9.94521 | 10.22535 | 16.5 | 13.01408 | 25.31507 | 19.41176 | 17.6
0.9175 | 9 | 8.91892 | 7.10769 | 9.0411 | 9.0411 | 15.80282 | 17.36842 | 16.7324 | 14.46575 | 27.17647 | 22
0.918 | 4 | 8.02703 | 12.18462 | 9.0411 | 9.0411 | 13.01408 | 14.76316 | 12.08451 | 7.23288 | 23.29412 | 14.3
0.9185 | 2 | 4.45946 | 8.12308 | 15.36986 | 15.36986 | 7.43662 | 13.89474 | 16.7324 | 19.89041 | 17.47059 | 26.4
0.919 | 8 | 7.13514 | 7.10769 | 15.36986 | 15.36986 | 6.50704 | 10.42105 | 10.22535 | 14.46575 | 9.70588 | 16.5
0.9195 | 6 | 10.7027 | 5.07692 | 9.0411 | 9.0411 | 21.38028 | 11.28947 | 11.15493 | 10.84932 | 12.61765 | 18.7
0.92 | 9 | 8.91892 | 10.15385 | 9.94521 | 9.94521 | 13.94366 | 9.55263 | 13.01408 | 7.23288 | 11.64706 | 16.5
0.9205 | 7 | 8.02703 | 6.09231 | 8.13699 | 8.13699 | 13.94366 | 10.42105 | 11.15493 | 11.75342 | 13.58823 | 19.8
0.921 | 6 | 2.67568 | 15.23077 | 9.94521 | 9.94521 | 16.7324 | 9.55263 | 12.08451 | 23.50685 | 24.26471 | 20.9
0.9215 | 12 | 5.35135 | 4.06154 | 5.42466 | 5.42466 | 10.22535 | 14.76316 | 13.01408 | 19.89041 | 26.20588 | 15.4
0.922 | 8 | 6.24324 | 11.16923 | 12.65753 | 12.65753 | 13.01408 | 8.68421 | 13.94366 | 9.94521 | 22.32353 | 13.2
0.9225 | 10 | 2.67568 | 5.07692 | 8.13699 | 8.13699 | 13.01408 | 8.68421 | 13.01408 | 16.27397 | 13.58823 | 17.6
0.923 | 10 | 2.67568 | 11.16923 | 9.0411 | 9.0411 | 18.59155 | 10.42105 | 10.22535 | 9.0411 | 11.64706 | 28.6
0.9235 | 4 | 5.35135 | 13.2 | 9.94521 | 9.94521 | 15.80282 | 15.63158 | 10.22535 | 14.46575 | 11.64706 | 19.8
0.924 | 6 | 5.35135 | 8.12308 | 9.0411 | 9.0411 | 10.22535 | 9.55263 | 22.30986 | 18.08219 | 12.61765 | 24.2
0.9245 | 7 | 4.45946 | 10.15385 | 9.0411 | 9.0411 | 14.87324 | 13.02632 | 24.16901 | 13.56164 | 6.79412 | 27.5
0.925 | 6 | 2.67568 | 17.26154 | 9.94521 | 9.94521 | 13.94366 | 13.02632 | 13.94366 | 13.56164 | 10.67647 | 15.4
0.9255 | 3 | 3.56757 | 9.13846 | 7.23288 | 7.23288 | 13.94366 | 29.52632 | 18.59155 | 9.94521 | 10.67647 | 20.9
0.926 | 8 | 6.24324 | 10.15385 | 13.56164 | 13.56164 | 19.52113 | 21.71053 | 18.59155 | 14.46575 | 7.76471 | 17.6
0.9265 | 8 | 5.35135 | 11.16923 | 5.42466 | 5.42466 | 20.4507 | 13.89474 | 8.3662 | 18.08219 | 11.64706 | 16.5
0.927 | 3 | 4.45946 | 8.12308 | 8.13699 | 8.13699 | 19.52113 | 12.1579 | 19.52113 | 13.56164 | 17.47059 | 14.3
0.9275 | 7 | 4.45946 | 7.10769 | 16.27397 | 16.27397 | 11.15493 | 15.63158 | 18.59155 | 15.36986 | 18.44118 | 18.7
0.928 | 3 | 4.45946 | 9.13846 | 12.65753 | 12.65753 | 10.22535 | 7.81579 | 19.52113 | 27.12329 | 13.58823 | 18.7
0.9285 | 4 | 7.13514 | 13.2 | 16.27397 | 16.27397 | 16.7324 | 16.5 | 15.80282 | 19.89041 | 17.47059 | 20.9
0.929 | 4 | 6.24324 | 13.2 | 11.75342 | 11.75342 | 15.80282 | 15.63158 | 19.52113 | 18.08219 | 17.47059 | 17.6
0.9295 | 7 | 11.5946 | 3.04615 | 9.94521 | 9.94521 | 16.7324 | 11.28947 | 17.66197 | 14.46575 | 16.5 | 16.5
0.93 | 9 | 4.45946 | 4.06154 | 19.89041 | 19.89041 | 12.08451 | 7.81579 | 14.87324 | 14.46575 | 17.47059 | 23.1
0.9305 | 7 | 5.35135 | 14.21539 | 9.94521 | 9.94521 | 12.08451 | 11.28947 | 17.66197 | 15.36986 | 17.47059 | 26.4
0.931 | 6 | 4.45946 | 11.16923 | 7.23288 | 7.23288 | 8.3662 | 12.1579 | 13.94366 | 16.27397 | 18.44118 | 14.3
0.9315 | 6 | 11.5946 | 6.09231 | 4.52055 | 4.52055 | 13.94366 | 11.28947 | 14.87324 | 18.08219 | 12.61765 | 19.8
0.932 | 14 | 10.7027 | 11.16923 | 9.94521 | 9.94521 | 13.94366 | 17.36842 | 10.22535 | 11.75342 | 14.55882 | 26.4
0.9325 | 8 | 5.35135 | 8.12308 | 9.94521 | 9.94521 | 14.87324 | 11.28947 | 15.80282 | 13.56164 | 12.61765 | 18.7
0.933 | 4 | 5.35135 | 8.12308 | 11.75342 | 11.75342 | 9.29577 | 12.1579 | 13.01408 | 15.36986 | 17.47059 | 23.1
0.9335 | 2 | 0 | 6.09231 | 13.56164 | 13.56164 | 7.43662 | 17.36842 | 13.01408 | 16.27397 | 14.55882 | 11
0.934 | 10 | 7.13514 | 7.10769 | 17.17808 | 17.17808 | 14.87324 | 17.36842 | 5.57747 | 18.08219 | 17.47059 | 13.2
0.9345 | 5 | 4.45946 | 5.07692 | 6.32877 | 6.32877 | 9.29577 | 17.36842 | 14.87324 | 15.36986 | 16.5 | 20.9
0.935 | 3 | 6.24324 | 10.15385 | 15.36986 | 15.36986 | 10.22535 | 12.1579 | 17.66197 | 24.41096 | 26.20588 | 22
0.9355 | 7 | 4.45946 | 6.09231 | 11.75342 | 11.75342 | 11.15493 | 18.23684 | 14.87324 | 12.65753 | 11.64706 | 15.4
0.936 | 7 | 5.35135 | 8.12308 | 18.9863 | 18.9863 | 13.01408 | 14.76316 | 8.3662 | 10.84932 | 8.73529 | 15.4
0.9365 | 6 | 4.45946 | 22.33846 | 6.32877 | 6.32877 | 9.29577 | 8.68421 | 15.80282 | 16.27397 | 4.85294 | 16.5
0.937 | 5 | 7.13514 | 20.30769 | 11.75342 | 11.75342 | 11.15493 | 23.44737 | 13.94366 | 19.89041 | 22.32353 | 22
0.9375 | 6 | 8.91892 | 12.18462 | 8.13699 | 8.13699 | 16.7324 | 20.84211 | 7.43662 | 18.9863 | 15.52941 | 14.3
0.938 | 8 | 3.56757 | 12.18462 | 10.84932 | 10.84932 | 6.50704 | 16.5 | 13.01408 | 12.65753 | 22.32353 | 30.8
0.9385 | 3 | 8.91892 | 4.06154 | 10.84932 | 10.84932 | 9.29577 | 13.89474 | 14.87324 | 12.65753 | 14.55882 | 12.1
0.939 | 3 | 5.35135 | 6.09231 | 9.0411 | 9.0411 | 9.29577 | 10.42105 | 14.87324 | 12.65753 | 17.47059 | 25.3
0.9395 | 5 | 10.7027 | 11.16923 | 18.08219 | 18.08219 | 13.94366 | 6.94737 | 10.22535 | 19.89041 | 17.47059 | 23.1
0.94 | 4 | 5.35135 | 15.23077 | 10.84932 | 10.84932 | 15.80282 | 9.55263 | 20.4507 | 19.89041 | 13.58823 | 16.5
0.9405 | 6 | 8.91892 | 8.12308 | 18.08219 | 18.08219 | 10.22535 | 17.36842 | 8.3662 | 21.69863 | 26.20588 | 23.1
0.941 | 4 | 9.81081 | 12.18462 | 14.46575 | 14.46575 | 13.01408 | 15.63158 | 12.08451 | 12.65753 | 18.44118 | 17.6
0.9415 | 7 | 10.7027 | 15.23077 | 14.46575 | 14.46575 | 9.29577 | 11.28947 | 23.23944 | 16.27397 | 13.58823 | 16.5
0.942 | 5 | 6.24324 | 11.16923 | 11.75342 | 11.75342 | 8.3662 | 5.21053 | 7.43662 | 18.9863 | 24.26471 | 11
0.9425 | 4 | 3.56757 | 10.15385 | 9.94521 | 9.94521 | 13.94366 | 13.89474 | 20.4507 | 26.21918 | 14.55882 | 23.1
0.943 | 8 | 2.67568 | 8.12308 | 10.84932 | 10.84932 | 20.4507 | 12.1579 | 23.23944 | 7.23288 | 17.47059 | 11
0.9435 | 3 | 8.91892 | 7.10769 | 9.0411 | 9.0411 | 11.15493 | 12.1579 | 30.67606 | 18.08219 | 6.79412 | 19.8
0.944 | 4 | 6.24324 | 7.10769 | 9.94521 | 9.94521 | 10.22535 | 10.42105 | 18.59155 | 16.27397 | 17.47059 | 24.2
0.9445 | 5 | 6.24324 | 11.16923 | 7.23288 | 7.23288 | 11.15493 | 16.5 | 14.87324 | 11.75342 | 20.38235 | 18.7
0.945 | 5 | 8.91892 | 10.15385 | 5.42466 | 5.42466 | 10.22535 | 11.28947 | 13.01408 | 9.0411 | 18.44118 | 9.9
0.9455 | 3 | 8.02703 | 12.18462 | 8.13699 | 8.13699 | 5.57747 | 11.28947 | 12.08451 | 18.9863 | 14.55882 | 22
0.946 | 11 | 7.13514 | 10.15385 | 11.75342 | 11.75342 | 11.15493 | 17.36842 | 11.15493 | 19.89041 | 24.26471 | 19.8
0.9465 | 4 | 7.13514 | 7.10769 | 9.0411 | 9.0411 | 16.7324 | 13.89474 | 15.80282 | 18.08219 | 23.29412 | 17.6
0.947 | 3 | 6.24324 | 14.21539 | 10.84932 | 10.84932 | 9.29577 | 13.02632 | 23.23944 | 9.94521 | 10.67647 | 27.5
0.9475 | 10 | 4.45946 | 8.12308 | 8.13699 | 8.13699 | 23.23944 | 20.84211 | 14.87324 | 22.60274 | 14.55882 | 20.9
0.948 | 0 | 2.67568 | 8.12308 | 7.23288 | 7.23288 | 18.59155 | 16.5 | 15.80282 | 18.08219 | 16.5 | 23.1
0.9485 | 3 | 5.35135 | 6.09231 | 9.94521 | 9.94521 | 14.87324 | 8.68421 | 13.01408 | 9.94521 | 20.38235 | 19.8
0.949 | 4 | 7.13514 | 7.10769 | 7.23288 | 7.23288 | 11.15493 | 13.02632 | 22.30986 | 17.17808 | 18.44118 | 13.2
0.9495 | 8 | 7.13514 | 13.2 | 9.94521 | 9.94521 | 6.50704 | 11.28947 | 17.66197 | 9.94521 | 17.47059 | 20.9
0.95 | 3 | 5.35135 | 15.23077 | 15.36986 | 15.36986 | 9.29577 | 14.76316 | 19.52113 | 11.75342 | 13.58823 | 14.3
0.9505 | 4 | 4.45946 | 9.13846 | 2.71233 | 2.71233 | 6.50704 | 7.81579 | 16.7324 | 23.50685 | 6.79412 | 16.5
0.951 | 10 | 4.45946 | 14.21539 | 6.32877 | 6.32877 | 13.01408 | 11.28947 | 13.94366 | 12.65753 | 20.38235 | 24.2
0.9515 | 2 | 5.35135 | 5.07692 | 14.46575 | 14.46575 | 20.4507 | 15.63158 | 18.59155 | 15.36986 | 25.23529 | 24.2
0.952 | 6 | 1.78378 | 9.13846 | 8.13699 | 8.13699 | 6.50704 | 12.1579 | 16.7324 | 11.75342 | 12.61765 | 23.1
0.9525 | 1 | 7.13514 | 10.15385 | 14.46575 | 14.46575 | 13.94366 | 14.76316 | 16.7324 | 13.56164 | 14.55882 | 20.9
0.953 | 7 | 3.56757 | 15.23077 | 10.84932 | 10.84932 | 7.43662 | 11.28947 | 21.38028 | 18.08219 | 14.55882 | 24.2
0.9535 | 8 | 5.35135 | 17.26154 | 7.23288 | 7.23288 | 9.29577 | 12.1579 | 18.59155 | 18.9863 | 11.64706 | 24.2
0.954 | 9 | 7.13514 | 13.2 | 12.65753 | 12.65753 | 15.80282 | 17.36842 | 22.30986 | 21.69863 | 15.52941 | 22
0.9545 | 14 | 7.13514 | 3.04615 | 9.94521 | 9.94521 | 16.7324 | 15.63158 | 23.23944 | 19.89041 | 20.38235 | 18.7
0.955 | 5 | 6.24324 | 7.10769 | 14.46575 | 14.46575 | 13.01408 | 13.02632 | 14.87324 | 9.0411 | 17.47059 | 19.8
0.9555 | 6 | 3.56757 | 2.03077 | 11.75342 | 11.75342 | 6.50704 | 15.63158 | 13.94366 | 3.61644 | 12.61765 | 20.9
0.956 | 8 | 4.45946 | 5.07692 | 12.65753 | 12.65753 | 11.15493 | 12.1579 | 17.66197 | 14.46575 | 19.41176 | 17.6
0.9565 | 3 | 3.56757 | 6.09231 | 10.84932 | 10.84932 | 10.22535 | 10.42105 | 21.38028 | 16.27397 | 13.58823 | 22
0.957 | 5 | 8.02703 | 11.16923 | 15.36986 | 15.36986 | 16.7324 | 14.76316 | 6.50704 | 18.9863 | 7.76471 | 16.5
0.9575 | 3 | 3.56757 | 8.12308 | 12.65753 | 12.65753 | 12.08451 | 20.84211 | 12.08451 | 15.36986 | 12.61765 | 19.8
0.958 | 5 | 2.67568 | 6.09231 | 9.0411 | 9.0411 | 13.01408 | 18.23684 | 17.66197 | 11.75342 | 18.44118 | 18.7
0.9585 | 12 | 6.24324 | 15.23077 | 6.32877 | 6.32877 | 25.09859 | 11.28947 | 12.08451 | 13.56164 | 21.35294 | 17.6
0.959 | 9 | 7.13514 | 8.12308 | 9.0411 | 9.0411 | 13.94366 | 7.81579 | 22.30986 | 17.17808 | 9.70588 | 20.9
0.9595 | 5 | 3.56757 | 12.18462 | 8.13699 | 8.13699 | 10.22535 | 6.94737 | 17.66197 | 18.08219 | 18.44118 | 20.9
0.96 | 5 | 9.81081 | 5.07692 | 11.75342 | 11.75342 | 14.87324 | 12.1579 | 21.38028 | 12.65753 | 14.55882 | 23.1
0.9605 | 5 | 7.13514 | 15.23077 | 10.84932 | 10.84932 | 12.08451 | 7.81579 | 21.38028 | 18.9863 | 20.38235 | 6.6
0.961 | 3 | 4.45946 | 6.09231 | 9.94521 | 9.94521 | 13.94366 | 10.42105 | 18.59155 | 18.9863 | 25.23529 | 14.3
0.9615 | 9 | 6.24324 | 15.23077 | 9.94521 | 9.94521 | 6.50704 | 13.02632 | 12.08451 | 7.23288 | 22.32353 | 22
0.962 | 3 | 9.81081 | 7.10769 | 9.94521 | 9.94521 | 12.08451 | 8.68421 | 18.59155 | 17.17808 | 18.44118 | 23.1
0.9625 | 7 | 7.13514 | 5.07692 | 9.0411 | 9.0411 | 20.4507 | 9.55263 | 14.87324 | 15.36986 | 13.58823 | 14.3
0.963 | 5 | 1.78378 | 7.10769 | 9.0411 | 9.0411 | 11.15493 | 13.02632 | 16.7324 | 18.08219 | 13.58823 | 13.2
0.9635 | 15 | 1.78378 | 6.09231 | 11.75342 | 11.75342 | 14.87324 | 20.84211 | 13.94366 | 13.56164 | 20.38235 | 12.1
0.964 | 2 | 5.35135 | 11.16923 | 5.42466 | 5.42466 | 16.7324 | 19.10526 | 13.94366 | 9.94521 | 12.61765 | 23.1
0.9645 | 5 | 3.56757 | 12.18462 | 11.75342 | 11.75342 | 19.52113 | 16.5 | 12.08451 | 18.08219 | 12.61765 | 37.4
0.965 | 11 | 2.67568 | 10.15385 | 10.84932 | 10.84932 | 11.15493 | 19.10526 | 13.94366 | 23.50685 | 21.35294 | 12.1
0.9655 | 5 | 6.24324 | 9.13846 | 15.36986 | 15.36986 | 11.15493 | 12.1579 | 13.94366 | 27.12329 | 23.29412 | 16.5
0.966 | 5 | 3.56757 | 8.12308 | 14.46575 | 14.46575 | 9.29577 | 7.81579 | 13.01408 | 22.60274 | 23.29412 | 16.5
0.9665 | 2 | 5.35135 | 13.2 | 9.0411 | 9.0411 | 17.66197 | 11.28947 | 12.08451 | 23.50685 | 17.47059 | 24.2
0.967 | 4 | 8.02703 | 11.16923 | 9.0411 | 9.0411 | 8.3662 | 13.02632 | 12.08451 | 13.56164 | 18.44118 | 17.6
0.9675 | 5 | 3.56757 | 8.12308 | 11.75342 | 11.75342 | 7.43662 | 9.55263 | 10.22535 | 13.56164 | 15.52941 | 18.7
0.968 | 3 | 8.02703 | 7.10769 | 10.84932 | 10.84932 | 18.59155 | 16.5 | 8.3662 | 14.46575 | 9.70588 | 18.7
0.9685 | 5 | 4.45946 | 12.18462 | 6.32877 | 6.32877 | 30.67606 | 12.1579 | 10.22535 | 15.36986 | 11.64706 | 23.1
0.969 | 4 | 4.45946 | 11.16923 | 17.17808 | 17.17808 | 14.87324 | 7.81579 | 8.3662 | 6.32877 | 12.61765 | 22
0.9695 | 3 | 7.13514 | 9.13846 | 6.32877 | 6.32877 | 18.59155 | 18.23684 | 16.7324 | 12.65753 | 15.52941 | 15.4
0.97 | 5 | 6.24324 | 15.23077 | 9.94521 | 9.94521 | 11.15493 | 15.63158 | 10.22535 | 15.36986 | 15.52941 | 13.2
0.9705 | 7 | 3.56757 | 9.13846 | 11.75342 | 11.75342 | 15.80282 | 6.94737 | 17.66197 | 19.89041 | 26.20588 | 16.5
0.971 | 2 | 8.02703 | 7.10769 | 9.94521 | 9.94521 | 20.4507 | 19.10526 | 12.08451 | 6.32877 | 22.32353 | 18.7
0.9715 | 2 | 8.91892 | 8.12308 | 16.27397 | 16.27397 | 16.7324 | 8.68421 | 15.80282 | 8.13699 | 10.67647 | 18.7
0.972 | 1 | 8.91892 | 10.15385 | 11.75342 | 11.75342 | 7.43662 | 18.23684 | 9.29577 | 15.36986 | 13.58823 | 20.9
0.9725 | 4 | 7.13514 | 15.23077 | 10.84932 | 10.84932 | 13.01408 | 8.68421 | 12.08451 | 17.17808 | 15.52941 | 23.1
0.973 | 4 | 4.45946 | 10.15385 | 4.52055 | 4.52055 | 13.94366 | 13.02632 | 17.66197 | 13.56164 | 11.64706 | 24.2
0.9735 | 9 | 6.24324 | 7.10769 | 8.13699 | 8.13699 | 11.15493 | 17.36842 | 16.7324 | 18.08219 | 13.58823 | 15.4
0.974 | 2 | 5.35135 | 3.04615 | 11.75342 | 11.75342 | 10.22535 | 11.28947 | 14.87324 | 9.94521 | 20.38235 | 19.8
0.9745 | 3 | 5.35135 | 7.10769 | 13.56164 | 13.56164 | 12.08451 | 20.84211 | 16.7324 | 6.32877 | 13.58823 | 15.4
0.975 | 3 | 4.45946 | 7.10769 | 9.0411 | 9.0411 | 13.01408 | 8.68421 | 29.74648 | 16.27397 | 10.67647 | 33
0.9755 | 5 | 5.35135 | 16.24615 | 6.32877 | 6.32877 | 9.29577 | 7.81579 | 19.52113 | 26.21918 | 23.29412 | 25.3
0.976 | 4 | 5.35135 | 9.13846 | 10.84932 | 10.84932 | 13.01408 | 12.1579 | 10.22535 | 9.94521 | 12.61765 | 17.6
0.9765 | 4 | 7.13514 | 7.10769 | 6.32877 | 6.32877 | 6.50704 | 11.28947 | 13.94366 | 11.75342 | 17.47059 | 17.6
0.977 | 4 | 5.35135 | 12.18462 | 12.65753 | 12.65753 | 9.29577 | 6.94737 | 12.08451 | 11.75342 | 22.32353 | 16.5
0.9775 | 6 | 1.78378 | 10.15385 | 9.0411 | 9.0411 | 9.29577 | 13.02632 | 18.59155 | 24.41096 | 20.38235 | 26.4
0.978 | 10 | 1.78378 | 19.29231 | 16.27397 | 16.27397 | 13.94366 | 13.02632 | 17.66197 | 16.27397 | 13.58823 | 20.9
0.9785 | 7 | 5.35135 | 11.16923 | 10.84932 | 10.84932 | 17.66197 | 16.5 | 13.01408 | 25.31507 | 20.38235 | 20.9
0.979 | 2 | 4.45946 | 10.15385 | 18.08219 | 18.08219 | 9.29577 | 19.10526 | 15.80282 | 17.17808 | 9.70588 | 11
0.9795 | 6 | 8.02703 | 11.16923 | 13.56164 | 13.56164 | 12.08451 | 6.94737 | 16.7324 | 6.32877 | 10.67647 | 15.4
0.98 | 2 | 13.37838 | 6.09231 | 9.94521 | 9.94521 | 11.15493 | 12.1579 | 18.59155 | 18.9863 | 14.55882 | 11
0.9805 | 3 | 5.35135 | 9.13846 | 12.65753 | 12.65753 | 10.22535 | 11.28947 | 15.80282 | 17.17808 | 16.5 | 16.5
0.981 | 4 | 1.78378 | 6.09231 | 9.94521 | 9.94521 | 15.80282 | 11.28947 | 13.01408 | 17.17808 | 21.35294 | 20.9
0.9815 | 6 | 3.56757 | 14.21539 | 13.56164 | 13.56164 | 9.29577 | 12.1579 | 6.50704 | 16.27397 | 15.52941 | 15.4
0.982 | 2 | 4.45946 | 7.10769 | 17.17808 | 17.17808 | 9.29577 | 10.42105 | 13.94366 | 11.75342 | 15.52941 | 16.5
0.9825 | 3 | 6.24324 | 13.2 | 11.75342 | 11.75342 | 14.87324 | 18.23684 | 16.7324 | 13.56164 | 13.58823 | 15.4
0.983 | 10 | 4.45946 | 16.24615 | 6.32877 | 6.32877 | 12.08451 | 13.02632 | 20.4507 | 17.17808 | 15.52941 | 19.8
0.9835 | 6 | 4.45946 | 8.12308 | 9.0411 | 9.0411 | 10.22535 | 14.76316 | 13.01408 | 19.89041 | 13.58823 | 18.7
0.984 | 6 | 5.35135 | 11.16923 | 8.13699 | 8.13699 | 7.43662 | 14.76316 | 15.80282 | 18.9863 | 12.61765 | 18.7
0.9845 | 6 | 7.13514 | 12.18462 | 18.9863 | 18.9863 | 13.01408 | 11.28947 | 19.52113 | 10.84932 | 12.61765 | 8.8
0.985 | 4 | 7.13514 | 16.24615 | 16.27397 | 16.27397 | 8.3662 | 15.63158 | 13.01408 | 18.08219 | 8.73529 | 9.9
0.9855 | 11 | 2.67568 | 9.13846 | 10.84932 | 10.84932 | 6.50704 | 6.07895 | 18.59155 | 8.13699 | 16.5 | 20.9
0.986 | 4 | 2.67568 | 13.2 | 9.0411 | 9.0411 | 19.52113 | 15.63158 | 22.30986 | 12.65753 | 16.5 | 23.1
0.9865 | 5 | 4.45946 | 5.07692 | 11.75342 | 11.75342 | 10.22535 | 10.42105 | 13.01408 | 17.17808 | 11.64706 | 14.3
0.987 | 3 | 8.02703 | 17.26154 | 9.94521 | 9.94521 | 9.29577 | 10.42105 | 13.01408 | 16.27397 | 8.73529 | 16.5
0.9875 | 6 | 4.45946 | 10.15385 | 5.42466 | 5.42466 | 5.57747 | 14.76316 | 11.15493 | 13.56164 | 14.55882 | 13.2
0.988 | 7 | 1.78378 | 6.09231 | 10.84932 | 10.84932 | 5.57747 | 14.76316 | 10.22535 | 17.17808 | 14.55882 | 17.6
0.9885 | 8 | 3.56757 | 11.16923 | 14.46575 | 14.46575 | 5.57747 | 9.55263 | 16.7324 | 19.89041 | 13.58823 | 17.6
0.989 | 5 | 4.45946 | 8.12308 | 12.65753 | 12.65753 | 16.7324 | 2.60526 | 22.30986 | 10.84932 | 13.58823 | 14.3
0.9895 | 3 | 3.56757 | 8.12308 | 7.23288 | 7.23288 | 18.59155 | 7.81579 | 15.80282 | 19.89041 | 21.35294 | 14.3
0.99 | 3 | 3.56757 | 7.10769 | 9.0411 | 9.0411 | 6.50704 | 16.5 | 14.87324 | 19.89041 | 22.32353 | 15.4
0.9905 | 4 | 5.35135 | 14.21539 | 8.13699 | 8.13699 | 13.94366 | 9.55263 | 13.01408 | 15.36986 | 29.11765 | 22
0.991 | 6 | 4.45946 | 11.16923 | 9.0411 | 9.0411 | 11.15493 | 14.76316 | 26.02817 | 24.41096 | 18.44118 | 22
0.9915 | 2 | 12.48649 | 11.16923 | 18.9863 | 18.9863 | 7.43662 | 8.68421 | 10.22535 | 18.08219 | 13.58823 | 30.8
0.992 | 9 | 6.24324 | 12.18462 | 16.27397 | 16.27397 | 14.87324 | 6.07895 | 21.38028 | 11.75342 | 17.47059 | 19.8
0.9925 | 3 | 6.24324 | 7.10769 | 15.36986 | 15.36986 | 9.29577 | 23.44737 | 11.15493 | 19.89041 | 22.32353 | 12.1
0.993 | 6 | 5.35135 | 8.12308 | 8.13699 | 8.13699 | 3.71831 | 16.5 | 15.80282 | 9.0411 | 15.52941 | 12.1
0.9935 | 4 | 4.45946 | 6.09231 | 11.75342 | 11.75342 | 12.08451 | 5.21053 | 13.01408 | 13.56164 | 15.52941 | 17.6
0.994 | 5 | 9.81081 | 8.12308 | 9.94521 | 9.94521 | 12.08451 | 5.21053 | 8.3662 | 14.46575 | 13.58823 | 15.4
0.9945 | 7 | 6.24324 | 9.13846 | 9.0411 | 9.0411 | 24.16901 | 12.1579 | 8.3662 | 13.56164 | 12.61765 | 18.7
0.995 | 6 | 9.81081 | 8.12308 | 9.0411 | 9.0411 | 13.01408 | 10.42105 | 13.01408 | 17.17808 | 12.61765 | 18.7
0.9955 | 4 | 8.91892 | 10.15385 | 5.42466 | 5.42466 | 11.15493 | 5.21053 | 8.3662 | 16.27397 | 21.35294 | 17.6
0.996 | 5 | 1.78378 | 8.12308 | 19.89041 | 19.89041 | 10.22535 | 10.42105 | 13.94366 | 11.75342 | 12.61765 | 18.7
0.9965 | 0 | 1.78378 | 5.07692 | 7.23288 | 7.23288 | 21.38028 | 15.63158 | 13.94366 | 11.75342 | 15.52941 | 22
0.997 | 9 | 7.13514 | 6.09231 | 10.84932 | 10.84932 | 12.08451 | 10.42105 | 14.87324 | 22.60274 | 20.38235 | 19.8
0.9975 | 7 | 6.24324 | 8.12308 | 4.52055 | 4.52055 | 14.87324 | 10.42105 | 13.94366 | 19.89041 | 13.58823 | 13.2
0.998 | 4 | 3.56757 | 9.13846 | 9.94521 | 9.94521 | 12.08451 | 8.68421 | 13.94366 | 9.0411 | 21.35294 | 7.7
0.9985 | 4 | 6.24324 | 13.2 | 7.23288 | 7.23288 | 14.87324 | 11.28947 | 13.94366 | 12.65753 | 10.67647 | 14.3
0.999 | 4 | 6.24324 | 11.16923 | 7.23288 | 7.23288 | 2.78873 | 7.81579 | 5.57747 | 7.23288 | 14.55882 | 16.5
0.9995 | 12 | 1.78378 | 10.15385 | 9.0411 | 9.0411 | 12.08451 | 14.76316 | 9.29577 | 13.56164 | 17.47059 | 16.5
1 | 3 | 7.13514 | 10.15385 | 4.52055 | 4.52055 | 8.3662 | 10.42105 | 10.22535 | 8.13699 | 10.67647 | 18.7
1.0005 | 3 | 9.81081 | 13.2 | 10.84932 | 10.84932 | 8.3662 | 6.94737 | 11.15493 | 7.23288 | 18.44118 | 17.6
1.001 | 1 | 5.35135 | 9.13846 | 14.46575 | 14.46575 | 14.87324 | 8.68421 | 16.7324 | 13.56164 | 12.61765 | 12.1
1.0015 | 3 | 3.56757 | 5.07692 | 9.94521 | 9.94521 | 11.15493 | 9.55263 | 15.80282 | 15.36986 | 16.5 | 20.9
1.002 | 4 | 9.81081 | 9.13846 | 11.75342 | 11.75342 | 9.29577 | 12.1579 | 9.29577 | 16.27397 | 18.44118 | 26.4
1.0025 | 5 | 6.24324 | 6.09231 | 7.23288 | 7.23288 | 6.50704 | 6.07895 | 10.22535 | 16.27397 | 12.61765 | 12.1
1.003 | 3 | 6.24324 | 10.15385 | 9.94521 | 9.94521 | 13.94366 | 12.1579 | 5.57747 | 17.17808 | 16.5 | 5.5
1.0035 | 4 | 4.45946 | 10.15385 | 6.32877 | 6.32877 | 15.80282 | 15.63158 | 15.80282 | 11.75342 | 18.44118 | 7.7
1.004 | 3 | 4.45946 | 19.29231 | 6.32877 | 6.32877 | 10.22535 | 11.28947 | 16.7324 | 9.94521 | 24.26471 | 13.2
1.0045 | 5 | 8.02703 | 15.23077 | 9.0411 | 9.0411 | 10.22535 | 9.55263 | 13.01408 | 9.94521 | 11.64706 | 6.6
1.005 | 2 | 4.45946 | 9.13846 | 9.0411 | 9.0411 | 6.50704 | 14.76316 | 20.4507 | 8.13699 | 7.76471 | 28.6
1.0055 | 2 | 3.56757 | 7.10769 | 5.42466 | 5.42466 | 10.22535 | 19.10526 | 10.22535 | 15.36986 | 19.41176 | 14.3
1.006 | 8 | 1.78378 | 7.10769 | 9.94521 | 9.94521 | 14.87324 | 13.02632 | 9.29577 | 11.75342 | 12.61765 | 15.4
1.0065 | 2 | 0.89189 | 7.10769 | 4.52055 | 4.52055 | 9.29577 | 9.55263 | 8.3662 | 7.23288 | 17.47059 | 15.4
1.007 | 1 | 10.7027 | 8.12308 | 11.75342 | 11.75342 | 11.15493 | 23.44737 | 18.59155 | 8.13699 | 5.82353 | 12.1
1.0075 | 4 | 2.67568 | 9.13846 | 9.0411 | 9.0411 | 7.43662 | 7.81579 | 21.38028 | 15.36986 | 11.64706 | 12.1
1.008 | 7 | 3.56757 | 10.15385 | 10.84932 | 10.84932 | 12.08451 | 10.42105 | 20.4507 | 14.46575 | 24.26471 | 22
1.0085 | 1 | 4.45946 | 9.13846 | 8.13699 | 8.13699 | 11.15493 | 12.1579 | 29.74648 | 18.9863 | 23.29412 | 16.5
1.009 | 5 | 8.91892 | 13.2 | 11.75342 | 11.75342 | 17.66197 | 12.1579 | 7.43662 | 15.36986 | 30.08823 | 14.3
1.0095 | 3 | 5.35135 | 5.07692 | 11.75342 | 11.75342 | 9.29577 | 6.94737 | 13.94366 | 14.46575 | 12.61765 | 11
1.01 | 11 | 2.67568 | 8.12308 | 5.42466 | 5.42466 | 16.7324 | 12.1579 | 10.22535 | 13.56164 | 22.32353 | 12.1
1.0105 | 9 | 4.45946 | 3.04615 | 13.56164 | 13.56164 | 16.7324 | 9.55263 | 14.87324 | 18.9863 | 21.35294 | 9.9
1.011 | 5 | 4.45946 | 8.12308 | 4.52055 | 4.52055 | 13.94366 | 14.76316 | 12.08451 | 12.65753 | 18.44118 | 20.9
1.0115 | 6 | 6.24324 | 9.13846 | 11.75342 | 11.75342 | 14.87324 | 6.07895 | 19.52113 | 13.56164 | 6.79412 | 19.8
1.012 | 4 | 1.78378 | 13.2 | 5.42466 | 5.42466 | 10.22535 | 12.1579 | 19.52113 | 12.65753 | 9.70588 | 16.5
1.0125 | 3 | 6.24324 | 8.12308 | 15.36986 | 15.36986 | 5.57747 | 6.07895 | 15.80282 | 20.79452 | 10.67647 | 20.9
1.013 | 4 | 3.56757 | 5.07692 | 7.23288 | 7.23288 | 9.29577 | 15.63158 | 13.94366 | 16.27397 | 14.55882 | 19.8
1.0135 | 5 | 6.24324 | 5.07692 | 5.42466 | 5.42466 | 10.22535 | 13.02632 | 11.15493 | 11.75342 | 10.67647 | 17.6
1.014 | 8 | 4.45946 | 8.12308 | 14.46575 | 14.46575 | 12.08451 | 6.94737 | 13.01408 | 13.56164 | 22.32353 | 20.9
1.0145 | 4 | 1.78378 | 4.06154 | 19.89041 | 19.89041 | 12.08451 | 11.28947 | 7.43662 | 11.75342 | 22.32353 | 29.7
1.015 | 5 | 3.56757 | 4.06154 | 7.23288 | 7.23288 | 3.71831 | 11.28947 | 10.22535 | 9.0411 | 10.67647 | 22
1.0155 | 5 | 0 | 15.23077 | 11.75342 | 11.75342 | 7.43662 | 9.55263 | 12.08451 | 9.0411 | 18.44118 | 14.3
1.016 | 0 | 2.67568 | 11.16923 | 3.61644 | 3.61644 | 13.94366 | 14.76316 | 6.50704 | 8.13699 | 21.35294 | 16.5
1.0165 | 6 | 2.67568 | 13.2 | 5.42466 | 5.42466 | 11.15493 | 8.68421 | 7.43662 | 11.75342 | 9.70588 | 12.1
1.017 | 7 | 7.13514 | 11.16923 | 9.94521 | 9.94521 | 13.01408 | 6.94737 | 16.7324 | 12.65753 | 12.61765 | 15.4
1.0175 | 3 | 10.7027 | 4.06154 | 11.75342 | 11.75342 | 10.22535 | 13.89474 | 15.80282 | 15.36986 | 16.5 | 15.4
1.018 | 4 | 6.24324 | 3.04615 | 2.71233 | 2.71233 | 14.87324 | 13.89474 | 13.01408 | 12.65753 | 10.67647 | 15.4
1.0185 | 2 | 5.35135 | 6.09231 | 16.27397 | 16.27397 | 13.94366 | 13.02632 | 14.87324 | 22.60274 | 15.52941 | 11
1.019 | 4 | 6.24324 | 12.18462 | 9.0411 | 9.0411 | 13.94366 | 12.1579 | 14.87324 | 10.84932 | 10.67647 | 22
1.0195 | 7 | 4.45946 | 10.15385 | 7.23288 | 7.23288 | 9.29577 | 17.36842 | 15.80282 | 13.56164 | 13.58823 | 17.6
1.02 | 7 | 7.13514 | 14.21539 | 9.94521 | 9.94521 | 6.50704 | 7.81579 | 5.57747 | 11.75342 | 16.5 | 5.5
1.0205 | 1 | 3.56757 | 15.23077 | 9.0411 | 9.0411 | 18.59155 | 11.28947 | 3.71831 | 12.65753 | 17.47059 | 23.1
1.021 | 3 | 8.91892 | 14.21539 | 12.65753 | 12.65753 | 13.01408 | 11.28947 | 14.87324 | 5.42466 | 9.70588 | 12.1
1.0215 | 4 | 3.56757 | 3.04615 | 9.0411 | 9.0411 | 15.80282 | 12.1579 | 17.66197 | 9.94521 | 11.64706 | 6.6
1.022 | 3 | 9.81081 | 12.18462 | 8.13699 | 8.13699 | 13.94366 | 13.89474 | 13.94366 | 22.60274 | 22.32353 | 24.2
1.0225 | 8 | 7.13514 | 11.16923 | 6.32877 | 6.32877 | 15.80282 | 9.55263 | 14.87324 | 15.36986 | 24.26471 | 13.2
1.023 | 7 | 7.13514 | 8.12308 | 6.32877 | 6.32877 | 16.7324 | 7.81579 | 16.7324 | 17.17808 | 11.64706 | 29.7
1.0235 | 7 | 6.24324 | 7.10769 | 6.32877 | 6.32877 | 8.3662 | 20.84211 | 20.4507 | 24.41096 | 14.55882 | 13.2
1.024 | 7 | 5.35135 | 5.07692 | 2.71233 | 2.71233 | 9.29577 | 11.28947 | 29.74648 | 16.27397 | 14.55882 | 28.6
1.0245 | 5 | 4.45946 | 11.16923 | 9.94521 | 9.94521 | 7.43662 | 9.55263 | 16.7324 | 16.27397 | 17.47059 | 26.4
1.025 | 2 | 7.13514 | 7.10769 | 2.71233 | 2.71233 | 3.71831 | 13.89474 | 14.87324 | 11.75342 | 16.5 | 13.2
1.0255 | 5 | 4.45946 | 5.07692 | 9.94521 | 9.94521 | 13.01408 | 11.28947 | 9.29577 | 10.84932 | 16.5 | 20.9
1.026 | 4 | 8.02703 | 7.10769 | 3.61644 | 3.61644 | 4.64789 | 12.1579 | 12.08451 | 16.27397 | 20.38235 | 16.5
1.0265 | 4 | 1.78378 | 9.13846 | 7.23288 | 7.23288 | 15.80282 | 18.23684 | 11.15493 | 11.75342 | 20.38235 | 18.7
1.027 | 3 | 4.45946 | 5.07692 | 7.23288 | 7.23288 | 8.3662 | 8.68421 | 11.15493 | 8.13699 | 17.47059 | 17.6
1.0275 | 5 | 4.45946 | 6.09231 | 2.71233 | 2.71233 | 10.22535 | 13.89474 | 13.01408 | 13.56164 | 11.64706 | 16.5
1.028 | 0 | 5.35135 | 12.18462 | 10.84932 | 10.84932 | 9.29577 | 17.36842 | 5.57747 | 9.94521 | 9.70588 | 14.3
1.0285 | 3 | 7.13514 | 9.13846 | 11.75342 | 11.75342 | 10.22535 | 12.1579 | 16.7324 | 6.32877 | 11.64706 | 19.8
1.029 | 12 | 7.13514 | 10.15385 | 9.0411 | 9.0411 | 17.66197 | 5.21053 | 14.87324 | 10.84932 | 17.47059 | 12.1
1.0295 | 5 | 5.35135 | 6.09231 | 6.32877 | 6.32877 | 13.01408 | 6.07895 | 16.7324 | 17.17808 | 22.32353 | 15.4
1.03 | 3 | 7.13514 | 5.07692 | 5.42466 | 5.42466 | 13.01408 | 14.76316 | 18.59155 | 7.23288 | 12.61765 | 23.1
1.0305 | 3 | 5.35135 | 5.07692 | 7.23288 | 7.23288 | 5.57747 | 13.02632 | 12.08451 | 19.89041 | 25.23529 | 20.9
1.031 | 2 | 3.56757 | 9.13846 | 11.75342 | 11.75342 | 12.08451 | 16.5 | 11.15493 | 20.79452 | 14.55882 | 23.1
1.0315 | 7 | 7.13514 | 15.23077 | 9.0411 | 9.0411 | 8.3662 | 8.68421 | 20.4507 | 9.94521 | 16.5 | 18.7
1.032 | 7 | 5.35135 | 12.18462 | 6.32877 | 6.32877 | 13.01408 | 15.63158 | 13.94366 | 10.84932 | 11.64706 | 14.3
1.0325 | 11 | 1.78378 | 10.15385 | 6.32877 | 6.32877 | 9.29577 | 13.02632 | 25.09859 | 13.56164 | 17.47059 | 7.7
1.033 | 5 | 1.78378 | 18.27692 | 7.23288 | 7.23288 | 10.22535 | 14.76316 | 15.80282 | 9.94521 | 17.47059 | 12.1
1.0335 | 0 | 1.78378 | 8.12308 | 11.75342 | 11.75342 | 13.94366 | 13.89474 | 10.22535 | 9.94521 | 19.41176 | 19.8
1.034 | 4 | 2.67568 | 8.12308 | 13.56164 | 13.56164 | 7.43662 | 17.36842 | 13.01408 | 10.84932 | 16.5 | 11
1.0345 | 3 | 3.56757 | 8.12308 | 9.94521 | 9.94521 | 8.3662 | 9.55263 | 12.08451 | 9.94521 | 20.38235 | 14.3
1.035 | 1 | 2.67568 | 13.2 | 10.84932 | 10.84932 | 13.01408 | 15.63158 | 13.01408 | 12.65753 | 15.52941 | 23.1
1.0355 | 5 | 2.67568 | 9.13846 | 14.46575 | 14.46575 | 8.3662 | 18.23684 | 12.08451 | 10.84932 | 12.61765 | 9.9
1.036 | 7 | 6.24324 | 10.15385 | 7.23288 | 7.23288 | 9.29577 | 13.89474 | 13.01408 | 8.13699 | 22.32353 | 11
1.0365 | 8 | 3.56757 | 9.13846 | 9.94521 | 9.94521 | 23.23944 | 17.36842 | 17.66197 | 9.94521 | 13.58823 | 18.7
1.037 | 6 | 4.45946 | 13.2 | 6.32877 | 6.32877 | 11.15493 | 11.28947 | 10.22535 | 16.27397 | 5.82353 | 11
1.0375 | 2 | 3.56757 | 6.09231 | 7.23288 | 7.23288 | 17.66197 | 13.02632 | 17.66197 | 14.46575 | 7.76471 | 14.3
1.038 | 3 | 1.78378 | 8.12308 | 6.32877 | 6.32877 | 11.15493 | 10.42105 | 15.80282 | 11.75342 | 8.73529 | 12.1
1.0385 | 5 | 2.67568 | 5.07692 | 9.0411 | 9.0411 | 6.50704 | 6.07895 | 11.15493 | 12.65753 | 10.67647 | 16.5
1.039 | 13 | 4.45946 | 8.12308 | 1.80822 | 1.80822 | 12.08451 | 8.68421 | 12.08451 | 13.56164 | 11.64706 | 22
1.0395 | 5 | 0.89189 | 6.09231 | 8.13699 | 8.13699 | 12.08451 | 13.02632 | 14.87324 | 11.75342 | 8.73529 | 9.9
1.04 | 3 | 10.7027 | 11.16923 | 9.94521 | 9.94521 | 10.22535 | 10.42105 | 5.57747 | 11.75342 | 4.85294 | 17.6
1.0405 | 2 | 4.45946 | 10.15385 | 17.17808 | 17.17808 | 11.15493 | 12.1579 | 16.7324 | 9.0411 | 16.5 | 15.4
1.041 | 2 | 8.02703 | 9.13846 | 4.52055 | 4.52055 | 20.4507 | 6.07895 | 15.80282 | 11.75342 | 13.58823 | 15.4
1.0415 | 4 | 1.78378 | 10.15385 | 6.32877 | 6.32877 | 8.3662 | 8.68421 | 6.50704 | 11.75342 | 16.5 | 18.7
1.042 | 3 | 8.02703 | 3.04615 | 5.42466 | 5.42466 | 7.43662 | 15.63158 | 10.22535 | 7.23288 | 12.61765 | 15.4
1.0425 | 6 | 4.45946 | 14.21539 | 6.32877 | 6.32877 | 13.01408 | 13.02632 | 17.66197 | 8.13699 | 13.58823 | 14.3
1.043 | 2 | 3.56757 | 8.12308 | 4.52055 | 4.52055 | 8.3662 | 12.1579 | 13.94366 | 12.65753 | 29.11765 | 19.8
1.0435 | 1 | 2.67568 | 6.09231 | 12.65753 | 12.65753 | 14.87324 | 7.81579 | 9.29577 | 13.56164 | 21.35294 | 18.7
1.044 | 2 | 6.24324 | 11.16923 | 6.32877 | 6.32877 | 9.29577 | 10.42105 | 9.29577 | 14.46575 | 21.35294 | 18.7
1.0445 | 5 | 7.13514 | 11.16923 | 9.94521 | 9.94521 | 12.08451 | 10.42105 | 9.29577 | 18.08219 | 7.76471 | 13.2
1.045 | 7 | 4.45946 | 10.15385 | 5.42466 | 5.42466 | 12.08451 | 13.02632 | 8.3662 | 15.36986 | 7.76471 | 13.2
1.0455 | 4 | 7.13514 | 6.09231 | 2.71233 | 2.71233 | 7.43662 | 8.68421 | 13.94366 | 12.65753 | 21.35294 | 15.4
1.046 | 10 | 7.13514 | 9.13846 | 5.42466 | 5.42466 | 10.22535 | 6.07895 | 19.52113 | 9.94521 | 11.64706 | 18.7
1.0465 | 5 | 2.67568 | 4.06154 | 11.75342 | 11.75342 | 13.01408 | 11.28947 | 14.87324 | 7.23288 | 5.82353 | 20.9
1.047 | 3 | 7.13514 | 7.10769 | 10.84932 | 10.84932 | 11.15493 | 5.21053 | 12.08451 | 10.84932 | 15.52941 | 16.5
1.0475 | 5 | 5.35135 | 8.12308 | 10.84932 | 10.84932 | 10.22535 | 15.63158 | 19.52113 | 15.36986 | 9.70588 | 16.5
1.048 | 2 | 6.24324 | 8.12308 | 7.23288 | 7.23288 | 8.3662 | 15.63158 | 11.15493 | 15.36986 | 17.47059 | 9.9
1.0485 | 3 | 7.13514 | 13.2 | 9.94521 | 9.94521 | 7.43662 | 12.1579 | 13.94366 | 11.75342 | 23.29412 | 20.9
1.049 | 9 | 3.56757 | 5.07692 | 5.42466 | 5.42466 | 13.94366 | 12.1579 | 9.29577 | 14.46575 | 19.41176 | 27.5
1.0495 | 2 | 10.7027 | 6.09231 | 6.32877 | 6.32877 | 13.01408 | 19.10526 | 7.43662 | 18.08219 | 18.44118 | 17.6
1.05 | 6 | 4.45946 | 7.10769 | 8.13699 | 8.13699 | 17.66197 | 17.36842 | 11.15493 | 10.84932 | 11.64706 | 8.8
1.0505 | 9 | 4.45946 | 12.18462 | 7.23288 | 7.23288 | 6.50704 | 12.1579 | 16.7324 | 13.56164 | 18.44118 | 13.2
1.051 | 5 | 7.13514 | 13.2 | 12.65753 | 12.65753 | 17.66197 | 8.68421 | 13.01408 | 8.13699 | 9.70588 | 19.8
1.0515 | 5 | 0.89189 | 8.12308 | 9.94521 | 9.94521 | 7.43662 | 12.1579 | 6.50704 | 14.46575 | 11.64706 | 11
1.052 | 7 | 11.5946 | 7.10769 | 0.90411 | 0.90411 | 7.43662 | 10.42105 | 7.43662 | 11.75342 | 20.38235 | 11
1.0525 | 3 | 0.89189 | 15.23077 | 8.13699 | 8.13699 | 16.7324 | 10.42105 | 15.80282 | 18.08219 | 9.70588 | 17.6
1.053 | 5 | 7.13514 | 7.10769 | 6.32877 | 6.32877 | 17.66197 | 12.1579 | 15.80282 | 10.84932 | 12.61765 | 11
1.0535 | 6 | 8.91892 | 14.21539 | 9.0411 | 9.0411 | 7.43662 | 19.10526 | 19.52113 | 13.56164 | 16.5 | 11
1.054 | 5 | 3.56757 | 11.16923 | 17.17808 | 17.17808 | 7.43662 | 12.1579 | 25.09859 | 22.60274 | 16.5 | 19.8
1.0545 | 5 | 6.24324 | 11.16923 | 9.0411 | 9.0411 | 13.94366 | 10.42105 | 9.29577 | 10.84932 | 14.55882 | 12.1
1.055 | 1 | 0 | 10.15385 | 8.13699 | 8.13699 | 8.3662 | 12.1579 | 6.50704 | 15.36986 | 14.55882 | 22
1.0555 | 3 | 3.56757 | 0 | 6.32877 | 6.32877 | 5.57747 | 11.28947 | 15.80282 | 9.94521 | 22.32353 | 14.3
1.056 | 2 | 6.24324 | 5.07692 | 15.36986 | 15.36986 | 9.29577 | 13.02632 | 16.7324 | 18.08219 | 15.52941 | 16.5
1.0565 | 6 | 3.56757 | 4.06154 | 13.56164 | 13.56164 | 13.01408 | 10.42105 | 12.08451 | 13.56164 | 10.67647 | 16.5
1.057 | 4 | 3.56757 | 9.13846 | 8.13699 | 8.13699 | 8.3662 | 11.28947 | 10.22535 | 14.46575 | 15.52941 | 15.4
1.0575 | 5 | 6.24324 | 4.06154 | 7.23288 | 7.23288 | 3.71831 | 11.28947 | 16.7324 | 10.84932 | 10.67647 | 14.3
1.058 | 4 | 4.45946 | 9.13846 | 8.13699 | 8.13699 | 7.43662 | 6.94737 | 18.59155 | 10.84932 | 14.55882 | 18.7
1.0585 | 7 | 1.78378 | 14.21539 | 6.32877 | 6.32877 | 9.29577 | 12.1579 | 21.38028 | 13.56164 | 20.38235 | 16.5
1.059 | 2 | 0.89189 | 12.18462 | 7.23288 | 7.23288 | 10.22535 | 6.94737 | 10.22535 | 19.89041 | 9.70588 | 12.1
1.0595 | 4 | 2.67568 | 7.10769 | 9.0411 | 9.0411 | 11.15493 | 7.81579 | 13.01408 | 12.65753 | 18.44118 | 29.7
1.06 | 3 | 4.45946 | 16.24615 | 9.94521 | 9.94521 | 15.80282 | 8.68421 | 12.08451 | 10.84932 | 8.73529 | 16.5
1.0605 | 1 | 3.56757 | 16.24615 | 4.52055 | 4.52055 | 13.94366 | 11.28947 | 13.94366 | 12.65753 | 13.58823 | 19.8
1.061 | 1 | 3.56757 | 7.10769 | 5.42466 | 5.42466 | 7.43662 | 7.81579 | 7.43662 | 10.84932 | 7.76471 | 14.3
1.0615 | 5 | 2.67568 | 6.09231 | 6.32877 | 6.32877 | 13.94366 | 9.55263 | 8.3662 | 11.75342 | 22.32353 | 12.1
1.062 | 5 | 8.02703 | 7.10769 | 9.94521 | 9.94521 | 12.08451 | 7.81579 | 14.87324 | 8.13699 | 9.70588 | 18.7
1.0625 | 4 | 2.67568 | 6.09231 | 9.94521 | 9.94521 | 7.43662 | 6.07895 | 8.3662 | 9.94521 | 8.73529 | 13.2
1.063 | 1 | 1.78378 | 7.10769 | 6.32877 | 6.32877 | 11.15493 | 3.47368 | 13.94366 | 13.56164 | 11.64706 | 18.7
1.0635 | 2 | 4.45946 | 12.18462 | 1.80822 | 1.80822 | 3.71831 | 11.28947 | 16.7324 | 13.56164 | 12.61765 | 19.8
1.064 | 3 | 4.45946 | 5.07692 | 7.23288 | 7.23288 | 11.15493 | 11.28947 | 20.4507 | 19.89041 | 16.5 | 24.2
1.0645 | 4 | 4.45946 | 12.18462 | 8.13699 | 8.13699 | 9.29577 | 10.42105 | 8.3662 | 15.36986 | 14.55882 | 13.2
1.065 | 2 | 7.13514 | 2.03077 | 14.46575 | 14.46575 | 5.57747 | 18.23684 | 11.15493 | 21.69863 | 19.41176 | 12.1
1.0655 | 3 | 3.56757 | 10.15385 | 13.56164 | 13.56164 | 8.3662 | 16.5 | 10.22535 | 10.84932 | 8.73529 | 16.5
1.066 | 8 | 6.24324 | 2.03077 | 12.65753 | 12.65753 | 13.94366 | 6.94737 | 7.43662 | 11.75342 | 20.38235 | 16.5
1.0665 | 7 | 6.24324 | 10.15385 | 8.13699 | 8.13699 | 12.08451 | 6.94737 | 12.08451 | 12.65753 | 14.55882 | 16.5
1.067 | 8 | 2.67568 | 14.21539 | 16.27397 | 16.27397 | 16.7324 | 16.5 | 11.15493 | 15.36986 | 17.47059 | 15.4
1.0675 | 9 | 3.56757 | 4.06154 | 4.52055 | 4.52055 | 26.02817 | 10.42105 | 12.08451 | 23.50685 | 7.76471 | 19.8
1.068 | 4 | 2.67568 | 8.12308 | 15.36986 | 15.36986 | 8.3662 | 10.42105 | 9.29577 | 15.36986 | 20.38235 | 19.8
1.0685 | 7 | 0.89189 | 4.06154 | 8.13699 | 8.13699 | 9.29577 | 4.34211 | 13.01408 | 10.84932 | 22.32353 | 20.9
1.069 | 4 | 2.67568 | 8.12308 | 10.84932 | 10.84932 | 15.80282 | 12.1579 | 21.38028 | 19.89041 | 13.58823 | 11
1.0695 | 2 | 4.45946 | 7.10769 | 5.42466 | 5.42466 | 6.50704 | 11.28947 | 15.80282 | 10.84932 | 15.52941 | 13.2
1.07 | 3 | 2.67568 | 7.10769 | 5.42466 | 5.42466 | 13.94366 | 4.34211 | 13.94366 | 13.56164 | 12.61765 | 13.2
1.0705 | 4 | 7.13514 | 7.10769 | 7.23288 | 7.23288 | 11.15493 | 13.89474 | 14.87324 | 17.17808 | 15.52941 | 8.8
1.071 | 6 | 9.81081 | 8.12308 | 8.13699 | 8.13699 | 13.01408 | 9.55263 | 13.01408 | 17.17808 | 10.67647 | 19.8
1.0715 | 6 | 4.45946 | 7.10769 | 9.0411 | 9.0411 | 12.08451 | 15.63158 | 11.15493 | 9.94521 | 9.70588 | 30.8
1.072 | 4 | 7.13514 | 6.09231 | 14.46575 | 14.46575 | 11.15493 | 10.42105 | 9.29577 | 13.56164 | 10.67647 | 19.8
1.0725 | 8 | 5.35135 | 5.07692 | 6.32877 | 6.32877 | 12.08451 | 7.81579 | 12.08451 | 10.84932 | 18.44118 | 22
1.073 | 3 | 7.13514 | 7.10769 | 14.46575 | 14.46575 | 6.50704 | 13.89474 | 13.94366 | 15.36986 | 20.38235 | 19.8
1.0735 | 0 | 4.45946 | 3.04615 | 8.13699 | 8.13699 | 14.87324 | 14.76316 | 12.08451 | 13.56164 | 17.47059 | 16.5
1.074 | 1 | 3.56757 | 8.12308 | 9.94521 | 9.94521 | 7.43662 | 9.55263 | 11.15493 | 9.0411 | 19.41176 | 13.2
1.0745 | 3 | 7.13514 | 4.06154 | 5.42466 | 5.42466 | 9.29577 | 7.81579 | 7.43662 | 12.65753 | 16.5 | 12.1
1.075 | 1 | 1.78378 | 6.09231 | 5.42466 | 5.42466 | 5.57747 | 13.02632 | 11.15493 | 9.0411 | 12.61765 | 19.8
1.0755 | 2 | 1.78378 | 8.12308 | 4.52055 | 4.52055 | 4.64789 | 13.02632 | 14.87324 | 14.46575 | 16.5 | 8.8
1.076 | 3 | 4.45946 | 7.10769 | 11.75342 | 11.75342 | 16.7324 | 5.21053 | 9.29577 | 13.56164 | 19.41176 | 16.5
1.0765 | 2 | 3.56757 | 15.23077 | 6.32877 | 6.32877 | 11.15493 | 6.07895 | 4.64789 | 9.0411 | 10.67647 | 13.2
1.077 | 1 | 2.67568 | 10.15385 | 9.0411 | 9.0411 | 10.22535 | 13.89474 | 9.29577 | 7.23288 | 15.52941 | 9.9
1.0775 | 2 | 5.35135 | 3.04615 | 7.23288 | 7.23288 | 8.3662 | 13.89474 | 8.3662 | 8.13699 | 17.47059 | 23.1
1.078 | 7 | 0.89189 | 6.09231 | 9.0411 | 9.0411 | 17.66197 | 7.81579 | 10.22535 | 13.56164 | 15.52941 | 13.2
1.0785 | 5 | 6.24324 | 5.07692 | 9.94521 | 9.94521 | 12.08451 | 13.02632 | 15.80282 | 8.13699 | 10.67647 | 12.1
1.079 | 6 | 1.78378 | 13.2 | 6.32877 | 6.32877 | 7.43662 | 7.81579 | 15.80282 | 14.46575 | 12.61765 | 15.4
1.0795 | 3 | 6.24324 | 16.24615 | 5.42466 | 5.42466 | 10.22535 | 13.89474 | 17.66197 | 13.56164 | 17.47059 | 17.6
1.08 | 2 | 10.7027 | 13.2 | 6.32877 | 6.32877 | 11.15493 | 6.94737 | 13.01408 | 6.32877 | 13.58823 | 17.6
1.0805 | 7 | 7.13514 | 8.12308 | 11.75342 | 11.75342 | 8.3662 | 12.1579 | 6.50704 | 15.36986 | 14.55882 | 15.4
1.081 | 4 | 5.35135 | 6.09231 | 9.0411 | 9.0411 | 13.01408 | 11.28947 | 13.01408 | 17.17808 | 12.61765 | 8.8
1.0815 | 5 | 3.56757 | 7.10769 | 9.94521 | 9.94521 | 9.29577 | 6.94737 | 8.3662 | 15.36986 | 10.67647 | 13.2
1.082 | 6 | 0 | 9.13846 | 8.13699 | 8.13699 | 17.66197 | 6.07895 | 17.66197 | 13.56164 | 10.67647 | 16.5
1.0825 | 1 | 2.67568 | 7.10769 | 5.42466 | 5.42466 | 6.50704 | 13.02632 | 11.15493 | 9.0411 | 16.5 | 9.9
1.083 | 3 | 7.13514 | 11.16923 | 8.13699 | 8.13699 | 18.59155 | 12.1579 | 16.7324 | 14.46575 | 17.47059 | 11
1.0835 | 4 | 5.35135 | 5.07692 | 5.42466 | 5.42466 | 8.3662 | 13.89474 | 11.15493 | 16.27397 | 7.76471 | 12.1
1.084 | 2 | 3.56757 | 3.04615 | 13.56164 | 13.56164 | 3.71831 | 8.68421 | 17.66197 | 9.94521 | 13.58823 | 28.6
1.0845 | 9 | 3.56757 | 6.09231 | 4.52055 | 4.52055 | 7.43662 | 3.47368 | 12.08451 | 20.79452 | 4.85294 | 19.8
1.085 | 6 | 6.24324 | 14.21539 | 3.61644 | 3.61644 | 9.29577 | 6.94737 | 8.3662 | 12.65753 | 11.64706 | 19.8
1.0855 | 4 | 5.35135 | 11.16923 | 3.61644 | 3.61644 | 5.57747 | 13.89474 | 13.01408 | 9.94521 | 18.44118 | 17.6
1.086 | 2 | 1.78378 | 8.12308 | 6.32877 | 6.32877 | 4.64789 | 13.02632 | 10.22535 | 15.36986 | 11.64706 | 20.9
1.0865 | 5 | 6.24324 | 10.15385 | 9.0411 | 9.0411 | 13.94366 | 17.36842 | 8.3662 | 12.65753 | 11.64706 | 28.6
1.087 | 3 | 9.81081 | 15.23077 | 7.23288 | 7.23288 | 7.43662 | 12.1579 | 13.01408 | 18.9863 | 17.47059 | 18.7
1.0875 | 4 | 3.56757 | 11.16923 | 17.17808 | 17.17808 | 3.71831 | 9.55263 | 16.7324 | 9.94521 | 21.35294 | 20.9
1.088 | 4 | 7.13514 | 3.04615 | 6.32877 | 6.32877 | 9.29577 | 6.07895 | 15.80282 | 9.94521 | 20.38235 | 16.5
1.0885 | 3 | 4.45946 | 5.07692 | 8.13699 | 8.13699 | 14.87324 | 13.02632 | 13.01408 | 14.46575 | 10.67647 | 9.9
1.089 | 1 | 1.78378 | 6.09231 | 7.23288 | 7.23288 | 13.01408 | 13.02632 | 8.3662 | 12.65753 | 14.55882 | 14.3
1.0895 | 6 | 1.78378 | 5.07692 | 10.84932 | 10.84932 | 11.15493 | 8.68421 | 11.15493 | 9.94521 | 11.64706 | 19.8
1.09 | 3 | 8.91892 | 8.12308 | 9.0411 | 9.0411 | 6.50704 | 11.28947 | 15.80282 | 13.56164 | 12.61765 | 22
1.0905 | 2 | 3.56757 | 6.09231 | 4.52055 | 4.52055 | 5.57747 | 14.76316 | 14.87324 | 17.17808 | 12.61765 | 15.4
1.091 | 6 | 2.67568 | 4.06154 | 5.42466 | 5.42466 | 10.22535 | 15.63158 | 8.3662 | 9.94521 | 18.44118 | 12.1
1.0915 | 4 | 0.89189 | 4.06154 | 5.42466 | 5.42466 | 7.43662 | 9.55263 | 17.66197 | 10.84932 | 20.38235 | 11
1.092 | 5 | 3.56757 | 7.10769 | 5.42466 | 5.42466 | 11.15493 | 6.94737 | 18.59155 | 10.84932 | 16.5 | 17.6
1.0925 | 3 | 5.35135 | 7.10769 | 9.94521 | 9.94521 | 20.4507 | 13.02632 | 15.80282 | 7.23288 | 6.79412 | 22
1.093 | 11 | 1.78378 | 11.16923 | 6.32877 | 6.32877 | 12.08451 | 11.28947 | 10.22535 | 17.17808 | 14.55882 | 16.5
1.0935 | 2 | 5.35135 | 9.13846 | 4.52055 | 4.52055 | 14.87324 | 20.84211 | 9.29577 | 9.94521 | 10.67647 | 15.4
1.094 | 3 | 4.45946 | 9.13846 | 7.23288 | 7.23288 | 11.15493 | 11.28947 | 13.94366 | 9.94521 | 12.61765 | 8.8
1.0945 | 7 | 1.78378 | 15.23077 | 9.0411 | 9.0411 | 7.43662 | 13.89474 | 14.87324 | 8.13699 | 15.52941 | 16.5
1.095 | 3 | 0.89189 | 9.13846 | 7.23288 | 7.23288 | 6.50704 | 13.02632 | 18.59155 | 12.65753 | 13.58823 | 15.4
1.0955 | 7 | 8.91892 | 13.2 | 7.23288 | 7.23288 | 6.50704 | 8.68421 | 7.43662 | 11.75342 | 21.35294 | 13.2
1.096 | 2 | 2.67568 | 8.12308 | 5.42466 | 5.42466 | 10.22535 | 13.89474 | 10.22535 | 17.17808 | 8.73529 | 16.5
1.0965 | 2 | 2.67568 | 5.07692 | 6.32877 | 6.32877 | 12.08451 | 10.42105 | 22.30986 | 9.94521 | 10.67647 | 20.9
1.097 | 2 | 4.45946 | 6.09231 | 7.23288 | 7.23288 | 6.50704 | 10.42105 | 20.4507 | 11.75342 | 14.55882 | 17.6
1.0975 | 2 | 3.56757 | 7.10769 | 10.84932 | 10.84932 | 13.01408 | 7.81579 | 13.94366 | 15.36986 | 16.5 | 15.4
1.098 | 4 | 4.45946 | 7.10769 | 8.13699 | 8.13699 | 4.64789 | 7.81579 | 10.22535 | 20.79452 | 23.29412 | 20.9
1.0985 | 2 | 4.45946 | 3.04615 | 10.84932 | 10.84932 | 10.22535 | 8.68421 | 13.01408 | 10.84932 | 15.52941 | 22
1.099 | 4 | 4.45946 | 6.09231 | 8.13699 | 8.13699 | 13.94366 | 5.21053 | 22.30986 | 9.0411 | 14.55882 | 20.9
1.0995 | 7 | 1.78378 | 2.03077 | 10.84932 | 10.84932 | 6.50704 | 10.42105 | 10.22535 | 11.75342 | 7.76471 | 9.9
1.1 | 5 | 2.67568 | 2.03077 | 9.0411 | 9.0411 | 11.15493 | 13.89474 | 13.01408 | 12.65753 | 9.70588 | 11
1.1005 | 2 | 6.24324 | 9.13846 | 3.61644 | 3.61644 | 8.3662 | 9.55263 | 18.59155 | 12.65753 | 17.47059 | 20.9
1.101 | 5 | 2.67568 | 4.06154 | 2.71233 | 2.71233 | 6.50704 | 6.07895 | 9.29577 | 19.89041 | 13.58823 | 15.4
1.1015 | 6 | 5.35135 | 9.13846 | 7.23288 | 7.23288 | 5.57747 | 7.81579 | 5.57747 | 6.32877 | 17.47059 | 7.7
1.102 | 1 | 7.13514 | 6.09231 | 6.32877 | 6.32877 | 8.3662 | 1.73684 | 9.29577 | 5.42466 | 19.41176 | 7.7
1.1025 | 3 | 2.67568 | 4.06154 | 8.13699 | 8.13699 | 8.3662 | 7.81579 | 14.87324 | 19.89041 | 19.41176 | 12.1
1.103 | 3 | 6.24324 | 9.13846 | 12.65753 | 12.65753 | 16.7324 | 19.97368 | 13.94366 | 19.89041 | 17.47059 | 17.6
1.1035 | 5 | 3.56757 | 9.13846 | 5.42466 | 5.42466 | 9.29577 | 15.63158 | 14.87324 | 13.56164 | 12.61765 | 7.7
1.104 | 4 | 3.56757 | 9.13846 | 6.32877 | 6.32877 | 10.22535 | 13.89474 | 4.64789 | 14.46575 | 7.76471 | 11
1.1045 | 3 | 2.67568 | 5.07692 | 5.42466 | 5.42466 | 13.01408 | 8.68421 | 9.29577 | 12.65753 | 15.52941 | 9.9
1.105 | 7 | 8.02703 | 5.07692 | 9.94521 | 9.94521 | 12.08451 | 5.21053 | 12.08451 | 12.65753 | 13.58823 | 14.3
1.1055 | 0 | 0.89189 | 13.2 | 14.46575 | 14.46575 | 9.29577 | 13.89474 | 23.23944 | 7.23288 | 24.26471 | 8.8
1.106 | 5 | 2.67568 | 4.06154 | 13.56164 | 13.56164 | 11.15493 | 10.42105 | 14.87324 | 14.46575 | 9.70588 | 11
1.1065 | 4 | 0.89189 | 11.16923 | 17.17808 | 17.17808 | 12.08451 | 13.89474 | 10.22535 | 17.17808 | 21.35294 | 24.2
1.107 | 3 | 4.45946 | 10.15385 | 8.13699 | 8.13699 | 12.08451 | 12.1579 | 13.01408 | 18.08219 | 11.64706 | 11
1.1075 | 1 | 0.89189 | 5.07692 | 8.13699 | 8.13699 | 16.7324 | 13.02632 | 7.43662 | 9.0411 | 14.55882 | 26.4
1.108 | 6 | 1.78378 | 4.06154 | 8.13699 | 8.13699 | 7.43662 | 10.42105 | 13.94366 | 7.23288 | 21.35294 | 27.5
1.1085 | 3 | 1.78378 | 11.16923 | 3.61644 | 3.61644 | 7.43662 | 4.34211 | 11.15493 | 10.84932 | 25.23529 | 11
1.109 | 5 | 3.56757 | 5.07692 | 2.71233 | 2.71233 | 8.3662 | 7.81579 | 18.59155 | 10.84932 | 21.35294 | 15.4
1.1095 | 3 | 7.13514 | 5.07692 | 9.0411 | 9.0411 | 10.22535 | 13.89474 | 13.01408 | 11.75342 | 12.61765 | 16.5
1.11 | 5 | 3.56757 | 4.06154 | 4.52055 | 4.52055 | 10.22535 | 13.02632 | 10.22535 | 17.17808 | 15.52941 | 15.4
1.1105 | 8 | 6.24324 | 5.07692 | 6.32877 | 6.32877 | 11.15493 | 14.76316 | 9.29577 | 18.08219 | 15.52941 | 16.5
1.111 | 6 | 3.56757 | 2.03077 | 9.0411 | 9.0411 | 11.15493 | 12.1579 | 10.22535 | 18.08219 | 22.32353 | 17.6
1.1115 | 4 | 5.35135 | 4.06154 | 7.23288 | 7.23288 | 13.01408 | 11.28947 | 7.43662 | 11.75342 | 17.47059 | 19.8
1.112 | 1 | 0.89189 | 11.16923 | 4.52055 | 4.52055 | 16.7324 | 8.68421 | 6.50704 | 13.56164 | 9.70588 | 14.3
1.1125 | 1 | 4.45946 | 9.13846 | 6.32877 | 6.32877 | 7.43662 | 7.81579 | 4.64789 | 13.56164 | 13.58823 | 16.5
1.113 | 3 | 6.24324 | 19.29231 | 15.36986 | 15.36986 | 7.43662 | 8.68421 | 9.29577 | 9.0411 | 6.79412 | 12.1
1.1135 | 8 | 3.56757 | 13.2 | 16.27397 | 16.27397 | 5.57747 | 7.81579 | 8.3662 | 11.75342 | 10.67647 | 17.6
1.114 | 9 | 6.24324 | 10.15385 | 2.71233 | 2.71233 | 13.94366 | 9.55263 | 8.3662 | 6.32877 | 14.55882 | 9.9
1.1145 | 2 | 6.24324 | 4.06154 | 6.32877 | 6.32877 | 13.94366 | 10.42105 | 7.43662 | 16.27397 | 14.55882 | 20.9
1.115 | 4 | 8.02703 | 8.12308 | 9.94521 | 9.94521 | 14.87324 | 13.89474 | 10.22535 | 14.46575 | 21.35294 | 13.2
1.1155 | 5 | 4.45946 | 3.04615 | 6.32877 | 6.32877 | 13.94366 | 15.63158 | 9.29577 | 11.75342 | 13.58823 | 8.8
1.116 | 4 | 0.89189 | 9.13846 | 7.23288 | 7.23288 | 9.29577 | 6.07895 | 13.01408 | 6.32877 | 13.58823 | 15.4
1.1165 | 5 | 4.45946 | 7.10769 | 9.94521 | 9.94521 | 7.43662 | 12.1579 | 11.15493 | 9.94521 | 9.70588 | 20.9
1.117 | 4 | 1.78378 | 6.09231 | 15.36986 | 15.36986 | 11.15493 | 7.81579 | 6.50704 | 14.46575 | 16.5 | 17.6
1.1175 | 6 | 0.89189 | 4.06154 | 5.42466 | 5.42466 | 12.08451 | 13.02632 | 15.80282 | 13.56164 | 6.79412 | 11
1.118 | 10 | 5.35135 | 4.06154 | 10.84932 | 10.84932 | 5.57747 | 4.34211 | 12.08451 | 6.32877 | 15.52941 | 15.4
1.1185 | 1 | 1.78378 | 3.04615 | 13.56164 | 13.56164 | 13.94366 | 14.76316 | 4.64789 | 4.52055 | 15.52941 | 8.8
1.119 | 6 | 0.89189 | 2.03077 | 7.23288 | 7.23288 | 9.29577 | 13.89474 | 11.15493 | 8.13699 | 10.67647 | 6.6
1.1195 | 2 | 2.67568 | 9.13846 | 5.42466 | 5.42466 | 6.50704 | 19.97368 | 18.59155 | 6.32877 | 11.64706 | 12.1
1.12 | 1 | 3.56757 | 0 | 5.42466 | 5.42466 | 8.3662 | 17.36842 | 10.22535 | 9.0411 | 8.73529 | 14.3
1.1205 | 2 | 4.45946 | 10.15385 | 5.42466 | 5.42466 | 9.29577 | 10.42105 | 18.59155 | 16.27397 | 18.44118 | 9.9
1.121 | 7 | 0.89189 | 11.16923 | 7.23288 | 7.23288 | 9.29577 | 8.68421 | 13.94366 | 23.50685 | 13.58823 | 14.3
1.1215 | 3 | 1.78378 | 6.09231 | 9.0411 | 9.0411 | 12.08451 | 18.23684 | 8.3662 | 9.94521 | 16.5 | 15.4
1.122 | 2 | 3.56757 | 3.04615 | 13.56164 | 13.56164 | 7.43662 | 13.89474 | 6.50704 | 12.65753 | 20.38235 | 13.2
1.1225 | 1 | 3.56757 | 12.18462 | 11.75342 | 11.75342 | 6.50704 | 5.21053 | 7.43662 | 16.27397 | 13.58823 | 9.9
1.123 | 2 | 4.45946 | 6.09231 | 6.32877 | 6.32877 | 10.22535 | 22.57895 | 13.94366 | 14.46575 | 13.58823 | 13.2
1.1235 | 4 | 6.24324 | 9.13846 | 8.13699 | 8.13699 | 14.87324 | 6.07895 | 9.29577 | 17.17808 | 15.52941 | 15.4
1.124 | 4 | 0.89189 | 7.10769 | 2.71233 | 2.71233 | 13.94366 | 11.28947 | 6.50704 | 9.0411 | 19.41176 | 12.1
1.1245 | 4 | 3.56757 | 9.13846 | 8.13699 | 8.13699 | 8.3662 | 12.1579 | 14.87324 | 14.46575 | 15.52941 | 18.7
1.125 | 2 | 6.24324 | 3.04615 | 5.42466 | 5.42466 | 8.3662 | 6.94737 | 8.3662 | 16.27397 | 6.79412 | 20.9
1.1255 | 6 | 5.35135 | 15.23077 | 8.13699 | 8.13699 | 6.50704 | 18.23684 | 18.59155 | 13.56164 | 16.5 | 23.1
1.126 | 10 | 4.45946 | 8.12308 | 5.42466 | 5.42466 | 8.3662 | 17.36842 | 13.94366 | 15.36986 | 13.58823 | 9.9
1.1265 | 5 | 3.56757 | 6.09231 | 5.42466 | 5.42466 | 20.4507 | 10.42105 | 11.15493 | 18.08219 | 17.47059 | 9.9
1.127 | 4 | 1.78378 | 8.12308 | 5.42466 | 5.42466 | 6.50704 | 4.34211 | 15.80282 | 16.27397 | 22.32353 | 11
1.1275 | 6 | 3.56757 | 11.16923 | 5.42466 | 5.42466 | 8.3662 | 13.89474 | 10.22535 | 7.23288 | 4.85294 | 19.8
1.128 | 1 | 1.78378 | 10.15385 | 7.23288 | 7.23288 | 12.08451 | 5.21053 | 13.01408 | 11.75342 | 18.44118 | 19.8
1.1285 | 2 | 11.5946 | 7.10769 | 12.65753 | 12.65753 | 10.22535 | 8.68421 | 10.22535 | 5.42466 | 19.41176 | 13.2
1.129 | 1 | 9.81081 | 11.16923 | 8.13699 | 8.13699 | 11.15493 | 6.07895 | 13.94366 | 5.42466 | 17.47059 | 22
1.1295 | 5 | 5.35135 | 3.04615 | 9.0411 | 9.0411 | 8.3662 | 12.1579 | 15.80282 | 10.84932 | 14.55882 | 12.1
1.13 | 5 | 0.89189 | 6.09231 | 1.80822 | 1.80822 | 17.66197 | 13.89474 | 17.66197 | 6.32877 | 10.67647 | 22
1.1305 | 1 | 3.56757 | 7.10769 | 2.71233 | 2.71233 | 9.29577 | 13.89474 | 13.94366 | 7.23288 | 21.35294 | 15.4
1.131 | 3 | 5.35135 | 6.09231 | 6.32877 | 6.32877 | 9.29577 | 6.07895 | 16.7324 | 9.94521 | 10.67647 | 14.3
1.1315 | 6 | 0.89189 | 7.10769 | 7.23288 | 7.23288 | 7.43662 | 4.34211 | 13.01408 | 4.52055 | 17.47059 | 11
1.132 | 2 | 5.35135 | 13.2 | 8.13699 | 8.13699 | 13.01408 | 6.94737 | 13.94366 | 4.52055 | 21.35294 | 8.8
1.1325 | 5 | 8.02703 | 6.09231 | 7.23288 | 7.23288 | 16.7324 | 6.07895 | 18.59155 | 8.13699 | 11.64706 | 9.9
1.133 | 1 | 2.67568 | 3.04615 | 2.71233 | 2.71233 | 8.3662 | 9.55263 | 9.29577 | 9.94521 | 17.47059 | 7.7
1.1335 | 6 | 4.45946 | 4.06154 | 5.42466 | 5.42466 | 6.50704 | 4.34211 | 15.80282 | 10.84932 | 15.52941 | 13.2
1.134 | 2 | 2.67568 | 5.07692 | 11.75342 | 11.75342 | 9.29577 | 13.89474 | 13.01408 | 14.46575 | 14.55882 | 11
1.1345 | 5 | 0 | 2.03077 | 9.0411 | 9.0411 | 6.50704 | 7.81579 | 10.22535 | 13.56164 | 11.64706 | 12.1
1.135 | 7 | 2.67568 | 4.06154 | 5.42466 | 5.42466 | 7.43662 | 6.94737 | 7.43662 | 6.32877 | 7.76471 | 23.1
1.1355 | 2 | 1.78378 | 5.07692 | 6.32877 | 6.32877 | 8.3662 | 4.34211 | 13.94366 | 15.36986 | 11.64706 | 14.3
1.136 | 3 | 2.67568 | 7.10769 | 13.56164 | 13.56164 | 11.15493 | 6.94737 | 15.80282 | 18.08219 | 14.55882 | 7.7
1.1365 | 6 | 8.91892 | 11.16923 | 6.32877 | 6.32877 | 12.08451 | 5.21053 | 19.52113 | 14.46575 | 4.85294 | 13.2
1.137 | 4 | 4.45946 | 5.07692 | 9.0411 | 9.0411 | 14.87324 | 6.07895 | 13.01408 | 11.75342 | 21.35294 | 8.8
1.1375 | 0 | 1.78378 | 5.07692 | 8.13699 | 8.13699 | 17.66197 | 11.28947 | 11.15493 | 7.23288 | 12.61765 | 14.3
1.138 | 3 | 1.78378 | 4.06154 | 4.52055 | 4.52055 | 11.15493 | 7.81579 | 11.15493 | 17.17808 | 17.47059 | 11
1.1385 | 4 | 0 | 4.06154 | 9.0411 | 9.0411 | 13.94366 | 9.55263 | 11.15493 | 5.42466 | 16.5 | 19.8
1.139 | 4 | 5.35135 | 8.12308 | 11.75342 | 11.75342 | 13.01408 | 4.34211 | 8.3662 | 20.79452 | 17.47059 | 17.6
1.1395 | 3 | 4.45946 | 2.03077 | 4.52055 | 4.52055 | 12.08451 | 7.81579 | 7.43662 | 12.65753 | 17.47059 | 15.4
1.14 | 4 | 3.56757 | 4.06154 | 9.94521 | 9.94521 | 14.87324 | 13.02632 | 11.15493 | 12.65753 | 6.79412 | 12.1
1.1405 | 4 | 3.56757 | 7.10769 | 14.46575 | 14.46575 | 7.43662 | 15.63158 | 17.66197 | 12.65753 | 9.70588 | 9.9
1.141 | 2 | 5.35135 | 7.10769 | 8.13699 | 8.13699 | 15.80282 | 9.55263 | 9.29577 | 10.84932 | 14.55882 | 15.4
1.1415 | 3 | 4.45946 | 2.03077 | 9.0411 | 9.0411 | 10.22535 | 5.21053 | 22.30986 | 8.13699 | 12.61765 | 20.9
1.142 | 1 | 4.45946 | 5.07692 | 4.52055 | 4.52055 | 9.29577 | 4.34211 | 13.01408 | 12.65753 | 12.61765 | 16.5
1.1425 | 0 | 4.45946 | 9.13846 | 9.0411 | 9.0411 | 11.15493 | 6.07895 | 15.80282 | 18.08219 | 12.61765 | 24.2
1.143 | 1 | 3.56757 | 15.23077 | 9.0411 | 9.0411 | 7.43662 | 7.81579 | 13.94366 | 9.0411 | 8.73529 | 17.6
1.1435 | 4 | 3.56757 | 12.18462 | 6.32877 | 6.32877 | 11.15493 | 7.81579 | 13.01408 | 12.65753 | 9.70588 | 11
1.144 | 6 | 3.56757 | 7.10769 | 6.32877 | 6.32877 | 12.08451 | 6.94737 | 8.3662 | 9.94521 | 11.64706 | 19.8
1.1445 | 3 | 3.56757 | 8.12308 | 7.23288 | 7.23288 | 6.50704 | 7.81579 | 9.29577 | 9.94521 | 11.64706 | 19.8
1.145 | 4 | 1.78378 | 6.09231 | 8.13699 | 8.13699 | 12.08451 | 12.1579 | 6.50704 | 14.46575 | 8.73529 | 13.2
1.1455 | 4 | 4.45946 | 4.06154 | 8.13699 | 8.13699 | 12.08451 | 10.42105 | 13.94366 | 6.32877 | 10.67647 | 12.1
1.146 | 9 | 8.02703 | 2.03077 | 7.23288 | 7.23288 | 13.01408 | 11.28947 | 7.43662 | 11.75342 | 19.41176 | 8.8
1.1465 | 5 | 2.67568 | 8.12308 | 9.0411 | 9.0411 | 11.15493 | 6.94737 | 19.52113 | 7.23288 | 14.55882 | 12.1
1.147 | 2 | 5.35135 | 4.06154 | 11.75342 | 11.75342 | 13.94366 | 5.21053 | 7.43662 | 13.56164 | 10.67647 | 14.3
1.1475 | 2 | 4.45946 | 7.10769 | 9.94521 | 9.94521 | 3.71831 | 10.42105 | 11.15493 | 8.13699 | 14.55882 | 18.7
1.148 | 1 | 6.24324 | 13.2 | 7.23288 | 7.23288 | 11.15493 | 12.1579 | 19.52113 | 10.84932 | 12.61765 | 15.4
1.1485 | 2 | 6.24324 | 6.09231 | 8.13699 | 8.13699 | 6.50704 | 15.63158 | 13.01408 | 6.32877 | 17.47059 | 25.3
1.149 | 3 | 7.13514 | 6.09231 | 15.36986 | 15.36986 | 4.64789 | 12.1579 | 12.08451 | 16.27397 | 21.35294 | 16.5
1.1495 | 5 | 0 | 10.15385 | 13.56164 | 13.56164 | 10.22535 | 6.94737 | 11.15493 | 8.13699 | 5.82353 | 30.8
1.15 | 2 | 1.78378 | 5.07692 | 8.13699 | 8.13699 | 9.29577 | 10.42105 | 14.87324 | 9.94521 | 8.73529 | 22
1.1505 | 1 | 2.67568 | 7.10769 | 9.0411 | 9.0411 | 12.08451 | 7.81579 | 9.29577 | 9.0411 | 9.70588 | 15.4
1.151 | 1 | 5.35135 | 9.13846 | 5.42466 | 5.42466 | 15.80282 | 9.55263 | 5.57747 | 10.84932 | 11.64706 | 13.2
1.1515 | 4 | 0.89189 | 9.13846 | 1.80822 | 1.80822 | 10.22535 | 5.21053 | 18.59155 | 15.36986 | 17.47059 | 17.6
1.152 | 7 | 6.24324 | 9.13846 | 3.61644 | 3.61644 | 11.15493 | 6.07895 | 14.87324 | 8.13699 | 3.88235 | 9.9
1.1525 | 3 | 2.67568 | 16.24615 | 6.32877 | 6.32877 | 6.50704 | 8.68421 | 12.08451 | 9.94521 | 11.64706 | 11
1.153 | 7 | 5.35135 | 10.15385 | 4.52055 | 4.52055 | 11.15493 | 8.68421 | 9.29577 | 10.84932 | 23.29412 | 12.1
1.1535 | 6 | 4.45946 | 5.07692 | 6.32877 | 6.32877 | 11.15493 | 8.68421 | 10.22535 | 18.9863 | 15.52941 | 15.4
1.154 | 0 | 4.45946 | 3.04615 | 7.23288 | 7.23288 | 13.01408 | 6.94737 | 14.87324 | 12.65753 | 14.55882 | 15.4
1.1545 | 5 | 6.24324 | 10.15385 | 14.46575 | 14.46575 | 7.43662 | 7.81579 | 8.3662 | 13.56164 | 18.44118 | 20.9
1.155 | 5 | 0.89189 | 13.2 | 7.23288 | 7.23288 | 8.3662 | 6.94737 | 10.22535 | 9.0411 | 10.67647 | 17.6
1.1555 | 6 | 2.67568 | 9.13846 | 11.75342 | 11.75342 | 7.43662 | 11.28947 | 11.15493 | 12.65753 | 16.5 | 11
1.156 | 8 | 2.67568 | 7.10769 | 9.0411 | 9.0411 | 12.08451 | 15.63158 | 8.3662 | 8.13699 | 15.52941 | 14.3
1.1565 | 6 | 2.67568 | 2.03077 | 8.13699 | 8.13699 | 9.29577 | 11.28947 | 13.01408 | 12.65753 | 8.73529 | 16.5
1.157 | 5 | 6.24324 | 7.10769 | 1.80822 | 1.80822 | 6.50704 | 14.76316 | 12.08451 | 14.46575 | 20.38235 | 19.8
1.1575 | 3 | 6.24324 | 7.10769 | 7.23288 | 7.23288 | 13.94366 | 12.1579 | 16.7324 | 6.32877 | 14.55882 | 19.8
1.158 | 3 | 5.35135 | 6.09231 | 9.0411 | 9.0411 | 11.15493 | 19.10526 | 8.3662 | 9.94521 | 16.5 | 9.9
1.1585 | 2 | 5.35135 | 10.15385 | 7.23288 | 7.23288 | 8.3662 | 9.55263 | 16.7324 | 8.13699 | 14.55882 | 17.6
1.159 | 1 | 4.45946 | 11.16923 | 12.65753 | 12.65753 | 6.50704 | 9.55263 | 15.80282 | 7.23288 | 7.76471 | 14.3
1.1595 | 2 | 3.56757 | 7.10769 | 10.84932 | 10.84932 | 6.50704 | 13.89474 | 13.94366 | 8.13699 | 12.61765 | 9.9
1.16 | 3 | 3.56757 | 16.24615 | 6.32877 | 6.32877 | 3.71831 | 11.28947 | 12.08451 | 10.84932 | 18.44118 | 15.4
1.1605 | 5 | 0.89189 | 11.16923 | 6.32877 | 6.32877 | 15.80282 | 15.63158 | 17.66197 | 12.65753 | 13.58823 | 22
1.161 | 3 | 4.45946 | 11.16923 | 5.42466 | 5.42466 | 6.50704 | 9.55263 | 17.66197 | 9.0411 | 7.76471 | 15.4
1.1615 | 5 | 3.56757 | 7.10769 | 3.61644 | 3.61644 | 6.50704 | 9.55263 | 7.43662 | 13.56164 | 14.55882 | 13.2
1.162 | 1 | 2.67568 | 3.04615 | 6.32877 | 6.32877 | 6.50704 | 12.1579 | 5.57747 | 8.13699 | 11.64706 | 8.8
1.1625 | 4 | 3.56757 | 5.07692 | 1.80822 | 1.80822 | 9.29577 | 9.55263 | 9.29577 | 11.75342 | 17.47059 | 6.6
1.163 | 1 | 2.67568 | 6.09231 | 8.13699 | 8.13699 | 5.57747 | 6.07895 | 13.01408 | 16.27397 | 13.58823 | 13.2
1.1635 | 4 | 2.67568 | 8.12308 | 10.84932 | 10.84932 | 1.85915 | 11.28947 | 11.15493 | 16.27397 | 23.29412 | 11
1.164 | 4 | 3.56757 | 9.13846 | 12.65753 | 12.65753 | 8.3662 | 5.21053 | 19.52113 | 15.36986 | 11.64706 | 5.5
1.1645 | 2 | 2.67568 | 12.18462 | 12.65753 | 12.65753 | 19.52113 | 7.81579 | 15.80282 | 10.84932 | 10.67647 | 16.5
1.165 | 1 | 1.78378 | 8.12308 | 9.94521 | 9.94521 | 9.29577 | 14.76316 | 14.87324 | 9.94521 | 4.85294 | 3.3
1.1655 | 4 | 1.78378 | 7.10769 | 10.84932 | 10.84932 | 12.08451 | 8.68421 | 15.80282 | 11.75342 | 7.76471 | 12.1
1.166 | 1 | 4.45946 | 10.15385 | 15.36986 | 15.36986 | 13.01408 | 10.42105 | 8.3662 | 8.13699 | 12.61765 | 16.5
1.1665 | 9 | 2.67568 | 11.16923 | 5.42466 | 5.42466 | 4.64789 | 6.07895 | 13.94366 | 9.0411 | 17.47059 | 11
1.167 | 1 | 0.89189 | 8.12308 | 12.65753 | 12.65753 | 11.15493 | 13.02632 | 13.01408 | 13.56164 | 16.5 | 11
1.1675 | 6 | 2.67568 | 2.03077 | 8.13699 | 8.13699 | 12.08451 | 7.81579 | 18.59155 | 12.65753 | 10.67647 | 16.5
1.168 | 6 | 10.7027 | 2.03077 | 2.71233 | 2.71233 | 7.43662 | 5.21053 | 13.94366 | 13.56164 | 12.61765 | 19.8
1.1685 | 4 | 6.24324 | 1.01538 | 8.13699 | 8.13699 | 7.43662 | 6.07895 | 13.01408 | 6.32877 | 8.73529 | 15.4
1.169 | 4 | 4.45946 | 6.09231 | 7.23288 | 7.23288 | 9.29577 | 9.55263 | 13.01408 | 10.84932 | 12.61765 | 19.8
1.1695 | 3 | 3.56757 | 8.12308 | 7.23288 | 7.23288 | 8.3662 | 4.34211 | 18.59155 | 14.46575 | 15.52941 | 22
1.17 | 2 | 0.89189 | 8.12308 | 8.13699 | 8.13699 | 8.3662 | 6.94737 | 11.15493 | 9.94521 | 15.52941 | 25.3
1.1705 | 4 | 0.89189 | 4.06154 | 7.23288 | 7.23288 | 4.64789 | 10.42105 | 8.3662 | 2.71233 | 8.73529 | 14.3
1.171 | 7 | 11.5946 | 9.13846 | 7.23288 | 7.23288 | 5.57747 | 5.21053 | 19.52113 | 17.17808 | 14.55882 | 18.7
1.1715 | 4 | 8.02703 | 8.12308 | 5.42466 | 5.42466 | 13.01408 | 8.68421 | 10.22535 | 15.36986 | 5.82353 | 19.8
1.172 | 5 | 5.35135 | 7.10769 | 4.52055 | 4.52055 | 6.50704 | 8.68421 | 10.22535 | 14.46575 | 2.91176 | 13.2
1.1725 | 3 | 1.78378 | 4.06154 | 9.94521 | 9.94521 | 13.01408 | 8.68421 | 14.87324 | 17.17808 | 7.76471 | 20.9
1.173 | 5 | 4.45946 | 6.09231 | 2.71233 | 2.71233 | 7.43662 | 9.55263 | 12.08451 | 3.61644 | 14.55882 | 16.5
1.1735 | 1 | 0 | 7.10769 | 3.61644 | 3.61644 | 9.29577 | 11.28947 | 9.29577 | 13.56164 | 15.52941 | 19.8
1.174 | 3 | 1.78378 | 12.18462 | 3.61644 | 3.61644 | 8.3662 | 6.07895 | 13.01408 | 9.0411 | 9.70588 | 16.5
1.1745 | 3 | 3.56757 | 7.10769 | 6.32877 | 6.32877 | 4.64789 | 6.07895 | 10.22535 | 9.94521 | 7.76471 | 17.6
1.175 | 2 | 7.13514 | 5.07692 | 6.32877 | 6.32877 | 12.08451 | 9.55263 | 5.57747 | 11.75342 | 9.70588 | 13.2
1.1755 | 1 | 0.89189 | 1.01538 | 6.32877 | 6.32877 | 17.66197 | 7.81579 | 13.01408 | 11.75342 | 11.64706 | 20.9
1.176 | 1 | 7.13514 | 1.01538 | 1.80822 | 1.80822 | 7.43662 | 18.23684 | 10.22535 | 17.17808 | 6.79412 | 11
1.1765 | 4 | 5.35135 | 13.2 | 4.52055 | 4.52055 | 7.43662 | 13.89474 | 7.43662 | 16.27397 | 11.64706 | 9.9
1.177 | 2 | 3.56757 | 11.16923 | 3.61644 | 3.61644 | 9.29577 | 6.07895 | 10.22535 | 15.36986 | 11.64706 | 17.6
1.1775 | 1 | 4.45946 | 5.07692 | 6.32877 | 6.32877 | 7.43662 | 9.55263 | 6.50704 | 7.23288 | 20.38235 | 15.4
1.178 | 2 | 3.56757 | 11.16923 | 1.80822 | 1.80822 | 13.94366 | 4.34211 | 12.08451 | 7.23288 | 9.70588 | 16.5
1.1785 | 4 | 1.78378 | 12.18462 | 6.32877 | 6.32877 | 8.3662 | 6.07895 | 15.80282 | 6.32877 | 8.73529 | 9.9
1.179 | 2 | 1.78378 | 7.10769 | 4.52055 | 4.52055 | 11.15493 | 6.07895 | 13.94366 | 10.84932 | 17.47059 | 13.2
1.1795 | 5 | 4.45946 | 7.10769 | 7.23288 | 7.23288 | 9.29577 | 6.07895 | 11.15493 | 5.42466 | 14.55882 | 13.2
1.18 | 4 | 4.45946 | 11.16923 | 4.52055 | 4.52055 | 12.08451 | 8.68421 | 13.01408 | 11.75342 | 10.67647 | 33
1.1805 | 3 | 3.56757 | 4.06154 | 11.75342 | 11.75342 | 6.50704 | 5.21053 | 10.22535 | 9.94521 | 10.67647 | 16.5
1.181 | 4 | 0.89189 | 4.06154 | 5.42466 | 5.42466 | 14.87324 | 9.55263 | 13.94366 | 12.65753 | 6.79412 | 16.5
1.1815 | 2 | 8.02703 | 4.06154 | 0 | 0 | 12.08451 | 11.28947 | 11.15493 | 6.32877 | 8.73529 | 23.1
1.182 | 1 | 1.78378 | 4.06154 | 6.32877 | 6.32877 | 2.78873 | 9.55263 | 12.08451 | 16.27397 | 13.58823 | 14.3
1.1825 | 3 | 2.67568 | 2.03077 | 6.32877 | 6.32877 | 6.50704 | 10.42105 | 13.01408 | 9.0411 | 14.55882 | 8.8
1.183 | 2 | 5.35135 | 3.04615 | 9.0411 | 9.0411 | 14.87324 | 4.34211 | 14.87324 | 15.36986 | 10.67647 | 19.8
1.1835 | 8 | 1.78378 | 4.06154 | 8.13699 | 8.13699 | 12.08451 | 4.34211 | 8.3662 | 11.75342 | 16.5 | 11
1.184 | 5 | 6.24324 | 2.03077 | 4.52055 | 4.52055 | 7.43662 | 12.1579 | 5.57747 | 9.94521 | 16.5 | 16.5
1.1845 | 11 | 4.45946 | 4.06154 | 3.61644 | 3.61644 | 11.15493 | 8.68421 | 7.43662 | 12.65753 | 8.73529 | 17.6
1.185 | 4 | 0.89189 | 4.06154 | 9.0411 | 9.0411 | 9.29577 | 6.07895 | 4.64789 | 15.36986 | 6.79412 | 14.3
1.1855 | 5 | 2.67568 | 15.23077 | 5.42466 | 5.42466 | 11.15493 | 8.68421 | 6.50704 | 9.94521 | 14.55882 | 11
1.186 | 5 | 7.13514 | 5.07692 | 11.75342 | 11.75342 | 15.80282 | 6.94737 | 10.22535 | 8.13699 | 9.70588 | 15.4
1.1865 | 5 | 4.45946 | 6.09231 | 9.94521 | 9.94521 | 15.80282 | 13.02632 | 9.29577 | 9.0411 | 16.5 | 9.9
1.187 | 2 | 0.89189 | 12.18462 | 14.46575 | 14.46575 | 5.57747 | 7.81579 | 20.4507 | 6.32877 | 14.55882 | 12.1
1.1875 | 3 | 1.78378 | 10.15385 | 10.84932 | 10.84932 | 18.59155 | 8.68421 | 11.15493 | 6.32877 | 12.61765 | 19.8
1.188 | 3 | 0.89189 | 5.07692 | 6.32877 | 6.32877 | 10.22535 | 11.28947 | 2.78873 | 9.0411 | 12.61765 | 18.7
1.1885 | 1 | 2.67568 | 6.09231 | 5.42466 | 5.42466 | 10.22535 | 6.94737 | 11.15493 | 6.32877 | 12.61765 | 4.4
1.189 | 2 | 1.78378 | 8.12308 | 5.42466 | 5.42466 | 11.15493 | 10.42105 | 14.87324 | 3.61644 | 16.5 | 14.3
1.1895 | 5 | 5.35135 | 7.10769 | 6.32877 | 6.32877 | 7.43662 | 13.89474 | 9.29577 | 12.65753 | 13.58823 | 11
1.19 | 4 | 3.56757 | 9.13846 | 9.94521 | 9.94521 | 3.71831 | 8.68421 | 14.87324 | 16.27397 | 12.61765 | 12.1
1.1905 | 5 | 6.24324 | 5.07692 | 7.23288 | 7.23288 | 8.3662 | 8.68421 | 13.94366 | 12.65753 | 25.23529 | 12.1
1.191 | 2 | 7.13514 | 6.09231 | 4.52055 | 4.52055 | 8.3662 | 5.21053 | 13.94366 | 3.61644 | 12.61765 | 16.5
1.1915 | 1 | 2.67568 | 11.16923 | 4.52055 | 4.52055 | 7.43662 | 13.02632 | 13.94366 | 9.94521 | 13.58823 | 17.6
1.192 | 2 | 7.13514 | 9.13846 | 6.32877 | 6.32877 | 8.3662 | 14.76316 | 18.59155 | 11.75342 | 17.47059 | 19.8
1.1925 | 3 | 2.67568 | 10.15385 | 5.42466 | 5.42466 | 13.94366 | 10.42105 | 8.3662 | 6.32877 | 8.73529 | 4.4
1.193 | 2 | 7.13514 | 6.09231 | 8.13699 | 8.13699 | 4.64789 | 2.60526 | 13.01408 | 9.94521 | 10.67647 | 14.3
1.1935 | 3 | 3.56757 | 7.10769 | 6.32877 | 6.32877 | 15.80282 | 13.89474 | 16.7324 | 13.56164 | 11.64706 | 8.8
1.194 | 4 | 5.35135 | 5.07692 | 8.13699 | 8.13699 | 9.29577 | 8.68421 | 14.87324 | 9.94521 | 14.55882 | 8.8
1.1945 | 1 | 5.35135 | 10.15385 | 2.71233 | 2.71233 | 7.43662 | 10.42105 | 11.15493 | 12.65753 | 9.70588 | 12.1
1.195 | 2 | 1.78378 | 13.2 | 8.13699 | 8.13699 | 13.01408 | 10.42105 | 10.22535 | 11.75342 | 11.64706 | 14.3
1.1955 | 2 | 1.78378 | 8.12308 | 7.23288 | 7.23288 | 10.22535 | 9.55263 | 3.71831 | 9.94521 | 15.52941 | 14.3
1.196 | 0 | 1.78378 | 3.04615 | 4.52055 | 4.52055 | 8.3662 | 7.81579 | 10.22535 | 15.36986 | 14.55882 | 20.9
1.1965 | 3 | 3.56757 | 5.07692 | 7.23288 | 7.23288 | 8.3662 | 13.02632 | 12.08451 | 7.23288 | 10.67647 | 11
1.197 | 1 | 0 | 6.09231 | 1.80822 | 1.80822 | 7.43662 | 15.63158 | 14.87324 | 7.23288 | 9.70588 | 20.9
1.1975 | 2 | 3.56757 | 2.03077 | 8.13699 | 8.13699 | 3.71831 | 8.68421 | 7.43662 | 12.65753 | 15.52941 | 28.6
1.198 | 6 | 6.24324 | 5.07692 | 4.52055 | 4.52055 | 13.94366 | 12.1579 | 7.43662 | 5.42466 | 8.73529 | 17.6
1.1985 | 8 | 4.45946 | 2.03077 | 3.61644 | 3.61644 | 2.78873 | 12.1579 | 8.3662 | 9.94521 | 12.61765 | 9.9
1.199 | 3 | 2.67568 | 6.09231 | 4.52055 | 4.52055 | 10.22535 | 9.55263 | 5.57747 | 8.13699 | 10.67647 | 15.4
1.1995 | 4 | 2.67568 | 10.15385 | 6.32877 | 6.32877 | 10.22535 | 9.55263 | 8.3662 | 11.75342 | 15.52941 | 28.6
1.2 | 4 | 0 | 5.07692 | 4.52055 | 4.52055 | 19.52113 | 5.21053 | 14.87324 | 9.0411 | 10.67647 | 13.2
1.2005 | 0 | 0.89189 | 4.06154 | 4.52055 | 4.52055 | 13.01408 | 9.55263 | 10.22535 | 17.17808 | 11.64706 | 20.9
1.201 | 5 | 4.45946 | 5.07692 | 9.0411 | 9.0411 | 10.22535 | 5.21053 | 14.87324 | 9.94521 | 2.91176 | 20.9
1.2015 | 8 | 3.56757 | 9.13846 | 11.75342 | 11.75342 | 13.01408 | 8.68421 | 12.08451 | 8.13699 | 7.76471 | 17.6
1.202 | 1 | 3.56757 | 11.16923 | 4.52055 | 4.52055 | 13.01408 | 10.42105 | 10.22535 | 11.75342 | 13.58823 | 14.3
1.2025 | 4 | 0 | 8.12308 | 2.71233 | 2.71233 | 10.22535 | 6.94737 | 17.66197 | 10.84932 | 15.52941 | 9.9
1.203 | 8 | 2.67568 | 4.06154 | 5.42466 | 5.42466 | 11.15493 | 5.21053 | 7.43662 | 13.56164 | 16.5 | 14.3
1.2035 | 1 | 6.24324 | 8.12308 | 6.32877 | 6.32877 | 6.50704 | 6.94737 | 11.15493 | 18.08219 | 15.52941 | 16.5
1.204 | 4 | 1.78378 | 8.12308 | 8.13699 | 8.13699 | 8.3662 | 15.63158 | 11.15493 | 6.32877 | 11.64706 | 9.9
1.2045 | 4 | 0.89189 | 6.09231 | 8.13699 | 8.13699 | 3.71831 | 6.07895 | 12.08451 | 12.65753 | 16.5 | 9.9
1.205 | 4 | 1.78378 | 5.07692 | 9.0411 | 9.0411 | 13.01408 | 7.81579 | 8.3662 | 19.89041 | 12.61765 | 14.3
1.2055 | 1 | 0.89189 | 1.01538 | 4.52055 | 4.52055 | 10.22535 | 3.47368 | 6.50704 | 11.75342 | 17.47059 | 14.3
1.206 | 0 | 4.45946 | 7.10769 | 4.52055 | 4.52055 | 6.50704 | 12.1579 | 12.08451 | 6.32877 | 14.55882 | 18.7
1.2065 | 1 | 3.56757 | 4.06154 | 8.13699 | 8.13699 | 14.87324 | 4.34211 | 14.87324 | 9.94521 | 8.73529 | 13.2
1.207 | 1 | 8.02703 | 3.04615 | 4.52055 | 4.52055 | 10.22535 | 6.94737 | 13.01408 | 8.13699 | 14.55882 | 13.2
1.2075 | 0 | 3.56757 | 1.01538 | 2.71233 | 2.71233 | 2.78873 | 11.28947 | 12.08451 | 9.94521 | 8.73529 | 16.5
1.208 | 3 | 8.02703 | 6.09231 | 4.52055 | 4.52055 | 9.29577 | 16.5 | 12.08451 | 4.52055 | 14.55882 | 16.5
1.2085 | 0 | 4.45946 | 0 | 8.13699 | 8.13699 | 9.29577 | 16.5 | 16.7324 | 7.23288 | 8.73529 | 6.6
1.209 | 3 | 3.56757 | 7.10769 | 7.23288 | 7.23288 | 6.50704 | 11.28947 | 17.66197 | 10.84932 | 14.55882 | 9.9
1.2095 | 3 | 3.56757 | 4.06154 | 6.32877 | 6.32877 | 10.22535 | 6.07895 | 15.80282 | 10.84932 | 16.5 | 11
1.21 | 6 | 0.89189 | 3.04615 | 7.23288 | 7.23288 | 6.50704 | 8.68421 | 11.15493 | 13.56164 | 14.55882 | 9.9
1.2105 | 3 | 2.67568 | 9.13846 | 3.61644 | 3.61644 | 2.78873 | 9.55263 | 16.7324 | 18.08219 | 19.41176 | 13.2
1.211 | 1 | 8.91892 | 8.12308 | 6.32877 | 6.32877 | 13.01408 | 15.63158 | 5.57747 | 15.36986 | 9.70588 | 20.9
1.2115 | 4 | 3.56757 | 8.12308 | 0.90411 | 0.90411 | 6.50704 | 14.76316 | 15.80282 | 18.08219 | 16.5 | 12.1
1.212 | 4 | 6.24324 | 3.04615 | 9.94521 | 9.94521 | 13.01408 | 9.55263 | 13.01408 | 15.36986 | 9.70588 | 16.5
1.2125 | 4 | 4.45946 | 4.06154 | 6.32877 | 6.32877 | 9.29577 | 11.28947 | 12.08451 | 11.75342 | 11.64706 | 6.6
1.213 | 5 | 2.67568 | 3.04615 | 7.23288 | 7.23288 | 8.3662 | 3.47368 | 11.15493 | 11.75342 | 14.55882 | 16.5
1.2135 | 2 | 3.56757 | 4.06154 | 5.42466 | 5.42466 | 10.22535 | 5.21053 | 13.94366 | 10.84932 | 9.70588 | 15.4
1.214 | 0 | 3.56757 | 6.09231 | 11.75342 | 11.75342 | 8.3662 | 5.21053 | 14.87324 | 13.56164 | 7.76471 | 18.7
1.2145 | 4 | 3.56757 | 10.15385 | 5.42466 | 5.42466 | 7.43662 | 7.81579 | 12.08451 | 9.0411 | 15.52941 | 16.5
1.215 | 5 | 3.56757 | 11.16923 | 7.23288 | 7.23288 | 4.64789 | 14.76316 | 9.29577 | 13.56164 | 13.58823 | 16.5
1.2155 | 7 | 3.56757 | 9.13846 | 5.42466 | 5.42466 | 5.57747 | 7.81579 | 10.22535 | 15.36986 | 12.61765 | 20.9
1.216 | 2 | 5.35135 | 1.01538 | 5.42466 | 5.42466 | 4.64789 | 6.07895 | 11.15493 | 8.13699 | 14.55882 | 12.1
1.2165 | 3 | 6.24324 | 6.09231 | 11.75342 | 11.75342 | 8.3662 | 14.76316 | 9.29577 | 9.0411 | 11.64706 | 14.3
1.217 | 1 | 3.56757 | 2.03077 | 3.61644 | 3.61644 | 6.50704 | 8.68421 | 8.3662 | 5.42466 | 12.61765 | 14.3
1.2175 | 2 | 5.35135 | 5.07692 | 3.61644 | 3.61644 | 7.43662 | 13.02632 | 5.57747 | 9.94521 | 8.73529 | 18.7
1.218 | 7 | 1.78378 | 6.09231 | 6.32877 | 6.32877 | 2.78873 | 14.76316 | 9.29577 | 11.75342 | 14.55882 | 8.8
1.2185 | 1 | 2.67568 | 4.06154 | 8.13699 | 8.13699 | 9.29577 | 7.81579 | 10.22535 | 12.65753 | 6.79412 | 8.8
1.219 | 2 | 3.56757 | 8.12308 | 11.75342 | 11.75342 | 5.57747 | 10.42105 | 10.22535 | 10.84932 | 6.79412 | 16.5
1.2195 | 1 | 3.56757 | 6.09231 | 4.52055 | 4.52055 | 7.43662 | 2.60526 | 15.80282 | 9.0411 | 12.61765 | 13.2
1.22 | 0 | 0.89189 | 5.07692 | 5.42466 | 5.42466 | 12.08451 | 6.07895 | 13.94366 | 14.46575 | 13.58823 | 11
1.2205 | 3 | 6.24324 | 7.10769 | 5.42466 | 5.42466 | 9.29577 | 5.21053 | 10.22535 | 9.0411 | 13.58823 | 14.3
1.221 | 4 | 5.35135 | 15.23077 | 8.13699 | 8.13699 | 7.43662 | 13.89474 | 11.15493 | 11.75342 | 15.52941 | 17.6
1.2215 | 1 | 1.78378 | 7.10769 | 9.94521 | 9.94521 | 2.78873 | 9.55263 | 5.57747 | 18.08219 | 13.58823 | 9.9
1.222 | 2 | 0 | 7.10769 | 9.0411 | 9.0411 | 5.57747 | 8.68421 | 10.22535 | 10.84932 | 6.79412 | 15.4
1.2225 | 1 | 0 | 8.12308 | 6.32877 | 6.32877 | 6.50704 | 5.21053 | 10.22535 | 9.0411 | 21.35294 | 16.5
1.223 | 1 | 2.67568 | 9.13846 | 3.61644 | 3.61644 | 6.50704 | 6.07895 | 13.01408 | 5.42466 | 16.5 | 16.5
1.2235 | 3 | 3.56757 | 6.09231 | 2.71233 | 2.71233 | 5.57747 | 6.07895 | 16.7324 | 10.84932 | 17.47059 | 18.7
1.224 | 5 | 2.67568 | 10.15385 | 4.52055 | 4.52055 | 7.43662 | 12.1579 | 7.43662 | 4.52055 | 4.85294 | 8.8
1.2245 | 1 | 1.78378 | 15.23077 | 6.32877 | 6.32877 | 4.64789 | 15.63158 | 7.43662 | 10.84932 | 11.64706 | 19.8
1.225 | 2 | 1.78378 | 13.2 | 4.52055 | 4.52055 | 9.29577 | 5.21053 | 6.50704 | 9.94521 | 9.70588 | 18.7
1.2255 | 4 | 1.78378 | 5.07692 | 11.75342 | 11.75342 | 9.29577 | 14.76316 | 4.64789 | 5.42466 | 17.47059 | 17.6
1.226 | 4 | 11.5946 | 6.09231 | 3.61644 | 3.61644 | 6.50704 | 7.81579 | 11.15493 | 10.84932 | 9.70588 | 13.2
1.2265 | 2 | 0.89189 | 3.04615 | 4.52055 | 4.52055 | 4.64789 | 9.55263 | 12.08451 | 11.75342 | 6.79412 | 11
1.227 | 1 | 0 | 4.06154 | 6.32877 | 6.32877 | 12.08451 | 8.68421 | 6.50704 | 3.61644 | 11.64706 | 7.7
1.2275 | 4 | 0.89189 | 8.12308 | 5.42466 | 5.42466 | 6.50704 | 8.68421 | 14.87324 | 6.32877 | 11.64706 | 16.5
1.228 | 1 | 0.89189 | 13.2 | 6.32877 | 6.32877 | 20.4507 | 8.68421 | 13.01408 | 4.52055 | 9.70588 | 14.3
1.2285 | 2 | 2.67568 | 8.12308 | 3.61644 | 3.61644 | 4.64789 | 6.94737 | 7.43662 | 6.32877 | 6.79412 | 9.9
1.229 | 1 | 4.45946 | 6.09231 | 3.61644 | 3.61644 | 6.50704 | 10.42105 | 7.43662 | 9.94521 | 7.76471 | 7.7
1.2295 | 7 | 0.89189 | 2.03077 | 1.80822 | 1.80822 | 13.94366 | 5.21053 | 7.43662 | 11.75342 | 7.76471 | 19.8
1.23 | 3 | 4.45946 | 6.09231 | 7.23288 | 7.23288 | 13.01408 | 4.34211 | 10.22535 | 19.89041 | 11.64706 | 16.5
1.2305 | 1 | 2.67568 | 3.04615 | 3.61644 | 3.61644 | 9.29577 | 6.94737 | 7.43662 | 9.94521 | 6.79412 | 13.2
1.231 | 3 | 0.89189 | 7.10769 | 9.0411 | 9.0411 | 13.94366 | 15.63158 | 15.80282 | 12.65753 | 10.67647 | 8.8
1.2315 | 2 | 6.24324 | 7.10769 | 6.32877 | 6.32877 | 11.15493 | 11.28947 | 9.29577 | 8.13699 | 7.76471 | 14.3
1.232 | 7 | 1.78378 | 8.12308 | 2.71233 | 2.71233 | 6.50704 | 2.60526 | 18.59155 | 15.36986 | 11.64706 | 19.8
1.2325 | 5 | 0.89189 | 7.10769 | 6.32877 | 6.32877 | 3.71831 | 8.68421 | 16.7324 | 5.42466 | 9.70588 | 15.4
1.233 | 2 | 2.67568 | 6.09231 | 4.52055 | 4.52055 | 9.29577 | 8.68421 | 13.01408 | 9.0411 | 10.67647 | 8.8
1.2335 | 7 | 0.89189 | 3.04615 | 5.42466 | 5.42466 | 9.29577 | 11.28947 | 12.08451 | 8.13699 | 10.67647 | 16.5
1.234 | 1 | 5.35135 | 2.03077 | 6.32877 | 6.32877 | 6.50704 | 6.07895 | 8.3662 | 4.52055 | 8.73529 | 17.6
1.2345 | 4 | 1.78378 | 5.07692 | 5.42466 | 5.42466 | 3.71831 | 6.07895 | 1.85915 | 12.65753 | 9.70588 | 19.8
1.235 | 6 | 0.89189 | 5.07692 | 9.0411 | 9.0411 | 9.29577 | 8.68421 | 4.64789 | 9.94521 | 10.67647 | 16.5
1.2355 | 1 | 6.24324 | 6.09231 | 2.71233 | 2.71233 | 14.87324 | 8.68421 | 4.64789 | 5.42466 | 14.55882 | 14.3
1.236 | 2 | 6.24324 | 8.12308 | 4.52055 | 4.52055 | 16.7324 | 11.28947 | 8.3662 | 15.36986 | 24.26471 | 16.5
1.2365 | 3 | 3.56757 | 3.04615 | 8.13699 | 8.13699 | 11.15493 | 3.47368 | 6.50704 | 6.32877 | 13.58823 | 19.8
1.237 | 1 | 4.45946 | 1.01538 | 1.80822 | 1.80822 | 9.29577 | 3.47368 | 12.08451 | 5.42466 | 10.67647 | 16.5
1.2375 | 5 | 3.56757 | 4.06154 | 6.32877 | 6.32877 | 8.3662 | 10.42105 | 14.87324 | 9.0411 | 10.67647 | 13.2
1.238 | 4 | 0.89189 | 7.10769 | 7.23288 | 7.23288 | 8.3662 | 13.89474 | 6.50704 | 11.75342 | 14.55882 | 13.2
1.2385 | 8 | 2.67568 | 10.15385 | 12.65753 | 12.65753 | 5.57747 | 13.02632 | 10.22535 | 9.0411 | 21.35294 | 13.2
1.239 | 4 | 2.67568 | 6.09231 | 5.42466 | 5.42466 | 10.22535 | 12.1579 | 11.15493 | 9.94521 | 13.58823 | 13.2
1.2395 | 1 | 1.78378 | 3.04615 | 10.84932 | 10.84932 | 6.50704 | 14.76316 | 8.3662 | 7.23288 | 8.73529 | 12.1
1.24 | 2 | 2.67568 | 2.03077 | 5.42466 | 5.42466 | 14.87324 | 9.55263 | 15.80282 | 14.46575 | 15.52941 | 22
1.2405 | 0 | 4.45946 | 12.18462 | 10.84932 | 10.84932 | 8.3662 | 11.28947 | 8.3662 | 7.23288 | 12.61765 | 8.8
1.241 | 2 | 3.56757 | 5.07692 | 7.23288 | 7.23288 | 5.57747 | 12.1579 | 3.71831 | 12.65753 | 21.35294 | 11
1.2415 | 4 | 0 | 9.13846 | 6.32877 | 6.32877 | 7.43662 | 6.94737 | 13.94366 | 17.17808 | 11.64706 | 7.7
1.242 | 4 | 0.89189 | 6.09231 | 11.75342 | 11.75342 | 4.64789 | 11.28947 | 12.08451 | 14.46575 | 8.73529 | 15.4
1.2425 | 3 | 5.35135 | 9.13846 | 4.52055 | 4.52055 | 12.08451 | 10.42105 | 18.59155 | 18.08219 | 9.70588 | 13.2
1.243 | 3 | 0 | 2.03077 | 4.52055 | 4.52055 | 13.94366 | 9.55263 | 10.22535 | 9.94521 | 12.61765 | 15.4
1.2435 | 4 | 5.35135 | 7.10769 | 1.80822 | 1.80822 | 7.43662 | 5.21053 | 4.64789 | 11.75342 | 17.47059 | 8.8
1.244 | 1 | 5.35135 | 11.16923 | 5.42466 | 5.42466 | 6.50704 | 4.34211 | 16.7324 | 4.52055 | 13.58823 | 16.5
1.2445 | 7 | 2.67568 | 5.07692 | 10.84932 | 10.84932 | 11.15493 | 10.42105 | 17.66197 | 13.56164 | 21.35294 | 14.3
1.245 | 3 | 0.89189 | 7.10769 | 9.0411 | 9.0411 | 10.22535 | 9.55263 | 8.3662 | 14.46575 | 12.61765 | 12.1
1.2455 | 0 | 4.45946 | 2.03077 | 14.46575 | 14.46575 | 9.29577 | 6.07895 | 12.08451 | 13.56164 | 11.64706 | 9.9
1.246 | 4 | 3.56757 | 8.12308 | 3.61644 | 3.61644 | 8.3662 | 7.81579 | 7.43662 | 11.75342 | 13.58823 | 17.6
1.2465 | 0 | 7.13514 | 7.10769 | 4.52055 | 4.52055 | 3.71831 | 13.89474 | 13.01408 | 10.84932 | 8.73529 | 19.8
1.247 | 4 | 7.13514 | 7.10769 | 5.42466 | 5.42466 | 2.78873 | 6.94737 | 15.80282 | 14.46575 | 11.64706 | 14.3
1.2475 | 2 | 4.45946 | 4.06154 | 8.13699 | 8.13699 | 7.43662 | 11.28947 | 16.7324 | 15.36986 | 19.41176 | 14.3
1.248 | 1 | 2.67568 | 1.01538 | 7.23288 | 7.23288 | 13.01408 | 7.81579 | 15.80282 | 8.13699 | 14.55882 | 15.4
1.2485 | 1 | 3.56757 | 2.03077 | 9.94521 | 9.94521 | 10.22535 | 9.55263 | 9.29577 | 7.23288 | 15.52941 | 14.3
1.249 | 2 | 3.56757 | 6.09231 | 3.61644 | 3.61644 | 12.08451 | 6.94737 | 11.15493 | 13.56164 | 20.38235 | 11
1.2495 | 1 | 1.78378 | 6.09231 | 9.94521 | 9.94521 | 8.3662 | 7.81579 | 13.01408 | 16.27397 | 10.67647 | 16.5
1.25 | 5 | 0.89189 | 3.04615 | 8.13699 | 8.13699 | 16.7324 | 13.89474 | 10.22535 | 9.0411 | 6.79412 | 27.5
1.2505 | 5 | 3.56757 | 5.07692 | 6.32877 | 6.32877 | 4.64789 | 6.94737 | 13.01408 | 6.32877 | 11.64706 | 7.7
1.251 | 2 | 4.45946 | 5.07692 | 9.94521 | 9.94521 | 2.78873 | 14.76316 | 11.15493 | 9.94521 | 3.88235 | 4.4
1.2515 | 3 | 0.89189 | 6.09231 | 8.13699 | 8.13699 | 8.3662 | 8.68421 | 4.64789 | 13.56164 | 6.79412 | 15.4
1.252 | 2 | 3.56757 | 4.06154 | 9.0411 | 9.0411 | 3.71831 | 11.28947 | 9.29577 | 11.75342 | 11.64706 | 18.7
1.2525 | 2 | 0.89189 | 10.15385 | 6.32877 | 6.32877 | 9.29577 | 5.21053 | 11.15493 | 13.56164 | 6.79412 | 23.1
1.253 | 4 | 0.89189 | 4.06154 | 4.52055 | 4.52055 | 14.87324 | 7.81579 | 11.15493 | 18.9863 | 8.73529 | 17.6
1.2535 | 5 | 5.35135 | 7.10769 | 2.71233 | 2.71233 | 6.50704 | 9.55263 | 8.3662 | 11.75342 | 7.76471 | 16.5
1.254 | 2 | 1.78378 | 7.10769 | 2.71233 | 2.71233 | 8.3662 | 9.55263 | 8.3662 | 9.0411 | 10.67647 | 24.2
1.2545 | 1 | 6.24324 | 8.12308 | 5.42466 | 5.42466 | 8.3662 | 6.94737 | 11.15493 | 10.84932 | 20.38235 | 18.7
1.255 | 4 | 4.45946 | 2.03077 | 1.80822 | 1.80822 | 5.57747 | 5.21053 | 8.3662 | 15.36986 | 16.5 | 14.3
1.2555 | 4 | 3.56757 | 7.10769 | 6.32877 | 6.32877 | 8.3662 | 8.68421 | 11.15493 | 20.79452 | 10.67647 | 12.1
1.256 | 1 | 6.24324 | 4.06154 | 14.46575 | 14.46575 | 7.43662 | 7.81579 | 9.29577 | 9.0411 | 1.94118 | 8.8
1.2565 | 3 | 6.24324 | 6.09231 | 10.84932 | 10.84932 | 8.3662 | 4.34211 | 13.01408 | 10.84932 | 11.64706 | 12.1
1.257 | 3 | 4.45946 | 3.04615 | 6.32877 | 6.32877 | 6.50704 | 8.68421 | 13.94366 | 9.94521 | 18.44118 | 12.1
1.2575 | 3 | 3.56757 | 4.06154 | 3.61644 | 3.61644 | 4.64789 | 8.68421 | 15.80282 | 11.75342 | 15.52941 | 12.1
1.258 | 3 | 1.78378 | 5.07692 | 7.23288 | 7.23288 | 3.71831 | 3.47368 | 15.80282 | 10.84932 | 19.41176 | 17.6
1.2585 | 7 | 2.67568 | 9.13846 | 4.52055 | 4.52055 | 8.3662 | 9.55263 | 13.94366 | 12.65753 | 10.67647 | 16.5
1.259 | 0 | 8.91892 | 6.09231 | 9.0411 | 9.0411 | 11.15493 | 4.34211 | 9.29577 | 4.52055 | 19.41176 | 14.3
1.2595 | 0 | 1.78378 | 9.13846 | 7.23288 | 7.23288 | 10.22535 | 4.34211 | 6.50704 | 7.23288 | 18.44118 | 12.1
1.26 | 4 | 2.67568 | 2.03077 | 7.23288 | 7.23288 | 8.3662 | 6.94737 | 12.08451 | 8.13699 | 21.35294 | 18.7
1.2605 | 10 | 0.89189 | 4.06154 | 11.75342 | 11.75342 | 12.08451 | 6.94737 | 15.80282 | 9.94521 | 14.55882 | 19.8
1.261 | 2 | 8.02703 | 12.18462 | 8.13699 | 8.13699 | 10.22535 | 5.21053 | 11.15493 | 14.46575 | 10.67647 | 17.6
1.2615 | 1 | 1.78378 | 4.06154 | 4.52055 | 4.52055 | 9.29577 | 13.89474 | 13.94366 | 10.84932 | 14.55882 | 17.6
1.262 | 1 | 3.56757 | 7.10769 | 4.52055 | 4.52055 | 7.43662 | 8.68421 | 14.87324 | 6.32877 | 23.29412 | 17.6
1.2625 | 3 | 0.89189 | 4.06154 | 3.61644 | 3.61644 | 14.87324 | 13.02632 | 16.7324 | 7.23288 | 17.47059 | 12.1
1.263 | 0 | 0.89189 | 5.07692 | 4.52055 | 4.52055 | 12.08451 | 6.94737 | 8.3662 | 9.0411 | 17.47059 | 12.1
1.2635 | 1 | 6.24324 | 6.09231 | 8.13699 | 8.13699 | 10.22535 | 3.47368 | 7.43662 | 10.84932 | 17.47059 | 16.5
1.264 | 1 | 8.02703 | 5.07692 | 4.52055 | 4.52055 | 4.64789 | 6.94737 | 13.01408 | 12.65753 | 10.67647 | 9.9
1.2645 | 2 | 8.02703 | 2.03077 | 5.42466 | 5.42466 | 6.50704 | 5.21053 | 8.3662 | 4.52055 | 17.47059 | 13.2
1.265 | 3 | 4.45946 | 4.06154 | 4.52055 | 4.52055 | 3.71831 | 7.81579 | 10.22535 | 6.32877 | 12.61765 | 16.5
1.2655 | 0 | 5.35135 | 1.01538 | 5.42466 | 5.42466 | 13.01408 | 12.1579 | 5.57747 | 9.94521 | 14.55882 | 13.2
1.266 | 6 | 3.56757 | 2.03077 | 0.90411 | 0.90411 | 4.64789 | 6.94737 | 12.08451 | 5.42466 | 6.79412 | 9.9
1.2665 | 2 | 2.67568 | 12.18462 | 3.61644 | 3.61644 | 6.50704 | 8.68421 | 12.08451 | 9.94521 | 11.64706 | 16.5
1.267 | 0 | 5.35135 | 6.09231 | 4.52055 | 4.52055 | 10.22535 | 7.81579 | 13.01408 | 9.94521 | 9.70588 | 15.4
1.2675 | 1 | 4.45946 | 9.13846 | 2.71233 | 2.71233 | 11.15493 | 13.02632 | 11.15493 | 15.36986 | 13.58823 | 14.3
1.268 | 4 | 2.67568 | 9.13846 | 6.32877 | 6.32877 | 9.29577 | 7.81579 | 11.15493 | 7.23288 | 6.79412 | 16.5
1.2685 | 4 | 1.78378 | 10.15385 | 7.23288 | 7.23288 | 7.43662 | 7.81579 | 13.01408 | 10.84932 | 12.61765 | 15.4
1.269 | 4 | 0.89189 | 5.07692 | 8.13699 | 8.13699 | 14.87324 | 4.34211 | 15.80282 | 6.32877 | 14.55882 | 14.3
1.2695 | 0 | 1.78378 | 4.06154 | 6.32877 | 6.32877 | 0.92958 | 3.47368 | 13.94366 | 10.84932 | 15.52941 | 14.3
1.27 | 1 | 1.78378 | 9.13846 | 7.23288 | 7.23288 | 12.08451 | 4.34211 | 12.08451 | 15.36986 | 6.79412 | 13.2
1.2705 | 4 | 2.67568 | 6.09231 | 6.32877 | 6.32877 | 5.57747 | 7.81579 | 13.01408 | 8.13699 | 12.61765 | 18.7
1.271 | 3 | 0 | 6.09231 | 8.13699 | 8.13699 | 10.22535 | 8.68421 | 13.01408 | 16.27397 | 6.79412 | 11
1.2715 | 0 | 0.89189 | 5.07692 | 12.65753 | 12.65753 | 8.3662 | 18.23684 | 9.29577 | 12.65753 | 12.61765 | 13.2
1.272 | 5 | 2.67568 | 6.09231 | 7.23288 | 7.23288 | 9.29577 | 8.68421 | 10.22535 | 19.89041 | 8.73529 | 18.7
1.2725 | 2 | 1.78378 | 10.15385 | 7.23288 | 7.23288 | 8.3662 | 11.28947 | 9.29577 | 18.08219 | 12.61765 | 11
1.273 | 2 | 2.67568 | 7.10769 | 6.32877 | 6.32877 | 8.3662 | 8.68421 | 9.29577 | 13.56164 | 10.67647 | 4.4
1.2735 | 3 | 0.89189 | 5.07692 | 10.84932 | 10.84932 | 10.22535 | 13.89474 | 5.57747 | 9.94521 | 12.61765 | 14.3
1.274 | 1 | 6.24324 | 5.07692 | 9.94521 | 9.94521 | 2.78873 | 5.21053 | 4.64789 | 13.56164 | 10.67647 | 12.1
1.2745 | 2 | 0.89189 | 4.06154 | 8.13699 | 8.13699 | 6.50704 | 9.55263 | 15.80282 | 11.75342 | 16.5 | 7.7
1.275 | 3 | 0.89189 | 2.03077 | 9.0411 | 9.0411 | 8.3662 | 11.28947 | 6.50704 | 10.84932 | 9.70588 | 11
1.2755 | 5 | 6.24324 | 5.07692 | 8.13699 | 8.13699 | 3.71831 | 6.94737 | 5.57747 | 11.75342 | 10.67647 | 7.7
1.276 | 4 | 4.45946 | 8.12308 | 5.42466 | 5.42466 | 10.22535 | 16.5 | 7.43662 | 9.94521 | 7.76471 | 12.1
1.2765 | 6 | 4.45946 | 7.10769 | 5.42466 | 5.42466 | 5.57747 | 8.68421 | 6.50704 | 13.56164 | 9.70588 | 19.8
1.277 | 3 | 4.45946 | 8.12308 | 4.52055 | 4.52055 | 12.08451 | 11.28947 | 8.3662 | 13.56164 | 12.61765 | 7.7
1.2775 | 2 | 6.24324 | 11.16923 | 7.23288 | 7.23288 | 10.22535 | 12.1579 | 6.50704 | 18.08219 | 16.5 | 17.6
1.278 | 4 | 2.67568 | 9.13846 | 9.0411 | 9.0411 | 7.43662 | 12.1579 | 12.08451 | 15.36986 | 10.67647 | 9.9
1.2785 | 2 | 7.13514 | 7.10769 | 3.61644 | 3.61644 | 6.50704 | 10.42105 | 3.71831 | 6.32877 | 10.67647 | 8.8
1.279 | 1 | 3.56757 | 5.07692 | 4.52055 | 4.52055 | 5.57747 | 6.07895 | 16.7324 | 5.42466 | 5.82353 | 18.7
1.2795 | 3 | 5.35135 | 5.07692 | 4.52055 | 4.52055 | 7.43662 | 7.81579 | 2.78873 | 6.32877 | 8.73529 | 11
1.28 | 1 | 5.35135 | 8.12308 | 6.32877 | 6.32877 | 3.71831 | 7.81579 | 12.08451 | 13.56164 | 12.61765 | 18.7
1.2805 | 1 | 1.78378 | 4.06154 | 6.32877 | 6.32877 | 11.15493 | 8.68421 | 13.94366 | 7.23288 | 11.64706 | 22
1.281 | 1 | 1.78378 | 5.07692 | 4.52055 | 4.52055 | 8.3662 | 6.07895 | 17.66197 | 9.94521 | 7.76471 | 23.1
1.2815 | 2 | 2.67568 | 8.12308 | 4.52055 | 4.52055 | 6.50704 | 11.28947 | 10.22535 | 12.65753 | 8.73529 | 19.8
1.282 | 4 | 7.13514 | 6.09231 | 3.61644 | 3.61644 | 7.43662 | 10.42105 | 15.80282 | 12.65753 | 18.44118 | 18.7
1.2825 | 1 | 1.78378 | 10.15385 | 9.0411 | 9.0411 | 8.3662 | 3.47368 | 16.7324 | 13.56164 | 5.82353 | 9.9
1.283 | 2 | 1.78378 | 5.07692 | 4.52055 | 4.52055 | 4.64789 | 6.94737 | 13.94366 | 14.46575 | 11.64706 | 14.3
1.2835 | 3 | 5.35135 | 9.13846 | 8.13699 | 8.13699 | 5.57747 | 7.81579 | 11.15493 | 3.61644 | 12.61765 | 23.1
1.284 | 1 | 2.67568 | 5.07692 | 2.71233 | 2.71233 | 7.43662 | 6.94737 | 10.22535 | 6.32877 | 20.38235 | 20.9
1.2845 | 1 | 4.45946 | 15.23077 | 7.23288 | 7.23288 | 13.94366 | 16.5 | 13.94366 | 11.75342 | 13.58823 | 11
1.285 | 1 | 0.89189 | 7.10769 | 4.52055 | 4.52055 | 5.57747 | 9.55263 | 15.80282 | 6.32877 | 16.5 | 23.1
1.2855 | 0 | 3.56757 | 6.09231 | 7.23288 | 7.23288 | 5.57747 | 6.94737 | 15.80282 | 15.36986 | 10.67647 | 18.7
1.286 | 1 | 6.24324 | 5.07692 | 8.13699 | 8.13699 | 7.43662 | 4.34211 | 11.15493 | 7.23288 | 15.52941 | 11
1.2865 | 1 | 2.67568 | 3.04615 | 8.13699 | 8.13699 | 7.43662 | 9.55263 | 16.7324 | 11.75342 | 12.61765 | 15.4
1.287 | 3 | 4.45946 | 1.01538 | 11.75342 | 11.75342 | 4.64789 | 12.1579 | 22.30986 | 9.0411 | 14.55882 | 22
1.2875 | 1 | 1.78378 | 5.07692 | 9.94521 | 9.94521 | 5.57747 | 5.21053 | 9.29577 | 14.46575 | 17.47059 | 15.4
1.288 | 5 | 6.24324 | 7.10769 | 7.23288 | 7.23288 | 3.71831 | 7.81579 | 11.15493 | 6.32877 | 10.67647 | 23.1
1.2885 | 1 | 3.56757 | 8.12308 | 9.0411 | 9.0411 | 9.29577 | 16.5 | 12.08451 | 13.56164 | 16.5 | 5.5
1.289 | 5 | 5.35135 | 9.13846 | 5.42466 | 5.42466 | 6.50704 | 6.07895 | 8.3662 | 9.0411 | 26.20588 | 11
1.2895 | 1 | 0.89189 | 4.06154 | 3.61644 | 3.61644 | 6.50704 | 13.89474 | 11.15493 | 9.0411 | 29.11765 | 9.9
1.29 | 4 | 3.56757 | 2.03077 | 6.32877 | 6.32877 | 5.57747 | 3.47368 | 8.3662 | 17.17808 | 6.79412 | 5.5
1.2905 | 4 | 2.67568 | 5.07692 | 3.61644 | 3.61644 | 6.50704 | 7.81579 | 5.57747 | 15.36986 | 15.52941 | 16.5
1.291 | 4 | 2.67568 | 7.10769 | 8.13699 | 8.13699 | 6.50704 | 16.5 | 7.43662 | 11.75342 | 14.55882 | 14.3
1.2915 | 5 | 2.67568 | 4.06154 | 8.13699 | 8.13699 | 6.50704 | 9.55263 | 10.22535 | 5.42466 | 9.70588 | 8.8
1.292 | 6 | 0.89189 | 2.03077 | 5.42466 | 5.42466 | 2.78873 | 12.1579 | 14.87324 | 16.27397 | 9.70588 | 12.1
1.2925 | 0 | 0.89189 | 5.07692 | 4.52055 | 4.52055 | 8.3662 | 14.76316 | 6.50704 | 10.84932 | 12.61765 | 14.3
1.293 | 4 | 0.89189 | 1.01538 | 2.71233 | 2.71233 | 14.87324 | 6.07895 | 8.3662 | 13.56164 | 14.55882 | 18.7
1.2935 | 4 | 0 | 2.03077 | 3.61644 | 3.61644 | 6.50704 | 8.68421 | 13.94366 | 9.94521 | 17.47059 | 25.3
1.294 | 4 | 3.56757 | 6.09231 | 2.71233 | 2.71233 | 15.80282 | 12.1579 | 8.3662 | 16.27397 | 8.73529 | 19.8
1.2945 | 2 | 3.56757 | 3.04615 | 1.80822 | 1.80822 | 12.08451 | 13.02632 | 5.57747 | 10.84932 | 10.67647 | 16.5
1.295 | 7 | 7.13514 | 1.01538 | 3.61644 | 3.61644 | 9.29577 | 9.55263 | 3.71831 | 12.65753 | 20.38235 | 15.4
1.2955 | 0 | 4.45946 | 1.01538 | 5.42466 | 5.42466 | 5.57747 | 4.34211 | 14.87324 | 4.52055 | 10.67647 | 8.8
1.296 | 2 | 0.89189 | 4.06154 | 4.52055 | 4.52055 | 8.3662 | 6.07895 | 7.43662 | 13.56164 | 16.5 | 16.5
1.2965 | 0 | 2.67568 | 2.03077 | 7.23288 | 7.23288 | 10.22535 | 8.68421 | 11.15493 | 15.36986 | 9.70588 | 12.1
1.297 | 2 | 0 | 6.09231 | 2.71233 | 2.71233 | 12.08451 | 5.21053 | 9.29577 | 9.0411 | 8.73529 | 5.5
1.2975 | 6 | 0 | 3.04615 | 7.23288 | 7.23288 | 9.29577 | 2.60526 | 7.43662 | 9.94521 | 11.64706 | 14.3
1.298 | 5 | 0.89189 | 4.06154 | 9.0411 | 9.0411 | 11.15493 | 16.5 | 6.50704 | 7.23288 | 8.73529 | 5.5
1.2985 | 3 | 0 | 6.09231 | 3.61644 | 3.61644 | 16.7324 | 10.42105 | 7.43662 | 13.56164 | 11.64706 | 9.9
1.299 | 0 | 3.56757 | 8.12308 | 5.42466 | 5.42466 | 2.78873 | 6.94737 | 8.3662 | 9.0411 | 13.58823 | 15.4
1.2995 | 7 | 2.67568 | 3.04615 | 3.61644 | 3.61644 | 7.43662 | 9.55263 | 12.08451 | 12.65753 | 3.88235 | 16.5
1.3 | 3 | 3.56757 | 9.13846 | 5.42466 | 5.42466 | 9.29577 | 8.68421 | 13.01408 | 2.71233 | 14.55882 | 13.2
1.3005 | 1 | 0.89189 | 3.04615 | 6.32877 | 6.32877 | 4.64789 | 4.34211 | 12.08451 | 12.65753 | 7.76471 | 5.5
1.301 | 3 | 0 | 5.07692 | 8.13699 | 8.13699 | 8.3662 | 7.81579 | 13.01408 | 11.75342 | 12.61765 | 16.5
1.3015 | 2 | 0.89189 | 3.04615 | 4.52055 | 4.52055 | 3.71831 | 8.68421 | 17.66197 | 6.32877 | 9.70588 | 14.3
1.302 | 1 | 3.56757 | 3.04615 | 9.0411 | 9.0411 | 13.01408 | 6.07895 | 14.87324 | 5.42466 | 12.61765 | 16.5
1.3025 | 1 | 4.45946 | 4.06154 | 4.52055 | 4.52055 | 11.15493 | 6.07895 | 14.87324 | 11.75342 | 13.58823 | 14.3
1.303 | 2 | 2.67568 | 5.07692 | 7.23288 | 7.23288 | 6.50704 | 8.68421 | 9.29577 | 5.42466 | 11.64706 | 12.1
1.3035 | 4 | 3.56757 | 3.04615 | 17.17808 | 17.17808 | 2.78873 | 8.68421 | 15.80282 | 8.13699 | 14.55882 | 12.1
1.304 | 1 | 7.13514 | 2.03077 | 3.61644 | 3.61644 | 6.50704 | 7.81579 | 12.08451 | 6.32877 | 13.58823 | 16.5
1.3045 | 2 | 2.67568 | 2.03077 | 3.61644 | 3.61644 | 3.71831 | 5.21053 | 10.22535 | 12.65753 | 16.5 | 8.8
1.305 | 2 | 1.78378 | 6.09231 | 5.42466 | 5.42466 | 4.64789 | 6.94737 | 8.3662 | 9.94521 | 27.17647 | 18.7
1.3055 | 3 | 0.89189 | 6.09231 | 12.65753 | 12.65753 | 5.57747 | 9.55263 | 11.15493 | 12.65753 | 11.64706 | 13.2
1.306 | 5 | 0.89189 | 0 | 5.42466 | 5.42466 | 9.29577 | 13.89474 | 4.64789 | 11.75342 | 10.67647 | 15.4
1.3065 | 1 | 3.56757 | 4.06154 | 3.61644 | 3.61644 | 13.01408 | 11.28947 | 8.3662 | 10.84932 | 14.55882 | 11
1.307 | 1 | 0.89189 | 11.16923 | 3.61644 | 3.61644 | 8.3662 | 8.68421 | 4.64789 | 8.13699 | 16.5 | 17.6
1.3075 | 0 | 1.78378 | 12.18462 | 4.52055 | 4.52055 | 8.3662 | 6.94737 | 13.01408 | 4.52055 | 11.64706 | 16.5
1.308 | 2 | 0 | 3.04615 | 2.71233 | 2.71233 | 9.29577 | 9.55263 | 16.7324 | 9.0411 | 7.76471 | 17.6
1.3085 | 0 | 0.89189 | 6.09231 | 6.32877 | 6.32877 | 4.64789 | 4.34211 | 7.43662 | 8.13699 | 4.85294 | 11
1.309 | 3 | 0.89189 | 1.01538 | 9.94521 | 9.94521 | 4.64789 | 14.76316 | 14.87324 | 9.0411 | 3.88235 | 12.1
1.3095 | 1 | 0.89189 | 3.04615 | 11.75342 | 11.75342 | 8.3662 | 6.94737 | 12.08451 | 8.13699 | 7.76471 | 14.3
1.31 | 5 | 2.67568 | 2.03077 | 8.13699 | 8.13699 | 8.3662 | 6.94737 | 10.22535 | 9.0411 | 12.61765 | 15.4
1.3105 | 5 | 2.67568 | 3.04615 | 6.32877 | 6.32877 | 8.3662 | 6.07895 | 14.87324 | 10.84932 | 17.47059 | 13.2
1.311 | 0 | 1.78378 | 6.09231 | 4.52055 | 4.52055 | 6.50704 | 13.02632 | 15.80282 | 5.42466 | 21.35294 | 3.3
1.3115 | 0 | 2.67568 | 3.04615 | 0 | 0 | 3.71831 | 5.21053 | 13.01408 | 9.0411 | 16.5 | 13.2
1.312 | 2 | 3.56757 | 5.07692 | 2.71233 | 2.71233 | 6.50704 | 5.21053 | 10.22535 | 12.65753 | 14.55882 | 14.3
1.3125 | 4 | 6.24324 | 8.12308 | 6.32877 | 6.32877 | 6.50704 | 5.21053 | 7.43662 | 13.56164 | 14.55882 | 13.2
1.313 | 8 | 4.45946 | 6.09231 | 1.80822 | 1.80822 | 10.22535 | 8.68421 | 10.22535 | 11.75342 | 11.64706 | 17.6
1.3135 | 5 | 2.67568 | 6.09231 | 2.71233 | 2.71233 | 8.3662 | 6.94737 | 19.52113 | 10.84932 | 14.55882 | 12.1
1.314 | 4 | 2.67568 | 6.09231 | 3.61644 | 3.61644 | 8.3662 | 6.94737 | 11.15493 | 3.61644 | 14.55882 | 6.6
1.3145 | 7 | 2.67568 | 2.03077 | 9.0411 | 9.0411 | 10.22535 | 2.60526 | 22.30986 | 9.94521 | 11.64706 | 15.4
1.315 | 6 | 3.56757 | 1.01538 | 4.52055 | 4.52055 | 4.64789 | 6.94737 | 13.01408 | 9.94521 | 4.85294 | 8.8
1.3155 | 0 | 0.89189 | 4.06154 | 9.94521 | 9.94521 | 8.3662 | 12.1579 | 12.08451 | 5.42466 | 9.70588 | 8.8
1.316 | 3 | 0.89189 | 11.16923 | 4.52055 | 4.52055 | 8.3662 | 13.02632 | 9.29577 | 4.52055 | 7.76471 | 4.4
1.3165 | 4 | 3.56757 | 3.04615 | 3.61644 | 3.61644 | 11.15493 | 16.5 | 9.29577 | 10.84932 | 12.61765 | 12.1
1.317 | 2 | 2.67568 | 7.10769 | 5.42466 | 5.42466 | 8.3662 | 8.68421 | 8.3662 | 19.89041 | 11.64706 | 8.8
1.3175 | 3 | 5.35135 | 4.06154 | 3.61644 | 3.61644 | 8.3662 | 5.21053 | 10.22535 | 9.94521 | 10.67647 | 3.3
1.318 | 1 | 3.56757 | 4.06154 | 8.13699 | 8.13699 | 5.57747 | 3.47368 | 9.29577 | 17.17808 | 16.5 | 15.4
1.3185 | 2 | 0 | 2.03077 | 4.52055 | 4.52055 | 6.50704 | 3.47368 | 9.29577 | 12.65753 | 16.5 | 24.2
1.319 | 5 | 0.89189 | 1.01538 | 4.52055 | 4.52055 | 5.57747 | 4.34211 | 7.43662 | 9.0411 | 19.41176 | 13.2
1.3195 | 0 | 0.89189 | 3.04615 | 4.52055 | 4.52055 | 5.57747 | 8.68421 | 14.87324 | 6.32877 | 8.73529 | 11
1.32 | 2 | 0 | 3.04615 | 9.0411 | 9.0411 | 4.64789 | 19.10526 | 11.15493 | 10.84932 | 8.73529 | 12.1
1.3205 | 5 | 1.78378 | 10.15385 | 5.42466 | 5.42466 | 12.08451 | 3.47368 | 17.66197 | 7.23288 | 11.64706 | 13.2
1.321 | 1 | 1.78378 | 4.06154 | 0 | 0 | 14.87324 | 9.55263 | 10.22535 | 9.0411 | 12.61765 | 15.4
1.3215 | 0 | 0.89189 | 7.10769 | 2.71233 | 2.71233 | 7.43662 | 6.94737 | 9.29577 | 14.46575 | 7.76471 | 8.8
1.322 | 1 | 0 | 7.10769 | 4.52055 | 4.52055 | 4.64789 | 13.89474 | 9.29577 | 9.94521 | 14.55882 | 18.7
1.3225 | 1 | 0 | 8.12308 | 4.52055 | 4.52055 | 9.29577 | 13.02632 | 5.57747 | 14.46575 | 14.55882 | 12.1
1.323 | 3 | 0.89189 | 6.09231 | 3.61644 | 3.61644 | 8.3662 | 15.63158 | 9.29577 | 4.52055 | 8.73529 | 26.4
1.3235 | 0 | 2.67568 | 4.06154 | 2.71233 | 2.71233 | 5.57747 | 4.34211 | 10.22535 | 5.42466 | 8.73529 | 17.6
1.324 | 1 | 0.89189 | 1.01538 | 6.32877 | 6.32877 | 5.57747 | 7.81579 | 9.29577 | 11.75342 | 16.5 | 19.8
1.3245 | 3 | 4.45946 | 8.12308 | 1.80822 | 1.80822 | 11.15493 | 5.21053 | 10.22535 | 11.75342 | 10.67647 | 6.6
1.325 | 0 | 2.67568 | 3.04615 | 8.13699 | 8.13699 | 5.57747 | 5.21053 | 14.87324 | 7.23288 | 12.61765 | 8.8
1.3255 | 3 | 1.78378 | 1.01538 | 7.23288 | 7.23288 | 4.64789 | 3.47368 | 3.71831 | 12.65753 | 17.47059 | 9.9
1.326 | 2 | 1.78378 | 4.06154 | 5.42466 | 5.42466 | 10.22535 | 4.34211 | 10.22535 | 8.13699 | 8.73529 | 7.7
1.3265 | 0 | 4.45946 | 5.07692 | 9.0411 | 9.0411 | 10.22535 | 6.94737 | 4.64789 | 6.32877 | 9.70588 | 11
1.327 | 1 | 2.67568 | 2.03077 | 6.32877 | 6.32877 | 9.29577 | 11.28947 | 9.29577 | 10.84932 | 11.64706 | 14.3
1.3275 | 2 | 1.78378 | 2.03077 | 1.80822 | 1.80822 | 13.01408 | 8.68421 | 10.22535 | 17.17808 | 10.67647 | 13.2
1.328 | 3 | 6.24324 | 3.04615 | 5.42466 | 5.42466 | 7.43662 | 5.21053 | 6.50704 | 6.32877 | 12.61765 | 14.3
1.3285 | 2 | 1.78378 | 1.01538 | 6.32877 | 6.32877 | 4.64789 | 6.94737 | 7.43662 | 13.56164 | 9.70588 | 15.4
1.329 | 2 | 1.78378 | 1.01538 | 7.23288 | 7.23288 | 9.29577 | 8.68421 | 6.50704 | 5.42466 | 7.76471 | 11
1.3295 | 6 | 2.67568 | 4.06154 | 0.90411 | 0.90411 | 7.43662 | 10.42105 | 4.64789 | 10.84932 | 5.82353 | 11
1.33 | 2 | 1.78378 | 7.10769 | 3.61644 | 3.61644 | 3.71831 | 6.07895 | 7.43662 | 13.56164 | 15.52941 | 24.2
1.3305 | 1 | 3.56757 | 2.03077 | 3.61644 | 3.61644 | 9.29577 | 12.1579 | 7.43662 | 8.13699 | 10.67647 | 16.5
1.331 | 1 | 1.78378 | 0 | 2.71233 | 2.71233 | 10.22535 | 10.42105 | 3.71831 | 9.94521 | 20.38235 | 9.9
1.3315 | 8 | 3.56757 | 4.06154 | 2.71233 | 2.71233 | 5.57747 | 5.21053 | 5.57747 | 10.84932 | 15.52941 | 14.3
1.332 | 5 | 6.24324 | 6.09231 | 3.61644 | 3.61644 | 7.43662 | 7.81579 | 1.85915 | 13.56164 | 19.41176 | 12.1
1.3325 | 5 | 1.78378 | 4.06154 | 4.52055 | 4.52055 | 9.29577 | 13.02632 | 8.3662 | 6.32877 | 8.73529 | 14.3
1.333 | 2 | 5.35135 | 6.09231 | 8.13699 | 8.13699 | 4.64789 | 7.81579 | 11.15493 | 8.13699 | 12.61765 | 15.4
1.3335 | 1 | 0.89189 | 3.04615 | 2.71233 | 2.71233 | 7.43662 | 8.68421 | 8.3662 | 5.42466 | 23.29412 | 12.1
1.334 | 3 | 1.78378 | 7.10769 | 2.71233 | 2.71233 | 7.43662 | 8.68421 | 11.15493 | 11.75342 | 9.70588 | 8.8
1.3345 | 6 | 3.56757 | 4.06154 | 5.42466 | 5.42466 | 0.92958 | 8.68421 | 9.29577 | 9.0411 | 7.76471 | 16.5
1.335 | 4 | 4.45946 | 1.01538 | 9.0411 | 9.0411 | 9.29577 | 12.1579 | 7.43662 | 4.52055 | 12.61765 | 14.3
1.3355 | 0 | 5.35135 | 4.06154 | 9.94521 | 9.94521 | 6.50704 | 4.34211 | 6.50704 | 4.52055 | 12.61765 | 20.9
1.336 | 0 | 2.67568 | 7.10769 | 4.52055 | 4.52055 | 10.22535 | 4.34211 | 12.08451 | 9.94521 | 20.38235 | 16.5
1.3365 | 2 | 0.89189 | 1.01538 | 5.42466 | 5.42466 | 13.94366 | 8.68421 | 10.22535 | 8.13699 | 13.58823 | 12.1
1.337 | 2 | 1.78378 | 1.01538 | 4.52055 | 4.52055 | 8.3662 | 4.34211 | 7.43662 | 14.46575 | 16.5 | 18.7
1.3375 | 3 | 0.89189 | 2.03077 | 4.52055 | 4.52055 | 9.29577 | 7.81579 | 6.50704 | 18.08219 | 6.79412 | 9.9
1.338 | 2 | 1.78378 | 8.12308 | 6.32877 | 6.32877 | 7.43662 | 5.21053 | 12.08451 | 9.0411 | 14.55882 | 13.2
1.3385 | 2 | 2.67568 | 9.13846 | 3.61644 | 3.61644 | 4.64789 | 7.81579 | 9.29577 | 13.56164 | 10.67647 | 11
1.339 | 2 | 1.78378 | 4.06154 | 4.52055 | 4.52055 | 2.78873 | 5.21053 | 13.01408 | 8.13699 | 13.58823 | 14.3
1.3395 | 3 | 4.45946 | 10.15385 | 0 | 0 | 4.64789 | 9.55263 | 13.01408 | 0.90411 | 7.76471 | 19.8
1.34 | 2 | 1.78378 | 5.07692 | 5.42466 | 5.42466 | 12.08451 | 11.28947 | 7.43662 | 7.23288 | 8.73529 | 15.4
1.3405 | 0 | 3.56757 | 4.06154 | 2.71233 | 2.71233 | 8.3662 | 4.34211 | 10.22535 | 7.23288 | 13.58823 | 14.3
1.341 | 1 | 4.45946 | 7.10769 | 6.32877 | 6.32877 | 5.57747 | 6.94737 | 12.08451 | 13.56164 | 15.52941 | 8.8
1.3415 | 2 | 4.45946 | 0 | 3.61644 | 3.61644 | 10.22535 | 6.94737 | 4.64789 | 5.42466 | 4.85294 | 15.4
1.342 | 4 | 3.56757 | 5.07692 | 13.56164 | 13.56164 | 5.57747 | 11.28947 | 8.3662 | 8.13699 | 7.76471 | 12.1
1.3425 | 1 | 2.67568 | 1.01538 | 6.32877 | 6.32877 | 8.3662 | 10.42105 | 13.01408 | 8.13699 | 6.79412 | 22
1.343 | 1 | 6.24324 | 5.07692 | 7.23288 | 7.23288 | 8.3662 | 6.94737 | 4.64789 | 6.32877 | 5.82353 | 9.9
1.3435 | 0 | 1.78378 | 7.10769 | 6.32877 | 6.32877 | 9.29577 | 6.94737 | 9.29577 | 10.84932 | 14.55882 | 19.8
1.344 | 2 | 1.78378 | 5.07692 | 3.61644 | 3.61644 | 12.08451 | 9.55263 | 10.22535 | 11.75342 | 12.61765 | 9.9
1.3445 | 1 | 2.67568 | 6.09231 | 5.42466 | 5.42466 | 6.50704 | 9.55263 | 12.08451 | 2.71233 | 14.55882 | 9.9
1.345 | 3 | 5.35135 | 6.09231 | 8.13699 | 8.13699 | 6.50704 | 6.94737 | 15.80282 | 9.94521 | 15.52941 | 12.1
1.3455 | 2 | 6.24324 | 4.06154 | 7.23288 | 7.23288 | 11.15493 | 7.81579 | 9.29577 | 9.0411 | 8.73529 | 15.4
1.346 | 0 | 1.78378 | 3.04615 | 3.61644 | 3.61644 | 3.71831 | 6.94737 | 13.01408 | 2.71233 | 14.55882 | 14.3
1.3465 | 0 | 8.91892 | 6.09231 | 2.71233 | 2.71233 | 6.50704 | 12.1579 | 9.29577 | 9.0411 | 15.52941 | 6.6
1.347 | 1 | 0.89189 | 2.03077 | 7.23288 | 7.23288 | 5.57747 | 7.81579 | 13.01408 | 7.23288 | 8.73529 | 11
1.3475 | 1 | 6.24324 | 2.03077 | 9.94521 | 9.94521 | 5.57747 | 12.1579 | 7.43662 | 7.23288 | 6.79412 | 8.8
1.348 | 5 | 3.56757 | 1.01538 | 8.13699 | 8.13699 | 8.3662 | 15.63158 | 4.64789 | 7.23288 | 12.61765 | 9.9
1.3485 | 6 | 1.78378 | 1.01538 | 9.0411 | 9.0411 | 13.01408 | 6.94737 | 6.50704 | 8.13699 | 8.73529 | 16.5
1.349 | 1 | 1.78378 | 6.09231 | 1.80822 | 1.80822 | 13.01408 | 2.60526 | 5.57747 | 6.32877 | 15.52941 | 13.2
1.3495 | 3 | 7.13514 | 5.07692 | 3.61644 | 3.61644 | 11.15493 | 6.94737 | 13.94366 | 17.17808 | 8.73529 | 7.7
1.35 | 8 | 0.89189 | 5.07692 | 4.52055 | 4.52055 | 4.64789 | 6.94737 | 12.08451 | 9.94521 | 10.67647 | 17.6
1.3505 | 4 | 0 | 5.07692 | 5.42466 | 5.42466 | 1.85915 | 6.07895 | 6.50704 | 12.65753 | 11.64706 | 6.6
1.351 | 2 | 1.78378 | 7.10769 | 8.13699 | 8.13699 | 10.22535 | 1.73684 | 10.22535 | 16.27397 | 8.73529 | 15.4
1.3515 | 2 | 2.67568 | 6.09231 | 5.42466 | 5.42466 | 6.50704 | 4.34211 | 15.80282 | 8.13699 | 8.73529 | 13.2
1.352 | 1 | 0.89189 | 4.06154 | 5.42466 | 5.42466 | 9.29577 | 5.21053 | 9.29577 | 7.23288 | 14.55882 | 16.5
1.3525 | 0 | 1.78378 | 4.06154 | 5.42466 | 5.42466 | 8.3662 | 9.55263 | 10.22535 | 14.46575 | 7.76471 | 12.1
1.353 | 0 | 1.78378 | 9.13846 | 7.23288 | 7.23288 | 8.3662 | 5.21053 | 3.71831 | 7.23288 | 8.73529 | 11
1.3535 | 1 | 3.56757 | 4.06154 | 9.0411 | 9.0411 | 5.57747 | 13.02632 | 6.50704 | 8.13699 | 13.58823 | 12.1
1.354 | 3 | 6.24324 | 6.09231 | 3.61644 | 3.61644 | 11.15493 | 9.55263 | 9.29577 | 9.94521 | 9.70588 | 9.9
1.3545 | 4 | 0.89189 | 4.06154 | 4.52055 | 4.52055 | 7.43662 | 13.02632 | 7.43662 | 13.56164 | 13.58823 | 8.8
1.355 | 5 | 4.45946 | 5.07692 | 10.84932 | 10.84932 | 3.71831 | 8.68421 | 7.43662 | 3.61644 | 11.64706 | 7.7
1.3555 | 1 | 0.89189 | 3.04615 | 1.80822 | 1.80822 | 4.64789 | 12.1579 | 11.15493 | 4.52055 | 14.55882 | 12.1
1.356 | 4 | 1.78378 | 4.06154 | 4.52055 | 4.52055 | 8.3662 | 10.42105 | 4.64789 | 7.23288 | 10.67647 | 8.8
1.3565 | 0 | 0.89189 | 6.09231 | 6.32877 | 6.32877 | 3.71831 | 4.34211 | 2.78873 | 9.94521 | 10.67647 | 14.3
1.357 | 4 | 0.89189 | 1.01538 | 8.13699 | 8.13699 | 7.43662 | 7.81579 | 4.64789 | 7.23288 | 9.70588 | 15.4
1.3575 | 3 | 5.35135 | 2.03077 | 1.80822 | 1.80822 | 7.43662 | 5.21053 | 3.71831 | 6.32877 | 14.55882 | 9.9
1.358 | 1 | 1.78378 | 3.04615 | 11.75342 | 11.75342 | 12.08451 | 8.68421 | 10.22535 | 13.56164 | 9.70588 | 8.8
1.3585 | 0 | 8.02703 | 3.04615 | 9.94521 | 9.94521 | 1.85915 | 6.07895 | 6.50704 | 14.46575 | 4.85294 | 8.8
1.359 | 1 | 3.56757 | 2.03077 | 6.32877 | 6.32877 | 3.71831 | 6.94737 | 10.22535 | 12.65753 | 15.52941 | 8.8
1.3595 | 2 | 2.67568 | 5.07692 | 7.23288 | 7.23288 | 9.29577 | 6.94737 | 8.3662 | 9.0411 | 12.61765 | 12.1
1.36 | 1 | 3.56757 | 8.12308 | 1.80822 | 1.80822 | 9.29577 | 7.81579 | 12.08451 | 9.94521 | 18.44118 | 11
1.3605 | 0 | 1.78378 | 7.10769 | 1.80822 | 1.80822 | 4.64789 | 6.94737 | 12.08451 | 6.32877 | 14.55882 | 13.2
1.361 | 1 | 7.13514 | 7.10769 | 3.61644 | 3.61644 | 2.78873 | 6.94737 | 9.29577 | 9.94521 | 8.73529 | 11
1.3615 | 1 | 4.45946 | 8.12308 | 5.42466 | 5.42466 | 7.43662 | 4.34211 | 7.43662 | 7.23288 | 9.70588 | 18.7
1.362 | 2 | 2.67568 | 6.09231 | 1.80822 | 1.80822 | 10.22535 | 12.1579 | 7.43662 | 14.46575 | 14.55882 | 11
1.3625 | 6 | 1.78378 | 6.09231 | 2.71233 | 2.71233 | 10.22535 | 6.94737 | 7.43662 | 14.46575 | 8.73529 | 23.1
1.363 | 3 | 0.89189 | 3.04615 | 4.52055 | 4.52055 | 12.08451 | 4.34211 | 13.01408 | 9.94521 | 5.82353 | 11
1.3635 | 5 | 1.78378 | 1.01538 | 10.84932 | 10.84932 | 14.87324 | 6.94737 | 15.80282 | 8.13699 | 11.64706 | 11
1.364 | 4 | 1.78378 | 6.09231 | 1.80822 | 1.80822 | 4.64789 | 3.47368 | 12.08451 | 9.0411 | 16.5 | 12.1
1.3645 | 4 | 6.24324 | 1.01538 | 5.42466 | 5.42466 | 3.71831 | 5.21053 | 13.94366 | 6.32877 | 10.67647 | 11
1.365 | 3 | 4.45946 | 7.10769 | 9.94521 | 9.94521 | 6.50704 | 4.34211 | 11.15493 | 7.23288 | 4.85294 | 11
1.3655 | 3 | 0.89189 | 5.07692 | 0.90411 | 0.90411 | 17.66197 | 3.47368 | 6.50704 | 10.84932 | 21.35294 | 12.1
1.366 | 3 | 1.78378 | 5.07692 | 4.52055 | 4.52055 | 10.22535 | 9.55263 | 9.29577 | 11.75342 | 18.44118 | 12.1
1.3665 | 0 | 1.78378 | 8.12308 | 1.80822 | 1.80822 | 6.50704 | 6.07895 | 12.08451 | 9.0411 | 7.76471 | 20.9
1.367 | 0 | 3.56757 | 3.04615 | 4.52055 | 4.52055 | 7.43662 | 13.02632 | 13.94366 | 4.52055 | 11.64706 | 13.2
1.3675 | 3 | 4.45946 | 6.09231 | 9.94521 | 9.94521 | 4.64789 | 5.21053 | 16.7324 | 12.65753 | 10.67647 | 13.2
1.368 | 3 | 6.24324 | 6.09231 | 8.13699 | 8.13699 | 9.29577 | 2.60526 | 6.50704 | 5.42466 | 11.64706 | 16.5
1.3685 | 6 | 2.67568 | 5.07692 | 4.52055 | 4.52055 | 8.3662 | 9.55263 | 8.3662 | 11.75342 | 16.5 | 7.7
1.369 | 2 | 2.67568 | 6.09231 | 7.23288 | 7.23288 | 10.22535 | 8.68421 | 8.3662 | 7.23288 | 9.70588 | 20.9
1.3695 | 0 | 4.45946 | 6.09231 | 0.90411 | 0.90411 | 4.64789 | 8.68421 | 18.59155 | 7.23288 | 14.55882 | 15.4
1.37 | 2 | 4.45946 | 3.04615 | 1.80822 | 1.80822 | 5.57747 | 11.28947 | 10.22535 | 9.0411 | 19.41176 | 9.9
1.3705 | 0 | 4.45946 | 9.13846 | 8.13699 | 8.13699 | 5.57747 | 10.42105 | 10.22535 | 11.75342 | 12.61765 | 12.1
1.371 | 2 | 3.56757 | 3.04615 | 2.71233 | 2.71233 | 6.50704 | 11.28947 | 10.22535 | 4.52055 | 16.5 | 14.3
1.3715 | 0 | 0.89189 | 7.10769 | 1.80822 | 1.80822 | 4.64789 | 6.07895 | 9.29577 | 9.94521 | 10.67647 | 18.7
1.372 | 2 | 4.45946 | 8.12308 | 4.52055 | 4.52055 | 5.57747 | 6.94737 | 5.57747 | 9.94521 | 14.55882 | 12.1
1.3725 | 6 | 0.89189 | 8.12308 | 3.61644 | 3.61644 | 6.50704 | 11.28947 | 4.64789 | 6.32877 | 7.76471 | 12.1
1.373 | 2 | 0.89189 | 3.04615 | 9.0411 | 9.0411 | 6.50704 | 6.07895 | 8.3662 | 12.65753 | 11.64706 | 12.1
1.3735 | 3 | 2.67568 | 7.10769 | 3.61644 | 3.61644 | 1.85915 | 5.21053 | 13.94366 | 8.13699 | 11.64706 | 6.6
1.374 | 1 | 3.56757 | 8.12308 | 8.13699 | 8.13699 | 4.64789 | 3.47368 | 1.85915 | 13.56164 | 7.76471 | 9.9
1.3745 | 5 | 2.67568 | 7.10769 | 4.52055 | 4.52055 | 3.71831 | 3.47368 | 8.3662 | 9.0411 | 8.73529 | 9.9
1.375 | 1 | 5.35135 | 6.09231 | 2.71233 | 2.71233 | 5.57747 | 7.81579 | 8.3662 | 13.56164 | 10.67647 | 6.6
1.3755 | 2 | 0 | 10.15385 | 3.61644 | 3.61644 | 5.57747 | 8.68421 | 13.01408 | 14.46575 | 14.55882 | 12.1
1.376 | 0 | 5.35135 | 3.04615 | 6.32877 | 6.32877 | 6.50704 | 4.34211 | 11.15493 | 9.0411 | 13.58823 | 12.1
1.3765 | 0 | 1.78378 | 1.01538 | 8.13699 | 8.13699 | 6.50704 | 4.34211 | 10.22535 | 10.84932 | 9.70588 | 12.1
1.377 | 2 | 0 | 5.07692 | 10.84932 | 10.84932 | 7.43662 | 8.68421 | 9.29577 | 10.84932 | 6.79412 | 13.2
1.3775 | 0 | 0.89189 | 9.13846 | 4.52055 | 4.52055 | 9.29577 | 2.60526 | 6.50704 | 15.36986 | 15.52941 | 12.1
1.378 | 1 | 5.35135 | 10.15385 | 5.42466 | 5.42466 | 6.50704 | 4.34211 | 9.29577 | 8.13699 | 16.5 | 14.3
1.3785 | 4 | 1.78378 | 0 | 9.0411 | 9.0411 | 2.78873 | 6.94737 | 15.80282 | 9.0411 | 8.73529 | 9.9
1.379 | 2 | 0.89189 | 2.03077 | 5.42466 | 5.42466 | 3.71831 | 12.1579 | 11.15493 | 8.13699 | 13.58823 | 14.3
1.3795 | 3 | 2.67568 | 6.09231 | 1.80822 | 1.80822 | 1.85915 | 4.34211 | 11.15493 | 7.23288 | 19.41176 | 13.2
1.38 | 4 | 3.56757 | 6.09231 | 2.71233 | 2.71233 | 1.85915 | 12.1579 | 12.08451 | 3.61644 | 9.70588 | 17.6
1.3805 | 3 | 5.35135 | 5.07692 | 2.71233 | 2.71233 | 8.3662 | 6.94737 | 4.64789 | 6.32877 | 17.47059 | 14.3
1.381 | 2 | 4.45946 | 5.07692 | 4.52055 | 4.52055 | 10.22535 | 6.07895 | 6.50704 | 16.27397 | 6.79412 | 11
1.3815 | 5 | 5.35135 | 6.09231 | 2.71233 | 2.71233 | 5.57747 | 4.34211 | 7.43662 | 6.32877 | 8.73529 | 13.2
1.382 | 5 | 6.24324 | 2.03077 | 2.71233 | 2.71233 | 10.22535 | 6.07895 | 3.71831 | 6.32877 | 8.73529 | 20.9
1.3825 | 2 | 3.56757 | 3.04615 | 6.32877 | 6.32877 | 13.94366 | 9.55263 | 7.43662 | 7.23288 | 8.73529 | 4.4
1.383 | 3 | 0.89189 | 8.12308 | 9.94521 | 9.94521 | 8.3662 | 5.21053 | 7.43662 | 13.56164 | 6.79412 | 12.1
1.3835 | 1 | 0 | 3.04615 | 6.32877 | 6.32877 | 8.3662 | 6.94737 | 8.3662 | 9.0411 | 10.67647 | 11
1.384 | 0 | 2.67568 | 5.07692 | 4.52055 | 4.52055 | 11.15493 | 7.81579 | 10.22535 | 9.94521 | 11.64706 | 5.5
1.3845 | 7 | 0 | 8.12308 | 6.32877 | 6.32877 | 5.57747 | 6.07895 | 10.22535 | 5.42466 | 8.73529 | 12.1
1.385 | 6 | 0 | 5.07692 | 6.32877 | 6.32877 | 4.64789 | 2.60526 | 4.64789 | 4.52055 | 11.64706 | 12.1
1.3855 | 1 | 1.78378 | 9.13846 | 4.52055 | 4.52055 | 2.78873 | 6.07895 | 6.50704 | 2.71233 | 10.67647 | 9.9
1.386 | 7 | 2.67568 | 9.13846 | 4.52055 | 4.52055 | 5.57747 | 1.73684 | 4.64789 | 8.13699 | 9.70588 | 9.9
1.3865 | 2 | 2.67568 | 12.18462 | 4.52055 | 4.52055 | 4.64789 | 3.47368 | 11.15493 | 2.71233 | 11.64706 | 9.9
1.387 | 0 | 6.24324 | 5.07692 | 4.52055 | 4.52055 | 3.71831 | 11.28947 | 14.87324 | 4.52055 | 16.5 | 8.8
1.3875 | 2 | 0 | 2.03077 | 7.23288 | 7.23288 | 5.57747 | 10.42105 | 9.29577 | 7.23288 | 14.55882 | 18.7
1.388 | 4 | 1.78378 | 5.07692 | 11.75342 | 11.75342 | 9.29577 | 8.68421 | 6.50704 | 7.23288 | 12.61765 | 13.2
1.3885 | 4 | 0.89189 | 3.04615 | 5.42466 | 5.42466 | 9.29577 | 11.28947 | 2.78873 | 7.23288 | 13.58823 | 8.8
1.389 | 2 | 1.78378 | 1.01538 | 1.80822 | 1.80822 | 14.87324 | 6.94737 | 5.57747 | 7.23288 | 14.55882 | 13.2
1.3895 | 2 | 0.89189 | 11.16923 | 6.32877 | 6.32877 | 3.71831 | 9.55263 | 8.3662 | 12.65753 | 13.58823 | 11
1.39 | 3 | 0 | 5.07692 | 4.52055 | 4.52055 | 7.43662 | 4.34211 | 18.59155 | 10.84932 | 10.67647 | 9.9
1.3905 | 2 | 3.56757 | 4.06154 | 5.42466 | 5.42466 | 5.57747 | 4.34211 | 10.22535 | 6.32877 | 19.41176 | 12.1
1.391 | 4 | 0 | 7.10769 | 8.13699 | 8.13699 | 8.3662 | 6.07895 | 13.94366 | 9.94521 | 14.55882 | 20.9
1.3915 | 1 | 1.78378 | 7.10769 | 4.52055 | 4.52055 | 4.64789 | 9.55263 | 11.15493 | 5.42466 | 12.61765 | 11
1.392 | 2 | 1.78378 | 9.13846 | 6.32877 | 6.32877 | 7.43662 | 6.94737 | 12.08451 | 11.75342 | 14.55882 | 12.1
1.3925 | 4 | 0.89189 | 4.06154 | 7.23288 | 7.23288 | 2.78873 | 3.47368 | 8.3662 | 6.32877 | 5.82353 | 18.7
1.393 | 3 | 1.78378 | 8.12308 | 2.71233 | 2.71233 | 3.71831 | 6.94737 | 9.29577 | 8.13699 | 7.76471 | 11
1.3935 | 4 | 0.89189 | 3.04615 | 0.90411 | 0.90411 | 4.64789 | 5.21053 | 12.08451 | 6.32877 | 10.67647 | 15.4
1.394 | 5 | 0.89189 | 4.06154 | 2.71233 | 2.71233 | 0.92958 | 5.21053 | 14.87324 | 8.13699 | 16.5 | 7.7
1.3945 | 6 | 1.78378 | 1.01538 | 1.80822 | 1.80822 | 6.50704 | 7.81579 | 16.7324 | 9.0411 | 4.85294 | 11
1.395 | 4 | 0.89189 | 3.04615 | 4.52055 | 4.52055 | 7.43662 | 3.47368 | 16.7324 | 4.52055 | 19.41176 | 11
1.3955 | 0 | 0.89189 | 1.01538 | 1.80822 | 1.80822 | 8.3662 | 6.94737 | 5.57747 | 6.32877 | 14.55882 | 7.7
1.396 | 4 | 5.35135 | 3.04615 | 7.23288 | 7.23288 | 9.29577 | 6.94737 | 6.50704 | 11.75342 | 4.85294 | 11
1.3965 | 0 | 4.45946 | 8.12308 | 5.42466 | 5.42466 | 6.50704 | 4.34211 | 6.50704 | 7.23288 | 14.55882 | 9.9
1.397 | 2 | 0.89189 | 3.04615 | 10.84932 | 10.84932 | 2.78873 | 9.55263 | 9.29577 | 3.61644 | 10.67647 | 12.1
1.3975 | 3 | 0 | 1.01538 | 8.13699 | 8.13699 | 4.64789 | 2.60526 | 7.43662 | 4.52055 | 9.70588 | 13.2
1.398 | 1 | 1.78378 | 3.04615 | 3.61644 | 3.61644 | 7.43662 | 6.94737 | 8.3662 | 4.52055 | 6.79412 | 9.9
1.3985 | 2 | 3.56757 | 3.04615 | 8.13699 | 8.13699 | 4.64789 | 9.55263 | 11.15493 | 6.32877 | 12.61765 | 22
1.399 | 1 | 1.78378 | 2.03077 | 2.71233 | 2.71233 | 4.64789 | 5.21053 | 7.43662 | 3.61644 | 12.61765 | 13.2
1.3995 | 2 | 0.89189 | 2.03077 | 6.32877 | 6.32877 | 5.57747 | 1.73684 | 13.94366 | 4.52055 | 10.67647 | 14.3
1.4 | 2 | 0.89189 | 6.09231 | 5.42466 | 5.42466 | 5.57747 | 5.21053 | 17.66197 | 8.13699 | 6.79412 | 17.6
1.4005 | 3 | 2.67568 | 4.06154 | 3.61644 | 3.61644 | 9.29577 | 4.34211 | 0.92958 | 6.32877 | 5.82353 | 9.9
1.401 | 3 | 0.89189 | 4.06154 | 6.32877 | 6.32877 | 13.01408 | 7.81579 | 1.85915 | 7.23288 | 8.73529 | 22
1.4015 | 1 | 0 | 1.01538 | 6.32877 | 6.32877 | 8.3662 | 11.28947 | 5.57747 | 6.32877 | 13.58823 | 16.5
1.402 | 6 | 0 | 1.01538 | 3.61644 | 3.61644 | 11.15493 | 4.34211 | 5.57747 | 7.23288 | 10.67647 | 18.7
1.4025 | 0 | 0 | 3.04615 | 6.32877 | 6.32877 | 8.3662 | 10.42105 | 8.3662 | 8.13699 | 7.76471 | 8.8
1.403 | 4 | 2.67568 | 3.04615 | 0.90411 | 0.90411 | 8.3662 | 7.81579 | 7.43662 | 9.0411 | 6.79412 | 6.6
1.4035 | 0 | 1.78378 | 4.06154 | 5.42466 | 5.42466 | 12.08451 | 6.07895 | 3.71831 | 6.32877 | 8.73529 | 13.2
1.404 | 1 | 2.67568 | 2.03077 | 4.52055 | 4.52055 | 11.15493 | 13.89474 | 13.01408 | 8.13699 | 8.73529 | 12.1
1.4045 | 2 | 4.45946 | 2.03077 | 2.71233 | 2.71233 | 13.94366 | 9.55263 | 12.08451 | 4.52055 | 10.67647 | 13.2
1.405 | 1 | 0.89189 | 0 | 5.42466 | 5.42466 | 9.29577 | 6.94737 | 9.29577 | 7.23288 | 12.61765 | 9.9
1.4055 | 5 | 0 | 3.04615 | 2.71233 | 2.71233 | 8.3662 | 2.60526 | 9.29577 | 7.23288 | 6.79412 | 7.7
1.406 | 1 | 7.13514 | 3.04615 | 3.61644 | 3.61644 | 5.57747 | 10.42105 | 5.57747 | 3.61644 | 13.58823 | 6.6
1.4065 | 0 | 5.35135 | 7.10769 | 3.61644 | 3.61644 | 7.43662 | 8.68421 | 9.29577 | 6.32877 | 10.67647 | 11
1.407 | 3 | 4.45946 | 6.09231 | 6.32877 | 6.32877 | 1.85915 | 14.76316 | 9.29577 | 3.61644 | 8.73529 | 9.9
1.4075 | 2 | 4.45946 | 1.01538 | 2.71233 | 2.71233 | 8.3662 | 5.21053 | 8.3662 | 8.13699 | 10.67647 | 7.7
1.408 | 1 | 2.67568 | 2.03077 | 3.61644 | 3.61644 | 1.85915 | 6.94737 | 6.50704 | 14.46575 | 19.41176 | 8.8
1.4085 | 4 | 3.56757 | 6.09231 | 1.80822 | 1.80822 | 5.57747 | 4.34211 | 7.43662 | 8.13699 | 10.67647 | 11
1.409 | 0 | 0.89189 | 4.06154 | 4.52055 | 4.52055 | 9.29577 | 4.34211 | 1.85915 | 9.0411 | 9.70588 | 13.2
1.4095 | 2 | 3.56757 | 0 | 6.32877 | 6.32877 | 10.22535 | 5.21053 | 3.71831 | 5.42466 | 11.64706 | 11
1.41 | 2 | 3.56757 | 3.04615 | 8.13699 | 8.13699 | 5.57747 | 6.07895 | 11.15493 | 2.71233 | 11.64706 | 16.5
1.4105 | 2 | 6.24324 | 2.03077 | 5.42466 | 5.42466 | 3.71831 | 7.81579 | 3.71831 | 8.13699 | 13.58823 | 11
1.411 | 2 | 0 | 3.04615 | 4.52055 | 4.52055 | 2.78873 | 6.94737 | 6.50704 | 2.71233 | 12.61765 | 5.5
1.4115 | 1 | 5.35135 | 1.01538 | 3.61644 | 3.61644 | 5.57747 | 7.81579 | 7.43662 | 8.13699 | 9.70588 | 9.9
1.412 | 2 | 2.67568 | 7.10769 | 2.71233 | 2.71233 | 4.64789 | 7.81579 | 9.29577 | 16.27397 | 11.64706 | 15.4
1.4125 | 4 | 0.89189 | 3.04615 | 6.32877 | 6.32877 | 10.22535 | 7.81579 | 10.22535 | 9.94521 | 16.5 | 11
1.413 | 1 | 1.78378 | 6.09231 | 2.71233 | 2.71233 | 6.50704 | 9.55263 | 1.85915 | 9.94521 | 9.70588 | 13.2
1.4135 | 0 | 0 | 9.13846 | 7.23288 | 7.23288 | 1.85915 | 8.68421 | 9.29577 | 8.13699 | 9.70588 | 13.2
1.414 | 2 | 0.89189 | 0 | 2.71233 | 2.71233 | 3.71831 | 14.76316 | 4.64789 | 3.61644 | 11.64706 | 13.2
1.4145 | 2 | 2.67568 | 10.15385 | 5.42466 | 5.42466 | 8.3662 | 6.94737 | 7.43662 | 16.27397 | 10.67647 | 4.4
1.415 | 2 | 2.67568 | 10.15385 | 3.61644 | 3.61644 | 9.29577 | 11.28947 | 9.29577 | 7.23288 | 5.82353 | 16.5
1.4155 | 5 | 3.56757 | 4.06154 | 9.94521 | 9.94521 | 3.71831 | 3.47368 | 8.3662 | 7.23288 | 14.55882 | 23.1
1.416 | 2 | 2.67568 | 3.04615 | 3.61644 | 3.61644 | 5.57747 | 2.60526 | 3.71831 | 9.0411 | 15.52941 | 20.9
1.4165 | 3 | 2.67568 | 7.10769 | 13.56164 | 13.56164 | 2.78873 | 3.47368 | 6.50704 | 6.32877 | 5.82353 | 16.5
1.417 | 1 | 0.89189 | 4.06154 | 0 | 0 | 12.08451 | 5.21053 | 3.71831 | 5.42466 | 7.76471 | 16.5
1.4175 | 0 | 0.89189 | 3.04615 | 4.52055 | 4.52055 | 2.78873 | 7.81579 | 13.01408 | 15.36986 | 10.67647 | 11
1.418 | 0 | 0.89189 | 3.04615 | 1.80822 | 1.80822 | 8.3662 | 10.42105 | 9.29577 | 8.13699 | 9.70588 | 11
1.4185 | 0 | 1.78378 | 1.01538 | 5.42466 | 5.42466 | 12.08451 | 6.94737 | 9.29577 | 9.0411 | 8.73529 | 12.1
1.419 | 2 | 0.89189 | 6.09231 | 5.42466 | 5.42466 | 2.78873 | 4.34211 | 7.43662 | 6.32877 | 8.73529 | 6.6
1.4195 | 4 | 1.78378 | 1.01538 | 3.61644 | 3.61644 | 6.50704 | 9.55263 | 3.71831 | 17.17808 | 15.52941 | 8.8
1.42 | 7 | 1.78378 | 10.15385 | 6.32877 | 6.32877 | 3.71831 | 9.55263 | 5.57747 | 7.23288 | 15.52941 | 6.6
1.4205 | 1 | 2.67568 | 6.09231 | 6.32877 | 6.32877 | 12.08451 | 12.1579 | 6.50704 | 4.52055 | 2.91176 | 18.7
1.421 | 1 | 2.67568 | 4.06154 | 4.52055 | 4.52055 | 5.57747 | 9.55263 | 8.3662 | 1.80822 | 6.79412 | 11
1.4215 | 1 | 3.56757 | 2.03077 | 3.61644 | 3.61644 | 6.50704 | 7.81579 | 6.50704 | 6.32877 | 9.70588 | 8.8
1.422 | 0 | 2.67568 | 6.09231 | 1.80822 | 1.80822 | 4.64789 | 8.68421 | 10.22535 | 9.0411 | 21.35294 | 4.4
1.4225 | 2 | 1.78378 | 1.01538 | 3.61644 | 3.61644 | 4.64789 | 5.21053 | 7.43662 | 7.23288 | 10.67647 | 9.9
1.423 | 1 | 3.56757 | 1.01538 | 8.13699 | 8.13699 | 4.64789 | 1.73684 | 7.43662 | 14.46575 | 8.73529 | 13.2
1.4235 | 3 | 2.67568 | 4.06154 | 5.42466 | 5.42466 | 10.22535 | 4.34211 | 10.22535 | 9.94521 | 9.70588 | 11
1.424 | 0 | 1.78378 | 4.06154 | 9.0411 | 9.0411 | 3.71831 | 1.73684 | 13.01408 | 12.65753 | 8.73529 | 6.6
1.4245 | 3 | 0 | 5.07692 | 4.52055 | 4.52055 | 0.92958 | 6.94737 | 9.29577 | 16.27397 | 7.76471 | 13.2
1.425 | 0 | 1.78378 | 3.04615 | 6.32877 | 6.32877 | 4.64789 | 3.47368 | 5.57747 | 4.52055 | 11.64706 | 9.9
1.4255 | 5 | 2.67568 | 4.06154 | 2.71233 | 2.71233 | 8.3662 | 1.73684 | 6.50704 | 8.13699 | 13.58823 | 14.3
1.426 | 2 | 1.78378 | 8.12308 | 5.42466 | 5.42466 | 7.43662 | 5.21053 | 10.22535 | 9.0411 | 10.67647 | 9.9
1.4265 | 1 | 0.89189 | 2.03077 | 7.23288 | 7.23288 | 4.64789 | 7.81579 | 5.57747 | 8.13699 | 19.41176 | 4.4
1.427 | 1 | 3.56757 | 6.09231 | 5.42466 | 5.42466 | 6.50704 | 12.1579 | 6.50704 | 16.27397 | 12.61765 | 6.6
1.4275 | 5 | 0 | 5.07692 | 4.52055 | 4.52055 | 4.64789 | 6.94737 | 8.3662 | 5.42466 | 7.76471 | 8.8
1.428 | 2 | 1.78378 | 4.06154 | 5.42466 | 5.42466 | 3.71831 | 6.07895 | 10.22535 | 15.36986 | 6.79412 | 13.2
1.4285 | 1 | 4.45946 | 6.09231 | 2.71233 | 2.71233 | 8.3662 | 6.07895 | 13.01408 | 9.94521 | 5.82353 | 7.7
1.429 | 2 | 0.89189 | 4.06154 | 3.61644 | 3.61644 | 5.57747 | 5.21053 | 5.57747 | 7.23288 | 6.79412 | 7.7
1.4295 | 0 | 0 | 4.06154 | 2.71233 | 2.71233 | 2.78873 | 7.81579 | 3.71831 | 10.84932 | 11.64706 | 5.5
1.43 | 0 | 3.56757 | 5.07692 | 4.52055 | 4.52055 | 8.3662 | 6.94737 | 6.50704 | 9.0411 | 6.79412 | 8.8
1.4305 | 2 | 0.89189 | 3.04615 | 9.0411 | 9.0411 | 6.50704 | 6.07895 | 4.64789 | 7.23288 | 11.64706 | 13.2
1.431 | 1 | 2.67568 | 6.09231 | 4.52055 | 4.52055 | 8.3662 | 10.42105 | 11.15493 | 14.46575 | 7.76471 | 11
1.4315 | 1 | 1.78378 | 8.12308 | 4.52055 | 4.52055 | 7.43662 | 5.21053 | 7.43662 | 6.32877 | 9.70588 | 11
1.432 | 5 | 0.89189 | 3.04615 | 8.13699 | 8.13699 | 6.50704 | 6.07895 | 12.08451 | 6.32877 | 17.47059 | 14.3
1.4325 | 4 | 2.67568 | 4.06154 | 6.32877 | 6.32877 | 11.15493 | 5.21053 | 11.15493 | 5.42466 | 9.70588 | 7.7
1.433 | 4 | 0.89189 | 4.06154 | 1.80822 | 1.80822 | 2.78873 | 12.1579 | 6.50704 | 3.61644 | 8.73529 | 11
1.4335 | 1 | 3.56757 | 5.07692 | 0.90411 | 0.90411 | 0.92958 | 7.81579 | 10.22535 | 5.42466 | 7.76471 | 14.3
1.434 | 2 | 0.89189 | 1.01538 | 1.80822 | 1.80822 | 7.43662 | 4.34211 | 7.43662 | 6.32877 | 7.76471 | 14.3
1.4345 | 1 | 8.02703 | 3.04615 | 6.32877 | 6.32877 | 5.57747 | 6.94737 | 0.92958 | 10.84932 | 5.82353 | 8.8
1.435 | 1 | 0 | 11.16923 | 5.42466 | 5.42466 | 1.85915 | 6.94737 | 10.22535 | 7.23288 | 5.82353 | 14.3
1.4355 | 0 | 5.35135 | 7.10769 | 7.23288 | 7.23288 | 3.71831 | 11.28947 | 6.50704 | 9.0411 | 5.82353 | 5.5
1.436 | 2 | 1.78378 | 6.09231 | 0.90411 | 0.90411 | 10.22535 | 6.07895 | 4.64789 | 10.84932 | 5.82353 | 14.3
1.4365 | 0 | 0 | 4.06154 | 5.42466 | 5.42466 | 2.78873 | 5.21053 | 10.22535 | 4.52055 | 5.82353 | 6.6
1.437 | 2 | 3.56757 | 1.01538 | 0.90411 | 0.90411 | 1.85915 | 6.94737 | 5.57747 | 7.23288 | 6.79412 | 14.3
1.4375 | 1 | 0.89189 | 8.12308 | 3.61644 | 3.61644 | 2.78873 | 8.68421 | 4.64789 | 4.52055 | 13.58823 | 6.6
1.438 | 1 | 0.89189 | 1.01538 | 4.52055 | 4.52055 | 9.29577 | 6.07895 | 6.50704 | 4.52055 | 6.79412 | 19.8
1.4385 | 0 | 1.78378 | 2.03077 | 8.13699 | 8.13699 | 7.43662 | 7.81579 | 7.43662 | 6.32877 | 9.70588 | 17.6
1.439 | 0 | 1.78378 | 1.01538 | 3.61644 | 3.61644 | 7.43662 | 11.28947 | 12.08451 | 7.23288 | 13.58823 | 24.2
1.4395 | 0 | 0.89189 | 3.04615 | 5.42466 | 5.42466 | 10.22535 | 7.81579 | 9.29577 | 7.23288 | 3.88235 | 6.6
1.44 | 0 | 1.78378 | 9.13846 | 1.80822 | 1.80822 | 1.85915 | 5.21053 | 6.50704 | 3.61644 | 11.64706 | 8.8
1.4405 | 1 | 2.67568 | 4.06154 | 5.42466 | 5.42466 | 9.29577 | 8.68421 | 7.43662 | 0.90411 | 4.85294 | 8.8
1.441 | 0 | 0.89189 | 6.09231 | 6.32877 | 6.32877 | 8.3662 | 6.07895 | 15.80282 | 5.42466 | 5.82353 | 6.6
1.4415 | 0 | 0.89189 | 6.09231 | 3.61644 | 3.61644 | 9.29577 | 6.07895 | 12.08451 | 8.13699 | 10.67647 | 7.7
1.442 | 0 | 4.45946 | 2.03077 | 3.61644 | 3.61644 | 8.3662 | 3.47368 | 10.22535 | 10.84932 | 8.73529 | 2.2
1.4425 | 0 | 0.89189 | 3.04615 | 6.32877 | 6.32877 | 8.3662 | 5.21053 | 5.57747 | 10.84932 | 15.52941 | 6.6
1.443 | 3 | 3.56757 | 4.06154 | 6.32877 | 6.32877 | 7.43662 | 7.81579 | 8.3662 | 5.42466 | 7.76471 | 16.5
1.4435 | 0 | 2.67568 | 0 | 4.52055 | 4.52055 | 9.29577 | 11.28947 | 6.50704 | 6.32877 | 5.82353 | 18.7
1.444 | 1 | 0 | 0 | 6.32877 | 6.32877 | 7.43662 | 6.94737 | 2.78873 | 7.23288 | 14.55882 | 9.9
1.4445 | 1 | 0.89189 | 5.07692 | 7.23288 | 7.23288 | 6.50704 | 7.81579 | 12.08451 | 2.71233 | 13.58823 | 16.5
1.445 | 3 | 2.67568 | 6.09231 | 0 | 0 | 7.43662 | 6.94737 | 17.66197 | 9.94521 | 9.70588 | 8.8
1.4455 | 0 | 1.78378 | 3.04615 | 6.32877 | 6.32877 | 10.22535 | 6.07895 | 14.87324 | 3.61644 | 10.67647 | 5.5
1.446 | 0 | 0.89189 | 13.2 | 5.42466 | 5.42466 | 4.64789 | 9.55263 | 8.3662 | 9.94521 | 12.61765 | 5.5
1.4465 | 1 | 1.78378 | 5.07692 | 3.61644 | 3.61644 | 13.94366 | 6.94737 | 7.43662 | 10.84932 | 13.58823 | 5.5
1.447 | 3 | 0.89189 | 2.03077 | 4.52055 | 4.52055 | 7.43662 | 6.94737 | 12.08451 | 17.17808 | 3.88235 | 9.9
1.4475 | 0 | 2.67568 | 5.07692 | 2.71233 | 2.71233 | 11.15493 | 7.81579 | 13.01408 | 14.46575 | 7.76471 | 15.4
1.448 | 1 | 5.35135 | 6.09231 | 7.23288 | 7.23288 | 4.64789 | 10.42105 | 6.50704 | 7.23288 | 10.67647 | 11
1.4485 | 5 | 1.78378 | 1.01538 | 2.71233 | 2.71233 | 8.3662 | 6.94737 | 6.50704 | 11.75342 | 12.61765 | 11
1.449 | 1 | 1.78378 | 2.03077 | 2.71233 | 2.71233 | 8.3662 | 10.42105 | 7.43662 | 8.13699 | 10.67647 | 12.1
1.4495 | 0 | 0.89189 | 5.07692 | 0.90411 | 0.90411 | 7.43662 | 7.81579 | 5.57747 | 9.0411 | 7.76471 | 5.5
1.45 | 2 | 1.78378 | 3.04615 | 2.71233 | 2.71233 | 1.85915 | 9.55263 | 11.15493 | 8.13699 | 12.61765 | 14.3
1.4505 | 0 | 0 | 4.06154 | 3.61644 | 3.61644 | 11.15493 | 6.07895 | 12.08451 | 12.65753 | 15.52941 | 12.1
1.451 | 5 | 1.78378 | 5.07692 | 5.42466 | 5.42466 | 6.50704 | 6.94737 | 8.3662 | 4.52055 | 14.55882 | 20.9
1.4515 | 1 | 0 | 2.03077 | 9.94521 | 9.94521 | 10.22535 | 3.47368 | 5.57747 | 6.32877 | 9.70588 | 13.2
1.452 | 0 | 1.78378 | 0 | 11.75342 | 11.75342 | 7.43662 | 4.34211 | 10.22535 | 7.23288 | 8.73529 | 6.6
1.4525 | 2 | 4.45946 | 3.04615 | 3.61644 | 3.61644 | 12.08451 | 3.47368 | 12.08451 | 13.56164 | 9.70588 | 15.4
1.453 | 2 | 5.35135 | 4.06154 | 3.61644 | 3.61644 | 8.3662 | 10.42105 | 7.43662 | 11.75342 | 10.67647 | 9.9
1.4535 | 6 | 1.78378 | 9.13846 | 6.32877 | 6.32877 | 6.50704 | 6.94737 | 11.15493 | 9.94521 | 16.5 | 9.9
1.454 | 1 | 0.89189 | 7.10769 | 9.0411 | 9.0411 | 7.43662 | 7.81579 | 8.3662 | 9.94521 | 13.58823 | 8.8
1.4545 | 5 | 0.89189 | 2.03077 | 10.84932 | 10.84932 | 7.43662 | 3.47368 | 10.22535 | 11.75342 | 8.73529 | 17.6
1.455 | 2 | 0.89189 | 2.03077 | 6.32877 | 6.32877 | 3.71831 | 6.94737 | 9.29577 | 10.84932 | 6.79412 | 14.3
1.4555 | 0 | 1.78378 | 3.04615 | 4.52055 | 4.52055 | 5.57747 | 6.07895 | 9.29577 | 3.61644 | 7.76471 | 9.9
1.456 | 0 | 1.78378 | 1.01538 | 4.52055 | 4.52055 | 2.78873 | 6.07895 | 15.80282 | 11.75342 | 15.52941 | 11
1.4565 | 2 | 2.67568 | 8.12308 | 3.61644 | 3.61644 | 4.64789 | 7.81579 | 11.15493 | 9.94521 | 5.82353 | 14.3
1.457 | 0 | 2.67568 | 11.16923 | 1.80822 | 1.80822 | 14.87324 | 10.42105 | 12.08451 | 8.13699 | 7.76471 | 16.5
1.4575 | 2 | 0.89189 | 11.16923 | 1.80822 | 1.80822 | 9.29577 | 10.42105 | 5.57747 | 9.94521 | 12.61765 | 12.1
1.458 | 3 | 1.78378 | 3.04615 | 5.42466 | 5.42466 | 4.64789 | 11.28947 | 8.3662 | 8.13699 | 6.79412 | 14.3
1.4585 | 0 | 0.89189 | 3.04615 | 3.61644 | 3.61644 | 3.71831 | 10.42105 | 9.29577 | 8.13699 | 12.61765 | 15.4
1.459 | 2 | 0 | 0 | 1.80822 | 1.80822 | 12.08451 | 5.21053 | 6.50704 | 9.94521 | 13.58823 | 8.8
1.4595 | 5 | 4.45946 | 3.04615 | 4.52055 | 4.52055 | 7.43662 | 2.60526 | 8.3662 | 7.23288 | 8.73529 | 6.6
1.46 | 1 | 0 | 1.01538 | 0.90411 | 0.90411 | 4.64789 | 4.34211 | 9.29577 | 10.84932 | 5.82353 | 6.6
1.4605 | 0 | 0.89189 | 3.04615 | 6.32877 | 6.32877 | 8.3662 | 7.81579 | 8.3662 | 9.94521 | 7.76471 | 17.6
1.461 | 1 | 0 | 7.10769 | 1.80822 | 1.80822 | 3.71831 | 7.81579 | 11.15493 | 13.56164 | 7.76471 | 9.9
1.4615 | 1 | 3.56757 | 5.07692 | 6.32877 | 6.32877 | 4.64789 | 4.34211 | 6.50704 | 10.84932 | 5.82353 | 15.4
1.462 | 1 | 0.89189 | 3.04615 | 1.80822 | 1.80822 | 6.50704 | 4.34211 | 5.57747 | 7.23288 | 13.58823 | 8.8
1.4625 | 0 | 0 | 2.03077 | 0.90411 | 0.90411 | 4.64789 | 2.60526 | 8.3662 | 9.94521 | 9.70588 | 9.9
1.463 | 1 | 2.67568 | 3.04615 | 6.32877 | 6.32877 | 5.57747 | 1.73684 | 14.87324 | 16.27397 | 3.88235 | 8.8
1.4635 | 2 | 2.67568 | 2.03077 | 1.80822 | 1.80822 | 7.43662 | 4.34211 | 7.43662 | 9.94521 | 3.88235 | 9.9
1.464 | 3 | 1.78378 | 2.03077 | 6.32877 | 6.32877 | 4.64789 | 6.07895 | 8.3662 | 6.32877 | 10.67647 | 6.6
1.4645 | 2 | 1.78378 | 4.06154 | 5.42466 | 5.42466 | 4.64789 | 9.55263 | 9.29577 | 7.23288 | 2.91176 | 8.8
1.465 | 1 | 0 | 5.07692 | 3.61644 | 3.61644 | 9.29577 | 12.1579 | 3.71831 | 8.13699 | 4.85294 | 9.9
1.4655 | 0 | 4.45946 | 8.12308 | 4.52055 | 4.52055 | 8.3662 | 5.21053 | 5.57747 | 9.94521 | 6.79412 | 6.6
1.466 | 2 | 3.56757 | 4.06154 | 6.32877 | 6.32877 | 5.57747 | 4.34211 | 4.64789 | 6.32877 | 2.91176 | 8.8
1.4665 | 1 | 1.78378 | 2.03077 | 4.52055 | 4.52055 | 3.71831 | 6.94737 | 11.15493 | 11.75342 | 16.5 | 9.9
1.467 | 2 | 3.56757 | 1.01538 | 1.80822 | 1.80822 | 11.15493 | 7.81579 | 4.64789 | 10.84932 | 16.5 | 2.2
1.4675 | 5 | 2.67568 | 0 | 6.32877 | 6.32877 | 4.64789 | 6.94737 | 8.3662 | 10.84932 | 10.67647 | 4.4
1.468 | 2 | 2.67568 | 1.01538 | 3.61644 | 3.61644 | 4.64789 | 5.21053 | 7.43662 | 11.75342 | 11.64706 | 8.8
1.4685 | 4 | 0 | 0 | 3.61644 | 3.61644 | 4.64789 | 4.34211 | 9.29577 | 9.94521 | 8.73529 | 11
1.469 | 6 | 2.67568 | 4.06154 | 3.61644 | 3.61644 | 8.3662 | 10.42105 | 7.43662 | 11.75342 | 6.79412 | 13.2
1.4695 | 5 | 0.89189 | 5.07692 | 3.61644 | 3.61644 | 3.71831 | 9.55263 | 5.57747 | 9.94521 | 11.64706 | 16.5
1.47 | 3 | 0.89189 | 3.04615 | 2.71233 | 2.71233 | 5.57747 | 4.34211 | 6.50704 | 6.32877 | 13.58823 | 8.8
1.4705 | 6 | 2.67568 | 7.10769 | 3.61644 | 3.61644 | 7.43662 | 1.73684 | 4.64789 | 8.13699 | 12.61765 | 14.3
1.471 | 3 | 0 | 2.03077 | 2.71233 | 2.71233 | 6.50704 | 2.60526 | 2.78873 | 8.13699 | 10.67647 | 11
1.4715 | 1 | 0.89189 | 2.03077 | 3.61644 | 3.61644 | 5.57747 | 13.89474 | 5.57747 | 16.27397 | 10.67647 | 15.4
1.472 | 2 | 3.56757 | 3.04615 | 1.80822 | 1.80822 | 6.50704 | 1.73684 | 18.59155 | 9.0411 | 7.76471 | 6.6
1.4725 | 0 | 0 | 5.07692 | 2.71233 | 2.71233 | 3.71831 | 3.47368 | 9.29577 | 6.32877 | 7.76471 | 14.3
1.473 | 1 | 4.45946 | 5.07692 | 1.80822 | 1.80822 | 4.64789 | 6.94737 | 25.09859 | 12.65753 | 9.70588 | 4.4
1.4735 | 0 | 2.67568 | 3.04615 | 3.61644 | 3.61644 | 5.57747 | 10.42105 | 13.01408 | 8.13699 | 11.64706 | 5.5
1.474 | 2 | 2.67568 | 5.07692 | 4.52055 | 4.52055 | 4.64789 | 0.86842 | 5.57747 | 11.75342 | 19.41176 | 15.4
1.4745 | 2 | 1.78378 | 0 | 5.42466 | 5.42466 | 2.78873 | 3.47368 | 1.85915 | 8.13699 | 16.5 | 8.8
1.475 | 0 | 2.67568 | 4.06154 | 4.52055 | 4.52055 | 6.50704 | 7.81579 | 6.50704 | 7.23288 | 8.73529 | 6.6
1.4755 | 3 | 2.67568 | 4.06154 | 8.13699 | 8.13699 | 11.15493 | 3.47368 | 5.57747 | 7.23288 | 6.79412 | 13.2
1.476 | 1 | 3.56757 | 2.03077 | 2.71233 | 2.71233 | 9.29577 | 8.68421 | 13.01408 | 9.94521 | 5.82353 | 20.9
1.4765 | 2 | 3.56757 | 4.06154 | 2.71233 | 2.71233 | 4.64789 | 7.81579 | 1.85915 | 13.56164 | 1.94118 | 13.2
1.477 | 2 | 3.56757 | 4.06154 | 4.52055 | 4.52055 | 2.78873 | 5.21053 | 3.71831 | 9.94521 | 6.79412 | 17.6
1.4775 | 2 | 0 | 2.03077 | 7.23288 | 7.23288 | 3.71831 | 7.81579 | 6.50704 | 6.32877 | 7.76471 | 11
1.478 | 5 | 0.89189 | 4.06154 | 5.42466 | 5.42466 | 3.71831 | 5.21053 | 4.64789 | 8.13699 | 14.55882 | 13.2
1.4785 | 3 | 3.56757 | 1.01538 | 3.61644 | 3.61644 | 8.3662 | 0.86842 | 12.08451 | 7.23288 | 5.82353 | 9.9
1.479 | 5 | 0 | 3.04615 | 3.61644 | 3.61644 | 0.92958 | 9.55263 | 8.3662 | 3.61644 | 8.73529 | 12.1
1.4795 | 0 | 0 | 4.06154 | 2.71233 | 2.71233 | 2.78873 | 6.07895 | 7.43662 | 12.65753 | 4.85294 | 17.6
1.48 | 0 | 4.45946 | 3.04615 | 5.42466 | 5.42466 | 2.78873 | 6.07895 | 11.15493 | 10.84932 | 12.61765 | 7.7
1.4805 | 2 | 2.67568 | 2.03077 | 6.32877 | 6.32877 | 8.3662 | 13.89474 | 14.87324 | 8.13699 | 12.61765 | 8.8
1.481 | 2 | 6.24324 | 3.04615 | 1.80822 | 1.80822 | 3.71831 | 3.47368 | 12.08451 | 3.61644 | 3.88235 | 8.8
1.4815 | 1 | 9.81081 | 3.04615 | 4.52055 | 4.52055 | 6.50704 | 6.07895 | 5.57747 | 3.61644 | 7.76471 | 9.9
1.482 | 1 | 1.78378 | 2.03077 | 2.71233 | 2.71233 | 3.71831 | 2.60526 | 9.29577 | 10.84932 | 14.55882 | 4.4
1.4825 | 3 | 3.56757 | 9.13846 | 1.80822 | 1.80822 | 3.71831 | 4.34211 | 4.64789 | 13.56164 | 6.79412 | 7.7
1.483 | 3 | 3.56757 | 4.06154 | 9.0411 | 9.0411 | 2.78873 | 3.47368 | 10.22535 | 9.94521 | 5.82353 | 14.3
1.4835 | 1 | 2.67568 | 3.04615 | 5.42466 | 5.42466 | 3.71831 | 2.60526 | 13.01408 | 11.75342 | 11.64706 | 18.7
1.484 | 0 | 0.89189 | 6.09231 | 7.23288 | 7.23288 | 4.64789 | 7.81579 | 15.80282 | 9.0411 | 6.79412 | 18.7
1.4845 | 0 | 4.45946 | 5.07692 | 4.52055 | 4.52055 | 5.57747 | 4.34211 | 10.22535 | 12.65753 | 7.76471 | 12.1
1.485 | 3 | 0 | 4.06154 | 6.32877 | 6.32877 | 0.92958 | 3.47368 | 11.15493 | 5.42466 | 8.73529 | 14.3
1.4855 | 4 | 1.78378 | 6.09231 | 6.32877 | 6.32877 | 10.22535 | 8.68421 | 11.15493 | 6.32877 | 12.61765 | 5.5
1.486 | 3 | 2.67568 | 4.06154 | 2.71233 | 2.71233 | 10.22535 | 7.81579 | 13.01408 | 9.0411 | 6.79412 | 4.4
1.4865 | 6 | 4.45946 | 6.09231 | 6.32877 | 6.32877 | 6.50704 | 12.1579 | 3.71831 | 5.42466 | 7.76471 | 8.8
1.487 | 6 | 0 | 2.03077 | 3.61644 | 3.61644 | 5.57747 | 7.81579 | 5.57747 | 9.94521 | 3.88235 | 9.9
1.4875 | 0 | 2.67568 | 5.07692 | 2.71233 | 2.71233 | 4.64789 | 4.34211 | 15.80282 | 5.42466 | 9.70588 | 9.9
1.488 | 6 | 2.67568 | 2.03077 | 1.80822 | 1.80822 | 4.64789 | 5.21053 | 10.22535 | 8.13699 | 11.64706 | 13.2
1.4885 | 4 | 2.67568 | 8.12308 | 2.71233 | 2.71233 | 4.64789 | 11.28947 | 12.08451 | 15.36986 | 18.44118 | 20.9
1.489 | 2 | 2.67568 | 4.06154 | 5.42466 | 5.42466 | 2.78873 | 12.1579 | 4.64789 | 9.0411 | 6.79412 | 8.8
1.4895 | 0 | 0.89189 | 8.12308 | 2.71233 | 2.71233 | 7.43662 | 6.94737 | 5.57747 | 10.84932 | 8.73529 | 11
1.49 | 0 | 0 | 4.06154 | 3.61644 | 3.61644 | 7.43662 | 6.07895 | 13.01408 | 9.94521 | 9.70588 | 5.5
1.4905 | 3 | 5.35135 | 5.07692 | 5.42466 | 5.42466 | 3.71831 | 8.68421 | 6.50704 | 11.75342 | 14.55882 | 11
1.491 | 1 | 1.78378 | 6.09231 | 3.61644 | 3.61644 | 3.71831 | 0.86842 | 3.71831 | 4.52055 | 9.70588 | 6.6
1.4915 | 0 | 6.24324 | 2.03077 | 4.52055 | 4.52055 | 6.50704 | 6.07895 | 3.71831 | 6.32877 | 9.70588 | 11
1.492 | 0 | 4.45946 | 2.03077 | 0.90411 | 0.90411 | 6.50704 | 2.60526 | 6.50704 | 9.94521 | 12.61765 | 11
1.4925 | 1 | 2.67568 | 2.03077 | 0 | 0 | 1.85915 | 6.07895 | 7.43662 | 3.61644 | 8.73529 | 4.4
1.493 | 1 | 2.67568 | 3.04615 | 1.80822 | 1.80822 | 1.85915 | 6.07895 | 13.01408 | 4.52055 | 5.82353 | 16.5
1.4935 | 5 | 0.89189 | 0 | 1.80822 | 1.80822 | 0.92958 | 6.07895 | 13.01408 | 12.65753 | 5.82353 | 8.8
1.494 | 0 | 0 | 5.07692 | 4.52055 | 4.52055 | 8.3662 | 6.07895 | 6.50704 | 10.84932 | 13.58823 | 8.8
1.4945 | 4 | 3.56757 | 6.09231 | 1.80822 | 1.80822 | 7.43662 | 4.34211 | 11.15493 | 15.36986 | 11.64706 | 12.1
1.495 | 1 | 4.45946 | 3.04615 | 2.71233 | 2.71233 | 4.64789 | 4.34211 | 14.87324 | 8.13699 | 9.70588 | 17.6
1.4955 | 0 | 3.56757 | 7.10769 | 4.52055 | 4.52055 | 4.64789 | 5.21053 | 12.08451 | 5.42466 | 10.67647 | 23.1
1.496 | 0 | 0.89189 | 4.06154 | 6.32877 | 6.32877 | 1.85915 | 6.94737 | 8.3662 | 6.32877 | 9.70588 | 11
1.4965 | 1 | 0.89189 | 1.01538 | 0 | 0 | 7.43662 | 8.68421 | 9.29577 | 12.65753 | 6.79412 | 15.4
1.497 | 0 | 2.67568 | 0 | 1.80822 | 1.80822 | 7.43662 | 6.94737 | 6.50704 | 5.42466 | 9.70588 | 15.4
1.4975 | 0 | 2.67568 | 2.03077 | 1.80822 | 1.80822 | 4.64789 | 4.34211 | 3.71831 | 7.23288 | 11.64706 | 22
1.498 | 0 | 2.67568 | 2.03077 | 4.52055 | 4.52055 | 13.94366 | 6.07895 | 8.3662 | 6.32877 | 11.64706 | 4.4
1.4985 | 0 | 0.89189 | 10.15385 | 3.61644 | 3.61644 | 5.57747 | 2.60526 | 9.29577 | 5.42466 | 8.73529 | 8.8
1.499 | 2 | 2.67568 | 3.04615 | 4.52055 | 4.52055 | 3.71831 | 4.34211 | 7.43662 | 3.61644 | 13.58823 | 8.8
1.4995 | 2 | 0 | 3.04615 | 1.80822 | 1.80822 | 1.85915 | 6.94737 | 6.50704 | 10.84932 | 10.67647 | 2.2
1.5 | 3 | 2.67568 | 2.03077 | 4.52055 | 4.52055 | 3.71831 | 6.94737 | 5.57747 | 9.94521 | 4.85294 | 16.5
1.5005 | 10 | 3.56757 | 1.01538 | 4.52055 | 4.52055 | 6.50704 | 12.1579 | 9.29577 | 5.42466 | 15.52941 | 14.3
1.501 | 0 | 1.78378 | 5.07692 | 6.32877 | 6.32877 | 7.43662 | 6.07895 | 4.64789 | 7.23288 | 7.76471 | 7.7
1.5015 | 0 | 2.67568 | 3.04615 | 8.13699 | 8.13699 | 5.57747 | 10.42105 | 8.3662 | 5.42466 | 10.67647 | 5.5
1.502 | 2 | 1.78378 | 4.06154 | 9.0411 | 9.0411 | 13.01408 | 4.34211 | 10.22535 | 4.52055 | 10.67647 | 6.6
1.5025 | 4 | 0.89189 | 9.13846 | 3.61644 | 3.61644 | 8.3662 | 3.47368 | 9.29577 | 7.23288 | 10.67647 | 12.1
1.503 | 2 | 2.67568 | 4.06154 | 1.80822 | 1.80822 | 5.57747 | 5.21053 | 7.43662 | 4.52055 | 6.79412 | 11
1.5035 | 4 | 4.45946 | 6.09231 | 3.61644 | 3.61644 | 9.29577 | 7.81579 | 6.50704 | 9.94521 | 9.70588 | 7.7
1.504 | 6 | 2.67568 | 4.06154 | 5.42466 | 5.42466 | 3.71831 | 4.34211 | 6.50704 | 5.42466 | 9.70588 | 12.1
1.5045 | 5 | 0 | 7.10769 | 8.13699 | 8.13699 | 7.43662 | 9.55263 | 7.43662 | 9.94521 | 9.70588 | 7.7
1.505 | 1 | 2.67568 | 1.01538 | 9.0411 | 9.0411 | 4.64789 | 6.07895 | 1.85915 | 9.0411 | 7.76471 | 15.4
1.5055 | 2 | 2.67568 | 1.01538 | 0.90411 | 0.90411 | 3.71831 | 3.47368 | 3.71831 | 2.71233 | 5.82353 | 9.9
1.506 | 3 | 8.91892 | 3.04615 | 6.32877 | 6.32877 | 5.57747 | 6.94737 | 1.85915 | 9.94521 | 11.64706 | 12.1
1.5065 | 3 | 2.67568 | 3.04615 | 6.32877 | 6.32877 | 3.71831 | 5.21053 | 5.57747 | 6.32877 | 7.76471 | 8.8
1.507 | 2 | 4.45946 | 6.09231 | 4.52055 | 4.52055 | 7.43662 | 10.42105 | 6.50704 | 7.23288 | 14.55882 | 8.8
1.5075 | 3 | 3.56757 | 3.04615 | 7.23288 | 7.23288 | 7.43662 | 12.1579 | 6.50704 | 10.84932 | 5.82353 | 6.6
1.508 | 3 | 3.56757 | 2.03077 | 4.52055 | 4.52055 | 0.92958 | 8.68421 | 5.57747 | 9.0411 | 11.64706 | 8.8
1.5085 | 0 | 1.78378 | 4.06154 | 4.52055 | 4.52055 | 1.85915 | 5.21053 | 5.57747 | 9.94521 | 10.67647 | 14.3
1.509 | 0 | 0 | 0 | 1.80822 | 1.80822 | 6.50704 | 8.68421 | 2.78873 | 11.75342 | 6.79412 | 12.1
1.5095 | 2 | 2.67568 | 1.01538 | 5.42466 | 5.42466 | 2.78873 | 7.81579 | 3.71831 | 5.42466 | 10.67647 | 14.3
1.51 | 0 | 1.78378 | 1.01538 | 4.52055 | 4.52055 | 8.3662 | 8.68421 | 8.3662 | 9.0411 | 10.67647 | 5.5
1.5105 | 0 | 1.78378 | 4.06154 | 5.42466 | 5.42466 | 6.50704 | 11.28947 | 10.22535 | 7.23288 | 13.58823 | 7.7
1.511 | 4 | 5.35135 | 7.10769 | 5.42466 | 5.42466 | 12.08451 | 8.68421 | 4.64789 | 9.0411 | 10.67647 | 13.2
1.5115 | 0 | 5.35135 | 2.03077 | 6.32877 | 6.32877 | 4.64789 | 6.94737 | 7.43662 | 9.94521 | 8.73529 | 15.4
1.512 | 4 | 1.78378 | 2.03077 | 9.0411 | 9.0411 | 9.29577 | 4.34211 | 10.22535 | 11.75342 | 14.55882 | 11
1.5125 | 4 | 1.78378 | 8.12308 | 6.32877 | 6.32877 | 7.43662 | 6.07895 | 13.94366 | 11.75342 | 10.67647 | 15.4
1.513 | 0 | 0.89189 | 1.01538 | 5.42466 | 5.42466 | 7.43662 | 6.94737 | 2.78873 | 6.32877 | 7.76471 | 7.7
1.5135 | 1 | 0 | 5.07692 | 7.23288 | 7.23288 | 7.43662 | 6.94737 | 2.78873 | 9.0411 | 7.76471 | 15.4
1.514 | 0 | 0.89189 | 4.06154 | 3.61644 | 3.61644 | 7.43662 | 7.81579 | 6.50704 | 9.0411 | 13.58823 | 8.8
1.5145 | 2 | 2.67568 | 6.09231 | 7.23288 | 7.23288 | 7.43662 | 6.07895 | 11.15493 | 7.23288 | 9.70588 | 11
1.515 | 2 | 2.67568 | 4.06154 | 3.61644 | 3.61644 | 1.85915 | 6.07895 | 7.43662 | 2.71233 | 7.76471 | 6.6
1.5155 | 0 | 1.78378 | 4.06154 | 3.61644 | 3.61644 | 8.3662 | 5.21053 | 8.3662 | 5.42466 | 8.73529 | 12.1
1.516 | 3 | 0 | 4.06154 | 4.52055 | 4.52055 | 7.43662 | 6.94737 | 9.29577 | 8.13699 | 7.76471 | 11
1.5165 | 1 | 4.45946 | 0 | 5.42466 | 5.42466 | 4.64789 | 4.34211 | 4.64789 | 9.0411 | 5.82353 | 9.9
1.517 | 4 | 0 | 6.09231 | 1.80822 | 1.80822 | 6.50704 | 8.68421 | 3.71831 | 4.52055 | 11.64706 | 6.6
1.5175 | 3 | 1.78378 | 4.06154 | 4.52055 | 4.52055 | 1.85915 | 2.60526 | 9.29577 | 7.23288 | 6.79412 | 11
1.518 | 0 | 1.78378 | 6.09231 | 5.42466 | 5.42466 | 9.29577 | 6.94737 | 6.50704 | 6.32877 | 11.64706 | 8.8
1.5185 | 1 | 0 | 7.10769 | 7.23288 | 7.23288 | 7.43662 | 9.55263 | 13.94366 | 10.84932 | 8.73529 | 12.1
1.519 | 2 | 0 | 3.04615 | 3.61644 | 3.61644 | 1.85915 | 10.42105 | 5.57747 | 18.9863 | 6.79412 | 9.9
1.5195 | 3 | 0 | 2.03077 | 0 | 0 | 4.64789 | 7.81579 | 7.43662 | 5.42466 | 6.79412 | 6.6
1.52 | 4 | 2.67568 | 3.04615 | 1.80822 | 1.80822 | 1.85915 | 9.55263 | 4.64789 | 10.84932 | 5.82353 | 6.6
1.5205 | 2 | 0.89189 | 1.01538 | 3.61644 | 3.61644 | 7.43662 | 8.68421 | 13.94366 | 6.32877 | 3.88235 | 9.9
1.521 | 3 | 0 | 5.07692 | 6.32877 | 6.32877 | 5.57747 | 6.94737 | 13.94366 | 13.56164 | 2.91176 | 8.8
1.5215 | 1 | 1.78378 | 4.06154 | 5.42466 | 5.42466 | 5.57747 | 5.21053 | 12.08451 | 9.0411 | 9.70588 | 15.4
1.522 | 0 | 0.89189 | 5.07692 | 9.94521 | 9.94521 | 7.43662 | 2.60526 | 6.50704 | 12.65753 | 11.64706 | 4.4
1.5225 | 1 | 0.89189 | 1.01538 | 3.61644 | 3.61644 | 5.57747 | 6.94737 | 10.22535 | 9.0411 | 12.61765 | 7.7
1.523 | 0 | 1.78378 | 5.07692 | 9.0411 | 9.0411 | 1.85915 | 10.42105 | 13.01408 | 2.71233 | 9.70588 | 4.4
1.5235 | 1 | 0.89189 | 5.07692 | 1.80822 | 1.80822 | 3.71831 | 2.60526 | 12.08451 | 9.0411 | 9.70588 | 11
1.524 | 0 | 2.67568 | 4.06154 | 3.61644 | 3.61644 | 4.64789 | 1.73684 | 6.50704 | 12.65753 | 10.67647 | 9.9
1.5245 | 1 | 1.78378 | 6.09231 | 4.52055 | 4.52055 | 3.71831 | 6.07895 | 12.08451 | 6.32877 | 8.73529 | 11
1.525 | 0 | 6.24324 | 6.09231 | 2.71233 | 2.71233 | 2.78873 | 5.21053 | 11.15493 | 10.84932 | 2.91176 | 11
1.5255 | 0 | 0.89189 | 3.04615 | 3.61644 | 3.61644 | 6.50704 | 10.42105 | 7.43662 | 5.42466 | 3.88235 | 12.1
1.526 | 0 | 0 | 4.06154 | 4.52055 | 4.52055 | 6.50704 | 7.81579 | 8.3662 | 6.32877 | 10.67647 | 12.1
1.5265 | 0 | 10.7027 | 5.07692 | 2.71233 | 2.71233 | 3.71831 | 11.28947 | 2.78873 | 9.0411 | 2.91176 | 12.1
1.527 | 3 | 1.78378 | 3.04615 | 3.61644 | 3.61644 | 6.50704 | 4.34211 | 5.57747 | 5.42466 | 5.82353 | 8.8
1.5275 | 0 | 0.89189 | 3.04615 | 2.71233 | 2.71233 | 5.57747 | 6.07895 | 13.94366 | 6.32877 | 8.73529 | 17.6
1.528 | 1 | 2.67568 | 9.13846 | 3.61644 | 3.61644 | 5.57747 | 10.42105 | 2.78873 | 7.23288 | 6.79412 | 19.8
1.5285 | 3 | 3.56757 | 6.09231 | 6.32877 | 6.32877 | 8.3662 | 9.55263 | 2.78873 | 9.94521 | 7.76471 | 8.8
1.529 | 1 | 0 | 3.04615 | 1.80822 | 1.80822 | 7.43662 | 5.21053 | 0.92958 | 7.23288 | 1.94118 | 7.7
1.5295 | 0 | 5.35135 | 4.06154 | 1.80822 | 1.80822 | 4.64789 | 3.47368 | 5.57747 | 11.75342 | 5.82353 | 12.1
1.53 | 0 | 1.78378 | 2.03077 | 6.32877 | 6.32877 | 6.50704 | 5.21053 | 4.64789 | 9.0411 | 9.70588 | 12.1
1.5305 | 0 | 0.89189 | 10.15385 | 4.52055 | 4.52055 | 0.92958 | 6.94737 | 6.50704 | 9.94521 | 4.85294 | 11
1.531 | 2 | 1.78378 | 4.06154 | 3.61644 | 3.61644 | 1.85915 | 4.34211 | 8.3662 | 16.27397 | 8.73529 | 8.8
1.5315 | 7 | 2.67568 | 3.04615 | 3.61644 | 3.61644 | 0.92958 | 6.07895 | 5.57747 | 11.75342 | 8.73529 | 8.8
1.532 | 5 | 0 | 3.04615 | 2.71233 | 2.71233 | 2.78873 | 7.81579 | 3.71831 | 16.27397 | 6.79412 | 9.9
1.5325 | 2 | 1.78378 | 2.03077 | 2.71233 | 2.71233 | 5.57747 | 6.94737 | 3.71831 | 6.32877 | 5.82353 | 18.7
1.533 | 4 | 1.78378 | 6.09231 | 3.61644 | 3.61644 | 6.50704 | 8.68421 | 1.85915 | 10.84932 | 4.85294 | 9.9
1.5335 | 2 | 0.89189 | 1.01538 | 6.32877 | 6.32877 | 7.43662 | 4.34211 | 4.64789 | 7.23288 | 9.70588 | 5.5
1.534 | 2 | 0 | 8.12308 | 3.61644 | 3.61644 | 4.64789 | 1.73684 | 9.29577 | 6.32877 | 8.73529 | 9.9
1.5345 | 1 | 2.67568 | 0 | 1.80822 | 1.80822 | 7.43662 | 2.60526 | 15.80282 | 3.61644 | 9.70588 | 9.9
1.535 | 2 | 0.89189 | 2.03077 | 4.52055 | 4.52055 | 9.29577 | 6.07895 | 10.22535 | 2.71233 | 6.79412 | 17.6
1.5355 | 1 | 5.35135 | 8.12308 | 2.71233 | 2.71233 | 8.3662 | 3.47368 | 6.50704 | 5.42466 | 11.64706 | 15.4
1.536 | 4 | 1.78378 | 6.09231 | 3.61644 | 3.61644 | 5.57747 | 6.94737 | 13.01408 | 9.94521 | 16.5 | 22
1.5365 | 1 | 2.67568 | 4.06154 | 0.90411 | 0.90411 | 3.71831 | 6.94737 | 13.01408 | 10.84932 | 13.58823 | 15.4
1.537 | 1 | 1.78378 | 5.07692 | 3.61644 | 3.61644 | 3.71831 | 6.07895 | 8.3662 | 7.23288 | 8.73529 | 11
1.5375 | 3 | 0.89189 | 2.03077 | 4.52055 | 4.52055 | 6.50704 | 2.60526 | 4.64789 | 10.84932 | 3.88235 | 11
1.538 | 2 | 0 | 3.04615 | 5.42466 | 5.42466 | 3.71831 | 6.07895 | 9.29577 | 7.23288 | 8.73529 | 8.8
1.5385 | 1 | 0.89189 | 6.09231 | 4.52055 | 4.52055 | 10.22535 | 4.34211 | 9.29577 | 4.52055 | 9.70588 | 14.3
1.539 | 2 | 0 | 2.03077 | 2.71233 | 2.71233 | 4.64789 | 13.02632 | 6.50704 | 5.42466 | 21.35294 | 6.6
1.5395 | 3 | 0 | 4.06154 | 0.90411 | 0.90411 | 4.64789 | 10.42105 | 7.43662 | 3.61644 | 5.82353 | 17.6
1.54 | 2 | 2.67568 | 6.09231 | 1.80822 | 1.80822 | 5.57747 | 11.28947 | 9.29577 | 0 | 10.67647 | 11
1.5405 | 3 | 0.89189 | 3.04615 | 3.61644 | 3.61644 | 3.71831 | 12.1579 | 10.22535 | 9.0411 | 18.44118 | 9.9
1.541 | 0 | 3.56757 | 7.10769 | 1.80822 | 1.80822 | 3.71831 | 15.63158 | 9.29577 | 4.52055 | 11.64706 | 9.9
1.5415 | 1 | 0.89189 | 1.01538 | 9.0411 | 9.0411 | 3.71831 | 6.94737 | 6.50704 | 5.42466 | 8.73529 | 3.3
1.542 | 0 | 1.78378 | 2.03077 | 1.80822 | 1.80822 | 3.71831 | 8.68421 | 5.57747 | 6.32877 | 9.70588 | 5.5
1.5425 | 1 | 0.89189 | 1.01538 | 1.80822 | 1.80822 | 9.29577 | 6.94737 | 9.29577 | 9.94521 | 6.79412 | 9.9
1.543 | 1 | 3.56757 | 6.09231 | 7.23288 | 7.23288 | 5.57747 | 0.86842 | 10.22535 | 9.0411 | 10.67647 | 3.3
1.5435 | 2 | 0.89189 | 3.04615 | 5.42466 | 5.42466 | 5.57747 | 4.34211 | 10.22535 | 6.32877 | 9.70588 | 9.9
1.544 | 3 | 3.56757 | 0 | 4.52055 | 4.52055 | 4.64789 | 6.94737 | 7.43662 | 9.94521 | 7.76471 | 6.6
1.5445 | 1 | 1.78378 | 2.03077 | 8.13699 | 8.13699 | 0 | 6.07895 | 8.3662 | 7.23288 | 10.67647 | 13.2
1.545 | 0 | 2.67568 | 4.06154 | 5.42466 | 5.42466 | 6.50704 | 7.81579 | 7.43662 | 3.61644 | 11.64706 | 5.5
1.5455 | 1 | 3.56757 | 4.06154 | 6.32877 | 6.32877 | 7.43662 | 5.21053 | 1.85915 | 6.32877 | 5.82353 | 13.2
1.546 | 3 | 2.67568 | 2.03077 | 1.80822 | 1.80822 | 5.57747 | 12.1579 | 6.50704 | 10.84932 | 7.76471 | 14.3
1.5465 | 2 | 4.45946 | 2.03077 | 0.90411 | 0.90411 | 6.50704 | 9.55263 | 9.29577 | 6.32877 | 10.67647 | 14.3
1.547 | 4 | 5.35135 | 1.01538 | 0.90411 | 0.90411 | 4.64789 | 2.60526 | 8.3662 | 5.42466 | 4.85294 | 9.9
1.5475 | 1 | 1.78378 | 2.03077 | 5.42466 | 5.42466 | 8.3662 | 6.07895 | 12.08451 | 7.23288 | 7.76471 | 15.4
1.548 | 2 | 1.78378 | 4.06154 | 1.80822 | 1.80822 | 7.43662 | 7.81579 | 6.50704 | 3.61644 | 5.82353 | 9.9
1.5485 | 0 | 4.45946 | 5.07692 | 7.23288 | 7.23288 | 7.43662 | 6.07895 | 12.08451 | 2.71233 | 6.79412 | 15.4
1.549 | 1 | 4.45946 | 3.04615 | 0.90411 | 0.90411 | 8.3662 | 5.21053 | 10.22535 | 5.42466 | 8.73529 | 5.5
1.5495 | 0 | 1.78378 | 4.06154 | 4.52055 | 4.52055 | 7.43662 | 7.81579 | 10.22535 | 8.13699 | 8.73529 | 7.7
1.55 | 0 | 4.45946 | 3.04615 | 2.71233 | 2.71233 | 4.64789 | 5.21053 | 13.94366 | 9.0411 | 7.76471 | 8.8
1.5505 | 0 | 0.89189 | 6.09231 | 3.61644 | 3.61644 | 3.71831 | 8.68421 | 5.57747 | 10.84932 | 13.58823 | 9.9
1.551 | 2 | 0.89189 | 1.01538 | 0 | 0 | 3.71831 | 4.34211 | 7.43662 | 8.13699 | 10.67647 | 6.6
1.5515 | 1 | 3.56757 | 6.09231 | 2.71233 | 2.71233 | 8.3662 | 5.21053 | 3.71831 | 9.94521 | 7.76471 | 14.3
1.552 | 2 | 3.56757 | 6.09231 | 3.61644 | 3.61644 | 4.64789 | 5.21053 | 9.29577 | 13.56164 | 8.73529 | 8.8
1.5525 | 2 | 0 | 3.04615 | 3.61644 | 3.61644 | 3.71831 | 6.07895 | 5.57747 | 10.84932 | 5.82353 | 8.8
1.553 | 2 | 1.78378 | 7.10769 | 2.71233 | 2.71233 | 6.50704 | 10.42105 | 9.29577 | 5.42466 | 9.70588 | 4.4
1.5535 | 2 | 3.56757 | 0 | 0.90411 | 0.90411 | 0.92958 | 4.34211 | 1.85915 | 5.42466 | 6.79412 | 6.6
1.554 | 4 | 2.67568 | 4.06154 | 4.52055 | 4.52055 | 5.57747 | 5.21053 | 7.43662 | 4.52055 | 9.70588 | 4.4
1.5545 | 3 | 2.67568 | 3.04615 | 4.52055 | 4.52055 | 10.22535 | 2.60526 | 4.64789 | 9.0411 | 8.73529 | 4.4
1.555 | 0 | 4.45946 | 9.13846 | 0 | 0 | 3.71831 | 4.34211 | 7.43662 | 12.65753 | 5.82353 | 3.3
1.5555 | 1 | 6.24324 | 5.07692 | 3.61644 | 3.61644 | 5.57747 | 3.47368 | 12.08451 | 15.36986 | 13.58823 | 8.8
1.556 | 1 | 2.67568 | 5.07692 | 1.80822 | 1.80822 | 6.50704 | 6.07895 | 2.78873 | 12.65753 | 10.67647 | 6.6
1.5565 | 3 | 3.56757 | 5.07692 | 1.80822 | 1.80822 | 6.50704 | 5.21053 | 5.57747 | 9.94521 | 2.91176 | 13.2
1.557 | 2 | 1.78378 | 8.12308 | 2.71233 | 2.71233 | 3.71831 | 0.86842 | 6.50704 | 10.84932 | 7.76471 | 3.3
1.5575 | 1 | 0 | 6.09231 | 2.71233 | 2.71233 | 2.78873 | 13.02632 | 7.43662 | 6.32877 | 4.85294 | 6.6
1.558 | 0 | 0.89189 | 3.04615 | 10.84932 | 10.84932 | 0 | 2.60526 | 13.01408 | 8.13699 | 4.85294 | 14.3
1.5585 | 2 | 3.56757 | 1.01538 | 9.0411 | 9.0411 | 6.50704 | 6.94737 | 12.08451 | 12.65753 | 14.55882 | 14.3
1.559 | 1 | 7.13514 | 1.01538 | 3.61644 | 3.61644 | 5.57747 | 6.07895 | 7.43662 | 8.13699 | 7.76471 | 9.9
1.5595 | 0 | 0 | 6.09231 | 3.61644 | 3.61644 | 4.64789 | 4.34211 | 1.85915 | 10.84932 | 11.64706 | 12.1
1.56 | 1 | 3.56757 | 1.01538 | 1.80822 | 1.80822 | 1.85915 | 6.94737 | 1.85915 | 9.0411 | 10.67647 | 12.1
1.5605 | 2 | 6.24324 | 1.01538 | 4.52055 | 4.52055 | 1.85915 | 4.34211 | 2.78873 | 7.23288 | 8.73529 | 16.5
1.561 | 2 | 2.67568 | 5.07692 | 4.52055 | 4.52055 | 4.64789 | 2.60526 | 4.64789 | 2.71233 | 10.67647 | 13.2
1.5615 | 0 | 1.78378 | 1.01538 | 2.71233 | 2.71233 | 6.50704 | 3.47368 | 8.3662 | 4.52055 | 10.67647 | 15.4
1.562 | 2 | 1.78378 | 1.01538 | 2.71233 | 2.71233 | 5.57747 | 11.28947 | 9.29577 | 7.23288 | 3.88235 | 16.5
1.5625 | 1 | 1.78378 | 1.01538 | 9.94521 | 9.94521 | 7.43662 | 5.21053 | 9.29577 | 7.23288 | 2.91176 | 13.2
1.563 | 0 | 1.78378 | 1.01538 | 2.71233 | 2.71233 | 0.92958 | 6.94737 | 8.3662 | 4.52055 | 0.97059 | 5.5
1.5635 | 3 | 1.78378 | 3.04615 | 7.23288 | 7.23288 | 1.85915 | 6.94737 | 7.43662 | 6.32877 | 9.70588 | 7.7
1.564 | 4 | 2.67568 | 3.04615 | 1.80822 | 1.80822 | 9.29577 | 5.21053 | 11.15493 | 2.71233 | 10.67647 | 7.7
1.5645 | 1 | 3.56757 | 8.12308 | 8.13699 | 8.13699 | 5.57747 | 5.21053 | 4.64789 | 6.32877 | 9.70588 | 11
1.565 | 1 | 0.89189 | 3.04615 | 2.71233 | 2.71233 | 8.3662 | 11.28947 | 5.57747 | 5.42466 | 7.76471 | 4.4
1.5655 | 0 | 4.45946 | 6.09231 | 1.80822 | 1.80822 | 5.57747 | 6.94737 | 14.87324 | 4.52055 | 5.82353 | 1.1
1.566 | 1 | 2.67568 | 5.07692 | 4.52055 | 4.52055 | 4.64789 | 13.02632 | 3.71831 | 4.52055 | 7.76471 | 9.9
1.5665 | 2 | 4.45946 | 3.04615 | 5.42466 | 5.42466 | 5.57747 | 6.07895 | 7.43662 | 3.61644 | 13.58823 | 9.9
1.567 | 3 | 0.89189 | 6.09231 | 1.80822 | 1.80822 | 5.57747 | 1.73684 | 1.85915 | 5.42466 | 3.88235 | 5.5
1.5675 | 4 | 0.89189 | 6.09231 | 2.71233 | 2.71233 | 7.43662 | 2.60526 | 3.71831 | 5.42466 | 14.55882 | 12.1
1.568 | 5 | 0.89189 | 11.16923 | 2.71233 | 2.71233 | 9.29577 | 5.21053 | 4.64789 | 7.23288 | 5.82353 | 8.8
1.5685 | 1 | 2.67568 | 2.03077 | 5.42466 | 5.42466 | 3.71831 | 6.07895 | 16.7324 | 9.0411 | 2.91176 | 6.6
1.569 | 1 | 2.67568 | 6.09231 | 1.80822 | 1.80822 | 12.08451 | 1.73684 | 8.3662 | 7.23288 | 16.5 | 15.4
1.5695 | 0 | 0.89189 | 0 | 2.71233 | 2.71233 | 6.50704 | 3.47368 | 10.22535 | 8.13699 | 19.41176 | 8.8
1.57 | 0 | 0.89189 | 5.07692 | 4.52055 | 4.52055 | 9.29577 | 8.68421 | 6.50704 | 8.13699 | 7.76471 | 7.7
1.5705 | 1 | 1.78378 | 0 | 2.71233 | 2.71233 | 2.78873 | 9.55263 | 4.64789 | 9.0411 | 7.76471 | 15.4
1.571 | 1 | 0.89189 | 1.01538 | 4.52055 | 4.52055 | 13.94366 | 4.34211 | 6.50704 | 1.80822 | 3.88235 | 13.2
1.5715 | 1 | 2.67568 | 1.01538 | 1.80822 | 1.80822 | 8.3662 | 7.81579 | 4.64789 | 8.13699 | 12.61765 | 13.2
1.572 | 0 | 0.89189 | 1.01538 | 0.90411 | 0.90411 | 4.64789 | 6.07895 | 7.43662 | 9.94521 | 13.58823 | 12.1
1.5725 | 0 | 1.78378 | 3.04615 | 3.61644 | 3.61644 | 5.57747 | 5.21053 | 8.3662 | 5.42466 | 9.70588 | 13.2
1.573 | 2 | 2.67568 | 1.01538 | 6.32877 | 6.32877 | 3.71831 | 5.21053 | 4.64789 | 10.84932 | 5.82353 | 11
1.5735 | 5 | 0.89189 | 5.07692 | 5.42466 | 5.42466 | 4.64789 | 6.07895 | 13.01408 | 8.13699 | 9.70588 | 9.9
1.574 | 4 | 4.45946 | 3.04615 | 7.23288 | 7.23288 | 3.71831 | 6.94737 | 9.29577 | 8.13699 | 1.94118 | 14.3
1.5745 | 1 | 1.78378 | 1.01538 | 4.52055 | 4.52055 | 3.71831 | 4.34211 | 8.3662 | 3.61644 | 7.76471 | 11
1.575 | 1 | 5.35135 | 6.09231 | 6.32877 | 6.32877 | 3.71831 | 5.21053 | 9.29577 | 2.71233 | 4.85294 | 8.8
1.5755 | 0 | 3.56757 | 3.04615 | 8.13699 | 8.13699 | 6.50704 | 6.94737 | 12.08451 | 5.42466 | 3.88235 | 23.1
1.576 | 0 | 1.78378 | 6.09231 | 0.90411 | 0.90411 | 5.57747 | 1.73684 | 8.3662 | 6.32877 | 5.82353 | 8.8
1.5765 | 0 | 0 | 5.07692 | 0.90411 | 0.90411 | 4.64789 | 5.21053 | 5.57747 | 5.42466 | 9.70588 | 8.8
1.577 | 1 | 0.89189 | 6.09231 | 4.52055 | 4.52055 | 7.43662 | 3.47368 | 5.57747 | 8.13699 | 7.76471 | 9.9
1.5775 | 3 | 0 | 8.12308 | 2.71233 | 2.71233 | 0.92958 | 8.68421 | 4.64789 | 7.23288 | 6.79412 | 5.5
1.578 | 6 | 1.78378 | 8.12308 | 1.80822 | 1.80822 | 1.85915 | 6.07895 | 5.57747 | 5.42466 | 5.82353 | 11
1.5785 | 3 | 0 | 5.07692 | 9.94521 | 9.94521 | 5.57747 | 5.21053 | 8.3662 | 4.52055 | 11.64706 | 13.2
1.579 | 1 | 2.67568 | 5.07692 | 0.90411 | 0.90411 | 0 | 6.94737 | 4.64789 | 9.94521 | 15.52941 | 13.2
1.5795 | 2 | 0.89189 | 6.09231 | 1.80822 | 1.80822 | 4.64789 | 1.73684 | 5.57747 | 6.32877 | 6.79412 | 7.7
1.58 | 0 | 0.89189 | 5.07692 | 2.71233 | 2.71233 | 9.29577 | 6.94737 | 11.15493 | 5.42466 | 7.76471 | 11
1.5805 | 2 | 0 | 8.12308 | 2.71233 | 2.71233 | 2.78873 | 6.07895 | 4.64789 | 9.0411 | 9.70588 | 7.7
1.581 | 0 | 0 | 3.04615 | 0.90411 | 0.90411 | 3.71831 | 7.81579 | 7.43662 | 7.23288 | 6.79412 | 15.4
1.5815 | 4 | 0.89189 | 6.09231 | 5.42466 | 5.42466 | 5.57747 | 3.47368 | 1.85915 | 6.32877 | 8.73529 | 16.5
1.582 | 0 | 0 | 3.04615 | 3.61644 | 3.61644 | 3.71831 | 5.21053 | 3.71831 | 6.32877 | 9.70588 | 11
1.5825 | 1 | 0.89189 | 6.09231 | 2.71233 | 2.71233 | 4.64789 | 2.60526 | 6.50704 | 10.84932 | 7.76471 | 24.2
1.583 | 0 | 1.78378 | 3.04615 | 2.71233 | 2.71233 | 1.85915 | 4.34211 | 8.3662 | 12.65753 | 7.76471 | 8.8
1.5835 | 2 | 3.56757 | 5.07692 | 3.61644 | 3.61644 | 1.85915 | 3.47368 | 8.3662 | 4.52055 | 6.79412 | 7.7
1.584 | 1 | 6.24324 | 2.03077 | 0.90411 | 0.90411 | 4.64789 | 2.60526 | 5.57747 | 6.32877 | 11.64706 | 9.9
1.5845 | 0 | 0.89189 | 3.04615 | 3.61644 | 3.61644 | 0 | 0.86842 | 7.43662 | 6.32877 | 6.79412 | 13.2
1.585 | 0 | 6.24324 | 1.01538 | 2.71233 | 2.71233 | 0.92958 | 1.73684 | 3.71831 | 6.32877 | 13.58823 | 11
1.5855 | 2 | 1.78378 | 2.03077 | 6.32877 | 6.32877 | 5.57747 | 6.07895 | 4.64789 | 7.23288 | 7.76471 | 4.4
1.586 | 2 | 3.56757 | 0 | 0.90411 | 0.90411 | 3.71831 | 5.21053 | 3.71831 | 5.42466 | 5.82353 | 7.7
1.5865 | 5 | 0.89189 | 2.03077 | 8.13699 | 8.13699 | 1.85915 | 6.07895 | 6.50704 | 9.0411 | 9.70588 | 6.6
1.587 | 2 | 0 | 3.04615 | 2.71233 | 2.71233 | 2.78873 | 7.81579 | 5.57747 | 11.75342 | 4.85294 | 11
1.5875 | 2 | 0 | 3.04615 | 4.52055 | 4.52055 | 3.71831 | 6.07895 | 10.22535 | 9.0411 | 3.88235 | 9.9
1.588 | 1 | 0 | 2.03077 | 5.42466 | 5.42466 | 7.43662 | 7.81579 | 5.57747 | 6.32877 | 12.61765 | 6.6
1.5885 | 2 | 0.89189 | 1.01538 | 2.71233 | 2.71233 | 8.3662 | 4.34211 | 2.78873 | 10.84932 | 11.64706 | 9.9
1.589 | 0 | 0.89189 | 1.01538 | 1.80822 | 1.80822 | 7.43662 | 4.34211 | 8.3662 | 5.42466 | 1.94118 | 9.9
1.5895 | 2 | 1.78378 | 1.01538 | 2.71233 | 2.71233 | 4.64789 | 2.60526 | 7.43662 | 7.23288 | 7.76471 | 19.8
1.59 | 1 | 0.89189 | 3.04615 | 1.80822 | 1.80822 | 4.64789 | 2.60526 | 6.50704 | 2.71233 | 5.82353 | 13.2
1.5905 | 0 | 0.89189 | 5.07692 | 3.61644 | 3.61644 | 2.78873 | 6.07895 | 11.15493 | 9.94521 | 12.61765 | 11
1.591 | 0 | 0.89189 | 2.03077 | 0 | 0 | 2.78873 | 7.81579 | 3.71831 | 7.23288 | 11.64706 | 7.7
1.5915 | 2 | 0.89189 | 2.03077 | 0.90411 | 0.90411 | 14.87324 | 7.81579 | 9.29577 | 7.23288 | 15.52941 | 5.5
1.592 | 2 | 0.89189 | 3.04615 | 4.52055 | 4.52055 | 9.29577 | 5.21053 | 1.85915 | 4.52055 | 6.79412 | 7.7
1.5925 | 0 | 5.35135 | 1.01538 | 1.80822 | 1.80822 | 5.57747 | 6.07895 | 6.50704 | 8.13699 | 3.88235 | 8.8
1.593 | 1 | 0 | 0 | 3.61644 | 3.61644 | 6.50704 | 3.47368 | 7.43662 | 11.75342 | 2.91176 | 5.5
1.5935 | 0 | 0 | 1.01538 | 7.23288 | 7.23288 | 12.08451 | 3.47368 | 5.57747 | 0.90411 | 5.82353 | 12.1
1.594 | 0 | 0.89189 | 8.12308 | 7.23288 | 7.23288 | 4.64789 | 6.94737 | 7.43662 | 8.13699 | 9.70588 | 11
1.5945 | 1 | 1.78378 | 4.06154 | 2.71233 | 2.71233 | 2.78873 | 4.34211 | 7.43662 | 9.94521 | 15.52941 | 8.8
1.595 | 5 | 2.67568 | 0 | 0 | 0 | 1.85915 | 3.47368 | 6.50704 | 4.52055 | 12.61765 | 5.5
1.5955 | 0 | 0 | 5.07692 | 1.80822 | 1.80822 | 0.92958 | 4.34211 | 5.57747 | 8.13699 | 16.5 | 13.2
1.596 | 0 | 0 | 8.12308 | 2.71233 | 2.71233 | 1.85915 | 2.60526 | 1.85915 | 6.32877 | 16.5 | 17.6
1.5965 | 0 | 0.89189 | 6.09231 | 0.90411 | 0.90411 | 4.64789 | 6.94737 | 5.57747 | 6.32877 | 20.38235 | 14.3
1.597 | 0 | 1.78378 | 3.04615 | 1.80822 | 1.80822 | 4.64789 | 6.07895 | 1.85915 | 9.94521 | 8.73529 | 11
1.5975 | 5 | 2.67568 | 4.06154 | 3.61644 | 3.61644 | 3.71831 | 1.73684 | 6.50704 | 7.23288 | 4.85294 | 12.1
1.598 | 5 | 0.89189 | 4.06154 | 6.32877 | 6.32877 | 6.50704 | 1.73684 | 8.3662 | 12.65753 | 13.58823 | 8.8
1.5985 | 1 | 2.67568 | 7.10769 | 0.90411 | 0.90411 | 1.85915 | 4.34211 | 4.64789 | 8.13699 | 6.79412 | 5.5
1.599 | 1 | 2.67568 | 6.09231 | 5.42466 | 5.42466 | 4.64789 | 7.81579 | 12.08451 | 11.75342 | 12.61765 | 15.4
1.5995 | 1 | 2.67568 | 6.09231 | 2.71233 | 2.71233 | 2.78873 | 3.47368 | 2.78873 | 6.32877 | 6.79412 | 19.8
1.6 | 2 | 3.56757 | 1.01538 | 3.61644 | 3.61644 | 2.78873 | 4.34211 | 7.43662 | 4.52055 | 8.73529 | 15.4
1.6005 | 1 | 1.78378 | 2.03077 | 0.90411 | 0.90411 | 1.85915 | 3.47368 | 3.71831 | 4.52055 | 6.79412 | 9.9
1.601 | 0 | 0.89189 | 4.06154 | 3.61644 | 3.61644 | 5.57747 | 8.68421 | 4.64789 | 3.61644 | 6.79412 | 15.4
1.6015 | 0 | 1.78378 | 1.01538 | 3.61644 | 3.61644 | 2.78873 | 7.81579 | 4.64789 | 1.80822 | 7.76471 | 2.2
1.602 | 0 | 3.56757 | 6.09231 | 0 | 0 | 0 | 3.47368 | 4.64789 | 9.94521 | 6.79412 | 4.4
1.6025 | 3 | 2.67568 | 5.07692 | 5.42466 | 5.42466 | 1.85915 | 4.34211 | 5.57747 | 11.75342 | 9.70588 | 5.5
1.603 | 2 | 0.89189 | 3.04615 | 2.71233 | 2.71233 | 5.57747 | 0.86842 | 5.57747 | 3.61644 | 9.70588 | 12.1
1.6035 | 1 | 2.67568 | 7.10769 | 4.52055 | 4.52055 | 2.78873 | 0.86842 | 3.71831 | 5.42466 | 10.67647 | 13.2
1.604 | 0 | 2.67568 | 6.09231 | 7.23288 | 7.23288 | 2.78873 | 4.34211 | 0 | 6.32877 | 8.73529 | 11
1.6045 | 4 | 0 | 6.09231 | 6.32877 | 6.32877 | 0.92958 | 6.07895 | 4.64789 | 5.42466 | 7.76471 | 7.7
1.605 | 1 | 0.89189 | 1.01538 | 1.80822 | 1.80822 | 1.85915 | 1.73684 | 4.64789 | 8.13699 | 13.58823 | 12.1
1.6055 | 1 | 1.78378 | 1.01538 | 6.32877 | 6.32877 | 6.50704 | 3.47368 | 7.43662 | 14.46575 | 6.79412 | 12.1
1.606 | 2 | 4.45946 | 0 | 0.90411 | 0.90411 | 0.92958 | 6.07895 | 8.3662 | 6.32877 | 7.76471 | 12.1
1.6065 | 3 | 3.56757 | 4.06154 | 1.80822 | 1.80822 | 7.43662 | 3.47368 | 5.57747 | 4.52055 | 11.64706 | 11
1.607 | 0 | 1.78378 | 5.07692 | 2.71233 | 2.71233 | 2.78873 | 4.34211 | 8.3662 | 5.42466 | 6.79412 | 4.4
1.6075 | 0 | 0.89189 | 2.03077 | 1.80822 | 1.80822 | 9.29577 | 11.28947 | 8.3662 | 6.32877 | 8.73529 | 6.6
1.608 | 1 | 0.89189 | 1.01538 | 3.61644 | 3.61644 | 3.71831 | 6.94737 | 6.50704 | 9.94521 | 9.70588 | 8.8
1.6085 | 0 | 1.78378 | 4.06154 | 2.71233 | 2.71233 | 5.57747 | 3.47368 | 5.57747 | 3.61644 | 9.70588 | 6.6
1.609 | 6 | 2.67568 | 6.09231 | 3.61644 | 3.61644 | 7.43662 | 5.21053 | 11.15493 | 1.80822 | 5.82353 | 12.1
1.6095 | 3 | 0 | 0 | 6.32877 | 6.32877 | 1.85915 | 4.34211 | 8.3662 | 4.52055 | 8.73529 | 11
1.61 | 2 | 1.78378 | 5.07692 | 0.90411 | 0.90411 | 5.57747 | 3.47368 | 13.94366 | 4.52055 | 7.76471 | 11
1.6105 | 4 | 1.78378 | 3.04615 | 7.23288 | 7.23288 | 6.50704 | 3.47368 | 7.43662 | 7.23288 | 11.64706 | 7.7
1.611 | 1 | 0.89189 | 2.03077 | 6.32877 | 6.32877 | 6.50704 | 0.86842 | 0.92958 | 3.61644 | 7.76471 | 7.7
1.6115 | 1 | 0 | 2.03077 | 2.71233 | 2.71233 | 2.78873 | 5.21053 | 7.43662 | 6.32877 | 8.73529 | 5.5
1.612 | 0 | 6.24324 | 5.07692 | 3.61644 | 3.61644 | 3.71831 | 2.60526 | 9.29577 | 5.42466 | 2.91176 | 13.2
1.6125 | 3 | 3.56757 | 4.06154 | 3.61644 | 3.61644 | 2.78873 | 10.42105 | 3.71831 | 5.42466 | 7.76471 | 8.8
1.613 | 1 | 4.45946 | 1.01538 | 2.71233 | 2.71233 | 7.43662 | 9.55263 | 3.71831 | 14.46575 | 4.85294 | 7.7
1.6135 | 0 | 1.78378 | 6.09231 | 0 | 0 | 8.3662 | 9.55263 | 10.22535 | 9.0411 | 16.5 | 9.9
1.614 | 2 | 2.67568 | 6.09231 | 4.52055 | 4.52055 | 5.57747 | 3.47368 | 7.43662 | 4.52055 | 20.38235 | 15.4
1.6145 | 2 | 1.78378 | 2.03077 | 5.42466 | 5.42466 | 5.57747 | 2.60526 | 4.64789 | 10.84932 | 6.79412 | 7.7
1.615 | 0 | 0 | 3.04615 | 2.71233 | 2.71233 | 11.15493 | 4.34211 | 2.78873 | 13.56164 | 2.91176 | 8.8
1.6155 | 0 | 4.45946 | 1.01538 | 6.32877 | 6.32877 | 3.71831 | 6.94737 | 6.50704 | 8.13699 | 12.61765 | 9.9
1.616 | 3 | 2.67568 | 1.01538 | 2.71233 | 2.71233 | 9.29577 | 4.34211 | 12.08451 | 5.42466 | 12.61765 | 6.6
1.6165 | 1 | 3.56757 | 3.04615 | 2.71233 | 2.71233 | 3.71831 | 2.60526 | 11.15493 | 9.94521 | 9.70588 | 1.1
1.617 | 0 | 3.56757 | 3.04615 | 4.52055 | 4.52055 | 5.57747 | 10.42105 | 3.71831 | 9.94521 | 12.61765 | 7.7
1.6175 | 2 | 0 | 2.03077 | 6.32877 | 6.32877 | 3.71831 | 6.07895 | 5.57747 | 9.94521 | 8.73529 | 12.1
1.618 | 1 | 2.67568 | 5.07692 | 5.42466 | 5.42466 | 8.3662 | 5.21053 | 4.64789 | 7.23288 | 7.76471 | 12.1
1.6185 | 1 | 0.89189 | 3.04615 | 4.52055 | 4.52055 | 3.71831 | 8.68421 | 6.50704 | 7.23288 | 10.67647 | 7.7
1.619 | 3 | 1.78378 | 3.04615 | 3.61644 | 3.61644 | 6.50704 | 4.34211 | 4.64789 | 6.32877 | 7.76471 | 8.8
1.6195 | 1 | 1.78378 | 4.06154 | 5.42466 | 5.42466 | 11.15493 | 6.07895 | 2.78873 | 5.42466 | 7.76471 | 15.4
1.62 | 2 | 1.78378 | 4.06154 | 8.13699 | 8.13699 | 5.57747 | 1.73684 | 6.50704 | 6.32877 | 5.82353 | 11
1.6205 | 1 | 0 | 0 | 6.32877 | 6.32877 | 2.78873 | 2.60526 | 5.57747 | 15.36986 | 8.73529 | 8.8
1.621 | 1 | 6.24324 | 1.01538 | 2.71233 | 2.71233 | 6.50704 | 9.55263 | 8.3662 | 4.52055 | 8.73529 | 9.9
1.6215 | 2 | 2.67568 | 4.06154 | 5.42466 | 5.42466 | 0.92958 | 5.21053 | 8.3662 | 2.71233 | 7.76471 | 6.6
1.622 | 3 | 1.78378 | 2.03077 | 2.71233 | 2.71233 | 4.64789 | 8.68421 | 3.71831 | 4.52055 | 12.61765 | 11
1.6225 | 0 | 1.78378 | 3.04615 | 4.52055 | 4.52055 | 1.85915 | 10.42105 | 3.71831 | 5.42466 | 14.55882 | 15.4
1.623 | 1 | 0 | 5.07692 | 8.13699 | 8.13699 | 7.43662 | 5.21053 | 15.80282 | 9.0411 | 7.76471 | 12.1
1.6235 | 0 | 0.89189 | 4.06154 | 3.61644 | 3.61644 | 5.57747 | 6.07895 | 9.29577 | 7.23288 | 14.55882 | 9.9
1.624 | 1 | 2.67568 | 2.03077 | 7.23288 | 7.23288 | 1.85915 | 4.34211 | 9.29577 | 11.75342 | 11.64706 | 13.2
1.6245 | 3 | 3.56757 | 0 | 4.52055 | 4.52055 | 10.22535 | 6.07895 | 1.85915 | 11.75342 | 11.64706 | 4.4
1.625 | 3 | 1.78378 | 1.01538 | 2.71233 | 2.71233 | 8.3662 | 7.81579 | 5.57747 | 12.65753 | 4.85294 | 13.2
1.6255 | 1 | 3.56757 | 2.03077 | 1.80822 | 1.80822 | 9.29577 | 2.60526 | 4.64789 | 1.80822 | 5.82353 | 8.8
1.626 | 0 | 2.67568 | 5.07692 | 2.71233 | 2.71233 | 10.22535 | 3.47368 | 6.50704 | 12.65753 | 8.73529 | 11
1.6265 | 1 | 0.89189 | 4.06154 | 2.71233 | 2.71233 | 4.64789 | 13.02632 | 12.08451 | 4.52055 | 9.70588 | 8.8
1.627 | 1 | 2.67568 | 0 | 4.52055 | 4.52055 | 1.85915 | 2.60526 | 6.50704 | 9.0411 | 5.82353 | 11
1.6275 | 0 | 0 | 5.07692 | 5.42466 | 5.42466 | 2.78873 | 2.60526 | 9.29577 | 3.61644 | 11.64706 | 9.9
1.628 | 0 | 0.89189 | 6.09231 | 1.80822 | 1.80822 | 0 | 7.81579 | 10.22535 | 9.94521 | 1.94118 | 6.6
1.6285 | 3 | 0 | 0 | 2.71233 | 2.71233 | 2.78873 | 0.86842 | 5.57747 | 6.32877 | 6.79412 | 14.3
1.629 | 0 | 0 | 4.06154 | 0.90411 | 0.90411 | 11.15493 | 4.34211 | 2.78873 | 9.0411 | 4.85294 | 4.4
1.6295 | 2 | 0 | 3.04615 | 3.61644 | 3.61644 | 2.78873 | 5.21053 | 3.71831 | 5.42466 | 4.85294 | 8.8
1.63 | 1 | 1.78378 | 6.09231 | 4.52055 | 4.52055 | 1.85915 | 1.73684 | 5.57747 | 3.61644 | 4.85294 | 12.1
1.6305 | 0 | 1.78378 | 2.03077 | 6.32877 | 6.32877 | 8.3662 | 13.02632 | 9.29577 | 11.75342 | 5.82353 | 8.8
1.631 | 3 | 1.78378 | 0 | 3.61644 | 3.61644 | 4.64789 | 2.60526 | 15.80282 | 7.23288 | 5.82353 | 14.3
1.6315 | 0 | 2.67568 | 0 | 10.84932 | 10.84932 | 7.43662 | 9.55263 | 7.43662 | 4.52055 | 5.82353 | 8.8
1.632 | 4 | 0.89189 | 4.06154 | 2.71233 | 2.71233 | 3.71831 | 5.21053 | 9.29577 | 9.0411 | 4.85294 | 7.7
1.6325 | 2 | 0 | 4.06154 | 3.61644 | 3.61644 | 9.29577 | 3.47368 | 5.57747 | 5.42466 | 7.76471 | 8.8
1.633 | 1 | 0 | 5.07692 | 7.23288 | 7.23288 | 0.92958 | 1.73684 | 17.66197 | 4.52055 | 5.82353 | 12.1
1.6335 | 1 | 0.89189 | 5.07692 | 2.71233 | 2.71233 | 2.78873 | 6.07895 | 10.22535 | 9.0411 | 5.82353 | 3.3
1.634 | 1 | 3.56757 | 3.04615 | 1.80822 | 1.80822 | 3.71831 | 5.21053 | 6.50704 | 3.61644 | 4.85294 | 12.1
1.6345 | 5 | 1.78378 | 0 | 5.42466 | 5.42466 | 8.3662 | 2.60526 | 10.22535 | 9.0411 | 8.73529 | 9.9
1.635 | 2 | 1.78378 | 3.04615 | 1.80822 | 1.80822 | 7.43662 | 9.55263 | 8.3662 | 5.42466 | 4.85294 | 11
1.6355 | 2 | 5.35135 | 3.04615 | 7.23288 | 7.23288 | 5.57747 | 5.21053 | 5.57747 | 3.61644 | 9.70588 | 11
1.636 | 0 | 1.78378 | 6.09231 | 2.71233 | 2.71233 | 4.64789 | 1.73684 | 3.71831 | 9.0411 | 13.58823 | 8.8
1.6365 | 0 | 0.89189 | 3.04615 | 6.32877 | 6.32877 | 5.57747 | 8.68421 | 3.71831 | 6.32877 | 8.73529 | 9.9
1.637 | 3 | 0.89189 | 4.06154 | 0.90411 | 0.90411 | 2.78873 | 5.21053 | 5.57747 | 6.32877 | 12.61765 | 1.1
1.6375 | 2 | 1.78378 | 4.06154 | 1.80822 | 1.80822 | 1.85915 | 7.81579 | 5.57747 | 10.84932 | 8.73529 | 4.4
1.638 | 1 | 1.78378 | 1.01538 | 5.42466 | 5.42466 | 1.85915 | 6.07895 | 9.29577 | 14.46575 | 4.85294 | 9.9
1.6385 | 1 | 0.89189 | 2.03077 | 5.42466 | 5.42466 | 1.85915 | 5.21053 | 4.64789 | 6.32877 | 7.76471 | 7.7
1.639 | 0 | 2.67568 | 5.07692 | 1.80822 | 1.80822 | 2.78873 | 5.21053 | 13.94366 | 6.32877 | 9.70588 | 6.6
1.6395 | 0 | 3.56757 | 6.09231 | 4.52055 | 4.52055 | 2.78873 | 3.47368 | 8.3662 | 4.52055 | 4.85294 | 7.7
1.64 | 0 | 0.89189 | 4.06154 | 4.52055 | 4.52055 | 4.64789 | 0 | 13.01408 | 5.42466 | 11.64706 | 14.3
1.6405 | 0 | 4.45946 | 4.06154 | 6.32877 | 6.32877 | 7.43662 | 8.68421 | 11.15493 | 6.32877 | 8.73529 | 14.3
1.641 | 2 | 3.56757 | 1.01538 | 5.42466 | 5.42466 | 4.64789 | 1.73684 | 4.64789 | 6.32877 | 14.55882 | 18.7
1.6415 | 1 | 0.89189 | 3.04615 | 9.0411 | 9.0411 | 2.78873 | 4.34211 | 7.43662 | 3.61644 | 13.58823 | 8.8
1.642 | 3 | 1.78378 | 2.03077 | 5.42466 | 5.42466 | 7.43662 | 4.34211 | 6.50704 | 3.61644 | 5.82353 | 13.2
1.6425 | 2 | 0.89189 | 2.03077 | 3.61644 | 3.61644 | 2.78873 | 6.07895 | 11.15493 | 9.94521 | 12.61765 | 7.7
1.643 | 1 | 1.78378 | 3.04615 | 0 | 0 | 2.78873 | 3.47368 | 10.22535 | 7.23288 | 7.76471 | 11
1.6435 | 0 | 0.89189 | 3.04615 | 0.90411 | 0.90411 | 7.43662 | 9.55263 | 9.29577 | 4.52055 | 4.85294 | 16.5
1.644 | 3 | 0 | 2.03077 | 1.80822 | 1.80822 | 9.29577 | 5.21053 | 3.71831 | 9.94521 | 12.61765 | 5.5
1.6445 | 0 | 1.78378 | 3.04615 | 5.42466 | 5.42466 | 2.78873 | 3.47368 | 6.50704 | 9.0411 | 6.79412 | 6.6
1.645 | 1 | 4.45946 | 2.03077 | 4.52055 | 4.52055 | 3.71831 | 3.47368 | 2.78873 | 7.23288 | 7.76471 | 14.3
1.6455 | 3 | 0 | 4.06154 | 3.61644 | 3.61644 | 1.85915 | 1.73684 | 6.50704 | 6.32877 | 5.82353 | 9.9
1.646 | 4 | 1.78378 | 2.03077 | 0.90411 | 0.90411 | 7.43662 | 3.47368 | 6.50704 | 6.32877 | 6.79412 | 5.5
1.6465 | 1 | 0 | 6.09231 | 1.80822 | 1.80822 | 4.64789 | 6.94737 | 6.50704 | 6.32877 | 7.76471 | 17.6
1.647 | 0 | 0 | 8.12308 | 5.42466 | 5.42466 | 1.85915 | 6.07895 | 3.71831 | 9.94521 | 5.82353 | 13.2
1.6475 | 2 | 0.89189 | 4.06154 | 6.32877 | 6.32877 | 6.50704 | 4.34211 | 6.50704 | 9.94521 | 4.85294 | 14.3
1.648 | 5 | 0 | 1.01538 | 7.23288 | 7.23288 | 5.57747 | 2.60526 | 5.57747 | 5.42466 | 5.82353 | 11
1.6485 | 5 | 1.78378 | 2.03077 | 4.52055 | 4.52055 | 6.50704 | 1.73684 | 7.43662 | 9.0411 | 6.79412 | 9.9
1.649 | 2 | 1.78378 | 4.06154 | 3.61644 | 3.61644 | 7.43662 | 2.60526 | 13.01408 | 8.13699 | 7.76471 | 9.9
1.6495 | 1 | 0.89189 | 1.01538 | 0.90411 | 0.90411 | 3.71831 | 5.21053 | 5.57747 | 10.84932 | 5.82353 | 9.9
1.65 | 0 | 0 | 1.01538 | 1.80822 | 1.80822 | 6.50704 | 5.21053 | 9.29577 | 5.42466 | 6.79412 | 7.7
1.6505 | 0 | 2.67568 | 3.04615 | 4.52055 | 4.52055 | 4.64789 | 6.07895 | 6.50704 | 8.13699 | 9.70588 | 11
1.651 | 0 | 1.78378 | 4.06154 | 3.61644 | 3.61644 | 2.78873 | 6.94737 | 8.3662 | 5.42466 | 6.79412 | 9.9
1.6515 | 3 | 2.67568 | 2.03077 | 5.42466 | 5.42466 | 4.64789 | 4.34211 | 7.43662 | 6.32877 | 7.76471 | 7.7
1.652 | 1 | 2.67568 | 6.09231 | 7.23288 | 7.23288 | 7.43662 | 9.55263 | 6.50704 | 9.0411 | 12.61765 | 16.5
1.6525 | 0 | 2.67568 | 4.06154 | 1.80822 | 1.80822 | 7.43662 | 5.21053 | 3.71831 | 8.13699 | 8.73529 | 9.9
1.653 | 0 | 1.78378 | 2.03077 | 1.80822 | 1.80822 | 2.78873 | 7.81579 | 4.64789 | 3.61644 | 8.73529 | 12.1
1.6535 | 0 | 0 | 5.07692 | 0 | 0 | 7.43662 | 8.68421 | 7.43662 | 7.23288 | 8.73529 | 16.5
1.654 | 1 | 0 | 7.10769 | 2.71233 | 2.71233 | 3.71831 | 6.07895 | 4.64789 | 2.71233 | 14.55882 | 11
1.6545 | 2 | 0.89189 | 5.07692 | 9.94521 | 9.94521 | 8.3662 | 9.55263 | 12.08451 | 7.23288 | 8.73529 | 5.5
1.655 | 2 | 0 | 3.04615 | 9.94521 | 9.94521 | 8.3662 | 3.47368 | 4.64789 | 6.32877 | 12.61765 | 13.2
1.6555 | 8 | 0.89189 | 5.07692 | 7.23288 | 7.23288 | 3.71831 | 4.34211 | 8.3662 | 6.32877 | 9.70588 | 15.4
1.656 | 0 | 0 | 2.03077 | 3.61644 | 3.61644 | 0 | 1.73684 | 13.94366 | 5.42466 | 6.79412 | 7.7
1.6565 | 1 | 0 | 2.03077 | 1.80822 | 1.80822 | 2.78873 | 0.86842 | 5.57747 | 9.94521 | 14.55882 | 8.8
1.657 | 1 | 0 | 3.04615 | 0.90411 | 0.90411 | 5.57747 | 4.34211 | 5.57747 | 5.42466 | 4.85294 | 16.5
1.6575 | 1 | 1.78378 | 0 | 4.52055 | 4.52055 | 2.78873 | 1.73684 | 10.22535 | 5.42466 | 7.76471 | 14.3
1.658 | 2 | 3.56757 | 3.04615 | 6.32877 | 6.32877 | 6.50704 | 3.47368 | 9.29577 | 7.23288 | 5.82353 | 7.7
1.6585 | 1 | 0 | 1.01538 | 0.90411 | 0.90411 | 0.92958 | 3.47368 | 5.57747 | 6.32877 | 4.85294 | 16.5
1.659 | 3 | 1.78378 | 0 | 6.32877 | 6.32877 | 10.22535 | 9.55263 | 3.71831 | 5.42466 | 9.70588 | 13.2
1.6595 | 3 | 0.89189 | 2.03077 | 1.80822 | 1.80822 | 5.57747 | 6.07895 | 8.3662 | 1.80822 | 11.64706 | 11
1.66 | 0 | 2.67568 | 1.01538 | 0 | 0 | 6.50704 | 3.47368 | 7.43662 | 4.52055 | 5.82353 | 15.4
1.6605 | 0 | 1.78378 | 6.09231 | 3.61644 | 3.61644 | 0.92958 | 5.21053 | 1.85915 | 13.56164 | 10.67647 | 7.7
1.661 | 1 | 2.67568 | 4.06154 | 2.71233 | 2.71233 | 1.85915 | 6.07895 | 5.57747 | 4.52055 | 5.82353 | 12.1
1.6615 | 2 | 0 | 3.04615 | 4.52055 | 4.52055 | 1.85915 | 6.94737 | 5.57747 | 6.32877 | 5.82353 | 6.6
1.662 | 3 | 0.89189 | 4.06154 | 0 | 0 | 3.71831 | 6.07895 | 9.29577 | 1.80822 | 5.82353 | 6.6
1.6625 | 1 | 0.89189 | 3.04615 | 0.90411 | 0.90411 | 7.43662 | 11.28947 | 5.57747 | 3.61644 | 8.73529 | 12.1
1.663 | 3 | 0.89189 | 3.04615 | 3.61644 | 3.61644 | 5.57747 | 5.21053 | 13.94366 | 5.42466 | 13.58823 | 3.3
1.6635 | 2 | 0 | 4.06154 | 4.52055 | 4.52055 | 7.43662 | 5.21053 | 4.64789 | 1.80822 | 4.85294 | 1.1
1.664 | 2 | 0.89189 | 3.04615 | 1.80822 | 1.80822 | 3.71831 | 4.34211 | 9.29577 | 9.0411 | 4.85294 | 6.6
1.6645 | 0 | 1.78378 | 4.06154 | 3.61644 | 3.61644 | 0.92958 | 2.60526 | 3.71831 | 6.32877 | 12.61765 | 7.7
1.665 | 7 | 0.89189 | 7.10769 | 1.80822 | 1.80822 | 9.29577 | 4.34211 | 6.50704 | 10.84932 | 8.73529 | 12.1
1.6655 | 1 | 4.45946 | 2.03077 | 2.71233 | 2.71233 | 0.92958 | 5.21053 | 7.43662 | 6.32877 | 0.97059 | 5.5
1.666 | 3 | 2.67568 | 1.01538 | 6.32877 | 6.32877 | 4.64789 | 5.21053 | 4.64789 | 12.65753 | 2.91176 | 12.1
1.6665 | 2 | 1.78378 | 5.07692 | 4.52055 | 4.52055 | 2.78873 | 2.60526 | 7.43662 | 5.42466 | 0.97059 | 6.6
1.667 | 2 | 0 | 3.04615 | 5.42466 | 5.42466 | 4.64789 | 2.60526 | 7.43662 | 11.75342 | 2.91176 | 6.6
1.6675 | 0 | 0 | 0 | 5.42466 | 5.42466 | 5.57747 | 9.55263 | 8.3662 | 7.23288 | 8.73529 | 13.2
1.668 | 2 | 0.89189 | 4.06154 | 0.90411 | 0.90411 | 0 | 9.55263 | 7.43662 | 7.23288 | 2.91176 | 9.9
1.6685 | 1 | 0 | 2.03077 | 2.71233 | 2.71233 | 3.71831 | 3.47368 | 1.85915 | 7.23288 | 7.76471 | 9.9
1.669 | 1 | 0 | 4.06154 | 5.42466 | 5.42466 | 3.71831 | 6.07895 | 3.71831 | 6.32877 | 5.82353 | 16.5
1.6695 | 2 | 0.89189 | 2.03077 | 0 | 0 | 5.57747 | 7.81579 | 11.15493 | 3.61644 | 11.64706 | 6.6
1.67 | 4 | 0.89189 | 0 | 6.32877 | 6.32877 | 4.64789 | 5.21053 | 6.50704 | 5.42466 | 3.88235 | 9.9
1.6705 | 1 | 0.89189 | 2.03077 | 0.90411 | 0.90411 | 5.57747 | 7.81579 | 6.50704 | 9.0411 | 6.79412 | 4.4
1.671 | 1 | 1.78378 | 2.03077 | 5.42466 | 5.42466 | 4.64789 | 5.21053 | 6.50704 | 6.32877 | 8.73529 | 6.6
1.6715 | 6 | 1.78378 | 8.12308 | 0.90411 | 0.90411 | 0 | 2.60526 | 3.71831 | 5.42466 | 13.58823 | 9.9
1.672 | 0 | 1.78378 | 3.04615 | 4.52055 | 4.52055 | 10.22535 | 7.81579 | 3.71831 | 0.90411 | 9.70588 | 7.7
1.6725 | 5 | 0.89189 | 2.03077 | 2.71233 | 2.71233 | 4.64789 | 10.42105 | 3.71831 | 7.23288 | 13.58823 | 9.9
1.673 | 1 | 1.78378 | 3.04615 | 0 | 0 | 9.29577 | 9.55263 | 7.43662 | 3.61644 | 11.64706 | 11
1.6735 | 3 | 2.67568 | 1.01538 | 4.52055 | 4.52055 | 7.43662 | 0.86842 | 4.64789 | 3.61644 | 7.76471 | 9.9
1.674 | 0 | 0 | 4.06154 | 0.90411 | 0.90411 | 8.3662 | 13.89474 | 3.71831 | 2.71233 | 9.70588 | 8.8
1.6745 | 0 | 0 | 4.06154 | 2.71233 | 2.71233 | 5.57747 | 6.94737 | 8.3662 | 1.80822 | 12.61765 | 6.6
1.675 | 2 | 1.78378 | 5.07692 | 2.71233 | 2.71233 | 10.22535 | 6.07895 | 9.29577 | 2.71233 | 12.61765 | 24.2
1.6755 | 0 | 1.78378 | 6.09231 | 0 | 0 | 5.57747 | 6.07895 | 3.71831 | 10.84932 | 7.76471 | 11
1.676 | 1 | 0.89189 | 5.07692 | 4.52055 | 4.52055 | 5.57747 | 2.60526 | 1.85915 | 17.17808 | 8.73529 | 11
1.6765 | 0 | 3.56757 | 2.03077 | 5.42466 | 5.42466 | 5.57747 | 6.07895 | 5.57747 | 4.52055 | 3.88235 | 9.9
1.677 | 1 | 4.45946 | 0 | 1.80822 | 1.80822 | 3.71831 | 5.21053 | 3.71831 | 12.65753 | 9.70588 | 5.5
1.6775 | 4 | 0 | 4.06154 | 2.71233 | 2.71233 | 2.78873 | 11.28947 | 5.57747 | 6.32877 | 10.67647 | 11
1.678 | 1 | 0.89189 | 2.03077 | 3.61644 | 3.61644 | 4.64789 | 4.34211 | 14.87324 | 5.42466 | 8.73529 | 7.7
1.6785 | 0 | 0.89189 | 0 | 0.90411 | 0.90411 | 10.22535 | 5.21053 | 6.50704 | 5.42466 | 5.82353 | 6.6
1.679 | 0 | 0 | 1.01538 | 0.90411 | 0.90411 | 9.29577 | 5.21053 | 12.08451 | 4.52055 | 2.91176 | 8.8
1.6795 | 3 | 0.89189 | 4.06154 | 5.42466 | 5.42466 | 4.64789 | 2.60526 | 10.22535 | 5.42466 | 2.91176 | 7.7
1.68 | 1 | 2.67568 | 2.03077 | 1.80822 | 1.80822 | 7.43662 | 6.94737 | 10.22535 | 6.32877 | 10.67647 | 3.3
1.6805 | 1 | 1.78378 | 2.03077 | 1.80822 | 1.80822 | 2.78873 | 13.89474 | 5.57747 | 14.46575 | 9.70588 | 2.2
1.681 | 3 | 1.78378 | 0 | 3.61644 | 3.61644 | 4.64789 | 10.42105 | 8.3662 | 5.42466 | 9.70588 | 6.6
1.6815 | 1 | 0 | 2.03077 | 3.61644 | 3.61644 | 0.92958 | 4.34211 | 5.57747 | 7.23288 | 21.35294 | 13.2
1.682 | 1 | 0.89189 | 2.03077 | 2.71233 | 2.71233 | 5.57747 | 4.34211 | 5.57747 | 3.61644 | 8.73529 | 9.9
1.6825 | 0 | 0 | 4.06154 | 0.90411 | 0.90411 | 0.92958 | 1.73684 | 11.15493 | 9.0411 | 7.76471 | 17.6
1.683 | 2 | 1.78378 | 1.01538 | 0.90411 | 0.90411 | 7.43662 | 1.73684 | 6.50704 | 8.13699 | 7.76471 | 11
1.6835 | 0 | 0.89189 | 1.01538 | 4.52055 | 4.52055 | 6.50704 | 6.94737 | 6.50704 | 7.23288 | 6.79412 | 14.3
1.684 | 0 | 0 | 0 | 1.80822 | 1.80822 | 6.50704 | 1.73684 | 5.57747 | 7.23288 | 5.82353 | 11
1.6845 | 2 | 3.56757 | 3.04615 | 2.71233 | 2.71233 | 2.78873 | 6.94737 | 4.64789 | 9.0411 | 5.82353 | 13.2
1.685 | 4 | 2.67568 | 1.01538 | 3.61644 | 3.61644 | 10.22535 | 3.47368 | 2.78873 | 2.71233 | 8.73529 | 6.6
1.6855 | 2 | 1.78378 | 3.04615 | 2.71233 | 2.71233 | 3.71831 | 6.94737 | 5.57747 | 3.61644 | 3.88235 | 9.9
1.686 | 2 | 0.89189 | 7.10769 | 3.61644 | 3.61644 | 7.43662 | 5.21053 | 13.01408 | 10.84932 | 10.67647 | 7.7
1.6865 | 2 | 0.89189 | 6.09231 | 3.61644 | 3.61644 | 2.78873 | 3.47368 | 10.22535 | 5.42466 | 13.58823 | 6.6
1.687 | 4 | 0 | 1.01538 | 5.42466 | 5.42466 | 1.85915 | 3.47368 | 5.57747 | 3.61644 | 4.85294 | 8.8
1.6875 | 1 | 0 | 8.12308 | 0.90411 | 0.90411 | 0.92958 | 1.73684 | 11.15493 | 5.42466 | 1.94118 | 7.7
1.688 | 4 | 0 | 1.01538 | 0 | 0 | 13.94366 | 4.34211 | 6.50704 | 9.94521 | 9.70588 | 7.7
1.6885 | 1 | 0.89189 | 4.06154 | 0 | 0 | 8.3662 | 6.07895 | 10.22535 | 8.13699 | 4.85294 | 6.6
1.689 | 1 | 1.78378 | 2.03077 | 4.52055 | 4.52055 | 3.71831 | 3.47368 | 9.29577 | 4.52055 | 7.76471 | 9.9
1.6895 | 0 | 1.78378 | 4.06154 | 6.32877 | 6.32877 | 5.57747 | 5.21053 | 10.22535 | 7.23288 | 6.79412 | 11
1.69 | 1 | 0 | 1.01538 | 4.52055 | 4.52055 | 7.43662 | 9.55263 | 9.29577 | 3.61644 | 7.76471 | 11
1.6905 | 1 | 0 | 4.06154 | 3.61644 | 3.61644 | 4.64789 | 11.28947 | 3.71831 | 8.13699 | 8.73529 | 20.9
1.691 | 4 | 1.78378 | 4.06154 | 0 | 0 | 6.50704 | 6.07895 | 3.71831 | 9.0411 | 2.91176 | 5.5
1.6915 | 1 | 0.89189 | 2.03077 | 2.71233 | 2.71233 | 2.78873 | 2.60526 | 10.22535 | 3.61644 | 7.76471 | 7.7
1.692 | 4 | 0 | 1.01538 | 0.90411 | 0.90411 | 3.71831 | 6.07895 | 7.43662 | 7.23288 | 5.82353 | 8.8
1.6925 | 0 | 0 | 3.04615 | 6.32877 | 6.32877 | 3.71831 | 8.68421 | 8.3662 | 3.61644 | 8.73529 | 11
1.693 | 1 | 2.67568 | 0 | 5.42466 | 5.42466 | 0 | 6.07895 | 3.71831 | 5.42466 | 3.88235 | 12.1
1.6935 | 1 | 0.89189 | 0 | 0 | 0 | 5.57747 | 0 | 0.92958 | 4.52055 | 4.85294 | 15.4
1.694 | 0 | 0.89189 | 1.01538 | 3.61644 | 3.61644 | 1.85915 | 2.60526 | 3.71831 | 4.52055 | 7.76471 | 11
1.6945 | 1 | 0 | 1.01538 | 0 | 0 | 3.71831 | 5.21053 | 4.64789 | 4.52055 | 11.64706 | 9.9
1.695 | 1 | 1.78378 | 1.01538 | 1.80822 | 1.80822 | 0.92958 | 2.60526 | 6.50704 | 5.42466 | 11.64706 | 7.7
1.6955 | 0 | 2.67568 | 2.03077 | 3.61644 | 3.61644 | 0.92958 | 1.73684 | 3.71831 | 8.13699 | 5.82353 | 4.4
1.696 | 0 | 1.78378 | 0 | 4.52055 | 4.52055 | 8.3662 | 8.68421 | 6.50704 | 5.42466 | 4.85294 | 5.5
1.6965 | 0 | 1.78378 | 5.07692 | 1.80822 | 1.80822 | 5.57747 | 5.21053 | 4.64789 | 11.75342 | 9.70588 | 12.1
1.697 | 0 | 0 | 4.06154 | 2.71233 | 2.71233 | 3.71831 | 4.34211 | 10.22535 | 10.84932 | 6.79412 | 12.1
1.6975 | 1 | 0.89189 | 7.10769 | 2.71233 | 2.71233 | 3.71831 | 4.34211 | 5.57747 | 9.0411 | 2.91176 | 8.8
1.698 | 0 | 2.67568 | 3.04615 | 3.61644 | 3.61644 | 1.85915 | 13.02632 | 6.50704 | 3.61644 | 4.85294 | 11
1.6985 | 2 | 0 | 3.04615 | 2.71233 | 2.71233 | 6.50704 | 7.81579 | 5.57747 | 7.23288 | 10.67647 | 13.2
1.699 | 6 | 0.89189 | 6.09231 | 1.80822 | 1.80822 | 5.57747 | 8.68421 | 10.22535 | 1.80822 | 7.76471 | 26.4
1.6995 | 3 | 0 | 6.09231 | 2.71233 | 2.71233 | 10.22535 | 6.94737 | 8.3662 | 2.71233 | 11.64706 | 12.1
1.7 | 1 | 0 | 3.04615 | 7.23288 | 7.23288 | 10.22535 | 5.21053 | 3.71831 | 8.13699 | 4.85294 | 14.3
1.7005 | 2 | 0.89189 | 3.04615 | 1.80822 | 1.80822 | 2.78873 | 6.94737 | 4.64789 | 2.71233 | 3.88235 | 9.9
1.701 | 1 | 0 | 1.01538 | 7.23288 | 7.23288 | 5.57747 | 3.47368 | 4.64789 | 9.0411 | 4.85294 | 12.1
1.7015 | 2 | 0.89189 | 1.01538 | 1.80822 | 1.80822 | 0.92958 | 5.21053 | 10.22535 | 4.52055 | 6.79412 | 3.3
1.702 | 2 | 0.89189 | 6.09231 | 2.71233 | 2.71233 | 3.71831 | 3.47368 | 2.78873 | 9.94521 | 7.76471 | 3.3
1.7025 | 1 | 1.78378 | 1.01538 | 0 | 0 | 3.71831 | 5.21053 | 8.3662 | 11.75342 | 9.70588 | 6.6
1.703 | 1 | 2.67568 | 7.10769 | 2.71233 | 2.71233 | 5.57747 | 4.34211 | 7.43662 | 9.0411 | 9.70588 | 4.4
1.7035 | 2 | 1.78378 | 5.07692 | 4.52055 | 4.52055 | 3.71831 | 2.60526 | 8.3662 | 7.23288 | 13.58823 | 5.5
1.704 | 1 | 2.67568 | 2.03077 | 0.90411 | 0.90411 | 3.71831 | 6.07895 | 4.64789 | 6.32877 | 9.70588 | 7.7
1.7045 | 0 | 3.56757 | 4.06154 | 1.80822 | 1.80822 | 1.85915 | 8.68421 | 10.22535 | 8.13699 | 10.67647 | 9.9
1.705 | 3 | 1.78378 | 2.03077 | 0.90411 | 0.90411 | 9.29577 | 0.86842 | 0 | 2.71233 | 6.79412 | 4.4
1.7055 | 0 | 0 | 2.03077 | 3.61644 | 3.61644 | 3.71831 | 4.34211 | 5.57747 | 4.52055 | 12.61765 | 5.5
1.706 | 0 | 1.78378 | 2.03077 | 0.90411 | 0.90411 | 2.78873 | 3.47368 | 5.57747 | 8.13699 | 6.79412 | 7.7
1.7065 | 2 | 1.78378 | 3.04615 | 1.80822 | 1.80822 | 5.57747 | 1.73684 | 5.57747 | 3.61644 | 2.91176 | 11
1.707 | 0 | 1.78378 | 3.04615 | 2.71233 | 2.71233 | 4.64789 | 5.21053 | 7.43662 | 4.52055 | 3.88235 | 11
1.7075 | 1 | 0.89189 | 3.04615 | 9.0411 | 9.0411 | 1.85915 | 0.86842 | 8.3662 | 5.42466 | 4.85294 | 15.4
1.708 | 1 | 0.89189 | 5.07692 | 5.42466 | 5.42466 | 5.57747 | 3.47368 | 3.71831 | 2.71233 | 6.79412 | 11
1.7085 | 0 | 0 | 1.01538 | 4.52055 | 4.52055 | 6.50704 | 4.34211 | 2.78873 | 8.13699 | 3.88235 | 8.8
1.709 | 1 | 0 | 1.01538 | 3.61644 | 3.61644 | 6.50704 | 13.02632 | 3.71831 | 2.71233 | 4.85294 | 9.9
1.7095 | 0 | 1.78378 | 1.01538 | 2.71233 | 2.71233 | 8.3662 | 3.47368 | 8.3662 | 8.13699 | 7.76471 | 5.5
1.71 | 1 | 1.78378 | 1.01538 | 1.80822 | 1.80822 | 3.71831 | 1.73684 | 9.29577 | 3.61644 | 3.88235 | 6.6
1.7105 | 1 | 0 | 1.01538 | 0.90411 | 0.90411 | 4.64789 | 5.21053 | 12.08451 | 3.61644 | 6.79412 | 3.3
1.711 | 1 | 1.78378 | 2.03077 | 1.80822 | 1.80822 | 8.3662 | 11.28947 | 7.43662 | 3.61644 | 4.85294 | 8.8
1.7115 | 2 | 0 | 1.01538 | 1.80822 | 1.80822 | 3.71831 | 4.34211 | 3.71831 | 12.65753 | 4.85294 | 4.4
1.712 | 1 | 0.89189 | 2.03077 | 3.61644 | 3.61644 | 11.15493 | 5.21053 | 7.43662 | 14.46575 | 11.64706 | 15.4
1.7125 | 0 | 0.89189 | 3.04615 | 1.80822 | 1.80822 | 3.71831 | 6.94737 | 10.22535 | 4.52055 | 4.85294 | 11
1.713 | 0 | 1.78378 | 1.01538 | 3.61644 | 3.61644 | 9.29577 | 1.73684 | 12.08451 | 4.52055 | 5.82353 | 5.5
1.7135 | 0 | 6.24324 | 0 | 1.80822 | 1.80822 | 2.78873 | 6.94737 | 8.3662 | 6.32877 | 4.85294 | 12.1
1.714 | 0 | 1.78378 | 3.04615 | 1.80822 | 1.80822 | 6.50704 | 5.21053 | 7.43662 | 7.23288 | 9.70588 | 9.9
1.7145 | 1 | 1.78378 | 1.01538 | 3.61644 | 3.61644 | 8.3662 | 7.81579 | 4.64789 | 7.23288 | 6.79412 | 8.8
1.715 | 1 | 0 | 0 | 5.42466 | 5.42466 | 5.57747 | 4.34211 | 7.43662 | 10.84932 | 3.88235 | 7.7
1.7155 | 0 | 0 | 3.04615 | 6.32877 | 6.32877 | 7.43662 | 1.73684 | 6.50704 | 7.23288 | 1.94118 | 9.9
1.716 | 0 | 4.45946 | 5.07692 | 2.71233 | 2.71233 | 2.78873 | 5.21053 | 3.71831 | 8.13699 | 3.88235 | 13.2
1.7165 | 4 | 1.78378 | 1.01538 | 3.61644 | 3.61644 | 1.85915 | 6.94737 | 1.85915 | 4.52055 | 16.5 | 9.9
1.717 | 3 | 3.56757 | 2.03077 | 2.71233 | 2.71233 | 4.64789 | 4.34211 | 1.85915 | 2.71233 | 6.79412 | 6.6
1.7175 | 1 | 0.89189 | 2.03077 | 1.80822 | 1.80822 | 6.50704 | 4.34211 | 7.43662 | 6.32877 | 7.76471 | 9.9
1.718 | 1 | 0 | 2.03077 | 3.61644 | 3.61644 | 3.71831 | 6.07895 | 3.71831 | 7.23288 | 6.79412 | 16.5
1.7185 | 0 | 2.67568 | 0 | 4.52055 | 4.52055 | 2.78873 | 3.47368 | 6.50704 | 6.32877 | 14.55882 | 9.9
1.719 | 1 | 1.78378 | 2.03077 | 7.23288 | 7.23288 | 2.78873 | 6.07895 | 9.29577 | 2.71233 | 9.70588 | 12.1
1.7195 | 0 | 0.89189 | 4.06154 | 1.80822 | 1.80822 | 1.85915 | 4.34211 | 10.22535 | 10.84932 | 4.85294 | 11
1.72 | 1 | 0 | 3.04615 | 1.80822 | 1.80822 | 3.71831 | 6.94737 | 7.43662 | 6.32877 | 14.55882 | 12.1
1.7205 | 0 | 0 | 4.06154 | 0.90411 | 0.90411 | 2.78873 | 6.94737 | 14.87324 | 3.61644 | 11.64706 | 15.4
1.721 | 0 | 0 | 5.07692 | 3.61644 | 3.61644 | 8.3662 | 4.34211 | 7.43662 | 10.84932 | 4.85294 | 7.7
1.7215 | 1 | 0.89189 | 2.03077 | 1.80822 | 1.80822 | 2.78873 | 4.34211 | 4.64789 | 16.27397 | 6.79412 | 3.3
1.722 | 0 | 0.89189 | 1.01538 | 4.52055 | 4.52055 | 9.29577 | 7.81579 | 10.22535 | 2.71233 | 6.79412 | 3.3
1.7225 | 3 | 2.67568 | 1.01538 | 0.90411 | 0.90411 | 4.64789 | 4.34211 | 4.64789 | 6.32877 | 9.70588 | 5.5
1.723 | 0 | 2.67568 | 2.03077 | 3.61644 | 3.61644 | 2.78873 | 6.94737 | 6.50704 | 8.13699 | 5.82353 | 6.6
1.7235 | 0 | 1.78378 | 1.01538 | 5.42466 | 5.42466 | 5.57747 | 8.68421 | 13.94366 | 6.32877 | 8.73529 | 3.3
1.724 | 1 | 0 | 1.01538 | 8.13699 | 8.13699 | 4.64789 | 7.81579 | 7.43662 | 3.61644 | 5.82353 | 3.3
1.7245 | 2 | 2.67568 | 3.04615 | 3.61644 | 3.61644 | 2.78873 | 2.60526 | 6.50704 | 5.42466 | 7.76471 | 5.5
1.725 | 1 | 1.78378 | 1.01538 | 7.23288 | 7.23288 | 2.78873 | 4.34211 | 8.3662 | 9.0411 | 6.79412 | 7.7
1.7255 | 2 | 3.56757 | 4.06154 | 3.61644 | 3.61644 | 5.57747 | 5.21053 | 7.43662 | 9.94521 | 16.5 | 11
1.726 | 2 | 0.89189 | 6.09231 | 7.23288 | 7.23288 | 0.92958 | 1.73684 | 19.52113 | 7.23288 | 12.61765 | 5.5
1.7265 | 0 | 0.89189 | 3.04615 | 3.61644 | 3.61644 | 2.78873 | 4.34211 | 1.85915 | 4.52055 | 9.70588 | 5.5
1.727 | 0 | 0.89189 | 3.04615 | 7.23288 | 7.23288 | 7.43662 | 6.07895 | 7.43662 | 4.52055 | 6.79412 | 5.5
1.7275 | 2 | 0.89189 | 3.04615 | 2.71233 | 2.71233 | 3.71831 | 8.68421 | 9.29577 | 7.23288 | 5.82353 | 5.5
1.728 | 1 | 0 | 2.03077 | 1.80822 | 1.80822 | 6.50704 | 1.73684 | 2.78873 | 8.13699 | 2.91176 | 8.8
1.7285 | 2 | 0.89189 | 2.03077 | 0 | 0 | 3.71831 | 0.86842 | 9.29577 | 6.32877 | 2.91176 | 7.7
1.729 | 2 | 2.67568 | 1.01538 | 0.90411 | 0.90411 | 1.85915 | 8.68421 | 8.3662 | 9.0411 | 6.79412 | 7.7
1.7295 | 2 | 0 | 1.01538 | 0.90411 | 0.90411 | 4.64789 | 6.07895 | 7.43662 | 12.65753 | 7.76471 | 15.4
1.73 | 2 | 0 | 1.01538 | 0.90411 | 0.90411 | 7.43662 | 4.34211 | 2.78873 | 15.36986 | 5.82353 | 9.9
1.7305 | 2 | 1.78378 | 2.03077 | 4.52055 | 4.52055 | 6.50704 | 8.68421 | 5.57747 | 9.94521 | 7.76471 | 5.5
1.731 | 3 | 1.78378 | 2.03077 | 4.52055 | 4.52055 | 5.57747 | 3.47368 | 7.43662 | 9.0411 | 5.82353 | 4.4
1.7315 | 2 | 1.78378 | 0 | 6.32877 | 6.32877 | 1.85915 | 6.07895 | 12.08451 | 5.42466 | 6.79412 | 8.8
1.732 | 3 | 0 | 1.01538 | 3.61644 | 3.61644 | 4.64789 | 0 | 4.64789 | 6.32877 | 6.79412 | 5.5
1.7325 | 0 | 0.89189 | 3.04615 | 3.61644 | 3.61644 | 3.71831 | 2.60526 | 8.3662 | 6.32877 | 9.70588 | 14.3
1.733 | 1 | 0 | 2.03077 | 2.71233 | 2.71233 | 7.43662 | 10.42105 | 9.29577 | 5.42466 | 12.61765 | 7.7
1.7335 | 0 | 1.78378 | 0 | 4.52055 | 4.52055 | 7.43662 | 5.21053 | 8.3662 | 3.61644 | 8.73529 | 5.5
1.734 | 0 | 0 | 0 | 2.71233 | 2.71233 | 3.71831 | 0.86842 | 6.50704 | 6.32877 | 11.64706 | 6.6
1.7345 | 0 | 0 | 1.01538 | 1.80822 | 1.80822 | 3.71831 | 9.55263 | 9.29577 | 18.08219 | 7.76471 | 12.1
1.735 | 0 | 0 | 2.03077 | 0.90411 | 0.90411 | 6.50704 | 3.47368 | 5.57747 | 10.84932 | 7.76471 | 5.5
1.7355 | 6 | 0 | 0 | 0.90411 | 0.90411 | 2.78873 | 1.73684 | 8.3662 | 7.23288 | 4.85294 | 14.3
1.736 | 0 | 0 | 4.06154 | 2.71233 | 2.71233 | 5.57747 | 6.94737 | 11.15493 | 9.94521 | 10.67647 | 6.6
1.7365 | 0 | 0.89189 | 7.10769 | 8.13699 | 8.13699 | 3.71831 | 5.21053 | 3.71831 | 7.23288 | 5.82353 | 4.4
1.737 | 0 | 1.78378 | 0 | 2.71233 | 2.71233 | 0.92958 | 3.47368 | 6.50704 | 4.52055 | 6.79412 | 18.7
1.7375 | 3 | 0 | 5.07692 | 6.32877 | 6.32877 | 6.50704 | 6.94737 | 5.57747 | 2.71233 | 2.91176 | 7.7
1.738 | 0 | 3.56757 | 2.03077 | 6.32877 | 6.32877 | 13.01408 | 1.73684 | 4.64789 | 9.0411 | 10.67647 | 7.7
1.7385 | 2 | 0 | 0 | 4.52055 | 4.52055 | 1.85915 | 3.47368 | 8.3662 | 1.80822 | 13.58823 | 16.5
1.739 | 3 | 0 | 4.06154 | 1.80822 | 1.80822 | 7.43662 | 3.47368 | 10.22535 | 4.52055 | 9.70588 | 15.4
1.7395 | 2 | 1.78378 | 1.01538 | 0.90411 | 0.90411 | 1.85915 | 5.21053 | 4.64789 | 8.13699 | 2.91176 | 6.6
1.74 | 0 | 0 | 5.07692 | 2.71233 | 2.71233 | 0 | 0.86842 | 6.50704 | 7.23288 | 0.97059 | 3.3
1.7405 | 5 | 0.89189 | 3.04615 | 2.71233 | 2.71233 | 0.92958 | 2.60526 | 4.64789 | 8.13699 | 4.85294 | 7.7
1.741 | 3 | 0 | 2.03077 | 0.90411 | 0.90411 | 5.57747 | 2.60526 | 7.43662 | 8.13699 | 15.52941 | 7.7
1.7415 | 2 | 1.78378 | 2.03077 | 5.42466 | 5.42466 | 6.50704 | 4.34211 | 11.15493 | 1.80822 | 9.70588 | 12.1
1.742 | 4 | 3.56757 | 3.04615 | 0.90411 | 0.90411 | 0 | 4.34211 | 5.57747 | 5.42466 | 5.82353 | 20.9
1.7425 | 1 | 0 | 4.06154 | 1.80822 | 1.80822 | 5.57747 | 1.73684 | 11.15493 | 10.84932 | 3.88235 | 3.3
1.743 | 0 | 1.78378 | 5.07692 | 1.80822 | 1.80822 | 4.64789 | 2.60526 | 2.78873 | 2.71233 | 4.85294 | 9.9
1.7435 | 1 | 0 | 0 | 2.71233 | 2.71233 | 1.85915 | 6.94737 | 5.57747 | 5.42466 | 5.82353 | 11
1.744 | 3 | 0.89189 | 1.01538 | 2.71233 | 2.71233 | 2.78873 | 7.81579 | 5.57747 | 15.36986 | 6.79412 | 7.7
1.7445 | 1 | 0 | 3.04615 | 5.42466 | 5.42466 | 1.85915 | 3.47368 | 8.3662 | 5.42466 | 6.79412 | 6.6
1.745 | 2 | 2.67568 | 3.04615 | 1.80822 | 1.80822 | 11.15493 | 5.21053 | 6.50704 | 2.71233 | 8.73529 | 4.4
1.7455 | 0 | 2.67568 | 1.01538 | 2.71233 | 2.71233 | 0.92958 | 4.34211 | 7.43662 | 8.13699 | 4.85294 | 4.4
1.746 | 3 | 0 | 5.07692 | 1.80822 | 1.80822 | 1.85915 | 6.94737 | 5.57747 | 5.42466 | 5.82353 | 7.7
1.7465 | 0 | 0.89189 | 4.06154 | 0.90411 | 0.90411 | 3.71831 | 12.1579 | 6.50704 | 5.42466 | 10.67647 | 9.9
1.747 | 0 | 0 | 0 | 3.61644 | 3.61644 | 6.50704 | 7.81579 | 3.71831 | 4.52055 | 4.85294 | 13.2
1.7475 | 0 | 0 | 6.09231 | 0 | 0 | 1.85915 | 2.60526 | 3.71831 | 7.23288 | 2.91176 | 7.7
1.748 | 0 | 3.56757 | 0 | 0.90411 | 0.90411 | 9.29577 | 6.07895 | 4.64789 | 5.42466 | 5.82353 | 3.3
1.7485 | 0 | 0.89189 | 3.04615 | 2.71233 | 2.71233 | 1.85915 | 3.47368 | 5.57747 | 4.52055 | 4.85294 | 7.7
1.749 | 2 | 0 | 1.01538 | 0.90411 | 0.90411 | 5.57747 | 6.94737 | 4.64789 | 8.13699 | 5.82353 | 7.7
1.7495 | 2 | 0 | 3.04615 | 2.71233 | 2.71233 | 5.57747 | 6.07895 | 2.78873 | 5.42466 | 12.61765 | 13.2
1.75 | 2 | 0.89189 | 4.06154 | 0.90411 | 0.90411 | 5.57747 | 3.47368 | 3.71831 | 2.71233 | 8.73529 | 12.1
1.7505 | 5 | 0 | 3.04615 | 0 | 0 | 3.71831 | 5.21053 | 5.57747 | 2.71233 | 4.85294 | 12.1
1.751 | 0 | 1.78378 | 1.01538 | 1.80822 | 1.80822 | 4.64789 | 2.60526 | 9.29577 | 7.23288 | 12.61765 | 9.9
1.7515 | 2 | 1.78378 | 1.01538 | 3.61644 | 3.61644 | 2.78873 | 6.07895 | 5.57747 | 5.42466 | 7.76471 | 8.8
1.752 | 0 | 0.89189 | 2.03077 | 3.61644 | 3.61644 | 7.43662 | 3.47368 | 6.50704 | 7.23288 | 3.88235 | 6.6
1.7525 | 1 | 0 | 3.04615 | 2.71233 | 2.71233 | 10.22535 | 3.47368 | 9.29577 | 8.13699 | 5.82353 | 5.5
1.753 | 1 | 0.89189 | 5.07692 | 5.42466 | 5.42466 | 4.64789 | 2.60526 | 4.64789 | 8.13699 | 9.70588 | 9.9
1.7535 | 4 | 1.78378 | 0 | 1.80822 | 1.80822 | 6.50704 | 5.21053 | 2.78873 | 8.13699 | 5.82353 | 3.3
1.754 | 1 | 1.78378 | 3.04615 | 0 | 0 | 2.78873 | 6.07895 | 5.57747 | 9.94521 | 9.70588 | 7.7
1.7545 | 1 | 0.89189 | 2.03077 | 6.32877 | 6.32877 | 5.57747 | 3.47368 | 3.71831 | 8.13699 | 4.85294 | 4.4
1.755 | 5 | 1.78378 | 1.01538 | 3.61644 | 3.61644 | 6.50704 | 3.47368 | 10.22535 | 5.42466 | 7.76471 | 5.5
1.7555 | 0 | 0.89189 | 8.12308 | 3.61644 | 3.61644 | 5.57747 | 4.34211 | 3.71831 | 9.0411 | 6.79412 | 9.9
1.756 | 1 | 1.78378 | 3.04615 | 1.80822 | 1.80822 | 0.92958 | 6.94737 | 4.64789 | 5.42466 | 7.76471 | 4.4
1.7565 | 2 | 1.78378 | 3.04615 | 6.32877 | 6.32877 | 1.85915 | 6.07895 | 9.29577 | 6.32877 | 7.76471 | 7.7
1.757 | 2 | 0 | 3.04615 | 0.90411 | 0.90411 | 7.43662 | 1.73684 | 12.08451 | 9.94521 | 6.79412 | 11
1.7575 | 1 | 0.89189 | 0 | 2.71233 | 2.71233 | 0 | 4.34211 | 4.64789 | 7.23288 | 11.64706 | 16.5
1.758 | 0 | 0 | 4.06154 | 4.52055 | 4.52055 | 0.92958 | 4.34211 | 6.50704 | 4.52055 | 6.79412 | 7.7
1.7585 | 2 | 2.67568 | 1.01538 | 0.90411 | 0.90411 | 7.43662 | 6.07895 | 8.3662 | 7.23288 | 5.82353 | 7.7
1.759 | 1 | 1.78378 | 3.04615 | 2.71233 | 2.71233 | 5.57747 | 6.07895 | 5.57747 | 0.90411 | 11.64706 | 8.8
1.7595 | 1 | 0 | 0 | 9.0411 | 9.0411 | 5.57747 | 8.68421 | 8.3662 | 5.42466 | 9.70588 | 7.7
1.76 | 0 | 0 | 1.01538 | 0.90411 | 0.90411 | 5.57747 | 1.73684 | 6.50704 | 8.13699 | 8.73529 | 5.5
1.7605 | 6 | 0 | 3.04615 | 1.80822 | 1.80822 | 3.71831 | 5.21053 | 11.15493 | 4.52055 | 7.76471 | 4.4
1.761 | 0 | 1.78378 | 6.09231 | 4.52055 | 4.52055 | 12.08451 | 1.73684 | 13.94366 | 8.13699 | 10.67647 | 3.3
1.7615 | 0 | 1.78378 | 5.07692 | 4.52055 | 4.52055 | 3.71831 | 3.47368 | 9.29577 | 5.42466 | 7.76471 | 11
1.762 | 0 | 1.78378 | 0 | 0.90411 | 0.90411 | 4.64789 | 6.07895 | 13.01408 | 9.94521 | 9.70588 | 7.7
1.7625 | 0 | 0 | 1.01538 | 0.90411 | 0.90411 | 2.78873 | 3.47368 | 5.57747 | 7.23288 | 7.76471 | 8.8
1.763 | 1 | 1.78378 | 1.01538 | 2.71233 | 2.71233 | 3.71831 | 4.34211 | 6.50704 | 6.32877 | 4.85294 | 13.2
1.7635 | 0 | 0 | 2.03077 | 0.90411 | 0.90411 | 1.85915 | 9.55263 | 2.78873 | 4.52055 | 1.94118 | 14.3
1.764 | 0 | 3.56757 | 4.06154 | 0.90411 | 0.90411 | 3.71831 | 5.21053 | 4.64789 | 7.23288 | 6.79412 | 6.6
1.7645 | 0 | 0 | 0 | 2.71233 | 2.71233 | 2.78873 | 9.55263 | 10.22535 | 3.61644 | 11.64706 | 12.1
1.765 | 3 | 1.78378 | 2.03077 | 3.61644 | 3.61644 | 7.43662 | 6.94737 | 11.15493 | 6.32877 | 8.73529 | 12.1
1.7655 | 2 | 1.78378 | 0 | 5.42466 | 5.42466 | 4.64789 | 6.07895 | 12.08451 | 9.0411 | 10.67647 | 5.5
1.766 | 0 | 0 | 2.03077 | 5.42466 | 5.42466 | 0 | 6.07895 | 4.64789 | 9.0411 | 10.67647 | 7.7
1.7665 | 1 | 0 | 5.07692 | 0.90411 | 0.90411 | 5.57747 | 2.60526 | 5.57747 | 8.13699 | 11.64706 | 6.6
1.767 | 3 | 0 | 1.01538 | 5.42466 | 5.42466 | 4.64789 | 2.60526 | 5.57747 | 5.42466 | 5.82353 | 5.5
1.7675 | 0 | 0.89189 | 1.01538 | 3.61644 | 3.61644 | 10.22535 | 2.60526 | 5.57747 | 3.61644 | 12.61765 | 5.5
1.768 | 1 | 0.89189 | 1.01538 | 5.42466 | 5.42466 | 10.22535 | 4.34211 | 7.43662 | 1.80822 | 11.64706 | 4.4
1.7685 | 2 | 0 | 2.03077 | 0 | 0 | 9.29577 | 1.73684 | 3.71831 | 4.52055 | 9.70588 | 6.6
1.769 | 0 | 1.78378 | 4.06154 | 0 | 0 | 8.3662 | 6.07895 | 10.22535 | 2.71233 | 3.88235 | 17.6
1.7695 | 3 | 3.56757 | 2.03077 | 3.61644 | 3.61644 | 2.78873 | 4.34211 | 8.3662 | 5.42466 | 8.73529 | 5.5
1.77 | 0 | 0 | 5.07692 | 2.71233 | 2.71233 | 4.64789 | 5.21053 | 7.43662 | 10.84932 | 4.85294 | 8.8
1.7705 | 0 | 0 | 0 | 2.71233 | 2.71233 | 8.3662 | 5.21053 | 5.57747 | 3.61644 | 6.79412 | 11
1.771 | 5 | 1.78378 | 0 | 0.90411 | 0.90411 | 4.64789 | 2.60526 | 3.71831 | 4.52055 | 11.64706 | 8.8
1.7715 | 0 | 0 | 0 | 4.52055 | 4.52055 | 3.71831 | 2.60526 | 14.87324 | 8.13699 | 3.88235 | 3.3
1.772 | 4 | 0.89189 | 2.03077 | 0.90411 | 0.90411 | 4.64789 | 4.34211 | 11.15493 | 7.23288 | 9.70588 | 8.8
1.7725 | 0 | 0.89189 | 3.04615 | 2.71233 | 2.71233 | 5.57747 | 3.47368 | 4.64789 | 9.0411 | 7.76471 | 4.4
1.773 | 0 | 0 | 1.01538 | 2.71233 | 2.71233 | 2.78873 | 4.34211 | 3.71831 | 9.94521 | 6.79412 | 6.6
1.7735 | 0 | 1.78378 | 0 | 3.61644 | 3.61644 | 6.50704 | 7.81579 | 4.64789 | 6.32877 | 6.79412 | 4.4
1.774 | 0 | 0.89189 | 3.04615 | 3.61644 | 3.61644 | 3.71831 | 6.94737 | 6.50704 | 5.42466 | 5.82353 | 4.4
1.7745 | 0 | 0.89189 | 1.01538 | 3.61644 | 3.61644 | 2.78873 | 3.47368 | 8.3662 | 9.0411 | 4.85294 | 20.9
1.775 | 3 | 0.89189 | 1.01538 | 2.71233 | 2.71233 | 6.50704 | 5.21053 | 11.15493 | 6.32877 | 5.82353 | 14.3
1.7755 | 3 | 1.78378 | 3.04615 | 0.90411 | 0.90411 | 13.01408 | 5.21053 | 5.57747 | 9.94521 | 9.70588 | 8.8
1.776 | 2 | 1.78378 | 5.07692 | 0.90411 | 0.90411 | 6.50704 | 8.68421 | 3.71831 | 9.94521 | 9.70588 | 4.4
1.7765 | 0 | 0.89189 | 1.01538 | 0.90411 | 0.90411 | 2.78873 | 10.42105 | 13.01408 | 7.23288 | 9.70588 | 8.8
1.777 | 0 | 0 | 1.01538 | 5.42466 | 5.42466 | 7.43662 | 5.21053 | 9.29577 | 12.65753 | 12.61765 | 8.8
1.7775 | 0 | 0 | 2.03077 | 7.23288 | 7.23288 | 3.71831 | 5.21053 | 3.71831 | 4.52055 | 8.73529 | 8.8
1.778 | 1 | 2.67568 | 3.04615 | 1.80822 | 1.80822 | 6.50704 | 4.34211 | 2.78873 | 6.32877 | 6.79412 | 5.5
1.7785 | 3 | 1.78378 | 3.04615 | 1.80822 | 1.80822 | 6.50704 | 6.07895 | 3.71831 | 9.94521 | 6.79412 | 3.3
1.779 | 2 | 0 | 3.04615 | 6.32877 | 6.32877 | 2.78873 | 2.60526 | 3.71831 | 6.32877 | 3.88235 | 4.4
1.7795 | 2 | 0 | 1.01538 | 0.90411 | 0.90411 | 2.78873 | 4.34211 | 8.3662 | 5.42466 | 12.61765 | 2.2
1.78 | 2 | 0 | 2.03077 | 2.71233 | 2.71233 | 0.92958 | 4.34211 | 8.3662 | 10.84932 | 11.64706 | 7.7
1.7805 | 1 | 0 | 1.01538 | 1.80822 | 1.80822 | 1.85915 | 4.34211 | 5.57747 | 6.32877 | 5.82353 | 8.8
1.781 | 2 | 0.89189 | 1.01538 | 0.90411 | 0.90411 | 3.71831 | 1.73684 | 5.57747 | 7.23288 | 3.88235 | 7.7
1.7815 | 3 | 4.45946 | 3.04615 | 5.42466 | 5.42466 | 1.85915 | 6.07895 | 7.43662 | 5.42466 | 7.76471 | 9.9
1.782 | 0 | 2.67568 | 1.01538 | 4.52055 | 4.52055 | 5.57747 | 6.07895 | 3.71831 | 11.75342 | 6.79412 | 8.8
1.7825 | 0 | 0.89189 | 1.01538 | 4.52055 | 4.52055 | 4.64789 | 1.73684 | 3.71831 | 9.94521 | 6.79412 | 9.9
1.783 | 0 | 0 | 3.04615 | 8.13699 | 8.13699 | 4.64789 | 3.47368 | 7.43662 | 0.90411 | 9.70588 | 4.4
1.7835 | 1 | 0 | 0 | 5.42466 | 5.42466 | 1.85915 | 2.60526 | 2.78873 | 12.65753 | 4.85294 | 4.4
1.784 | 2 | 0 | 2.03077 | 0.90411 | 0.90411 | 4.64789 | 6.94737 | 5.57747 | 2.71233 | 4.85294 | 15.4
1.7845 | 2 | 0 | 1.01538 | 0.90411 | 0.90411 | 3.71831 | 6.07895 | 5.57747 | 3.61644 | 4.85294 | 9.9
1.785 | 0 | 0 | 7.10769 | 0 | 0 | 4.64789 | 1.73684 | 1.85915 | 12.65753 | 2.91176 | 9.9
1.7855 | 1 | 0 | 4.06154 | 1.80822 | 1.80822 | 7.43662 | 3.47368 | 5.57747 | 9.94521 | 6.79412 | 8.8
1.786 | 0 | 0 | 4.06154 | 0.90411 | 0.90411 | 6.50704 | 4.34211 | 8.3662 | 3.61644 | 10.67647 | 12.1
1.7865 | 4 | 1.78378 | 2.03077 | 2.71233 | 2.71233 | 11.15493 | 1.73684 | 8.3662 | 8.13699 | 10.67647 | 2.2
1.787 | 2 | 1.78378 | 5.07692 | 1.80822 | 1.80822 | 2.78873 | 4.34211 | 5.57747 | 8.13699 | 10.67647 | 2.2
1.7875 | 2 | 1.78378 | 5.07692 | 2.71233 | 2.71233 | 3.71831 | 7.81579 | 11.15493 | 9.94521 | 4.85294 | 5.5
1.788 | 0 | 0 | 4.06154 | 1.80822 | 1.80822 | 0.92958 | 6.94737 | 2.78873 | 7.23288 | 5.82353 | 9.9
1.7885 | 1 | 0.89189 | 2.03077 | 0 | 0 | 5.57747 | 8.68421 | 9.29577 | 7.23288 | 1.94118 | 11
1.789 | 2 | 0 | 4.06154 | 2.71233 | 2.71233 | 2.78873 | 6.94737 | 12.08451 | 6.32877 | 7.76471 | 4.4
1.7895 | 0 | 0.89189 | 1.01538 | 0.90411 | 0.90411 | 1.85915 | 9.55263 | 12.08451 | 4.52055 | 11.64706 | 9.9
1.79 | 2 | 0 | 5.07692 | 4.52055 | 4.52055 | 3.71831 | 6.07895 | 1.85915 | 2.71233 | 12.61765 | 6.6
1.7905 | 1 | 0.89189 | 5.07692 | 4.52055 | 4.52055 | 3.71831 | 1.73684 | 6.50704 | 12.65753 | 9.70588 | 15.4
1.791 | 3 | 0.89189 | 3.04615 | 0.90411 | 0.90411 | 1.85915 | 6.07895 | 8.3662 | 8.13699 | 2.91176 | 11
1.7915 | 5 | 1.78378 | 1.01538 | 0.90411 | 0.90411 | 0 | 6.07895 | 4.64789 | 8.13699 | 3.88235 | 8.8
1.792 | 0 | 0.89189 | 0 | 0 | 0 | 4.64789 | 11.28947 | 6.50704 | 6.32877 | 11.64706 | 9.9
1.7925 | 2 | 0 | 1.01538 | 3.61644 | 3.61644 | 0.92958 | 2.60526 | 9.29577 | 3.61644 | 6.79412 | 12.1
1.793 | 0 | 0 | 1.01538 | 5.42466 | 5.42466 | 4.64789 | 0.86842 | 3.71831 | 5.42466 | 10.67647 | 8.8
1.7935 | 3 | 0 | 2.03077 | 3.61644 | 3.61644 | 4.64789 | 1.73684 | 4.64789 | 1.80822 | 2.91176 | 11
1.794 | 1 | 0 | 3.04615 | 2.71233 | 2.71233 | 5.57747 | 0.86842 | 7.43662 | 5.42466 | 4.85294 | 12.1
1.7945 | 0 | 0.89189 | 4.06154 | 2.71233 | 2.71233 | 2.78873 | 5.21053 | 6.50704 | 8.13699 | 2.91176 | 13.2
1.795 | 1 | 0 | 6.09231 | 8.13699 | 8.13699 | 3.71831 | 6.94737 | 5.57747 | 8.13699 | 3.88235 | 3.3
1.7955 | 0 | 0 | 2.03077 | 1.80822 | 1.80822 | 0 | 6.07895 | 11.15493 | 5.42466 | 2.91176 | 8.8
1.796 | 2 | 0 | 1.01538 | 6.32877 | 6.32877 | 1.85915 | 2.60526 | 5.57747 | 4.52055 | 4.85294 | 3.3
1.7965 | 0 | 3.56757 | 2.03077 | 5.42466 | 5.42466 | 0.92958 | 4.34211 | 10.22535 | 8.13699 | 2.91176 | 5.5
1.797 | 0 | 3.56757 | 4.06154 | 9.0411 | 9.0411 | 3.71831 | 3.47368 | 9.29577 | 7.23288 | 4.85294 | 11
1.7975 | 0 | 3.56757 | 4.06154 | 0.90411 | 0.90411 | 0.92958 | 5.21053 | 13.01408 | 6.32877 | 6.79412 | 13.2
1.798 | 0 | 1.78378 | 4.06154 | 0.90411 | 0.90411 | 3.71831 | 2.60526 | 11.15493 | 4.52055 | 5.82353 | 8.8
1.7985 | 0 | 4.45946 | 1.01538 | 1.80822 | 1.80822 | 4.64789 | 4.34211 | 8.3662 | 0 | 7.76471 | 1.1
1.799 | 0 | 0 | 4.06154 | 5.42466 | 5.42466 | 7.43662 | 6.94737 | 3.71831 | 3.61644 | 2.91176 | 11
1.7995 | 5 | 0.89189 | 2.03077 | 0.90411 | 0.90411 | 6.50704 | 6.94737 | 6.50704 | 4.52055 | 6.79412 | 7.7
1.8 | 0 | 0 | 3.04615 | 1.80822 | 1.80822 | 4.64789 | 6.94737 | 1.85915 | 2.71233 | 6.79412 | 17.6
1.8005 | 1 | 0 | 1.01538 | 0.90411 | 0.90411 | 6.50704 | 6.07895 | 5.57747 | 2.71233 | 3.88235 | 11
1.801 | 5 | 2.67568 | 6.09231 | 2.71233 | 2.71233 | 2.78873 | 3.47368 | 3.71831 | 0.90411 | 3.88235 | 7.7
1.8015 | 2 | 2.67568 | 3.04615 | 2.71233 | 2.71233 | 1.85915 | 6.94737 | 6.50704 | 7.23288 | 8.73529 | 6.6
1.802 | 1 | 4.45946 | 5.07692 | 3.61644 | 3.61644 | 5.57747 | 2.60526 | 1.85915 | 8.13699 | 6.79412 | 6.6
1.8025 | 3 | 1.78378 | 8.12308 | 2.71233 | 2.71233 | 3.71831 | 6.07895 | 8.3662 | 8.13699 | 7.76471 | 3.3
1.803 | 4 | 1.78378 | 4.06154 | 1.80822 | 1.80822 | 3.71831 | 5.21053 | 2.78873 | 9.94521 | 6.79412 | 9.9
1.8035 | 2 | 2.67568 | 3.04615 | 1.80822 | 1.80822 | 6.50704 | 3.47368 | 3.71831 | 8.13699 | 9.70588 | 11
1.804 | 3 | 4.45946 | 1.01538 | 0 | 0 | 0.92958 | 4.34211 | 1.85915 | 1.80822 | 5.82353 | 8.8
1.8045 | 0 | 3.56757 | 1.01538 | 4.52055 | 4.52055 | 3.71831 | 3.47368 | 0.92958 | 4.52055 | 9.70588 | 4.4
1.805 | 0 | 3.56757 | 1.01538 | 1.80822 | 1.80822 | 2.78873 | 4.34211 | 4.64789 | 10.84932 | 5.82353 | 7.7
1.8055 | 0 | 3.56757 | 4.06154 | 3.61644 | 3.61644 | 0.92958 | 4.34211 | 3.71831 | 9.94521 | 4.85294 | 7.7
1.806 | 1 | 2.67568 | 5.07692 | 4.52055 | 4.52055 | 2.78873 | 3.47368 | 6.50704 | 9.0411 | 12.61765 | 20.9
1.8065 | 1 | 1.78378 | 2.03077 | 2.71233 | 2.71233 | 5.57747 | 2.60526 | 2.78873 | 5.42466 | 6.79412 | 11
1.807 | 0 | 2.67568 | 2.03077 | 4.52055 | 4.52055 | 8.3662 | 3.47368 | 3.71831 | 4.52055 | 2.91176 | 8.8
1.8075 | 0 | 0 | 4.06154 | 1.80822 | 1.80822 | 4.64789 | 7.81579 | 4.64789 | 4.52055 | 15.52941 | 13.2
1.808 | 1 | 2.67568 | 5.07692 | 1.80822 | 1.80822 | 8.3662 | 2.60526 | 5.57747 | 7.23288 | 7.76471 | 9.9
1.8085 | 0 | 1.78378 | 2.03077 | 3.61644 | 3.61644 | 4.64789 | 6.07895 | 2.78873 | 3.61644 | 7.76471 | 6.6
1.809 | 3 | 1.78378 | 2.03077 | 3.61644 | 3.61644 | 5.57747 | 1.73684 | 8.3662 | 6.32877 | 4.85294 | 11
1.8095 | 1 | 3.56757 | 1.01538 | 2.71233 | 2.71233 | 0 | 6.07895 | 7.43662 | 2.71233 | 8.73529 | 12.1
1.81 | 1 | 2.67568 | 1.01538 | 1.80822 | 1.80822 | 4.64789 | 11.28947 | 7.43662 | 3.61644 | 1.94118 | 7.7
1.8105 | 0 | 0 | 1.01538 | 1.80822 | 1.80822 | 4.64789 | 9.55263 | 5.57747 | 9.0411 | 5.82353 | 9.9
1.811 | 1 | 0 | 1.01538 | 0.90411 | 0.90411 | 3.71831 | 8.68421 | 5.57747 | 10.84932 | 0.97059 | 12.1
1.8115 | 1 | 2.67568 | 3.04615 | 4.52055 | 4.52055 | 5.57747 | 6.07895 | 4.64789 | 8.13699 | 7.76471 | 5.5
1.812 | 0 | 1.78378 | 2.03077 | 1.80822 | 1.80822 | 0 | 3.47368 | 2.78873 | 10.84932 | 7.76471 | 9.9
1.8125 | 0 | 0.89189 | 1.01538 | 0.90411 | 0.90411 | 3.71831 | 1.73684 | 1.85915 | 11.75342 | 4.85294 | 9.9
1.813 | 0 | 0 | 2.03077 | 4.52055 | 4.52055 | 6.50704 | 1.73684 | 4.64789 | 9.0411 | 11.64706 | 8.8
1.8135 | 0 | 1.78378 | 0 | 2.71233 | 2.71233 | 11.15493 | 6.07895 | 8.3662 | 6.32877 | 5.82353 | 7.7
1.814 | 1 | 0 | 2.03077 | 3.61644 | 3.61644 | 12.08451 | 6.07895 | 8.3662 | 4.52055 | 7.76471 | 15.4
1.8145 | 3 | 0 | 1.01538 | 3.61644 | 3.61644 | 0.92958 | 4.34211 | 6.50704 | 1.80822 | 6.79412 | 6.6
1.815 | 0 | 0.89189 | 2.03077 | 4.52055 | 4.52055 | 2.78873 | 1.73684 | 5.57747 | 5.42466 | 4.85294 | 3.3
1.8155 | 2 | 0 | 0 | 0.90411 | 0.90411 | 3.71831 | 9.55263 | 6.50704 | 5.42466 | 6.79412 | 6.6
1.816 | 4 | 0 | 1.01538 | 2.71233 | 2.71233 | 0.92958 | 4.34211 | 5.57747 | 4.52055 | 8.73529 | 1.1
1.8165 | 0 | 0 | 1.01538 | 1.80822 | 1.80822 | 1.85915 | 1.73684 | 0.92958 | 11.75342 | 4.85294 | 5.5
1.817 | 0 | 0 | 1.01538 | 2.71233 | 2.71233 | 1.85915 | 1.73684 | 9.29577 | 9.0411 | 5.82353 | 12.1
1.8175 | 0 | 0 | 2.03077 | 2.71233 | 2.71233 | 0.92958 | 3.47368 | 3.71831 | 1.80822 | 3.88235 | 4.4
1.818 | 0 | 2.67568 | 3.04615 | 2.71233 | 2.71233 | 5.57747 | 3.47368 | 13.01408 | 5.42466 | 6.79412 | 6.6
1.8185 | 1 | 3.56757 | 1.01538 | 5.42466 | 5.42466 | 6.50704 | 4.34211 | 6.50704 | 6.32877 | 5.82353 | 11
1.819 | 0 | 1.78378 | 1.01538 | 1.80822 | 1.80822 | 4.64789 | 2.60526 | 10.22535 | 2.71233 | 6.79412 | 4.4
1.8195 | 2 | 0.89189 | 5.07692 | 4.52055 | 4.52055 | 5.57747 | 3.47368 | 7.43662 | 3.61644 | 11.64706 | 5.5
1.82 | 4 | 0 | 2.03077 | 1.80822 | 1.80822 | 2.78873 | 6.94737 | 3.71831 | 5.42466 | 0.97059 | 11
1.8205 | 0 | 2.67568 | 3.04615 | 2.71233 | 2.71233 | 0 | 11.28947 | 3.71831 | 7.23288 | 7.76471 | 6.6
1.821 | 0 | 3.56757 | 3.04615 | 0.90411 | 0.90411 | 0.92958 | 2.60526 | 3.71831 | 12.65753 | 6.79412 | 4.4
1.8215 | 1 | 0.89189 | 1.01538 | 2.71233 | 2.71233 | 0 | 10.42105 | 10.22535 | 5.42466 | 8.73529 | 8.8
1.822 | 0 | 0 | 0 | 0.90411 | 0.90411 | 5.57747 | 3.47368 | 5.57747 | 8.13699 | 0.97059 | 5.5
1.8225 | 0 | 0 | 1.01538 | 2.71233 | 2.71233 | 1.85915 | 3.47368 | 6.50704 | 4.52055 | 0.97059 | 3.3
1.823 | 0 | 4.45946 | 3.04615 | 3.61644 | 3.61644 | 0.92958 | 2.60526 | 10.22535 | 6.32877 | 2.91176 | 4.4
1.8235 | 0 | 0 | 2.03077 | 0.90411 | 0.90411 | 1.85915 | 5.21053 | 13.01408 | 9.0411 | 3.88235 | 8.8
1.824 | 0 | 0 | 0 | 0 | 0 | 1.85915 | 4.34211 | 6.50704 | 4.52055 | 4.85294 | 18.7
1.8245 | 0 | 0.89189 | 7.10769 | 0.90411 | 0.90411 | 4.64789 | 5.21053 | 2.78873 | 9.0411 | 4.85294 | 9.9
1.825 | 1 | 0 | 1.01538 | 0 | 0 | 4.64789 | 3.47368 | 5.57747 | 8.13699 | 14.55882 | 4.4
1.8255 | 2 | 0 | 1.01538 | 3.61644 | 3.61644 | 0 | 3.47368 | 8.3662 | 2.71233 | 5.82353 | 5.5
1.826 | 2 | 0.89189 | 6.09231 | 1.80822 | 1.80822 | 1.85915 | 4.34211 | 3.71831 | 7.23288 | 2.91176 | 4.4
1.8265 | 1 | 0 | 4.06154 | 3.61644 | 3.61644 | 0.92958 | 0.86842 | 4.64789 | 3.61644 | 6.79412 | 6.6
1.827 | 1 | 2.67568 | 2.03077 | 0 | 0 | 4.64789 | 2.60526 | 6.50704 | 2.71233 | 5.82353 | 11
1.8275 | 0 | 0.89189 | 0 | 0.90411 | 0.90411 | 8.3662 | 1.73684 | 6.50704 | 4.52055 | 4.85294 | 7.7
1.828 | 0 | 0 | 2.03077 | 4.52055 | 4.52055 | 2.78873 | 0.86842 | 3.71831 | 4.52055 | 10.67647 | 11
1.8285 | 1 | 0.89189 | 0 | 1.80822 | 1.80822 | 9.29577 | 6.07895 | 2.78873 | 4.52055 | 7.76471 | 5.5
1.829 | 1 | 0 | 2.03077 | 4.52055 | 4.52055 | 2.78873 | 4.34211 | 4.64789 | 3.61644 | 3.88235 | 6.6
1.8295 | 4 | 0 | 2.03077 | 5.42466 | 5.42466 | 1.85915 | 5.21053 | 7.43662 | 2.71233 | 8.73529 | 8.8
1.83 | 0 | 0.89189 | 0 | 1.80822 | 1.80822 | 0.92958 | 3.47368 | 4.64789 | 7.23288 | 9.70588 | 7.7
1.8305 | 0 | 0.89189 | 1.01538 | 0.90411 | 0.90411 | 1.85915 | 5.21053 | 11.15493 | 8.13699 | 6.79412 | 6.6
1.831 | 3 | 1.78378 | 1.01538 | 6.32877 | 6.32877 | 5.57747 | 1.73684 | 3.71831 | 2.71233 | 3.88235 | 6.6
1.8315 | 0 | 1.78378 | 2.03077 | 2.71233 | 2.71233 | 2.78873 | 5.21053 | 4.64789 | 3.61644 | 6.79412 | 8.8
1.832 | 6 | 0 | 2.03077 | 1.80822 | 1.80822 | 4.64789 | 1.73684 | 12.08451 | 7.23288 | 3.88235 | 6.6
1.8325 | 1 | 0 | 0 | 3.61644 | 3.61644 | 2.78873 | 2.60526 | 8.3662 | 4.52055 | 7.76471 | 7.7
1.833 | 1 | 0 | 6.09231 | 7.23288 | 7.23288 | 2.78873 | 7.81579 | 10.22535 | 1.80822 | 8.73529 | 6.6
1.8335 | 1 | 0 | 1.01538 | 1.80822 | 1.80822 | 0.92958 | 11.28947 | 7.43662 | 6.32877 | 17.47059 | 3.3
1.834 | 0 | 1.78378 | 0 | 4.52055 | 4.52055 | 3.71831 | 4.34211 | 9.29577 | 2.71233 | 6.79412 | 8.8
1.8345 | 2 | 0 | 3.04615 | 0.90411 | 0.90411 | 0.92958 | 6.07895 | 3.71831 | 0.90411 | 1.94118 | 5.5
1.835 | 1 | 0.89189 | 3.04615 | 6.32877 | 6.32877 | 1.85915 | 4.34211 | 3.71831 | 10.84932 | 7.76471 | 3.3
1.8355 | 0 | 2.67568 | 2.03077 | 5.42466 | 5.42466 | 5.57747 | 4.34211 | 5.57747 | 8.13699 | 7.76471 | 3.3
1.836 | 1 | 0 | 6.09231 | 0.90411 | 0.90411 | 4.64789 | 10.42105 | 6.50704 | 7.23288 | 11.64706 | 4.4
1.8365 | 1 | 4.45946 | 1.01538 | 0.90411 | 0.90411 | 3.71831 | 7.81579 | 7.43662 | 7.23288 | 9.70588 | 7.7
1.837 | 0 | 0 | 0 | 1.80822 | 1.80822 | 3.71831 | 8.68421 | 9.29577 | 9.94521 | 3.88235 | 12.1
1.8375 | 3 | 0 | 3.04615 | 3.61644 | 3.61644 | 0 | 5.21053 | 7.43662 | 3.61644 | 6.79412 | 7.7
1.838 | 0 | 2.67568 | 1.01538 | 0.90411 | 0.90411 | 0 | 1.73684 | 8.3662 | 6.32877 | 6.79412 | 5.5
1.8385 | 1 | 0.89189 | 3.04615 | 1.80822 | 1.80822 | 5.57747 | 3.47368 | 2.78873 | 10.84932 | 3.88235 | 3.3
1.839 | 1 | 0.89189 | 3.04615 | 1.80822 | 1.80822 | 3.71831 | 1.73684 | 4.64789 | 2.71233 | 9.70588 | 5.5
1.8395 | 0 | 0 | 2.03077 | 1.80822 | 1.80822 | 5.57747 | 2.60526 | 2.78873 | 2.71233 | 5.82353 | 3.3
1.84 | 3 | 1.78378 | 3.04615 | 3.61644 | 3.61644 | 3.71831 | 6.94737 | 1.85915 | 6.32877 | 5.82353 | 4.4
1.8405 | 1 | 1.78378 | 5.07692 | 2.71233 | 2.71233 | 1.85915 | 11.28947 | 8.3662 | 3.61644 | 5.82353 | 2.2
1.841 | 1 | 0 | 0 | 0 | 0 | 3.71831 | 10.42105 | 3.71831 | 2.71233 | 2.91176 | 7.7
1.8415 | 0 | 0.89189 | 3.04615 | 2.71233 | 2.71233 | 3.71831 | 5.21053 | 9.29577 | 2.71233 | 6.79412 | 12.1
1.842 | 0 | 0 | 5.07692 | 2.71233 | 2.71233 | 1.85915 | 5.21053 | 4.64789 | 4.52055 | 8.73529 | 5.5
1.8425 | 0 | 0 | 0 | 4.52055 | 4.52055 | 0.92958 | 6.94737 | 7.43662 | 8.13699 | 3.88235 | 6.6
1.843 | 0 | 0.89189 | 0 | 5.42466 | 5.42466 | 5.57747 | 11.28947 | 8.3662 | 6.32877 | 11.64706 | 15.4
1.8435 | 0 | 0.89189 | 5.07692 | 3.61644 | 3.61644 | 2.78873 | 7.81579 | 9.29577 | 3.61644 | 12.61765 | 12.1
1.844 | 1 | 0 | 0 | 1.80822 | 1.80822 | 7.43662 | 4.34211 | 4.64789 | 7.23288 | 9.70588 | 15.4
1.8445 | 0 | 1.78378 | 1.01538 | 0.90411 | 0.90411 | 1.85915 | 1.73684 | 6.50704 | 2.71233 | 9.70588 | 1.1
1.845 | 1 | 0 | 3.04615 | 4.52055 | 4.52055 | 4.64789 | 4.34211 | 4.64789 | 6.32877 | 12.61765 | 3.3
1.8455 | 0 | 0 | 1.01538 | 2.71233 | 2.71233 | 6.50704 | 4.34211 | 13.01408 | 3.61644 | 8.73529 | 6.6
1.846 | 0 | 0 | 0 | 0 | 0 | 3.71831 | 2.60526 | 7.43662 | 5.42466 | 13.58823 | 4.4
1.8465 | 1 | 2.67568 | 1.01538 | 3.61644 | 3.61644 | 1.85915 | 6.07895 | 11.15493 | 4.52055 | 11.64706 | 12.1
1.847 | 0 | 0.89189 | 2.03077 | 2.71233 | 2.71233 | 2.78873 | 1.73684 | 7.43662 | 3.61644 | 5.82353 | 5.5
1.8475 | 0 | 0.89189 | 1.01538 | 0.90411 | 0.90411 | 0.92958 | 3.47368 | 0 | 4.52055 | 9.70588 | 4.4
1.848 | 0 | 0 | 3.04615 | 3.61644 | 3.61644 | 1.85915 | 4.34211 | 4.64789 | 6.32877 | 8.73529 | 5.5
1.8485 | 0 | 0.89189 | 2.03077 | 5.42466 | 5.42466 | 0.92958 | 4.34211 | 1.85915 | 5.42466 | 10.67647 | 5.5
1.849 | 0 | 2.67568 | 3.04615 | 5.42466 | 5.42466 | 3.71831 | 10.42105 | 2.78873 | 5.42466 | 5.82353 | 12.1
1.8495 | 0 | 2.67568 | 1.01538 | 0.90411 | 0.90411 | 0.92958 | 3.47368 | 4.64789 | 3.61644 | 6.79412 | 4.4
1.85 | 2 | 0 | 3.04615 | 2.71233 | 2.71233 | 0.92958 | 3.47368 | 4.64789 | 3.61644 | 3.88235 | 5.5
1.8505 | 1 | 0.89189 | 6.09231 | 2.71233 | 2.71233 | 3.71831 | 4.34211 | 4.64789 | 7.23288 | 3.88235 | 13.2
1.851 | 5 | 3.56757 | 6.09231 | 5.42466 | 5.42466 | 5.57747 | 3.47368 | 2.78873 | 1.80822 | 9.70588 | 5.5
1.8515 | 3 | 2.67568 | 1.01538 | 3.61644 | 3.61644 | 7.43662 | 3.47368 | 7.43662 | 7.23288 | 4.85294 | 4.4
1.852 | 2 | 0 | 0 | 1.80822 | 1.80822 | 1.85915 | 3.47368 | 7.43662 | 2.71233 | 8.73529 | 2.2
1.8525 | 0 | 0 | 3.04615 | 1.80822 | 1.80822 | 3.71831 | 4.34211 | 9.29577 | 4.52055 | 8.73529 | 6.6
1.853 | 1 | 2.67568 | 3.04615 | 3.61644 | 3.61644 | 2.78873 | 2.60526 | 7.43662 | 8.13699 | 6.79412 | 11
1.8535 | 2 | 0 | 2.03077 | 6.32877 | 6.32877 | 10.22535 | 4.34211 | 4.64789 | 9.0411 | 6.79412 | 3.3
1.854 | 0 | 2.67568 | 3.04615 | 4.52055 | 4.52055 | 6.50704 | 5.21053 | 6.50704 | 2.71233 | 5.82353 | 4.4
1.8545 | 1 | 0.89189 | 5.07692 | 0.90411 | 0.90411 | 5.57747 | 2.60526 | 4.64789 | 4.52055 | 4.85294 | 4.4
1.855 | 1 | 0.89189 | 5.07692 | 0.90411 | 0.90411 | 4.64789 | 3.47368 | 8.3662 | 0.90411 | 9.70588 | 14.3
1.8555 | 3 | 0 | 6.09231 | 4.52055 | 4.52055 | 11.15493 | 0.86842 | 4.64789 | 4.52055 | 4.85294 | 6.6
1.856 | 1 | 0 | 2.03077 | 3.61644 | 3.61644 | 6.50704 | 5.21053 | 1.85915 | 6.32877 | 6.79412 | 9.9
1.8565 | 4 | 1.78378 | 1.01538 | 3.61644 | 3.61644 | 2.78873 | 6.94737 | 6.50704 | 5.42466 | 11.64706 | 5.5
1.857 | 1 | 3.56757 | 3.04615 | 0.90411 | 0.90411 | 6.50704 | 2.60526 | 5.57747 | 1.80822 | 6.79412 | 12.1
1.8575 | 0 | 1.78378 | 5.07692 | 0 | 0 | 2.78873 | 3.47368 | 1.85915 | 2.71233 | 6.79412 | 12.1
1.858 | 0 | 0.89189 | 2.03077 | 3.61644 | 3.61644 | 3.71831 | 2.60526 | 1.85915 | 2.71233 | 10.67647 | 13.2
1.8585 | 0 | 0 | 2.03077 | 0.90411 | 0.90411 | 4.64789 | 2.60526 | 6.50704 | 2.71233 | 5.82353 | 7.7
1.859 | 0 | 1.78378 | 1.01538 | 1.80822 | 1.80822 | 5.57747 | 3.47368 | 2.78873 | 2.71233 | 10.67647 | 5.5
1.8595 | 0 | 0 | 1.01538 | 2.71233 | 2.71233 | 7.43662 | 1.73684 | 2.78873 | 7.23288 | 9.70588 | 11
1.86 | 5 | 0 | 4.06154 | 2.71233 | 2.71233 | 4.64789 | 3.47368 | 3.71831 | 4.52055 | 1.94118 | 8.8
1.8605 | 0 | 0 | 0 | 1.80822 | 1.80822 | 9.29577 | 4.34211 | 10.22535 | 3.61644 | 9.70588 | 3.3
1.861 | 0 | 0.89189 | 1.01538 | 1.80822 | 1.80822 | 4.64789 | 6.07895 | 5.57747 | 3.61644 | 5.82353 | 4.4
1.8615 | 3 | 1.78378 | 1.01538 | 9.94521 | 9.94521 | 5.57747 | 4.34211 | 9.29577 | 2.71233 | 0.97059 | 5.5
1.862 | 0 | 0 | 1.01538 | 3.61644 | 3.61644 | 3.71831 | 0.86842 | 8.3662 | 1.80822 | 6.79412 | 8.8
1.8625 | 0 | 1.78378 | 1.01538 | 1.80822 | 1.80822 | 0.92958 | 2.60526 | 5.57747 | 3.61644 | 7.76471 | 6.6
1.863 | 0 | 0 | 5.07692 | 2.71233 | 2.71233 | 3.71831 | 1.73684 | 3.71831 | 1.80822 | 5.82353 | 5.5
1.8635 | 1 | 0.89189 | 9.13846 | 1.80822 | 1.80822 | 0.92958 | 1.73684 | 6.50704 | 3.61644 | 9.70588 | 9.9
1.864 | 2 | 0 | 2.03077 | 1.80822 | 1.80822 | 0.92958 | 6.07895 | 4.64789 | 6.32877 | 5.82353 | 8.8
1.8645 | 0 | 0.89189 | 3.04615 | 3.61644 | 3.61644 | 3.71831 | 7.81579 | 7.43662 | 3.61644 | 3.88235 | 6.6
1.865 | 1 | 0.89189 | 4.06154 | 3.61644 | 3.61644 | 4.64789 | 6.94737 | 3.71831 | 4.52055 | 8.73529 | 12.1
1.8655 | 1 | 0 | 1.01538 | 5.42466 | 5.42466 | 4.64789 | 6.94737 | 5.57747 | 8.13699 | 4.85294 | 7.7
1.866 | 0 | 0.89189 | 4.06154 | 0.90411 | 0.90411 | 3.71831 | 4.34211 | 3.71831 | 9.0411 | 4.85294 | 8.8
1.8665 | 2 | 3.56757 | 3.04615 | 1.80822 | 1.80822 | 2.78873 | 9.55263 | 4.64789 | 4.52055 | 2.91176 | 6.6
1.867 | 1 | 0 | 2.03077 | 0 | 0 | 2.78873 | 3.47368 | 3.71831 | 3.61644 | 1.94118 | 5.5
1.8675 | 0 | 0.89189 | 1.01538 | 0.90411 | 0.90411 | 1.85915 | 1.73684 | 5.57747 | 6.32877 | 7.76471 | 2.2
1.868 | 1 | 2.67568 | 1.01538 | 1.80822 | 1.80822 | 1.85915 | 5.21053 | 0 | 7.23288 | 14.55882 | 11
1.8685 | 1 | 3.56757 | 5.07692 | 0.90411 | 0.90411 | 0.92958 | 6.94737 | 4.64789 | 8.13699 | 2.91176 | 18.7
1.869 | 0 | 2.67568 | 1.01538 | 6.32877 | 6.32877 | 6.50704 | 1.73684 | 4.64789 | 4.52055 | 5.82353 | 6.6
1.8695 | 0 | 0.89189 | 5.07692 | 1.80822 | 1.80822 | 3.71831 | 1.73684 | 6.50704 | 4.52055 | 2.91176 | 6.6
1.87 | 1 | 0.89189 | 0 | 0.90411 | 0.90411 | 3.71831 | 2.60526 | 1.85915 | 4.52055 | 6.79412 | 8.8
1.8705 | 0 | 0 | 4.06154 | 2.71233 | 2.71233 | 1.85915 | 6.07895 | 7.43662 | 3.61644 | 1.94118 | 8.8
1.871 | 1 | 0 | 1.01538 | 4.52055 | 4.52055 | 1.85915 | 6.94737 | 2.78873 | 1.80822 | 9.70588 | 8.8
1.8715 | 0 | 2.67568 | 3.04615 | 1.80822 | 1.80822 | 3.71831 | 1.73684 | 4.64789 | 3.61644 | 6.79412 | 17.6
1.872 | 0 | 0 | 3.04615 | 1.80822 | 1.80822 | 5.57747 | 2.60526 | 4.64789 | 9.0411 | 12.61765 | 17.6
1.8725 | 2 | 0 | 2.03077 | 1.80822 | 1.80822 | 6.50704 | 6.07895 | 7.43662 | 4.52055 | 5.82353 | 4.4
1.873 | 0 | 1.78378 | 1.01538 | 1.80822 | 1.80822 | 0 | 3.47368 | 3.71831 | 8.13699 | 6.79412 | 6.6
1.8735 | 0 | 1.78378 | 3.04615 | 3.61644 | 3.61644 | 1.85915 | 1.73684 | 4.64789 | 2.71233 | 2.91176 | 7.7
1.874 | 0 | 1.78378 | 2.03077 | 3.61644 | 3.61644 | 2.78873 | 3.47368 | 4.64789 | 3.61644 | 9.70588 | 6.6
1.8745 | 0 | 0.89189 | 6.09231 | 1.80822 | 1.80822 | 0.92958 | 3.47368 | 0.92958 | 3.61644 | 5.82353 | 4.4
1.875 | 0 | 0 | 2.03077 | 0 | 0 | 3.71831 | 4.34211 | 12.08451 | 1.80822 | 2.91176 | 5.5
1.8755 | 2 | 0 | 2.03077 | 0.90411 | 0.90411 | 3.71831 | 3.47368 | 5.57747 | 3.61644 | 12.61765 | 11
1.876 | 2 | 0 | 5.07692 | 0.90411 | 0.90411 | 3.71831 | 6.07895 | 9.29577 | 8.13699 | 7.76471 | 12.1
1.8765 | 1 | 0.89189 | 0 | 0 | 0 | 3.71831 | 4.34211 | 12.08451 | 5.42466 | 8.73529 | 9.9
1.877 | 3 | 0.89189 | 2.03077 | 2.71233 | 2.71233 | 2.78873 | 6.07895 | 3.71831 | 6.32877 | 10.67647 | 4.4
1.8775 | 3 | 2.67568 | 4.06154 | 0.90411 | 0.90411 | 3.71831 | 1.73684 | 13.94366 | 6.32877 | 2.91176 | 8.8
1.878 | 5 | 0.89189 | 2.03077 | 1.80822 | 1.80822 | 5.57747 | 3.47368 | 2.78873 | 2.71233 | 7.76471 | 5.5
1.8785 | 4 | 1.78378 | 4.06154 | 0.90411 | 0.90411 | 2.78873 | 6.94737 | 8.3662 | 6.32877 | 10.67647 | 9.9
1.879 | 5 | 0.89189 | 1.01538 | 0 | 0 | 0.92958 | 4.34211 | 7.43662 | 12.65753 | 3.88235 | 3.3
1.8795 | 0 | 0 | 4.06154 | 0.90411 | 0.90411 | 1.85915 | 6.94737 | 2.78873 | 7.23288 | 5.82353 | 7.7
1.88 | 2 | 2.67568 | 6.09231 | 1.80822 | 1.80822 | 8.3662 | 3.47368 | 7.43662 | 3.61644 | 4.85294 | 8.8
1.8805 | 2 | 0.89189 | 1.01538 | 0.90411 | 0.90411 | 3.71831 | 3.47368 | 4.64789 | 6.32877 | 8.73529 | 12.1
1.881 | 1 | 0.89189 | 1.01538 | 3.61644 | 3.61644 | 0.92958 | 6.07895 | 0.92958 | 3.61644 | 4.85294 | 11
1.8815 | 0 | 0 | 0 | 0 | 0 | 1.85915 | 6.94737 | 6.50704 | 6.32877 | 7.76471 | 3.3
1.882 | 0 | 3.56757 | 0 | 0.90411 | 0.90411 | 0.92958 | 8.68421 | 3.71831 | 4.52055 | 9.70588 | 7.7
1.8825 | 2 | 0 | 0 | 2.71233 | 2.71233 | 6.50704 | 6.94737 | 9.29577 | 4.52055 | 4.85294 | 5.5
1.883 | 1 | 0 | 3.04615 | 4.52055 | 4.52055 | 2.78873 | 0.86842 | 1.85915 | 4.52055 | 5.82353 | 6.6
1.8835 | 0 | 1.78378 | 1.01538 | 1.80822 | 1.80822 | 1.85915 | 5.21053 | 3.71831 | 4.52055 | 4.85294 | 12.1
1.884 | 1 | 1.78378 | 0 | 2.71233 | 2.71233 | 2.78873 | 3.47368 | 8.3662 | 5.42466 | 5.82353 | 4.4
1.8845 | 2 | 3.56757 | 2.03077 | 2.71233 | 2.71233 | 0.92958 | 5.21053 | 5.57747 | 6.32877 | 3.88235 | 9.9
1.885 | 2 | 1.78378 | 5.07692 | 1.80822 | 1.80822 | 6.50704 | 4.34211 | 4.64789 | 8.13699 | 5.82353 | 7.7
1.8855 | 2 | 0 | 3.04615 | 4.52055 | 4.52055 | 1.85915 | 2.60526 | 10.22535 | 9.0411 | 2.91176 | 7.7
1.886 | 0 | 0.89189 | 1.01538 | 2.71233 | 2.71233 | 4.64789 | 6.94737 | 3.71831 | 5.42466 | 4.85294 | 6.6
1.8865 | 0 | 0.89189 | 3.04615 | 3.61644 | 3.61644 | 4.64789 | 3.47368 | 10.22535 | 14.46575 | 4.85294 | 5.5
1.887 | 1 | 0 | 1.01538 | 2.71233 | 2.71233 | 7.43662 | 3.47368 | 1.85915 | 5.42466 | 1.94118 | 4.4
1.8875 | 2 | 0.89189 | 8.12308 | 3.61644 | 3.61644 | 0.92958 | 3.47368 | 6.50704 | 2.71233 | 7.76471 | 3.3
1.888 | 3 | 0 | 5.07692 | 2.71233 | 2.71233 | 1.85915 | 3.47368 | 1.85915 | 4.52055 | 4.85294 | 3.3
1.8885 | 3 | 0.89189 | 1.01538 | 2.71233 | 2.71233 | 8.3662 | 4.34211 | 3.71831 | 1.80822 | 8.73529 | 4.4
1.889 | 1 | 0.89189 | 1.01538 | 1.80822 | 1.80822 | 10.22535 | 3.47368 | 9.29577 | 7.23288 | 5.82353 | 6.6
1.8895 | 1 | 1.78378 | 6.09231 | 2.71233 | 2.71233 | 4.64789 | 6.94737 | 3.71831 | 3.61644 | 6.79412 | 5.5
1.89 | 1 | 0 | 3.04615 | 3.61644 | 3.61644 | 1.85915 | 2.60526 | 5.57747 | 9.94521 | 4.85294 | 7.7
1.8905 | 0 | 1.78378 | 3.04615 | 0 | 0 | 3.71831 | 2.60526 | 4.64789 | 11.75342 | 6.79412 | 15.4
1.891 | 2 | 0 | 2.03077 | 1.80822 | 1.80822 | 5.57747 | 4.34211 | 7.43662 | 7.23288 | 6.79412 | 8.8
1.8915 | 2 | 1.78378 | 1.01538 | 0 | 0 | 2.78873 | 6.07895 | 3.71831 | 11.75342 | 7.76471 | 4.4
1.892 | 5 | 0 | 0 | 1.80822 | 1.80822 | 2.78873 | 8.68421 | 5.57747 | 8.13699 | 5.82353 | 8.8
1.8925 | 0 | 0 | 1.01538 | 1.80822 | 1.80822 | 0 | 2.60526 | 8.3662 | 5.42466 | 9.70588 | 9.9
1.893 | 0 | 2.67568 | 1.01538 | 0 | 0 | 2.78873 | 5.21053 | 8.3662 | 6.32877 | 5.82353 | 7.7
1.8935 | 3 | 0.89189 | 0 | 1.80822 | 1.80822 | 0.92958 | 3.47368 | 9.29577 | 5.42466 | 10.67647 | 12.1
1.894 | 0 | 0.89189 | 1.01538 | 5.42466 | 5.42466 | 2.78873 | 6.94737 | 9.29577 | 1.80822 | 1.94118 | 8.8
1.8945 | 0 | 0 | 0 | 2.71233 | 2.71233 | 3.71831 | 6.07895 | 2.78873 | 7.23288 | 2.91176 | 9.9
1.895 | 1 | 0 | 3.04615 | 1.80822 | 1.80822 | 0 | 5.21053 | 2.78873 | 6.32877 | 1.94118 | 12.1
1.8955 | 5 | 4.45946 | 0 | 0 | 0 | 3.71831 | 6.07895 | 10.22535 | 4.52055 | 13.58823 | 8.8
1.896 | 1 | 0.89189 | 1.01538 | 0 | 0 | 4.64789 | 4.34211 | 6.50704 | 3.61644 | 13.58823 | 4.4
1.8965 | 1 | 2.67568 | 1.01538 | 2.71233 | 2.71233 | 5.57747 | 1.73684 | 3.71831 | 4.52055 | 3.88235 | 8.8
1.897 | 2 | 0.89189 | 0 | 0.90411 | 0.90411 | 2.78873 | 4.34211 | 4.64789 | 3.61644 | 6.79412 | 7.7
1.8975 | 1 | 0.89189 | 8.12308 | 0.90411 | 0.90411 | 0.92958 | 3.47368 | 3.71831 | 5.42466 | 6.79412 | 6.6
1.898 | 1 | 0 | 4.06154 | 3.61644 | 3.61644 | 0 | 3.47368 | 4.64789 | 4.52055 | 1.94118 | 5.5
1.8985 | 0 | 0 | 2.03077 | 1.80822 | 1.80822 | 4.64789 | 6.94737 | 5.57747 | 1.80822 | 4.85294 | 8.8
1.899 | 0 | 0 | 1.01538 | 0.90411 | 0.90411 | 0.92958 | 5.21053 | 13.01408 | 6.32877 | 7.76471 | 7.7
1.8995 | 0 | 0.89189 | 1.01538 | 3.61644 | 3.61644 | 7.43662 | 5.21053 | 7.43662 | 13.56164 | 4.85294 | 8.8
1.9 | 2 | 0 | 4.06154 | 2.71233 | 2.71233 | 4.64789 | 2.60526 | 8.3662 | 7.23288 | 9.70588 | 11
1.9005 | 1 | 0 | 5.07692 | 0.90411 | 0.90411 | 1.85915 | 2.60526 | 3.71831 | 6.32877 | 5.82353 | 11
1.901 | 0 | 5.35135 | 2.03077 | 0.90411 | 0.90411 | 0.92958 | 4.34211 | 6.50704 | 9.0411 | 3.88235 | 5.5
1.9015 | 2 | 1.78378 | 2.03077 | 2.71233 | 2.71233 | 3.71831 | 2.60526 | 4.64789 | 7.23288 | 4.85294 | 5.5
1.902 | 3 | 1.78378 | 3.04615 | 1.80822 | 1.80822 | 4.64789 | 4.34211 | 12.08451 | 4.52055 | 7.76471 | 6.6
1.9025 | 1 | 0.89189 | 1.01538 | 1.80822 | 1.80822 | 2.78873 | 3.47368 | 5.57747 | 8.13699 | 9.70588 | 11
1.903 | 0 | 0.89189 | 2.03077 | 0.90411 | 0.90411 | 0 | 4.34211 | 1.85915 | 4.52055 | 6.79412 | 6.6
1.9035 | 1 | 0 | 5.07692 | 1.80822 | 1.80822 | 2.78873 | 3.47368 | 4.64789 | 1.80822 | 5.82353 | 3.3
1.904 | 0 | 0.89189 | 1.01538 | 4.52055 | 4.52055 | 3.71831 | 2.60526 | 5.57747 | 6.32877 | 5.82353 | 1.1
1.9045 | 0 | 0.89189 | 4.06154 | 5.42466 | 5.42466 | 1.85915 | 6.07895 | 4.64789 | 1.80822 | 6.79412 | 4.4
1.905 | 1 | 0.89189 | 2.03077 | 4.52055 | 4.52055 | 2.78873 | 1.73684 | 4.64789 | 4.52055 | 6.79412 | 3.3
1.9055 | 1 | 0.89189 | 3.04615 | 4.52055 | 4.52055 | 2.78873 | 0.86842 | 5.57747 | 1.80822 | 6.79412 | 3.3
1.906 | 1 | 0.89189 | 3.04615 | 2.71233 | 2.71233 | 2.78873 | 0 | 1.85915 | 7.23288 | 3.88235 | 3.3
1.9065 | 3 | 0.89189 | 7.10769 | 2.71233 | 2.71233 | 3.71831 | 5.21053 | 5.57747 | 5.42466 | 6.79412 | 8.8
1.907 | 0 | 3.56757 | 4.06154 | 3.61644 | 3.61644 | 1.85915 | 6.07895 | 5.57747 | 6.32877 | 9.70588 | 13.2
1.9075 | 1 | 0 | 2.03077 | 3.61644 | 3.61644 | 2.78873 | 2.60526 | 4.64789 | 9.0411 | 7.76471 | 3.3
1.908 | 1 | 0.89189 | 2.03077 | 4.52055 | 4.52055 | 8.3662 | 6.07895 | 4.64789 | 8.13699 | 11.64706 | 7.7
1.9085 | 0 | 0 | 4.06154 | 0.90411 | 0.90411 | 8.3662 | 7.81579 | 0.92958 | 6.32877 | 4.85294 | 12.1
1.909 | 1 | 0.89189 | 2.03077 | 4.52055 | 4.52055 | 5.57747 | 0.86842 | 7.43662 | 8.13699 | 10.67647 | 3.3
1.9095 | 3 | 0.89189 | 3.04615 | 2.71233 | 2.71233 | 7.43662 | 0.86842 | 5.57747 | 5.42466 | 10.67647 | 7.7
1.91 | 0 | 2.67568 | 0 | 0 | 0 | 5.57747 | 6.07895 | 6.50704 | 4.52055 | 3.88235 | 5.5
1.9105 | 0 | 1.78378 | 2.03077 | 5.42466 | 5.42466 | 3.71831 | 4.34211 | 5.57747 | 8.13699 | 4.85294 | 1.1
1.911 | 1 | 0.89189 | 4.06154 | 2.71233 | 2.71233 | 2.78873 | 5.21053 | 5.57747 | 4.52055 | 7.76471 | 9.9
1.9115 | 2 | 0 | 2.03077 | 1.80822 | 1.80822 | 2.78873 | 6.07895 | 1.85915 | 9.94521 | 6.79412 | 6.6
1.912 | 1 | 1.78378 | 3.04615 | 2.71233 | 2.71233 | 5.57747 | 5.21053 | 2.78873 | 8.13699 | 4.85294 | 4.4
1.9125 | 0 | 2.67568 | 2.03077 | 0.90411 | 0.90411 | 4.64789 | 4.34211 | 2.78873 | 0.90411 | 3.88235 | 7.7
1.913 | 3 | 1.78378 | 3.04615 | 1.80822 | 1.80822 | 7.43662 | 2.60526 | 1.85915 | 2.71233 | 7.76471 | 11
1.9135 | 0 | 0.89189 | 2.03077 | 3.61644 | 3.61644 | 4.64789 | 4.34211 | 0.92958 | 2.71233 | 7.76471 | 12.1
1.914 | 1 | 0 | 2.03077 | 0 | 0 | 0 | 2.60526 | 2.78873 | 4.52055 | 4.85294 | 14.3
1.9145 | 0 | 0.89189 | 2.03077 | 2.71233 | 2.71233 | 3.71831 | 6.07895 | 0.92958 | 6.32877 | 9.70588 | 5.5
1.915 | 0 | 0.89189 | 7.10769 | 0 | 0 | 1.85915 | 3.47368 | 2.78873 | 5.42466 | 9.70588 | 15.4
1.9155 | 0 | 0 | 6.09231 | 1.80822 | 1.80822 | 2.78873 | 2.60526 | 4.64789 | 4.52055 | 3.88235 | 4.4
1.916 | 1 | 0 | 1.01538 | 1.80822 | 1.80822 | 3.71831 | 0.86842 | 3.71831 | 1.80822 | 11.64706 | 5.5
1.9165 | 0 | 0 | 0 | 1.80822 | 1.80822 | 3.71831 | 6.07895 | 4.64789 | 10.84932 | 7.76471 | 9.9
1.917 | 1 | 0.89189 | 1.01538 | 0.90411 | 0.90411 | 8.3662 | 2.60526 | 6.50704 | 2.71233 | 6.79412 | 7.7
1.9175 | 0 | 1.78378 | 1.01538 | 0.90411 | 0.90411 | 2.78873 | 2.60526 | 2.78873 | 2.71233 | 1.94118 | 8.8
1.918 | 0 | 0 | 2.03077 | 0.90411 | 0.90411 | 5.57747 | 5.21053 | 3.71831 | 5.42466 | 6.79412 | 7.7
1.9185 | 0 | 2.67568 | 2.03077 | 0 | 0 | 0 | 4.34211 | 3.71831 | 1.80822 | 10.67647 | 6.6
1.919 | 1 | 0.89189 | 5.07692 | 0.90411 | 0.90411 | 2.78873 | 5.21053 | 4.64789 | 4.52055 | 14.55882 | 3.3
1.9195 | 2 | 0 | 3.04615 | 4.52055 | 4.52055 | 3.71831 | 0.86842 | 5.57747 | 3.61644 | 7.76471 | 8.8
1.92 | 0 | 1.78378 | 3.04615 | 1.80822 | 1.80822 | 0 | 2.60526 | 6.50704 | 4.52055 | 6.79412 | 3.3
1.9205 | 0 | 0.89189 | 3.04615 | 0.90411 | 0.90411 | 0.92958 | 3.47368 | 0.92958 | 2.71233 | 2.91176 | 12.1
1.921 | 3 | 1.78378 | 2.03077 | 0 | 0 | 2.78873 | 1.73684 | 7.43662 | 3.61644 | 6.79412 | 8.8
1.9215 | 4 | 0.89189 | 2.03077 | 4.52055 | 4.52055 | 2.78873 | 3.47368 | 8.3662 | 5.42466 | 0 | 3.3
1.922 | 1 | 0 | 3.04615 | 0 | 0 | 2.78873 | 1.73684 | 1.85915 | 2.71233 | 8.73529 | 8.8
1.9225 | 2 | 6.24324 | 1.01538 | 0.90411 | 0.90411 | 7.43662 | 5.21053 | 4.64789 | 7.23288 | 2.91176 | 4.4
1.923 | 0 | 0.89189 | 3.04615 | 0.90411 | 0.90411 | 3.71831 | 6.07895 | 4.64789 | 11.75342 | 2.91176 | 1.1
1.9235 | 3 | 1.78378 | 5.07692 | 2.71233 | 2.71233 | 4.64789 | 2.60526 | 5.57747 | 7.23288 | 8.73529 | 7.7
1.924 | 0 | 2.67568 | 1.01538 | 0.90411 | 0.90411 | 1.85915 | 9.55263 | 2.78873 | 8.13699 | 2.91176 | 8.8
1.9245 | 0 | 1.78378 | 3.04615 | 0.90411 | 0.90411 | 1.85915 | 4.34211 | 3.71831 | 6.32877 | 10.67647 | 15.4
1.925 | 3 | 1.78378 | 1.01538 | 0.90411 | 0.90411 | 8.3662 | 5.21053 | 4.64789 | 3.61644 | 2.91176 | 9.9
1.9255 | 2 | 0.89189 | 2.03077 | 3.61644 | 3.61644 | 1.85915 | 2.60526 | 4.64789 | 9.0411 | 9.70588 | 16.5
1.926 | 0 | 2.67568 | 4.06154 | 0.90411 | 0.90411 | 1.85915 | 5.21053 | 4.64789 | 7.23288 | 7.76471 | 3.3
1.9265 | 2 | 0.89189 | 1.01538 | 0.90411 | 0.90411 | 0.92958 | 6.07895 | 5.57747 | 6.32877 | 6.79412 | 4.4
1.927 | 0 | 1.78378 | 1.01538 | 2.71233 | 2.71233 | 2.78873 | 6.07895 | 4.64789 | 9.0411 | 12.61765 | 12.1
1.9275 | 0 | 0.89189 | 2.03077 | 6.32877 | 6.32877 | 5.57747 | 5.21053 | 0.92958 | 9.0411 | 7.76471 | 7.7
1.928 | 0 | 0 | 1.01538 | 0.90411 | 0.90411 | 2.78873 | 7.81579 | 4.64789 | 10.84932 | 4.85294 | 8.8
1.9285 | 1 | 4.45946 | 0 | 3.61644 | 3.61644 | 0.92958 | 3.47368 | 0.92958 | 5.42466 | 8.73529 | 15.4
1.929 | 2 | 1.78378 | 9.13846 | 0.90411 | 0.90411 | 3.71831 | 4.34211 | 11.15493 | 9.0411 | 11.64706 | 6.6
1.9295 | 3 | 0 | 0 | 3.61644 | 3.61644 | 8.3662 | 5.21053 | 4.64789 | 0.90411 | 8.73529 | 4.4
1.93 | 0 | 1.78378 | 2.03077 | 2.71233 | 2.71233 | 3.71831 | 3.47368 | 3.71831 | 1.80822 | 3.88235 | 7.7
1.9305 | 0 | 1.78378 | 1.01538 | 2.71233 | 2.71233 | 2.78873 | 7.81579 | 2.78873 | 4.52055 | 6.79412 | 9.9
1.931 | 0 | 0.89189 | 0 | 0 | 0 | 4.64789 | 5.21053 | 3.71831 | 8.13699 | 5.82353 | 5.5
1.9315 | 0 | 0 | 1.01538 | 3.61644 | 3.61644 | 2.78873 | 3.47368 | 5.57747 | 3.61644 | 11.64706 | 4.4
1.932 | 1 | 1.78378 | 3.04615 | 1.80822 | 1.80822 | 1.85915 | 4.34211 | 8.3662 | 3.61644 | 5.82353 | 3.3
1.9325 | 0 | 0.89189 | 1.01538 | 3.61644 | 3.61644 | 1.85915 | 3.47368 | 6.50704 | 7.23288 | 5.82353 | 6.6
1.933 | 0 | 0 | 2.03077 | 0.90411 | 0.90411 | 2.78873 | 6.07895 | 6.50704 | 5.42466 | 1.94118 | 8.8
1.9335 | 0 | 0.89189 | 1.01538 | 3.61644 | 3.61644 | 6.50704 | 3.47368 | 4.64789 | 11.75342 | 4.85294 | 2.2
1.934 | 1 | 0 | 1.01538 | 0 | 0 | 3.71831 | 4.34211 | 6.50704 | 3.61644 | 5.82353 | 6.6
1.9345 | 0 | 1.78378 | 2.03077 | 1.80822 | 1.80822 | 5.57747 | 0.86842 | 5.57747 | 2.71233 | 5.82353 | 7.7
1.935 | 1 | 0.89189 | 1.01538 | 1.80822 | 1.80822 | 2.78873 | 4.34211 | 1.85915 | 4.52055 | 11.64706 | 3.3
1.9355 | 0 | 0.89189 | 1.01538 | 3.61644 | 3.61644 | 5.57747 | 3.47368 | 9.29577 | 4.52055 | 11.64706 | 2.2
1.936 | 2 | 0.89189 | 3.04615 | 1.80822 | 1.80822 | 3.71831 | 3.47368 | 6.50704 | 7.23288 | 7.76471 | 7.7
1.9365 | 1 | 0 | 1.01538 | 0 | 0 | 3.71831 | 3.47368 | 1.85915 | 2.71233 | 10.67647 | 5.5
1.937 | 3 | 0.89189 | 1.01538 | 0.90411 | 0.90411 | 3.71831 | 1.73684 | 5.57747 | 3.61644 | 8.73529 | 6.6
1.9375 | 2 | 0.89189 | 4.06154 | 0.90411 | 0.90411 | 3.71831 | 1.73684 | 3.71831 | 3.61644 | 8.73529 | 12.1
1.938 | 2 | 0 | 2.03077 | 2.71233 | 2.71233 | 2.78873 | 2.60526 | 5.57747 | 5.42466 | 3.88235 | 4.4
1.9385 | 3 | 0.89189 | 1.01538 | 0.90411 | 0.90411 | 7.43662 | 0.86842 | 6.50704 | 14.46575 | 8.73529 | 8.8
1.939 | 0 | 2.67568 | 2.03077 | 2.71233 | 2.71233 | 2.78873 | 5.21053 | 10.22535 | 6.32877 | 6.79412 | 15.4
1.9395 | 0 | 0.89189 | 0 | 0 | 0 | 7.43662 | 8.68421 | 4.64789 | 2.71233 | 7.76471 | 5.5
1.94 | 2 | 0.89189 | 0 | 3.61644 | 3.61644 | 10.22535 | 2.60526 | 2.78873 | 8.13699 | 2.91176 | 7.7
1.9405 | 1 | 1.78378 | 3.04615 | 0.90411 | 0.90411 | 3.71831 | 1.73684 | 7.43662 | 9.94521 | 9.70588 | 8.8
1.941 | 0 | 0 | 4.06154 | 3.61644 | 3.61644 | 0.92958 | 2.60526 | 0.92958 | 4.52055 | 7.76471 | 7.7
1.9415 | 1 | 0 | 4.06154 | 0 | 0 | 2.78873 | 1.73684 | 4.64789 | 4.52055 | 7.76471 | 16.5
1.942 | 0 | 0 | 1.01538 | 3.61644 | 3.61644 | 1.85915 | 4.34211 | 3.71831 | 4.52055 | 10.67647 | 3.3
1.9425 | 1 | 0 | 4.06154 | 0.90411 | 0.90411 | 2.78873 | 6.07895 | 3.71831 | 7.23288 | 12.61765 | 8.8
1.943 | 10 | 2.67568 | 5.07692 | 0 | 0 | 0.92958 | 2.60526 | 8.3662 | 6.32877 | 1.94118 | 14.3
1.9435 | 0 | 0 | 1.01538 | 1.80822 | 1.80822 | 2.78873 | 1.73684 | 5.57747 | 2.71233 | 3.88235 | 4.4
1.944 | 2 | 1.78378 | 1.01538 | 2.71233 | 2.71233 | 7.43662 | 3.47368 | 11.15493 | 3.61644 | 3.88235 | 13.2
1.9445 | 0 | 1.78378 | 5.07692 | 5.42466 | 5.42466 | 4.64789 | 1.73684 | 10.22535 | 3.61644 | 4.85294 | 11
1.945 | 0 | 0 | 3.04615 | 0.90411 | 0.90411 | 0.92958 | 3.47368 | 4.64789 | 3.61644 | 4.85294 | 7.7
1.9455 | 0 | 0.89189 | 1.01538 | 0 | 0 | 1.85915 | 2.60526 | 6.50704 | 2.71233 | 0.97059 | 12.1
1.946 | 3 | 1.78378 | 4.06154 | 0 | 0 | 1.85915 | 4.34211 | 3.71831 | 3.61644 | 2.91176 | 15.4
1.9465 | 1 | 0 | 4.06154 | 0.90411 | 0.90411 | 5.57747 | 1.73684 | 4.64789 | 4.52055 | 8.73529 | 4.4
1.947 | 0 | 0 | 4.06154 | 1.80822 | 1.80822 | 3.71831 | 1.73684 | 4.64789 | 3.61644 | 8.73529 | 6.6
1.9475 | 0 | 0 | 1.01538 | 1.80822 | 1.80822 | 3.71831 | 6.94737 | 5.57747 | 6.32877 | 4.85294 | 9.9
1.948 | 2 | 1.78378 | 2.03077 | 0.90411 | 0.90411 | 8.3662 | 6.07895 | 0.92958 | 16.27397 | 2.91176 | 8.8
1.9485 | 1 | 2.67568 | 4.06154 | 2.71233 | 2.71233 | 0 | 0.86842 | 1.85915 | 7.23288 | 12.61765 | 2.2
1.949 | 0 | 2.67568 | 1.01538 | 0.90411 | 0.90411 | 1.85915 | 2.60526 | 2.78873 | 6.32877 | 9.70588 | 6.6
1.9495 | 0 | 0.89189 | 1.01538 | 0.90411 | 0.90411 | 1.85915 | 2.60526 | 6.50704 | 8.13699 | 6.79412 | 7.7
1.95 | 0 | 0.89189 | 1.01538 | 1.80822 | 1.80822 | 7.43662 | 3.47368 | 5.57747 | 1.80822 | 6.79412 | 4.4
1.9505 | 0 | 1.78378 | 3.04615 | 5.42466 | 5.42466 | 3.71831 | 5.21053 | 0 | 6.32877 | 6.79412 | 7.7
1.951 | 0 | 1.78378 | 2.03077 | 1.80822 | 1.80822 | 6.50704 | 6.07895 | 3.71831 | 3.61644 | 3.88235 | 5.5
1.9515 | 0 | 0.89189 | 2.03077 | 3.61644 | 3.61644 | 2.78873 | 1.73684 | 10.22535 | 4.52055 | 4.85294 | 4.4
1.952 | 1 | 0.89189 | 2.03077 | 2.71233 | 2.71233 | 4.64789 | 6.07895 | 6.50704 | 2.71233 | 8.73529 | 5.5
1.9525 | 2 | 2.67568 | 2.03077 | 4.52055 | 4.52055 | 4.64789 | 5.21053 | 6.50704 | 1.80822 | 3.88235 | 5.5
1.953 | 0 | 1.78378 | 0 | 1.80822 | 1.80822 | 2.78873 | 4.34211 | 4.64789 | 5.42466 | 5.82353 | 7.7
1.9535 | 0 | 1.78378 | 0 | 4.52055 | 4.52055 | 0.92958 | 5.21053 | 5.57747 | 4.52055 | 3.88235 | 14.3
1.954 | 1 | 0 | 5.07692 | 2.71233 | 2.71233 | 3.71831 | 6.07895 | 2.78873 | 7.23288 | 5.82353 | 5.5
1.9545 | 1 | 2.67568 | 1.01538 | 1.80822 | 1.80822 | 4.64789 | 6.94737 | 4.64789 | 1.80822 | 6.79412 | 4.4
1.955 | 2 | 0 | 2.03077 | 1.80822 | 1.80822 | 4.64789 | 3.47368 | 1.85915 | 11.75342 | 7.76471 | 6.6
1.9555 | 1 | 1.78378 | 2.03077 | 2.71233 | 2.71233 | 3.71831 | 2.60526 | 3.71831 | 3.61644 | 6.79412 | 2.2
1.956 | 0 | 0 | 1.01538 | 1.80822 | 1.80822 | 0.92958 | 0.86842 | 7.43662 | 4.52055 | 4.85294 | 13.2
1.9565 | 3 | 2.67568 | 0 | 0.90411 | 0.90411 | 2.78873 | 0.86842 | 8.3662 | 4.52055 | 4.85294 | 9.9
1.957 | 0 | 1.78378 | 0 | 1.80822 | 1.80822 | 0.92958 | 8.68421 | 11.15493 | 2.71233 | 6.79412 | 9.9
1.9575 | 1 | 0 | 3.04615 | 1.80822 | 1.80822 | 1.85915 | 6.94737 | 12.08451 | 1.80822 | 3.88235 | 7.7
1.958 | 1 | 1.78378 | 8.12308 | 3.61644 | 3.61644 | 1.85915 | 6.07895 | 7.43662 | 4.52055 | 3.88235 | 8.8
1.9585 | 0 | 0.89189 | 2.03077 | 1.80822 | 1.80822 | 5.57747 | 5.21053 | 2.78873 | 7.23288 | 6.79412 | 11
1.959 | 0 | 0 | 7.10769 | 4.52055 | 4.52055 | 5.57747 | 6.07895 | 6.50704 | 6.32877 | 1.94118 | 11
1.9595 | 0 | 0 | 5.07692 | 0.90411 | 0.90411 | 4.64789 | 5.21053 | 3.71831 | 4.52055 | 8.73529 | 5.5
1.96 | 2 | 0 | 4.06154 | 0.90411 | 0.90411 | 1.85915 | 9.55263 | 0 | 9.0411 | 5.82353 | 2.2
1.9605 | 4 | 0.89189 | 3.04615 | 3.61644 | 3.61644 | 1.85915 | 3.47368 | 3.71831 | 2.71233 | 8.73529 | 2.2
1.961 | 0 | 1.78378 | 2.03077 | 4.52055 | 4.52055 | 3.71831 | 1.73684 | 5.57747 | 6.32877 | 4.85294 | 9.9
1.9615 | 0 | 0.89189 | 3.04615 | 2.71233 | 2.71233 | 5.57747 | 1.73684 | 4.64789 | 7.23288 | 7.76471 | 6.6
1.962 | 2 | 0 | 2.03077 | 1.80822 | 1.80822 | 2.78873 | 2.60526 | 2.78873 | 7.23288 | 5.82353 | 4.4
1.9625 | 0 | 0.89189 | 1.01538 | 0.90411 | 0.90411 | 10.22535 | 2.60526 | 2.78873 | 10.84932 | 4.85294 | 5.5
1.963 | 3 | 0.89189 | 0 | 6.32877 | 6.32877 | 3.71831 | 2.60526 | 2.78873 | 2.71233 | 8.73529 | 7.7
1.9635 | 0 | 1.78378 | 2.03077 | 0 | 0 | 0.92958 | 8.68421 | 5.57747 | 6.32877 | 8.73529 | 11
1.964 | 0 | 0.89189 | 5.07692 | 1.80822 | 1.80822 | 3.71831 | 3.47368 | 4.64789 | 1.80822 | 11.64706 | 2.2
1.9645 | 1 | 0.89189 | 4.06154 | 4.52055 | 4.52055 | 0.92958 | 2.60526 | 3.71831 | 3.61644 | 5.82353 | 13.2
1.965 | 0 | 0 | 1.01538 | 1.80822 | 1.80822 | 3.71831 | 5.21053 | 2.78873 | 9.0411 | 2.91176 | 11
1.9655 | 1 | 0 | 5.07692 | 3.61644 | 3.61644 | 7.43662 | 4.34211 | 5.57747 | 5.42466 | 5.82353 | 4.4
1.966 | 0 | 0 | 4.06154 | 1.80822 | 1.80822 | 3.71831 | 5.21053 | 2.78873 | 1.80822 | 12.61765 | 5.5
1.9665 | 2 | 0 | 2.03077 | 0.90411 | 0.90411 | 5.57747 | 5.21053 | 6.50704 | 2.71233 | 4.85294 | 6.6
1.967 | 2 | 0.89189 | 2.03077 | 1.80822 | 1.80822 | 3.71831 | 2.60526 | 4.64789 | 8.13699 | 5.82353 | 17.6
1.9675 | 1 | 0 | 0 | 0 | 0 | 8.3662 | 9.55263 | 8.3662 | 8.13699 | 2.91176 | 7.7
1.968 | 0 | 0 | 1.01538 | 1.80822 | 1.80822 | 3.71831 | 2.60526 | 4.64789 | 7.23288 | 11.64706 | 12.1
1.9685 | 0 | 0 | 7.10769 | 2.71233 | 2.71233 | 2.78873 | 5.21053 | 3.71831 | 5.42466 | 1.94118 | 4.4
1.969 | 0 | 0 | 3.04615 | 0 | 0 | 0 | 5.21053 | 0.92958 | 8.13699 | 5.82353 | 4.4
1.9695 | 0 | 0 | 6.09231 | 5.42466 | 5.42466 | 1.85915 | 5.21053 | 4.64789 | 2.71233 | 1.94118 | 8.8
1.97 | 3 | 0 | 2.03077 | 0 | 0 | 1.85915 | 3.47368 | 0 | 6.32877 | 3.88235 | 9.9
1.9705 | 2 | 1.78378 | 1.01538 | 1.80822 | 1.80822 | 0.92958 | 9.55263 | 6.50704 | 9.0411 | 5.82353 | 11
1.971 | 1 | 1.78378 | 1.01538 | 0.90411 | 0.90411 | 5.57747 | 3.47368 | 7.43662 | 4.52055 | 7.76471 | 7.7
1.9715 | 0 | 3.56757 | 0 | 0.90411 | 0.90411 | 1.85915 | 4.34211 | 6.50704 | 4.52055 | 5.82353 | 7.7
1.972 | 1 | 0 | 0 | 2.71233 | 2.71233 | 3.71831 | 4.34211 | 0.92958 | 10.84932 | 11.64706 | 5.5
1.9725 | 0 | 0 | 3.04615 | 2.71233 | 2.71233 | 0.92958 | 3.47368 | 2.78873 | 9.94521 | 7.76471 | 7.7
1.973 | 0 | 0 | 1.01538 | 5.42466 | 5.42466 | 0.92958 | 1.73684 | 2.78873 | 7.23288 | 5.82353 | 4.4
1.9735 | 0 | 0 | 0 | 3.61644 | 3.61644 | 6.50704 | 0.86842 | 9.29577 | 7.23288 | 6.79412 | 9.9
1.974 | 0 | 0 | 0 | 3.61644 | 3.61644 | 2.78873 | 5.21053 | 7.43662 | 8.13699 | 2.91176 | 4.4
1.9745 | 1 | 0 | 0 | 0.90411 | 0.90411 | 1.85915 | 1.73684 | 2.78873 | 8.13699 | 7.76471 | 4.4
1.975 | 2 | 1.78378 | 5.07692 | 0.90411 | 0.90411 | 1.85915 | 1.73684 | 6.50704 | 3.61644 | 7.76471 | 3.3
1.9755 | 0 | 0 | 0 | 5.42466 | 5.42466 | 1.85915 | 2.60526 | 6.50704 | 7.23288 | 3.88235 | 11
1.976 | 0 | 0.89189 | 5.07692 | 0.90411 | 0.90411 | 2.78873 | 1.73684 | 2.78873 | 1.80822 | 6.79412 | 8.8
1.9765 | 0 | 0 | 7.10769 | 3.61644 | 3.61644 | 5.57747 | 6.07895 | 8.3662 | 12.65753 | 1.94118 | 7.7
1.977 | 0 | 1.78378 | 0 | 5.42466 | 5.42466 | 3.71831 | 3.47368 | 2.78873 | 5.42466 | 4.85294 | 7.7
1.9775 | 0 | 0.89189 | 0 | 2.71233 | 2.71233 | 3.71831 | 2.60526 | 4.64789 | 8.13699 | 3.88235 | 9.9
1.978 | 1 | 0.89189 | 1.01538 | 0 | 0 | 2.78873 | 1.73684 | 5.57747 | 4.52055 | 4.85294 | 13.2
1.9785 | 1 | 0.89189 | 0 | 2.71233 | 2.71233 | 2.78873 | 0.86842 | 4.64789 | 6.32877 | 4.85294 | 3.3
1.979 | 1 | 0 | 1.01538 | 3.61644 | 3.61644 | 4.64789 | 5.21053 | 2.78873 | 6.32877 | 7.76471 | 5.5
1.9795 | 0 | 0 | 1.01538 | 4.52055 | 4.52055 | 3.71831 | 0.86842 | 8.3662 | 3.61644 | 6.79412 | 8.8
1.98 | 3 | 0 | 2.03077 | 0 | 0 | 0 | 3.47368 | 3.71831 | 5.42466 | 3.88235 | 5.5
1.9805 | 2 | 0.89189 | 2.03077 | 2.71233 | 2.71233 | 0 | 2.60526 | 5.57747 | 6.32877 | 6.79412 | 2.2
1.981 | 1 | 0.89189 | 2.03077 | 0 | 0 | 3.71831 | 7.81579 | 1.85915 | 4.52055 | 6.79412 | 4.4
1.9815 | 2 | 0 | 0 | 0.90411 | 0.90411 | 4.64789 | 5.21053 | 2.78873 | 0.90411 | 5.82353 | 7.7
1.982 | 4 | 0 | 1.01538 | 4.52055 | 4.52055 | 1.85915 | 0.86842 | 1.85915 | 5.42466 | 3.88235 | 5.5
1.9825 | 1 | 1.78378 | 2.03077 | 1.80822 | 1.80822 | 4.64789 | 3.47368 | 5.57747 | 2.71233 | 2.91176 | 9.9
1.983 | 1 | 3.56757 | 1.01538 | 0.90411 | 0.90411 | 3.71831 | 6.07895 | 0 | 5.42466 | 1.94118 | 2.2
1.9835 | 4 | 0.89189 | 1.01538 | 5.42466 | 5.42466 | 2.78873 | 10.42105 | 3.71831 | 4.52055 | 5.82353 | 1.1
1.984 | 2 | 2.67568 | 1.01538 | 8.13699 | 8.13699 | 5.57747 | 5.21053 | 5.57747 | 6.32877 | 6.79412 | 13.2
1.9845 | 1 | 0 | 2.03077 | 4.52055 | 4.52055 | 2.78873 | 5.21053 | 7.43662 | 7.23288 | 2.91176 | 6.6
1.985 | 0 | 2.67568 | 2.03077 | 1.80822 | 1.80822 | 6.50704 | 6.94737 | 7.43662 | 13.56164 | 4.85294 | 1.1
1.9855 | 0 | 2.67568 | 7.10769 | 2.71233 | 2.71233 | 4.64789 | 6.07895 | 7.43662 | 15.36986 | 6.79412 | 4.4
1.986 | 2 | 0.89189 | 0 | 3.61644 | 3.61644 | 3.71831 | 2.60526 | 4.64789 | 14.46575 | 4.85294 | 8.8
1.9865 | 0 | 2.67568 | 1.01538 | 3.61644 | 3.61644 | 3.71831 | 4.34211 | 10.22535 | 1.80822 | 13.58823 | 4.4
1.987 | 1 | 0 | 2.03077 | 0.90411 | 0.90411 | 0.92958 | 5.21053 | 3.71831 | 3.61644 | 5.82353 | 6.6
1.9875 | 4 | 0.89189 | 1.01538 | 0 | 0 | 3.71831 | 6.07895 | 3.71831 | 2.71233 | 5.82353 | 3.3
1.988 | 1 | 0 | 1.01538 | 2.71233 | 2.71233 | 5.57747 | 3.47368 | 3.71831 | 3.61644 | 3.88235 | 9.9
1.9885 | 1 | 0 | 0 | 0.90411 | 0.90411 | 2.78873 | 4.34211 | 4.64789 | 0.90411 | 4.85294 | 7.7
1.989 | 3 | 0 | 2.03077 | 2.71233 | 2.71233 | 1.85915 | 2.60526 | 7.43662 | 1.80822 | 4.85294 | 4.4
1.9895 | 4 | 0 | 1.01538 | 1.80822 | 1.80822 | 2.78873 | 0.86842 | 2.78873 | 7.23288 | 3.88235 | 8.8
1.99 | 1 | 1.78378 | 2.03077 | 5.42466 | 5.42466 | 7.43662 | 0 | 4.64789 | 8.13699 | 1.94118 | 6.6
1.9905 | 0 | 1.78378 | 3.04615 | 2.71233 | 2.71233 | 7.43662 | 2.60526 | 4.64789 | 0.90411 | 1.94118 | 6.6
1.991 | 2 | 0 | 0 | 0 | 0 | 3.71831 | 0.86842 | 2.78873 | 9.94521 | 3.88235 | 12.1
1.9915 | 1 | 0 | 1.01538 | 1.80822 | 1.80822 | 2.78873 | 7.81579 | 9.29577 | 3.61644 | 8.73529 | 14.3
1.992 | 3 | 2.67568 | 2.03077 | 4.52055 | 4.52055 | 3.71831 | 5.21053 | 10.22535 | 6.32877 | 1.94118 | 17.6
1.9925 | 3 | 1.78378 | 1.01538 | 0.90411 | 0.90411 | 4.64789 | 8.68421 | 3.71831 | 3.61644 | 7.76471 | 7.7
1.993 | 1 | 0 | 2.03077 | 1.80822 | 1.80822 | 3.71831 | 4.34211 | 6.50704 | 8.13699 | 4.85294 | 0
1.9935 | 2 | 0 | 0 | 0.90411 | 0.90411 | 8.3662 | 6.07895 | 6.50704 | 9.0411 | 9.70588 | 7.7
1.994 | 2 | 0 | 1.01538 | 0 | 0 | 3.71831 | 6.07895 | 11.15493 | 4.52055 | 7.76471 | 11
1.9945 | 0 | 0 | 0 | 0.90411 | 0.90411 | 4.64789 | 5.21053 | 7.43662 | 1.80822 | 0.97059 | 5.5
1.995 | 2 | 0.89189 | 7.10769 | 1.80822 | 1.80822 | 5.57747 | 0.86842 | 6.50704 | 8.13699 | 3.88235 | 6.6
1.9955 | 0 | 0.89189 | 0 | 1.80822 | 1.80822 | 3.71831 | 3.47368 | 6.50704 | 6.32877 | 7.76471 | 3.3
1.996 | 0 | 0 | 4.06154 | 1.80822 | 1.80822 | 3.71831 | 1.73684 | 6.50704 | 7.23288 | 5.82353 | 6.6
1.9965 | 0 | 1.78378 | 2.03077 | 2.71233 | 2.71233 | 4.64789 | 1.73684 | 2.78873 | 10.84932 | 17.47059 | 9.9
1.997 | 2 | 1.78378 | 2.03077 | 0.90411 | 0.90411 | 4.64789 | 1.73684 | 2.78873 | 2.71233 | 10.67647 | 12.1
1.9975 | 1 | 1.78378 | 2.03077 | 2.71233 | 2.71233 | 0.92958 | 2.60526 | 6.50704 | 8.13699 | 5.82353 | 5.5
1.998 | 2 | 1.78378 | 2.03077 | 0 | 0 | 0 | 0.86842 | 1.85915 | 5.42466 | 2.91176 | 13.2
1.9985 | 3 | 0.89189 | 1.01538 | 4.52055 | 4.52055 | 2.78873 | 7.81579 | 3.71831 | 6.32877 | 4.85294 | 6.6
1.999 | 3 | 3.56757 | 4.06154 | 2.71233 | 2.71233 | 2.78873 | 4.34211 | 4.64789 | 9.94521 | 3.88235 | 4.4
1.9995 | 3 | 0 | 0 | 0 | 0 | 2.78873 | 4.34211 | 0.92958 | 10.84932 | 4.85294 | 11