## aPO3_24hr_Clst_m
Desorption time, s | Desorption T, degC | Weighted-average Signal
|  | Clst1 | Clst2 | Clst3 | Clst4 | Clst5 | Clst6 | Clst7 | Clst8 | Clst9
5 | 23.7 | 0.00118814 | 0.00426178 | -0.0130167 | -0.00468846 | 0.00759051 | -0.000812537 | 0.005868 | -0.187129 | 0.00139304
10 | 23.7 | 0.0028997 | 0.00275762 | 0.00099439 | -0.000964596 | 0.00574432 | -0.00513941 | 0.0180823 | -0.146784 | -0.0307706
15 | 23.9 | -0.00114408 | -0.012284 | 0.0144319 | -0.0122807 | 0.00543099 | -0.00625442 | 0.00885803 | -0.0806899 | 0.00365046
20 | 24.6 | -0.00168339 | 0.000250693 | -0.0131838 | 0.00416205 | -0.00147217 | -0.00585776 | 0.0184757 | -0.0337355 | -0.0535133
25 | 25.3 | -0.000606147 | 0.00100277 | 0.00422851 | -0.00748773 | 0.00325964 | 0.00387959 | -0.00338308 | -0.0852339 | -0.00511741
30 | 25.6 | -0.00163745 | -0.00777148 | -0.00974313 | -0.00306925 | 0.00150512 | 0.00678196 | 0.000462343 | -0.0934956 | -0.0242201
35 | 26.6 | 0.00293408 | -0.00175485 | 0.000985164 | -0.0080001 | -0.000570106 | 0.0180611 | -0.000391571 | -0.0201036 | -0.0233495
40 | 27.3 | 0.00026224 | -0.0102784 | 0.01361 | 4.90403e-05 | -0.00889816 | 0.00267155 | 0.00772707 | -0.054803 | -0.0170032
45 | 27.5 | 0.000914596 | -0.00275762 | -0.0312403 | -0.00497061 | 0.00239639 | 0.0121869 | 0.00972591 | -0.00619632 | 0.00180782
50 | 28.1 | -0.00167137 | 0.0203061 | -0.0157978 | 0.00781207 | 0.00520014 | -0.00519517 | 0.0166323 | -0.0341486 | -0.00543985
55 | 28.6 | -0.0012686 | -0.00275762 | -0.0177306 | -0.00841058 | 0.00949531 | 0.00794045 | -0.00110919 | -0.0696742 | -0.0228598
60 | 29.3 | -0.00249724 | 0.00125346 | 0.00774564 | 0.0178082 | 0.00272571 | -0.00701152 | 0.00331611 | -0.0366272 | -0.0211188
65 | 30 | -0.000404567 | 0.00250693 | -0.025205 | 0.00423885 | -0.000693558 | -0.00251134 | 0.0244604 | -0.0652679 | 0.00239401
70 | 30.5 | 0.000625581 | 0.0127853 | 0.00309587 | 0.00922398 | 0.00878775 | 0.0094818 | 0.00595774 | -0.0247853 | -0.0456355
75 | 31.4 | 0.00138772 | -0.00275762 | -0.00896289 | -0.00331402 | 0.0132577 | -0.00292205 | 0.0070756 | -0.1052 | -0.00749504
80 | 32.3 | -0.00123643 | -0.00927564 | -0.00634969 | 0.00589439 | 0.00246062 | -0.00777105 | 0.0055227 | -0.0192774 | -0.0263378
85 | 33.5 | -3.59076e-05 | -0.00100277 | -0.0296458 | -0.00138112 | 0.000349462 | -0.00078977 | 0.0191829 | -0.0388303 | -0.012552
90 | 33.6 | 3.78426e-05 | -0.00376039 | 0.00569236 | -0.00270648 | -0.00191772 | 0.00580749 | 0.0264208 | -0.02988 | -0.0198611
95 | 34.6 | -0.00226151 | 0.0386067 | 0.00729741 | -0.000837322 | 0.00141804 | -0.006074 | 0.0129101 | -0.121586 | -0.0158904
100 | 34.9 | -0.00152984 | 0.00501386 | -0.0364621 | -0.00879195 | 0.0162112 | 0.00388252 | 0.0130326 | -0.0764213 | -0.0271478
105 | 35.5 | 0.000994031 | 0.0371026 | 0.01713 | 3.24082e-05 | 0.00922355 | -0.000402317 | 0.0249945 | -0.0922564 | -0.0123046
110 | 36.2 | 0.00175235 | 0.00225624 | 0.00337735 | 0.00138146 | 0.0128444 | 0.0196076 | 0.0172643 | -0.0206544 | 0.0229388
115 | 36.7 | 0.00326659 | -0.00676871 | -0.00307744 | -0.00142877 | -0.00784508 | 0.000244564 | 0.0115957 | -0.045302 | -0.0347692
120 | 37.4 | -0.00150188 | 0.00927564 | -0.00692969 | 0.00342182 | 0.0106784 | 0.000554243 | -0.00521514 | -0.0119796 | -0.00619537
125 | 38 | 0.00434026 | 0.0193034 | -0.0270975 | 0.0111217 | -0.00251405 | 0.00327478 | 0.00613717 | -0.0534261 | -0.0328505
130 | 38.8 | -0.000200133 | 0.0601663 | 0.0112587 | 0.00454676 | 0.0115517 | -0.0117423 | 0.00902152 | -0.0800014 | -0.0106342
135 | 40.1 | -0.00196099 | -0.00651802 | -0.0224355 | -0.00443233 | 0.0117764 | 0.00102387 | 0.0169307 | -0.0645795 | -0.0330086
140 | 40.6 | 0.00376088 | 0.0167964 | 0.00248796 | -9.1687e-05 | 0.00078452 | -0.0149049 | 0.0203832 | -0.062514 | -0.00901228
145 | 41.3 | 0.00253478 | 0.00200554 | 0.00122318 | 0.00825083 | 0.0102085 | 0.00488446 | 0.0200194 | -0.0654056 | 0.00995366
150 | 42 | 0.00451974 | 0.0175485 | 0.0146877 | -0.00812866 | 0.0112482 | 0.00524829 | 0.0287198 | -0.0256115 | -0.0270514
155 | 42.3 | 0.00332403 | 0.00952633 | 0.00768858 | 0.00946303 | 0.00439332 | 0.00574264 | 0.00629793 | -0.0749067 | 0.000435286
160 | 43.3 | 0.00633751 | 0.0471303 | -0.00162976 | -0.00803423 | 0.0239772 | 0.0088996 | 0.0290007 | -0.0481936 | -0.0314728
165 | 44.2 | -6.80984e-05 | 0.0070194 | 0.01311 | 0.00315533 | 0.016257 | 0.0163581 | 0.0108214 | -0.00564554 | -0.0270082
170 | 44.4 | 0.00311265 | 0.0403616 | 0.023199 | 0.00267568 | 0.0149406 | 0.00927726 | 0.0134611 | -0.114563 | 0.00070729
175 | 45.2 | 0.00412535 | -0.0160444 | -0.00158307 | 0.00706098 | 0.0213991 | 0.0151682 | 0.0111834 | -0.018589 | 0.00711624
180 | 45.3 | 0.00748097 | -0.0396095 | 0.00799179 | -0.00329635 | 0.0066124 | -0.00646237 | 0.0230248 | -0.0616878 | 0.0128456
185 | 46.3 | 0.0109217 | -0.0250693 | -0.0100043 | -0.00918864 | 0.0197891 | 0.0135956 | 0.0134546 | -0.0908794 | -0.0110604
190 | 47.4 | 0.00834536 | -0.0368519 | 0.0432657 | 0.00159834 | 0.0265283 | -0.00502408 | 0.0196368 | -0.0822046 | -0.00188792
195 | 48.1 | 0.0116212 | -0.00100277 | -0.00850111 | -0.00547536 | 0.0175822 | 0.00730104 | 0.0428096 | -0.0319455 | -0.013484
200 | 48.6 | 0.00860317 | -0.0105291 | 0.00725065 | -0.00366616 | 0.0203466 | 0.0004629 | 0.0248752 | -0.0282277 | -0.0407233
205 | 50.2 | 0.00749549 | -0.00777148 | 0.0173911 | -0.0117642 | 0.0344787 | 0.0193342 | 0.0164902 | -0.087437 | -0.0439827
210 | 51.2 | 0.0131206 | 0.0624226 | 0.0113356 | 0.00654568 | 0.049385 | 0.0177925 | 0.0405461 | 0.0170743 | -0.0137202
215 | 51.1 | 0.00912918 | 0.0070194 | 0.0180275 | 0.0200508 | 0.0237998 | 0.0173749 | 0.0216137 | 0.0250607 | -0.00986028
220 | 51.9 | 0.0132324 | 0.0135374 | 0.0447645 | -0.00212606 | 0.038384 | 0.0174396 | 0.0165305 | -0.155459 | -0.00168981
225 | 52.3 | 0.010835 | -0.0110305 | 0.0359402 | 0.00227203 | 0.0593102 | 0.0297268 | 0.00676906 | -0.0144581 | 0.010155
230 | 53.1 | 0.0126695 | -0.0147909 | 0.0558637 | 0.00585064 | 0.0461636 | 0.0274087 | 0.000531162 | -0.0952857 | -0.0334993
235 | 53.4 | 0.0156353 | 0.0340942 | 0.0346601 | 0.0100792 | 0.0396665 | 0.0177609 | 0.0114873 | 0.0192774 | 0.00282001
240 | 54.4 | 0.0203752 | 0.0172978 | 0.0495658 | 0.00997444 | 0.0519553 | 0.0193615 | 0.0223205 | -0.0167989 | -0.0440966
245 | 55.5 | 0.0193358 | 0.0549018 | 0.030684 | 0.000680003 | 0.0782053 | 0.0271591 | 0.00353663 | -0.0382795 | -0.0165957
250 | 56.3 | 0.0251552 | 0.0483837 | 0.0097673 | 0.00224565 | 0.0620597 | 0.0247759 | 0.0395815 | 0.0337355 | -0.017269
255 | 56.8 | 0.0311066 | 0.0203061 | 0.0141464 | 0.00805502 | 0.084922 | 0.0286836 | 0.0176611 | -0.184788 | -0.0406432
260 | 57.7 | 0.0268196 | 0.0581608 | 0.0614417 | 0.0179506 | 0.0987023 | 0.033357 | 0.0247812 | -0.100656 | -0.0164899
265 | 58.3 | 0.0324915 | 0.0426178 | 0.00585698 | 0.0343231 | 0.106895 | 0.0432653 | 0.0230327 | 0.0587962 | 0.017072
270 | 58.8 | 0.0398678 | 0.0453754 | 0.011819 | 0.0183411 | 0.112467 | 0.0344118 | 0.0311176 | 0.0362141 | -0.0123435
275 | 59.8 | 0.0325843 | 0.00927564 | 0.106578 | -0.00145519 | 0.121511 | 0.0492232 | 0.0329104 | 0.1315 | -0.0141298
280 | 60 | 0.0383348 | 0.0403616 | 0.0425655 | 0.00954443 | 0.137368 | 0.0413066 | 0.0258828 | 0.168678 | -0.0146133
285 | 60.9 | 0.0561316 | 0.0874919 | 0.061524 | 0.0463451 | 0.100229 | 0.0602733 | 0.0264596 | 0.043512 | -0.00463698
290 | 61.8 | 0.0604502 | 0.0616705 | 0.0722737 | 0.0308617 | 0.160945 | 0.0545693 | 0.0260161 | 0.146646 | 0.0210407
295 | 62.1 | 0.0615625 | 0.0195541 | 0.0595037 | 0.0234096 | 0.159612 | 0.0578832 | 0.0341341 | 0.0100518 | 0.0211629
300 | 63.5 | 0.0608486 | 0.0132867 | 0.10315 | 0.0366856 | 0.185008 | 0.0675915 | 0.0306668 | 0.147197 | 0.0265299
305 | 64.2 | 0.0710369 | 0.00200554 | 0.0719042 | 0.0341355 | 0.175245 | 0.0655149 | 0.0229425 | 0.1757 | 0.0122676
310 | 64.9 | 0.0951757 | 0.0719489 | 0.117 | 0.0427665 | 0.2192 | 0.069382 | 0.0344788 | 0.178316 | -0.0464968
315 | 65.3 | 0.0841564 | 0.115319 | 0.14344 | 0.0424835 | 0.21164 | 0.0808176 | 0.0162891 | 0.100105 | -0.00129038
320 | 66.6 | 0.101421 | 0.0757093 | 0.11814 | 0.0460701 | 0.227598 | 0.0771657 | 0.0291006 | 0.234083 | -0.0160576
325 | 66.4 | 0.114345 | 0.0772134 | 0.134931 | 0.0738662 | 0.287887 | 0.0961371 | -0.00306078 | 0.267819 | -0.0220068
330 | 67.7 | 0.107605 | 0.0869905 | 0.121314 | 0.0579562 | 0.293889 | 0.0998152 | 0.033338 | 0.223481 | -0.0638274
335 | 68.5 | 0.12602 | 0.167463 | 0.205987 | 0.0602014 | 0.280986 | 0.102607 | 0.0166485 | 0.208196 | -0.0285676
340 | 68.3 | 0.141341 | 0.156683 | 0.180158 | 0.0991347 | 0.303454 | 0.098041 | -0.00371801 | 0.317114 | -0.0381311
345 | 69 | 0.154883 | 0.212838 | 0.200733 | 0.0972012 | 0.346286 | 0.118455 | 0.0119565 | 0.553676 | -0.00550033
350 | 69.1 | 0.16534 | 0.0498879 | 0.224829 | 0.0925121 | 0.345059 | 0.119674 | 0.0130157 | 0.430576 | 0.0238043
355 | 70.6 | 0.166051 | 0.194036 | 0.211782 | 0.102346 | 0.378957 | 0.117586 | 0.016474 | 0.435946 | -0.055276
360 | 72 | 0.201278 | 0.182755 | 0.227454 | 0.094146 | 0.404763 | 0.10768 | 0.0488936 | 0.41598 | -0.00846518
365 | 73 | 0.206251 | 0.327906 | 0.291652 | 0.141354 | 0.444444 | 0.136784 | 0.0350442 | 0.381556 | -0.0305941
370 | 73.6 | 0.230684 | 0.186014 | 0.295948 | 0.124005 | 0.459983 | 0.162507 | 0.0270431 | 0.427409 | -0.0383806
375 | 74.7 | 0.24076 | 0.310107 | 0.324378 | 0.167213 | 0.510129 | 0.143277 | 0.0606385 | 0.522557 | -0.0139009
380 | 74.3 | 0.28145 | 0.136126 | 0.33309 | 0.149311 | 0.517142 | 0.197267 | 0.0131325 | 0.37591 | 0.0291867
385 | 75.3 | 0.264995 | 0.436456 | 0.322709 | 0.133843 | 0.506855 | 0.162438 | 0.0222071 | 0.361728 | -0.0771227
390 | 75.8 | 0.309881 | 0.205819 | 0.429113 | 0.175378 | 0.550523 | 0.186879 | 0.0563237 | 0.490336 | 0.00264551
395 | 75.9 | 0.302442 | 0.392335 | 0.436276 | 0.1798 | 0.584686 | 0.182062 | 0.039337 | 0.589615 | -0.0225232
400 | 77.2 | 0.345819 | 0.329661 | 0.388755 | 0.16151 | 0.602564 | 0.182322 | 0.0224535 | 0.501764 | -0.0522065
405 | 77.7 | 0.341021 | 0.211585 | 0.362229 | 0.224551 | 0.569535 | 0.182521 | 0.0637792 | 0.412951 | -0.000561551
410 | 79.1 | 0.4003 | 0.424925 | 0.473418 | 0.216088 | 0.583647 | 0.236937 | 0.0473675 | 0.403036 | -0.0169478
415 | 80.4 | 0.414985 | 0.361249 | 0.458942 | 0.208202 | 0.670943 | 0.225236 | 0.0748925 | 0.456049 | -0.0087773
420 | 80.6 | 0.431854 | 0.282782 | 0.354249 | 0.204191 | 0.693208 | 0.213809 | 0.0756672 | 0.261209 | 0.0279075
425 | 81 | 0.413855 | 0.664086 | 0.447378 | 0.323356 | 0.600279 | 0.249479 | 0.0630665 | 0.566619 | 0.0432826
430 | 82.5 | 0.457799 | 0.573586 | 0.5818 | 0.203238 | 0.694379 | 0.212324 | 0.0696227 | 0.594985 | -0.0503002
435 | 82.9 | 0.477239 | 0.421164 | 0.459867 | 0.277441 | 0.698443 | 0.251249 | 0.0746991 | 0.405102 | -0.0388991
440 | 83.5 | 0.50259 | 0.505146 | 0.494855 | 0.299201 | 0.703735 | 0.282681 | 0.0668088 | 0.508374 | -0.00667064
445 | 84.7 | 0.535943 | 0.74506 | 0.550185 | 0.320179 | 0.725488 | 0.246497 | 0.0942181 | 0.259006 | 0.0550913
450 | 84.7 | 0.545334 | 0.478322 | 0.588533 | 0.234239 | 0.740145 | 0.251727 | 0.0803141 | 0.673609 | 0.0472523
455 | 86 | 0.545715 | 0.621468 | 0.538344 | 0.2664 | 0.701817 | 0.279891 | 0.0791169 | 0.380041 | -0.0822
460 | 86.9 | 0.582534 | 0.831298 | 0.569696 | 0.298159 | 0.765649 | 0.272351 | 0.0813839 | 0.593883 | 0.0752542
465 | 86.6 | 0.599349 | 0.664838 | 0.57254 | 0.312821 | 0.708485 | 0.276518 | 0.070572 | 0.392985 | -0.0254355
470 | 87.4 | 0.597101 | 0.87191 | 0.638618 | 0.297258 | 0.680912 | 0.299851 | 0.0932781 | 0.506171 | 0.0351356
475 | 88.1 | 0.634253 | 0.520188 | 0.665573 | 0.411251 | 0.749253 | 0.331449 | 0.0853895 | 0.383759 | -0.116061
480 | 88.7 | 0.669815 | 0.669852 | 0.7202 | 0.476691 | 0.816495 | 0.30232 | 0.0829272 | 0.379628 | -0.0280707
485 | 93.6 | 0.753876 | 1.06645 | 0.706828 | 0.428212 | 0.803509 | 0.348714 | 0.0993797 | 0.678566 | -0.0243391
490 | 93.7 | 0.778089 | 1.2665 | 0.773152 | 0.40173 | 0.784201 | 0.351671 | 0.0848183 | 0.44586 | -0.0175555
495 | 94 | 0.79604 | 0.869654 | 0.873178 | 0.508725 | 0.902935 | 0.348157 | 0.115154 | 0.559597 | -0.0718697
500 | 93.6 | 0.840583 | 0.931826 | 0.90882 | 0.589626 | 0.82912 | 0.38576 | 0.117415 | 0.330057 | -0.0152621
505 | 93.4 | 0.823705 | 0.64027 | 0.889265 | 0.489316 | 0.889059 | 0.381058 | 0.115665 | 0.488683 | -0.0665427
510 | 94.2 | 0.816865 | 0.970934 | 0.900621 | 0.571955 | 0.830249 | 0.365216 | 0.127403 | 0.392296 | -0.0629374
515 | 92.7 | 0.812559 | 0.451999 | 0.689748 | 0.579862 | 0.892622 | 0.375461 | 0.0792837 | 0.175425 | -0.0135149
520 | 94.1 | 0.817971 | 1.18678 | 0.828724 | 0.507285 | 0.798593 | 0.342728 | 0.126734 | -0.102997 | -0.0861596
525 | 94.2 | 0.825868 | 0.404618 | 0.733748 | 0.602462 | 0.795237 | 0.35034 | 0.146029 | 0.180106 | -0.0381609
530 | 95.2 | 0.805044 | 1.15093 | 0.806281 | 0.645818 | 0.76313 | 0.385175 | 0.101556 | 0.295909 | -0.0914659
535 | 95.8 | 0.819429 | 1.06996 | 1.07835 | 0.603899 | 0.811713 | 0.36141 | 0.148534 | 0.1315 | -0.1003
540 | 96.7 | 0.836591 | 0.61144 | 0.989115 | 0.597987 | 0.793452 | 0.403665 | 0.108354 | 0.550509 | -0.0524396
545 | 97.7 | 0.861265 | 1.27026 | 0.947702 | 0.704587 | 0.7263 | 0.409279 | 0.122632 | 0.185752 | -0.00760183
550 | 99 | 0.914002 | 1.08776 | 0.898861 | 0.654236 | 0.743582 | 0.385769 | 0.18225 | 0.179418 | -0.0261366
555 | 99 | 0.907527 | 1.0835 | 0.950012 | 0.665262 | 0.831684 | 0.397389 | 0.171667 | 0.331021 | -0.0355299
560 | 100.4 | 0.888358 | 1.09001 | 0.936872 | 0.774748 | 0.798126 | 0.421135 | 0.176913 | 0.262586 | -0.0623009
565 | 101.3 | 0.958585 | 0.839069 | 0.894023 | 0.851194 | 0.786184 | 0.451599 | 0.196192 | 0.47574 | -0.0924628
570 | 101.5 | 0.904868 | 0.845337 | 0.937159 | 0.821901 | 0.753755 | 0.41921 | 0.198331 | 0.179831 | -0.118353
575 | 102.6 | 0.930285 | 0.988482 | 0.976362 | 0.860329 | 0.86969 | 0.446522 | 0.186201 | 0.30899 | -0.0578476
580 | 103.1 | 0.932724 | 0.983719 | 1.08375 | 0.827636 | 0.806452 | 0.432256 | 0.181308 | 0.225133 | -0.0173984
585 | 103.7 | 0.944977 | 1.27979 | 0.735357 | 0.872045 | 0.785922 | 0.441254 | 0.195634 | 0.319317 | -0.119809
590 | 104.7 | 0.9477 | 1.02784 | 0.981437 | 0.88695 | 0.849748 | 0.460995 | 0.167031 | 0.499837 | -0.0152467
595 | 105.7 | 0.970165 | 1.36227 | 0.801882 | 0.825134 | 0.821049 | 0.471514 | 0.214639 | 0.388991 | -0.0360072
600 | 105.7 | 0.947596 | 0.666593 | 0.937307 | 0.927063 | 0.762308 | 0.428201 | 0.205839 | 0.249092 | 0.0110327
605 | 107.2 | 0.92776 | 0.75609 | 0.850091 | 0.804564 | 0.834128 | 0.479494 | 0.171696 | -0.0128057 | -0.0407859
610 | 107.1 | 0.983124 | 0.941603 | 0.871711 | 0.809825 | 0.760374 | 0.541202 | 0.17082 | 0.290814 | 0.0237088
615 | 107.9 | 0.990155 | 0.620465 | 1.08524 | 0.87278 | 0.821318 | 0.505352 | 0.211139 | 0.08606 | -0.0479821
620 | 109.5 | 0.9805 | 1.18452 | 1.14967 | 1.0294 | 0.771105 | 0.533519 | 0.20603 | 0.191122 | 0.0150815
625 | 109.6 | 1.01662 | 0.833303 | 1.12582 | 0.850147 | 0.872298 | 0.495648 | 0.22763 | 0.0173497 | -0.0265771
630 | 110.8 | 0.983783 | 1.65708 | 0.931291 | 0.84653 | 0.831343 | 0.516066 | 0.231773 | -0.0352502 | -0.0110532
635 | 111.9 | 1.018 | 0.68364 | 0.925246 | 0.954567 | 0.76869 | 0.530522 | 0.213273 | 0.289988 | -0.0414183
640 | 111.5 | 0.995031 | 1.21486 | 0.788016 | 0.928792 | 0.845536 | 0.527821 | 0.1905 | 0.262449 | -0.0561527
645 | 112.6 | 0.952625 | 1.07823 | 0.973875 | 0.913341 | 0.765187 | 0.57936 | 0.222573 | -0.015835 | -0.0456991
650 | 114 | 1.00141 | 0.611691 | 1.03727 | 0.781035 | 0.823715 | 0.578311 | 0.220886 | 0.0827553 | 0.011086
655 | 113.9 | 0.976984 | 1.06795 | 0.972242 | 0.952133 | 0.829183 | 0.576859 | 0.196579 | 0.16675 | 0.00526947
660 | 114.5 | 0.952209 | 0.783666 | 0.923321 | 0.827682 | 0.851742 | 0.560531 | 0.27419 | -0.156423 | -0.054117
665 | 116.3 | 0.978735 | 1.26149 | 1.00375 | 0.988546 | 0.840326 | 0.573922 | 0.252293 | 0.0209298 | -0.0582069
670 | 115.8 | 1.00548 | 1.27954 | 1.0306 | 1.11242 | 0.889091 | 0.560684 | 0.304059 | -0.267543 | 0.0269691
675 | 117.6 | 0.965929 | 0.900239 | 1.00149 | 0.984054 | 0.875685 | 0.548838 | 0.293079 | 0.0868862 | -0.0884416
680 | 117.5 | 0.929559 | 0.851353 | 1.05366 | 0.915239 | 0.841809 | 0.585162 | 0.257542 | 0.201174 | -0.0925911
685 | 118.4 | 0.951973 | 0.70194 | 0.955844 | 1.15694 | 0.8263 | 0.657251 | 0.259965 | 0.100931 | -0.0740007
690 | 119.7 | 0.990878 | 0.743305 | 0.800738 | 0.902561 | 0.814279 | 0.616738 | 0.274595 | -0.00908794 | -0.0602652
695 | 119.6 | 0.931613 | 1.19957 | 1.08887 | 1.05291 | 0.84507 | 0.624801 | 0.257404 | 0.287234 | -0.0760941
700 | 120.3 | 0.944788 | 1.19706 | 1.13698 | 0.947334 | 0.803906 | 0.581442 | 0.281475 | 0.227474 | -0.0647709
705 | 121.4 | 0.942001 | 0.515926 | 0.989459 | 0.916841 | 0.86368 | 0.664079 | 0.287945 | 0.0574193 | -0.131554
710 | 122 | 0.982247 | 1.04489 | 1.0377 | 0.861796 | 0.939231 | 0.608845 | 0.332652 | 0.0648548 | 0.049366
715 | 122.8 | 0.971876 | 1.34697 | 0.848599 | 1.09224 | 0.801352 | 0.636449 | 0.297952 | -0.0184513 | 0.0332292
720 | 124.5 | 0.946801 | 1.02358 | 1.08412 | 0.912654 | 0.864271 | 0.696736 | 0.281179 | 0.0882632 | 0.0410836
725 | 124.2 | 0.902979 | 0.671356 | 0.874059 | 0.917439 | 0.902565 | 0.686723 | 0.253345 | -0.0231329 | 0.0229676
730 | 125.6 | 0.903529 | 0.620465 | 1.03321 | 0.976889 | 0.819312 | 0.676463 | 0.299452 | -0.00123926 | 0.0338463
735 | 126.9 | 0.919763 | 0.779906 | 0.844819 | 0.994332 | 0.886465 | 0.715039 | 0.30774 | -0.119933 | -0.0802156
740 | 127 | 0.907836 | 0.70545 | 0.940202 | 0.935182 | 0.832948 | 0.685346 | 0.32412 | 0.191122 | -0.126554
745 | 127.3 | 0.900802 | 1.17324 | 0.912132 | 0.964961 | 0.787397 | 0.714256 | 0.354564 | -0.0139073 | -0.105847
750 | 128 | 0.928895 | 0.624226 | 0.875595 | 0.950896 | 0.817027 | 0.710019 | 0.364468 | 0.0519114 | 0.00514823
755 | 128.1 | 0.811531 | 0.80297 | 1.11774 | 1.00787 | 0.852627 | 0.668081 | 0.327198 | 0.026713 | -0.0159695
760 | 129.2 | 0.908432 | 0.604671 | 1.03639 | 0.940033 | 0.872247 | 0.701587 | 0.328936 | -0.0537015 | -0.122508
765 | 130.8 | 0.84457 | 0.630242 | 1.05236 | 0.911908 | 0.857434 | 0.717503 | 0.331856 | -0.105062 | 0.135904
770 | 130 | 0.848693 | 0.985976 | 0.962371 | 0.992127 | 0.895636 | 0.77593 | 0.295037 | 0.148299 | 0.0868309
775 | 131.7 | 0.837491 | 1.4846 | 0.987181 | 0.990363 | 0.872888 | 0.722375 | 0.419943 | 0.00950103 | -0.112557
780 | 131.5 | 0.821924 | 0.362753 | 0.928885 | 0.843115 | 0.727452 | 0.699876 | 0.349641 | -0.0857847 | 0.00687183
785 | 132.5 | 0.836132 | 0.632498 | 0.836626 | 0.959596 | 0.847004 | 0.738948 | 0.35352 | 0.147335 | -0.12401
790 | 133.3 | 0.852516 | 0.793193 | 0.720551 | 1.14883 | 0.799863 | 0.739779 | 0.471406 | 0.142929 | 0.019506
795 | 133.6 | 0.865584 | 0.800463 | 1.07241 | 1.00272 | 0.840853 | 0.738816 | 0.425149 | -0.0890894 | -0.00231185
800 | 134.2 | 0.858405 | 0.70921 | 1.01167 | 0.929682 | 0.874648 | 0.745623 | 0.43376 | 0.0590716 | -0.0244018
805 | 136.4 | 0.834073 | 0.590131 | 0.762638 | 1.11077 | 0.772065 | 0.73556 | 0.424312 | -0.291778 | -0.146077
810 | 138 | 0.865059 | 0.617457 | 0.931782 | 0.889536 | 0.952557 | 0.783444 | 0.387175 | -0.285995 | 0.129402
815 | 137.6 | 0.798595 | 0.884696 | 0.958274 | 0.925611 | 0.879628 | 0.794934 | 0.432311 | 0.130811 | -0.0434449
820 | 138.7 | 0.778932 | 0.517932 | 0.933457 | 1.04814 | 0.881623 | 0.764581 | 0.440786 | -0.259144 | -0.0839823
825 | 138 | 0.8339 | 1.21711 | 1.0268 | 1.0714 | 0.877685 | 0.82057 | 0.413478 | -0.139073 | -0.165249
830 | 139.6 | 0.803932 | 0.553781 | 1.11092 | 0.994791 | 0.780584 | 0.765482 | 0.462261 | -0.0932202 | -0.104981
835 | 140.9 | 0.761694 | 1.1587 | 0.991276 | 0.97364 | 0.795394 | 0.835131 | 0.471874 | -0.137558 | -0.0120521
840 | 140.4 | 0.748291 | 0.757594 | 1.14324 | 0.928606 | 0.800807 | 0.812213 | 0.418365 | -0.143892 | -0.075781
845 | 141.7 | 0.804949 | 0.271751 | 0.902664 | 0.894928 | 0.911911 | 0.79815 | 0.412079 | 0.124202 | -0.0135693
850 | 141.9 | 0.787851 | 0.444228 | 1.02276 | 0.99373 | 0.858244 | 0.818815 | 0.484818 | -0.0377287 | -0.105183
855 | 143.1 | 0.789564 | 0.945363 | 0.942881 | 1.03897 | 0.968414 | 0.85308 | 0.540265 | 0.197732 | -0.0278716
860 | 144.6 | 0.757917 | 0.664336 | 0.99131 | 0.965159 | 0.96563 | 0.810996 | 0.540715 | 0.359249 | 0.00881727
865 | 144.4 | 0.767764 | 0.859125 | 0.805097 | 0.965024 | 0.849624 | 0.812668 | 0.518732 | -0.0710512 | 0.0275308
870 | 145.4 | 0.763306 | 0.534728 | 1.0111 | 0.921601 | 0.954531 | 0.831905 | 0.552099 | 0.071602 | -0.00205533
875 | 146.8 | 0.76501 | 1.08826 | 1.05192 | 0.888344 | 0.894008 | 0.898614 | 0.523509 | -0.046679 | 0.0776421
880 | 146 | 0.713705 | 0.740046 | 0.978639 | 0.972691 | 0.820804 | 0.874427 | 0.519648 | -0.08606 | 0.0420434
885 | 146.3 | 0.740153 | 0.571329 | 0.930434 | 0.941114 | 0.985581 | 0.818989 | 0.539042 | -0.349197 | 0.113178
890 | 148.5 | 0.757958 | 0.780407 | 0.876799 | 0.824462 | 0.954334 | 0.861445 | 0.551454 | 0.196217 | -0.0150834
895 | 148.3 | 0.684164 | 0.830044 | 0.796497 | 1.01517 | 0.923678 | 0.867616 | 0.613919 | -0.053013 | -0.0634815
900 | 149.9 | 0.745708 | 0.837565 | 0.994324 | 0.958561 | 0.847735 | 0.878739 | 0.548819 | 0.117592 | -0.0622373
905 | 151.1 | 0.726456 | 0.954639 | 0.796922 | 0.998597 | 0.843108 | 0.914764 | 0.630484 | -0.106026 | 0.0509582
910 | 151.5 | 0.697702 | 1.22514 | 0.971486 | 0.845417 | 0.952544 | 0.878264 | 0.598436 | -0.129985 | 0.0170689
915 | 152.7 | 0.725584 | 0.497375 | 0.85458 | 0.77904 | 0.970816 | 0.888091 | 0.611246 | -0.136595 | -0.0434952
920 | 154 | 0.702049 | 0.924054 | 0.896406 | 0.90077 | 0.958779 | 0.802822 | 0.659713 | -0.0565931 | 0.0957405
925 | 153.8 | 0.694767 | 1.07648 | 0.742242 | 0.802118 | 0.941128 | 0.868716 | 0.621716 | 0.00633402 | -0.0421523
930 | 155.5 | 0.698869 | 0.630994 | 1.09238 | 1.01156 | 0.831334 | 0.844809 | 0.641826 | 0.0936333 | 0.03561
935 | 156.1 | 0.703266 | 0.914027 | 1.00718 | 0.913855 | 0.877986 | 0.853445 | 0.648302 | 0.0636156 | 0.134549
940 | 155.5 | 0.655163 | 0.670102 | 0.985838 | 0.944917 | 0.838405 | 0.832766 | 0.646044 | 0.267681 | -0.0206177
945 | 156.5 | 0.649232 | 0.501887 | 1.00211 | 0.863104 | 0.87265 | 0.88114 | 0.655459 | 0.0359387 | -0.169411
950 | 156.9 | 0.681741 | 0.842328 | 0.786794 | 0.845336 | 0.937465 | 0.913116 | 0.596279 | -0.0360764 | -0.0747708
955 | 156.2 | 0.657723 | 0.68364 | 1.03518 | 0.945529 | 0.956129 | 0.872843 | 0.62927 | -0.0349748 | 0.103713
960 | 157.5 | 0.644342 | 0.768123 | 0.809623 | 0.856016 | 0.928242 | 0.864592 | 0.639928 | 0.159727 | -0.0496792
965 | 159.1 | 0.61342 | 0.934834 | 0.929171 | 0.755607 | 0.829226 | 0.869128 | 0.672476 | -0.117455 | 0.205
970 | 158.9 | 0.591958 | 0.796953 | 0.848482 | 0.802864 | 0.844108 | 0.893148 | 0.635677 | 0.0677465 | 0.072815
975 | 160.6 | 0.625296 | 0.932829 | 0.774844 | 0.793553 | 0.875567 | 0.868309 | 0.695841 | -0.19663 | 0.014148
980 | 161.9 | 0.612657 | 1.02884 | 0.678163 | 0.852895 | 0.912686 | 0.850882 | 0.70036 | -0.173222 | 0.00598268
985 | 161.5 | 0.59806 | 0.530717 | 0.899944 | 0.66038 | 0.907345 | 0.900203 | 0.582645 | 0.106714 | 0.112372
990 | 162.5 | 0.603946 | 0.65857 | 0.82173 | 0.890522 | 0.878117 | 0.847465 | 0.698757 | 0.00454397 | 0.148389
995 | 163.9 | 0.60871 | 1.05416 | 0.712055 | 0.658428 | 0.850477 | 0.908374 | 0.713062 | 0.148574 | -0.12517
1000 | 163.2 | 0.579544 | 1.10882 | 0.75238 | 0.656553 | 0.954117 | 0.939769 | 0.616622 | 0.166475 | 0.0510455
1005 | 164.4 | 0.554345 | 1.37681 | 0.871884 | 0.667003 | 0.78832 | 0.951157 | 0.62758 | 0.102997 | 0.152611
1010 | 165 | 0.574455 | 0.677874 | 0.732702 | 0.722984 | 0.893311 | 0.911908 | 0.668872 | -0.00385549 | 0.218165
1015 | 164.4 | 0.566845 | 0.457264 | 0.810277 | 0.688514 | 0.888476 | 0.952407 | 0.687723 | 0.109468 | -0.0115665
1020 | 166.5 | 0.599984 | 0.931826 | 0.870784 | 0.674884 | 0.900761 | 0.914505 | 0.724183 | 0.179831 | -0.00728675
1025 | 166.8 | 0.564791 | 0.826785 | 0.808065 | 0.827906 | 0.859671 | 0.929282 | 0.709208 | 0.0553538 | 0.160031
1030 | 168.1 | 0.5829 | 0.997006 | 0.655309 | 0.680729 | 0.806777 | 0.872878 | 0.73697 | -0.156698 | 0.0886746
1035 | 169.5 | 0.564571 | 1.10029 | 0.689712 | 0.751918 | 1.00111 | 0.89404 | 0.726023 | 0.0784868 | 0.142163
1040 | 169.5 | 0.611423 | 0.778151 | 0.870856 | 0.818947 | 1.03005 | 0.993297 | 0.741806 | 0.119933 | 0.0432884
1045 | 170.5 | 0.607566 | 1.06168 | 0.929016 | 0.87542 | 0.908396 | 0.917207 | 0.804995 | -0.101207 | 0.042573
1050 | 171.7 | 0.595251 | 0.35799 | 0.832208 | 0.820662 | 0.983228 | 0.891426 | 0.830583 | 0.220038 | 0.196002
1055 | 171.4 | 0.606424 | 0.664838 | 0.725378 | 0.862209 | 0.835873 | 0.935651 | 0.791847 | 0.233533 | 0.0513811
1060 | 172.7 | 0.602858 | 0.775393 | 0.925272 | 0.749904 | 0.997058 | 0.975008 | 0.816557 | 0.201312 | 0.311488
1065 | 174.2 | 0.633335 | 0.927564 | 0.823444 | 0.78818 | 0.956048 | 0.941706 | 0.879209 | 0.201587 | 0.172442
1070 | 174.5 | 0.594731 | 0.917536 | 0.849237 | 0.663736 | 0.943788 | 0.984388 | 0.825398 | 0.241794 | 0.206652
1075 | 175.5 | 0.586304 | 0.552026 | 0.876061 | 0.726405 | 1.01427 | 0.920935 | 0.901472 | 0.244961 | 0.192871
1080 | 176.3 | 0.584667 | 0.771132 | 0.801659 | 0.728164 | 0.918194 | 0.930222 | 0.948389 | 0.0356633 | 0.124806
1085 | 176.3 | 0.58698 | 1.24619 | 0.902152 | 0.846792 | 0.946488 | 1.00126 | 0.888797 | 0.331159 | 0.283592
1090 | 177.1 | 0.642003 | 1.10631 | 0.87324 | 0.844129 | 1.03307 | 0.995068 | 0.938767 | 0.287922 | 0.138218
1095 | 179 | 0.664357 | 0.918038 | 0.985797 | 0.815968 | 0.997559 | 1.03745 | 0.887796 | 0.526137 | 0.205286
1100 | 179 | 0.626969 | 1.18904 | 0.711726 | 0.838614 | 0.977539 | 1.0098 | 0.973665 | 0.316426 | 0.327583
1105 | 180.4 | 0.64346 | 1.00528 | 1.03336 | 0.879974 | 0.929 | 1.00041 | 0.941603 | 0.121173 | 0.204662
1110 | 181.4 | 0.630974 | 0.431944 | 0.820541 | 0.758194 | 0.983887 | 1.03726 | 0.953597 | 0.502728 | 0.244949
1115 | 181.6 | 0.57927 | 1.16472 | 0.894116 | 0.780875 | 0.913277 | 0.949805 | 1.0798 | 0.555466 | 0.49441
1120 | 182.4 | 0.596013 | 0.640019 | 0.901123 | 0.847205 | 0.944025 | 0.984573 | 1.05197 | 0.34782 | 0.116118
1125 | 183.9 | 0.605992 | 0.398351 | 0.798596 | 0.799194 | 0.962336 | 0.984555 | 0.987368 | 0.417081 | 0.148885
1130 | 183.3 | 0.621101 | 0.325901 | 0.829707 | 0.885539 | 0.865572 | 0.974861 | 0.985012 | 0.292466 | 0.13197
1135 | 184.5 | 0.594477 | 0.821772 | 0.909291 | 0.776761 | 1.01953 | 0.971648 | 1.00388 | 0.161104 | 0.188436
1140 | 185.3 | 0.571454 | 0.898734 | 0.83372 | 0.945721 | 0.841014 | 0.985131 | 1.00238 | 0.177077 | 0.266135
1145 | 184.8 | 0.604688 | 0.981964 | 0.993219 | 0.772365 | 0.893708 | 0.95623 | 0.986693 | 0.529441 | 0.27736
1150 | 185.7 | 0.580872 | 0.486344 | 0.940209 | 0.759906 | 0.945124 | 0.906969 | 1.02336 | 0.216183 | 0.38061
1155 | 188 | 0.560172 | 0.857119 | 0.661133 | 0.728812 | 0.831148 | 0.925319 | 1.03666 | 0.414052 | 0.150828
1160 | 187.4 | 0.562101 | 0.446234 | 0.886944 | 0.63327 | 1.00758 | 0.910014 | 0.963639 | 0.237526 | 0.320422
1165 | 188 | 0.532282 | 0.917035 | 0.774652 | 0.691449 | 0.861138 | 0.917102 | 1.02326 | 0.27016 | 0.219144
1170 | 189.4 | 0.573901 | 1.09102 | 0.720478 | 0.660789 | 0.911106 | 0.997635 | 0.936015 | 0.688756 | 0.426297
1175 | 189.1 | 0.505501 | 1.11985 | 0.684116 | 0.721076 | 0.930364 | 0.972387 | 1.04141 | 0.366134 | 0.259493
1180 | 190.4 | 0.53347 | 0.923804 | 0.708576 | 0.79788 | 0.863705 | 0.899588 | 0.990579 | 0.581077 | 0.575224
1185 | 191.4 | 0.543286 | 0.375037 | 0.8813 | 0.725169 | 0.851031 | 0.968881 | 0.949334 | 0.468029 | 0.633277
1190 | 191.1 | 0.503535 | 0.733277 | 1.00288 | 0.690392 | 0.912646 | 0.915497 | 0.997722 | 0.429061 | 0.318231
1195 | 192.3 | 0.513147 | 0.363756 | 0.877627 | 0.699312 | 0.835711 | 0.835088 | 1.06711 | 0.419422 | 0.531923
1200 | 193.4 | 0.504515 | 0.415649 | 0.920987 | 0.635233 | 0.84947 | 0.894678 | 0.956145 | 0.60958 | 0.588246
1205 | 194 | 0.527647 | 0.544004 | 0.931356 | 0.66397 | 0.87952 | 0.940752 | 1.01507 | 0.607377 | 0.669656
1210 | 195.3 | 0.516726 | 0.585619 | 0.729819 | 0.583059 | 0.909214 | 0.889723 | 0.998418 | 0.499837 | 0.330411
1215 | 195.2 | 0.532312 | 1.03812 | 0.748256 | 0.723617 | 0.890626 | 0.896254 | 0.910283 | 0.593195 | 0.430743
1220 | 195.7 | 0.489261 | 0.63676 | 0.665833 | 0.729935 | 1.00862 | 0.91056 | 0.977747 | 0.45481 | 0.55466
1247.5 | 197.56 | 0.474031 | 0.555987 | 0.758777 | 0.632697 | 0.842637 | 0.855437 | 0.957138 | 0.60483 | 0.61219
1297.5 | 197.74 | 0.378117 | 0.530642 | 0.51005 | 0.452149 | 0.706272 | 0.731346 | 0.808328 | 0.691386 | 0.73275
1347.5 | 198.42 | 0.301744 | 0.573385 | 0.535609 | 0.329823 | 0.579221 | 0.65154 | 0.659466 | 0.881269 | 0.881249
1397.5 | 198.59 | 0.243549 | 0.299177 | 0.342613 | 0.313635 | 0.502959 | 0.549063 | 0.57711 | 0.850879 | 0.791954
1447.5 | 198.69 | 0.210178 | 0.174558 | 0.337758 | 0.234909 | 0.457206 | 0.495567 | 0.550677 | 0.993615 | 0.863775
1497.5 | 199.16 | 0.186828 | 0.39424 | 0.334954 | 0.188074 | 0.444539 | 0.456108 | 0.439806 | 0.988272 | 0.959047
1547.5 | 198.61 | 0.172238 | 0.295316 | 0.279086 | 0.154083 | 0.39534 | 0.427193 | 0.412275 | 1.00265 | 1.06652
1597.5 | 198.47 | 0.154027 | 0.116271 | 0.239444 | 0.162544 | 0.36267 | 0.370235 | 0.395001 | 0.962482 | 0.933479
1647.5 | 201.08 | 0.141888 | 0.178293 | 0.20812 | 0.142578 | 0.33237 | 0.36609 | 0.370653 | 0.968224 | 0.846501
1697.5 | 200.45 | 0.135519 | 0.125723 | 0.266314 | 0.166519 | 0.321899 | 0.330137 | 0.369973 | 0.968485 | 0.908824
1747.5 | 199.12 | 0.119235 | 0.131238 | 0.171957 | 0.133813 | 0.279876 | 0.299325 | 0.311393 | 0.78641 | 0.792021
1797.5 | 199.55 | 0.106392 | 0.256484 | 0.164945 | 0.0970422 | 0.259606 | 0.303154 | 0.247022 | 0.829646 | 0.964708
1847.5 | 201 | 0.101004 | 0.106946 | 0.234641 | 0.131878 | 0.256923 | 0.263387 | 0.308362 | 0.79989 | 0.829111
1897.5 | 200.39 | 0.0931765 | 0.0957898 | 0.169917 | 0.107906 | 0.223648 | 0.24645 | 0.273717 | 0.803388 | 0.827603
1947.5 | 199.26 | 0.0843893 | 0.167187 | 0.173169 | 0.067439 | 0.207381 | 0.242261 | 0.207533 | 0.715207 | 0.859719
1997.5 | 199.77 | 0.0735715 | 0.09406 | 0.0730672 | 0.0849975 | 0.196806 | 0.196671 | 0.193241 | 0.628817 | 0.676515
2047.5 | 199.77 | 0.0830708 | 0.0934333 | 0.104445 | 0.0977885 | 0.201083 | 0.166561 | 0.206493 | 0.494508 | 0.544104
2097.5 | 200.16 | 0.0668853 | 0.104414 | 0.127587 | 0.103466 | 0.18836 | 0.169113 | 0.195533 | 0.536684 | 0.486958
2147.5 | 200.64 | 0.0645072 | 0.0130862 | 0.0848419 | 0.0771964 | 0.150329 | 0.153224 | 0.166753 | 0.46416 | 0.447818
2197.5 | 199.19 | 0.062076 | 0.0110806 | 0.138496 | 0.0736977 | 0.171869 | 0.156745 | 0.138349 | 0.437102 | 0.470738
2247.5 | 199.36 | 0.0506311 | 0.120934 | 0.0703296 | 0.064479 | 0.126575 | 0.113494 | 0.0758437 | 0.218193 | 0.267223
2297.5 | 200.24 | 0.0481548 | 0.138558 | 0.0537626 | 0.0393907 | 0.132878 | 0.107334 | 0.0680251 | 0.0636431 | 0.0993337
2347.5 | 201.27 | 0.0435322 | 0.13036 | 0.0781644 | 0.0534243 | 0.0879115 | 0.0972231 | 0.0683744 | 0.0528202 | 0.0954743
2397.5 | 202.41 | 0.0404211 | 0.0773388 | 0.0722531 | 0.0538938 | 0.0812306 | 0.100147 | 0.0488774 | 0.00979019 | 0.0629114
2447.5 | 199.38 | 0.0396572 | 0.0174482 | 0.0666962 | 0.0241637 | 0.100037 | 0.0747912 | 0.0449689 | -0.063533 | 0.0280752
2497.5 | 197.45 | 0.0341056 | 0.0225373 | 0.0430814 | -0.00170102 | 0.0745238 | 0.083533 | 0.0126168 | 0.00340109 | 0.11398
2547.5 | 198.84 | 0.0362399 | 0.136452 | 0.0363734 | 0.0154739 | 0.107859 | 0.0651905 | 0.0281403 | -0.0425068 | 0.0826185
2597.5 | 201.17 | 0.0342269 | -0.012309 | 0.0746291 | 0.0213425 | 0.0838956 | 0.0825864 | 0.0328811 | -0.0581904 | 0.129499
2647.5 | 200.34 | 0.0321296 | -0.0214844 | 0.0352039 | 0.0302443 | 0.070412 | 0.0580872 | 0.0645622 | -0.0228025 | -0.0526912
2697.5 | 199.56 | 0.0305842 | 0.0778402 | 0.0356155 | 0.0317819 | 0.0688549 | 0.0656101 | 0.049986 | -0.0881668 | 0.0361642
2747.5 | 200.01 | 0.0357269 | -0.0595647 | 0.0467152 | 0.0259118 | 0.0570012 | 0.056542 | 0.0446678 | -0.0845041 | 0.0144156
2797.5 | 200.05 | 0.0294644 | 0.103812 | 0.0638027 | 0.0244806 | 0.0702714 | 0.0621204 | 0.0326084 | -0.0459629 | 0.0286431
2847.5 | 199.98 | 0.018958 | 0.114466 | 0.0356618 | 0.00580554 | 0.0677144 | 0.0603417 | 0.0245864 | -0.0783904 | 0.0842648
2897.5 | 199.73 | 0.0266632 | 0.0395343 | 0.0531817 | 0.00822401 | 0.0598546 | 0.0620642 | 0.026649 | -0.10162 | -0.0100259
2947.5 | 199.8 | 0.0143889 | 0.0620465 | -0.00701418 | 0.0396148 | 0.0482051 | 0.0434226 | 0.0335234 | -0.112112 | -0.126553
2997.5 | 200.78 | 0.0180952 | 0.0164204 | 0.0311899 | 0.0188509 | 0.0425688 | 0.0399943 | 0.019268 | -0.100642 | -0.101013
3047.5 | 200.64 | 0.0241441 | 0.000275762 | 0.0763368 | 0.0229039 | 0.0391499 | 0.0382438 | 0.0165225 | -0.191329 | -0.133786
3097.5 | 200.65 | 0.0181149 | -0.00754586 | 0.0438606 | 0.0225708 | 0.0486586 | 0.0473488 | 0.0135568 | -0.139101 | -0.0725384
3147.5 | 199.72 | 0.0192399 | 0.0524199 | 0.0130686 | 0.00581238 | 0.0494717 | 0.0279461 | 0.0368104 | -0.094129 | -0.085341
3197.5 | 199.58 | 0.00842952 | 0.0482083 | 0.0329111 | 0.0114955 | 0.0496659 | 0.0352104 | 0.0143288 | -0.0925868 | -0.0784217
3247.5 | 199.66 | 0.0102957 | -0.023139 | 9.61809e-06 | 0.027113 | 0.0335507 | 0.0142388 | 0.0208725 | -0.170426 | -0.135545
3297.5 | 199.5 | 0.0226539 | 0.0428685 | 0.00527886 | 0.0149347 | 0.0355147 | 0.0334755 | 0.0095857 | -0.153559 | -0.0600517
3347.5 | 200.03 | 0.0184405 | 0.0207072 | 0.00107288 | 0.0207533 | 0.0371098 | 0.0315156 | 0.0269527 | -0.132009 | -0.169707
3397.5 | 199.66 | 0.0197387 | 2.50693e-05 | 0.00915943 | 0.0232722 | 0.0328127 | 0.0301212 | 0.0251899 | -0.0956437 | -0.131796
3447.5 | 199.4 | 0.0147508 | -0.00579101 | 0.0561763 | -0.00256922 | 0.0468018 | 0.0326562 | 0.0110431 | -0.0567308 | -0.0513544
3497.5 | 199.65 | 0.0182633 | -0.0269996 | 0.0523249 | 0.0106036 | 0.046625 | 0.043289 | 0.00695294 | -0.0819842 | 0.00890942
3547.5 | 200.18 | 0.007621 | -0.105191 | -0.0157131 | 0.0169062 | 0.0333278 | 0.0185577 | 0.0416741 | -0.0955748 | -0.238474
3587.5 | 199.983 | 0.0159242 | -0.0638431 | -0.0266693 | 0.0115439 | 0.0284058 | 0.0300398 | 0.0260733 | -0.150754 | -0.103745