## aPO3_24hr_T
Desorption time, s | Desorption T, degC
5 | 23.7
10 | 23.7
15 | 23.9
20 | 24.6
25 | 25.3
30 | 25.6
35 | 26.6
40 | 27.3
45 | 27.5
50 | 28.1
55 | 28.6
60 | 29.3
65 | 30
70 | 30.5
75 | 31.4
80 | 32.3
85 | 33.5
90 | 33.6
95 | 34.6
100 | 34.9
105 | 35.5
110 | 36.2
115 | 36.7
120 | 37.4
125 | 38
130 | 38.8
135 | 40.1
140 | 40.6
145 | 41.3
150 | 42
155 | 42.3
160 | 43.3
165 | 44.2
170 | 44.4
175 | 45.2
180 | 45.3
185 | 46.3
190 | 47.4
195 | 48.1
200 | 48.6
205 | 50.2
210 | 51.2
215 | 51.1
220 | 51.9
225 | 52.3
230 | 53.1
235 | 53.4
240 | 54.4
245 | 55.5
250 | 56.3
255 | 56.8
260 | 57.7
265 | 58.3
270 | 58.8
275 | 59.8
280 | 60
285 | 60.9
290 | 61.8
295 | 62.1
300 | 63.5
305 | 64.2
310 | 64.9
315 | 65.3
320 | 66.6
325 | 66.4
330 | 67.7
335 | 68.5
340 | 68.3
345 | 69
350 | 69.1
355 | 70.6
360 | 72
365 | 73
370 | 73.6
375 | 74.7
380 | 74.3
385 | 75.3
390 | 75.8
395 | 75.9
400 | 77.2
405 | 77.7
410 | 79.1
415 | 80.4
420 | 80.6
425 | 81
430 | 82.5
435 | 82.9
440 | 83.5
445 | 84.7
450 | 84.7
455 | 86
460 | 86.9
465 | 86.6
470 | 87.4
475 | 88.1
480 | 88.7
485 | 93.6
490 | 93.7
495 | 94
500 | 93.6
505 | 93.4
510 | 94.2
515 | 92.7
520 | 94.1
525 | 94.2
530 | 95.2
535 | 95.8
540 | 96.7
545 | 97.7
550 | 99
555 | 99
560 | 100.4
565 | 101.3
570 | 101.5
575 | 102.6
580 | 103.1
585 | 103.7
590 | 104.7
595 | 105.7
600 | 105.7
605 | 107.2
610 | 107.1
615 | 107.9
620 | 109.5
625 | 109.6
630 | 110.8
635 | 111.9
640 | 111.5
645 | 112.6
650 | 114
655 | 113.9
660 | 114.5
665 | 116.3
670 | 115.8
675 | 117.6
680 | 117.5
685 | 118.4
690 | 119.7
695 | 119.6
700 | 120.3
705 | 121.4
710 | 122
715 | 122.8
720 | 124.5
725 | 124.2
730 | 125.6
735 | 126.9
740 | 127
745 | 127.3
750 | 128
755 | 128.1
760 | 129.2
765 | 130.8
770 | 130
775 | 131.7
780 | 131.5
785 | 132.5
790 | 133.3
795 | 133.6
800 | 134.2
805 | 136.4
810 | 138
815 | 137.6
820 | 138.7
825 | 138
830 | 139.6
835 | 140.9
840 | 140.4
845 | 141.7
850 | 141.9
855 | 143.1
860 | 144.6
865 | 144.4
870 | 145.4
875 | 146.8
880 | 146
885 | 146.3
890 | 148.5
895 | 148.3
900 | 149.9
905 | 151.1
910 | 151.5
915 | 152.7
920 | 154
925 | 153.8
930 | 155.5
935 | 156.1
940 | 155.5
945 | 156.5
950 | 156.9
955 | 156.2
960 | 157.5
965 | 159.1
970 | 158.9
975 | 160.6
980 | 161.9
985 | 161.5
990 | 162.5
995 | 163.9
1000 | 163.2
1005 | 164.4
1010 | 165
1015 | 164.4
1020 | 166.5
1025 | 166.8
1030 | 168.1
1035 | 169.5
1040 | 169.5
1045 | 170.5
1050 | 171.7
1055 | 171.4
1060 | 172.7
1065 | 174.2
1070 | 174.5
1075 | 175.5
1080 | 176.3
1085 | 176.3
1090 | 177.1
1095 | 179
1100 | 179
1105 | 180.4
1110 | 181.4
1115 | 181.6
1120 | 182.4
1125 | 183.9
1130 | 183.3
1135 | 184.5
1140 | 185.3
1145 | 184.8
1150 | 185.7
1155 | 188
1160 | 187.4
1165 | 188
1170 | 189.4
1175 | 189.1
1180 | 190.4
1185 | 191.4
1190 | 191.1
1195 | 192.3
1200 | 193.4
1205 | 194
1210 | 195.3
1215 | 195.2
1220 | 195.7
1225 | 196.3
1230 | 196.3
1235 | 197.9
1240 | 198.1
1245 | 197.7
1250 | 197.3
1255 | 198.3
1260 | 197.8
1265 | 197.6
1270 | 198.3
1275 | 198.1
1280 | 196.6
1285 | 197.5
1290 | 197.7
1295 | 197.9
1300 | 198.5
1305 | 197.5
1310 | 197.6
1315 | 198.1
1320 | 197.9
1325 | 198.1
1330 | 198.8
1335 | 198.1
1340 | 198.3
1345 | 198.7
1350 | 198.3
1355 | 198
1360 | 197.9
1365 | 199.2
1370 | 198.8
1375 | 199.5
1380 | 199.6
1385 | 198.8
1390 | 199.3
1395 | 198.4
1400 | 196.8
1405 | 198.3
1410 | 199
1415 | 198.2
1420 | 198
1425 | 199.1
1430 | 197.9
1435 | 198.1
1440 | 198.5
1445 | 198.1
1450 | 198.1
1455 | 199
1460 | 199.2
1465 | 198.8
1470 | 200.1
1475 | 199.6
1480 | 199.3
1485 | 199.3
1490 | 197.9
1495 | 198.9
1500 | 199.6
1505 | 199.2
1510 | 199.5
1515 | 199.3
1520 | 199
1525 | 198.4
1530 | 198.8
1535 | 198.2
1540 | 198.5
1545 | 199.8
1550 | 198.8
1555 | 198.4
1560 | 198.7
1565 | 198.6
1570 | 197.9
1575 | 198.5
1580 | 198.7
1585 | 198.4
1590 | 198.9
1595 | 198.5
1600 | 197.5
1605 | 197.6
1610 | 198.6
1615 | 198.3
1620 | 199.7
1625 | 200.1
1630 | 199.7
1635 | 200.2
1640 | 201.5
1645 | 201
1650 | 201.5
1655 | 201.6
1660 | 201.5
1665 | 202.2
1670 | 201.5
1675 | 201.1
1680 | 201.8
1685 | 201.8
1690 | 200.5
1695 | 201.6
1700 | 200.5
1705 | 199.3
1710 | 199.8
1715 | 198.8
1720 | 199.3
1725 | 199.6
1730 | 199
1735 | 199.3
1740 | 199.1
1745 | 198
1750 | 199.4
1755 | 199.5
1760 | 198.5
1765 | 199.5
1770 | 199.3
1775 | 198.4
1780 | 198.6
1785 | 199.8
1790 | 199.4
1795 | 199.8
1800 | 200.2
1805 | 199.1
1810 | 199.7
1815 | 200.1
1820 | 200.4
1825 | 200
1830 | 201.1
1835 | 201
1840 | 200.6
1845 | 201.5
1850 | 201.1
1855 | 201.5
1860 | 201.6
1865 | 200.8
1870 | 200.8
1875 | 200.7
1880 | 199.9
1885 | 200.8
1890 | 201.4
1895 | 200.4
1900 | 200.9
1905 | 201
1910 | 199.4
1915 | 200.2
1920 | 199.2
1925 | 199.1
1930 | 199.7
1935 | 199.4
1940 | 199.4
1945 | 198.8
1950 | 199
1955 | 199.2
1960 | 199.6
1965 | 199.2
1970 | 199.2
1975 | 199.9
1980 | 200.1
1985 | 199.3
1990 | 199.8
1995 | 200.1
2000 | 198.6
2005 | 199.7
2010 | 200.2
2015 | 199.9
2020 | 200.1
2025 | 200.8
2030 | 200.1
2035 | 200
2040 | 200.6
2045 | 199.7
2050 | 199.6
2055 | 199.8
2060 | 199.5
2065 | 198.7
2070 | 198.9
2075 | 199.5
2080 | 200.5
2085 | 200.7
2090 | 199.9
2095 | 200.3
2100 | 200.5
2105 | 199.3
2110 | 200
2115 | 200.7
2120 | 200.2
2125 | 200.8
2130 | 200.6
2135 | 199.8
2140 | 200.3
2145 | 201.1
2150 | 200.2
2155 | 200.7
2160 | 201.3
2165 | 200.7
2170 | 200.9
2175 | 200.3
2180 | 198.5
2185 | 200
2190 | 199.8
2195 | 198.9
2200 | 199
2205 | 197.8
2210 | 198.7
2215 | 199.4
2220 | 199.5
2225 | 200.2
2230 | 200.4
2235 | 199.7
2240 | 199.8
2245 | 199.4
2250 | 198.8
2255 | 199.2
2260 | 199
2265 | 198.4
2270 | 198.7
2275 | 199.4
2280 | 199.3
2285 | 199.3
2290 | 200.3
2295 | 200.5
2300 | 200
2305 | 200.7
2310 | 200.5
2315 | 200.6
2320 | 201.8
2325 | 200.9
2330 | 200.7
2335 | 201.9
2340 | 200.8
2345 | 200.4
2350 | 201.3
2355 | 200.8
2360 | 201.8
2365 | 202.2
2370 | 201.9
2375 | 202.8
2380 | 202.8
2385 | 201.8
2390 | 202.7
2395 | 202.7
2400 | 201.1
2405 | 203.2
2410 | 202.5
2415 | 202.2
2420 | 202.3
2425 | 200.9
2430 | 200.9
2435 | 200.4
2440 | 198.6
2445 | 199.4
2450 | 199.4
2455 | 198.3
2460 | 199.4
2465 | 198.7
2470 | 197.8
2475 | 197.4
2480 | 198.1
2485 | 197.1
2490 | 197.4
2495 | 197.8
2500 | 197
2505 | 197
2510 | 197.7
2515 | 197.9
2520 | 197.1
2525 | 197.8
2530 | 197.9
2535 | 198.1
2540 | 199.2
2545 | 199.2
2550 | 198.9
2555 | 199.1
2560 | 199.5
2565 | 198.7
2570 | 200
2575 | 200.8
2580 | 199.9
2585 | 200.8
2590 | 201.2
2595 | 201.3
2600 | 201.5
2605 | 201.4
2610 | 200.9
2615 | 202.1
2620 | 201.8
2625 | 201.5
2630 | 202.5
2635 | 201.2
2640 | 200.8
2645 | 200.8
2650 | 200
2655 | 199.9
2660 | 199.2
2665 | 198.3
2670 | 199.2
2675 | 200.2
2680 | 198.7
2685 | 199.6
2690 | 199.4
2695 | 198.8
2700 | 199.4
2705 | 200.2
2710 | 199.3
2715 | 199.7
2720 | 200.3
2725 | 199.6
2730 | 199.5
2735 | 200.5
2740 | 199.5
2745 | 199.8
2750 | 200.7
2755 | 200.1
2760 | 199.8
2765 | 200.3
2770 | 200.3
2775 | 199.9
2780 | 200
2785 | 199.2
2790 | 199.7
2795 | 200.4
2800 | 199.9
2805 | 199.4
2810 | 200.8
2815 | 200.7
2820 | 200.5
2825 | 200.9
2830 | 200.4
2835 | 200.7
2840 | 200.7
2845 | 199.9
2850 | 199.6
2855 | 200.1
2860 | 199.2
2865 | 198.4
2870 | 199.9
2875 | 199.6
2880 | 198.8
2885 | 199.7
2890 | 199.7
2895 | 199.3
2900 | 200.4
2905 | 200.5
2910 | 199.5
2915 | 200.3
2920 | 199.5
2925 | 199.2
2930 | 199.9
2935 | 200.1
2940 | 199.4
2945 | 199.2
2950 | 200.1
2955 | 199.7
2960 | 200
2965 | 200.5
2970 | 199.9
2975 | 200
2980 | 200.2
2985 | 200
2990 | 201.3
2995 | 201.2
3000 | 200.7
3005 | 201.7
3010 | 201.4
3015 | 200.2
3020 | 201.1
3025 | 200.8
3030 | 200.4
3035 | 200.7
3040 | 200.3
3045 | 200.1
3050 | 200.9
3055 | 200.5
3060 | 201.4
3065 | 200.9
3070 | 200.4
3075 | 201.2
3080 | 202.1
3085 | 201.2
3090 | 201.1
3095 | 201.2
3100 | 200.2
3105 | 200.7
3110 | 199.6
3115 | 199.1
3120 | 200.1
3125 | 199.6
3130 | 198.8
3135 | 199.9
3140 | 199.5
3145 | 199.7
3150 | 200.5
3155 | 200.2
3160 | 199.3
3165 | 200.2
3170 | 199.5
3175 | 198.7
3180 | 199
3185 | 199.1
3190 | 199.5
3195 | 200.2
3200 | 200
3205 | 199.2
3210 | 200.3
3215 | 200
3220 | 199.8
3225 | 200.6
3230 | 200.2
3235 | 200.4
3240 | 200.4
3245 | 199.4
3250 | 199.4
3255 | 199.4
3260 | 198.1
3265 | 198.8
3270 | 199.9
3275 | 199.1
3280 | 199.6
3285 | 199.4
3290 | 199.2
3295 | 200.3
3300 | 200.1
3305 | 199.6
3310 | 199.6
3315 | 199
3320 | 199.1
3325 | 200
3330 | 200.5
3335 | 199.7
3340 | 200.8
3345 | 200.6
3350 | 199.6
3355 | 200.6
3360 | 199.9
3365 | 198.8
3370 | 199.8
3375 | 200
3380 | 199.1
3385 | 200.1
3390 | 200
3395 | 199.2
3400 | 199.2
3405 | 199.7
3410 | 199.1
3415 | 199.8
3420 | 200.4
3425 | 199.6
3430 | 199.6
3435 | 200.1
3440 | 199.8
3445 | 199.1
3450 | 200.2
3455 | 199.2
3460 | 198.6
3465 | 198.8
3470 | 199
3475 | 198.5
3480 | 199.2
3485 | 199.7
3490 | 199.2
3495 | 199.9
3500 | 200.4
3505 | 199.8
3510 | 200.1
3515 | 200.4
3520 | 199.3
3525 | 199.8
3530 | 200.1
3535 | 199.7
3540 | 199.3
3545 | 200.1
3550 | 200.2
3555 | 200.2
3560 | 200.8
3565 | 200.3
3570 | 201.3
3575 | 200.4
3580 | 199
3585 | 199.3
3590 | 200.5
3595 | 200.2
3600 | 200.5