## aPO3_6hr_Clst_m
Desorption time, s | Desorption T, degC | Weighted-average Signal
|  | Clst1 | Clst2 | Clst3 | Clst4 | Clst5 | Clst6 | Clst7 | Clst8 | Clst9
5 | 23.7 | -0.00282229 | 0.00135865 | 0.00683874 | 0.0265316 | -0.0107845 | 0.00960037 | -0.00088919 | 0.0229671 | 0.292311
10 | 23.7 | 0.00153108 | 0.00425063 | 0.00155295 | 0.029445 | 0.0210266 | -0.00569361 | -0.0438667 | 0.00976646 | 0.179395
15 | 23.9 | -0.00634191 | 0.0130371 | 0.00110221 | 0.0294189 | 0.00159263 | -0.000691071 | -0.0806199 | 0.0193462 | 0.188153
20 | 24.6 | 0.00133443 | 0.00729387 | 6.04264e-05 | 0.0212133 | 0.000325097 | -0.00228428 | -0.0524622 | 0.023381 | 0.207902
25 | 25.3 | 0.000749759 | 0.00590966 | 0.000610022 | 0.0172666 | 0.0230243 | -0.00891781 | -0.00266757 | 0.0162753 | 0.077286
30 | 25.6 | 0.010786 | 0.0169208 | 0.00264775 | 0.0177328 | -0.0080145 | -0.0102254 | 0.00266757 | 0.0163762 | 0.0679205
35 | 26.6 | 0.00320427 | 0.0134248 | 0.00660907 | 0.0224464 | 0.00921684 | -0.00207667 | 0.0909938 | -0.0109539 | 0.0555974
40 | 27.3 | 0.00267323 | 0.00567877 | 0.00492108 | 0.012093 | -0.029399 | 0.000320594 | 0.0189694 | 0.0144132 | 0.11345
45 | 27.5 | 0.00739927 | 0.00952111 | 0.00351251 | 0.0107247 | 0.000945238 | -0.00363038 | 0.0681712 | 0.0168487 | 0.0855307
50 | 28.1 | 0.00408345 | 0.0261931 | 0.00426567 | 0.0279105 | 0.0448055 | -0.0107735 | 0.0622433 | 0.0212451 | 0.160286
55 | 28.6 | 0.00392475 | 0.0145095 | 0.000534051 | 0.0261866 | -0.00043561 | -0.00444996 | -0.0225261 | 0.00806942 | 0.156589
60 | 29.3 | 0.00240581 | 0.00620909 | 0.000883574 | 0.0264332 | -0.0091151 | -0.00817968 | -0.0266757 | 0.000753038 | 0.131453
65 | 30 | 0.000594144 | 0.0113368 | 0.00608693 | 0.0286573 | -0.0191486 | -0.0202003 | -0.00978109 | 0.0248469 | 0.0828659
70 | 30.5 | 0.0051405 | 0.0105774 | 0.00474424 | 0.027105 | 0.0137168 | 0.0224178 | 0.00118559 | 0.000884707 | 0.233143
75 | 31.4 | 0.00164377 | 0.00666917 | 0.0039178 | 0.0313129 | -0.00435708 | 0.0151097 | -0.0124487 | 0.0202949 | 0.182798
80 | 32.3 | 0.000274737 | 0.023365 | 0.00537611 | 0.0247401 | 0.00756269 | 0.00409603 | 0.10611 | 0.0101089 | 0.158045
85 | 33.5 | -0.00482864 | 0.000804921 | 0.00390856 | 0.0291755 | -0.0112516 | 0.0117637 | 0.0370496 | 0.0198667 | 0.14417
90 | 33.6 | 0.000340625 | -0.00595555 | 0.00493721 | 0.0239563 | -0.00190756 | 0.000282793 | 0.0275649 | -0.00117269 | 0.128001
95 | 34.6 | 0.000158288 | 0.0063221 | 0.00748829 | 0.0259929 | -0.00456611 | 0.00535404 | -0.020155 | 0.00528404 | 0.214446
100 | 34.9 | 0.00321231 | 0.00673832 | 0.00768933 | 0.0315839 | -0.00597053 | 0.00321999 | 0.0915866 | 0.0216958 | 0.183584
105 | 35.5 | -0.00148534 | 0.0081429 | 0.00879993 | 0.0324475 | -0.00218085 | 0.0269856 | 0.0121523 | 0.0121747 | 0.151253
110 | 36.2 | 0.0023554 | 0.0259658 | 0.00743978 | 0.0347735 | 0.0116419 | 0.0144166 | 0.0183766 | 0.0237591 | 0.14697
115 | 36.7 | -0.00232613 | 0.0242846 | 0.00633565 | 0.0261576 | -0.023243 | 0.0136202 | -0.00652073 | 0.0129926 | 0.264974
120 | 37.4 | 0.00386095 | 0.0138917 | 0.0060746 | 0.0374658 | 0.0245984 | 0.0095732 | 0.00355676 | 0.014231 | 0.235486
125 | 38 | 0.00426638 | -9.29026e-05 | 0.00772415 | 0.0297346 | -0.00741102 | 0.00621233 | 0.014227 | 0.0176097 | 0.173175
130 | 38.8 | 0.00813836 | 0.0206282 | 0.00422803 | 0.0445483 | 0.0116821 | 0.0292504 | 0.0577973 | -0.00294279 | 0.19845
135 | 40.1 | 0.0033253 | 0.0088937 | 0.00679326 | 0.0445583 | -0.0174084 | 0.00402351 | -0.0240081 | 0.0180672 | 0.15195
140 | 40.6 | 0.00440975 | 0.0212719 | 0.00678308 | 0.0479324 | 5.08694e-06 | 0.0135509 | 0.00444595 | 0.013618 | 0.181984
145 | 41.3 | 0.0056105 | 0.00519296 | 0.011667 | 0.0499095 | -0.00334156 | 0.0197628 | -0.0453487 | 0.0177796 | 0.0932273
150 | 42 | 0.00495923 | 0.00926807 | 0.0127881 | 0.0510644 | 0.0426825 | -0.000554682 | -0.0569082 | 0.0280541 | 0.137037
155 | 42.3 | 0.000312282 | 0.00701147 | 0.0137856 | 0.04447 | 0.0665854 | 0.00921668 | 0.0684676 | 0.0113299 | 0.112478
160 | 43.3 | 0.00554192 | 0.0327924 | 0.0132039 | 0.0629793 | 0.00899072 | 0.0326576 | -0.0275649 | 0.0231513 | 0.155989
165 | 44.2 | 0.00733523 | 0.0131524 | 0.0153384 | 0.0566063 | -0.00148025 | 0.022254 | -0.0441631 | 0.0127301 | 0.0104244
170 | 44.4 | 0.015701 | 0.0246544 | 0.0164841 | 0.0550445 | 0.00165876 | 0.0253652 | 0.0100775 | 0.026319 | -0.0301364
175 | 45.2 | 0.0162971 | 0.0203286 | 0.0158526 | 0.0635292 | 0.00766443 | 0.0362903 | -0.00592793 | 0.00587369 | 0.0318559
180 | 45.3 | 0.0125608 | 0.0453728 | 0.0220162 | 0.0672863 | -0.0266405 | 0.0388078 | -0.0847694 | 0.0123812 | -0.0872627
185 | 46.3 | 0.00883897 | -0.000645261 | 0.0247283 | 0.0813038 | 0.0148655 | 0.00940063 | 0.0130415 | 0.0482672 | -0.0703931
190 | 47.4 | 0.0174383 | 0.0270231 | 0.0237527 | 0.102458 | 0.0284991 | 0.0550054 | -0.00770631 | 0.013913 | -0.064831
195 | 48.1 | 0.0154347 | 0.0266295 | 0.0228947 | 0.096179 | -0.0038054 | 0.0414672 | -0.0103739 | 0.0254092 | -0.0183206
200 | 48.6 | 0.0226154 | 0.0416458 | 0.0416953 | 0.0886644 | -0.00494623 | 0.038463 | -0.110852 | 0.0330311 | 0.0691165
205 | 50.2 | 0.0198492 | 0.0522735 | 0.0281571 | 0.110554 | -0.0107179 | 0.045875 | 0.154719 | 0.0504472 | -0.0448501
210 | 51.2 | 0.0251006 | 0.0317561 | 0.0374752 | 0.117222 | -0.00293647 | 0.0426699 | 0.104035 | 0.0480744 | -0.109136
215 | 51.1 | 0.0167917 | 0.0513072 | 0.0268473 | 0.142208 | 0.074673 | 0.0270783 | 0.0281577 | 0.0474032 | -0.0140455
220 | 51.9 | 0.020606 | 0.0944475 | 0.0330727 | 0.155175 | 0.0158385 | 0.0490759 | 0.173985 | 0.0483229 | -0.00642942
225 | 52.3 | 0.0453384 | 0.0817073 | 0.0448428 | 0.168837 | -0.0260583 | 0.0532292 | 0.239785 | 0.0401698 | 0.0130844
230 | 53.1 | 0.0529436 | 0.0870231 | 0.0428479 | 0.172047 | -0.00498693 | 0.0666528 | -0.0417919 | 0.0407076 | -0.0224995
235 | 53.4 | 0.0478758 | 0.070874 | 0.0604313 | 0.18016 | -0.0296283 | 0.0580163 | 0.0489054 | 0.0442891 | -0.083131
240 | 54.4 | 0.0392363 | 0.0622983 | 0.0637907 | 0.200816 | 0.0354014 | 0.058929 | 0.116484 | 0.0848859 | -0.0798035
245 | 55.5 | 0.0533615 | 0.112479 | 0.0708908 | 0.21548 | 0.0454988 | 0.0758252 | 0.0998857 | 0.0542616 | -0.0835205
250 | 56.3 | 0.0481373 | 0.138258 | 0.0725137 | 0.231492 | 0.0560752 | 0.0887498 | 0.163315 | 0.0801341 | -0.0614612
255 | 56.8 | 0.0764285 | 0.172591 | 0.0791814 | 0.236275 | 0.0719247 | 0.0987729 | 0.18673 | 0.0798786 | -0.0787608
260 | 57.7 | 0.0739453 | 0.15456 | 0.0742482 | 0.285188 | 0.0107605 | 0.116912 | 0.0290469 | 0.0891211 | 0.0063992
265 | 58.3 | 0.0968292 | 0.173837 | 0.092048 | 0.275774 | 0.0740029 | 0.111719 | 0.0696532 | 0.100071 | 0.00689651
270 | 58.8 | 0.114314 | 0.215599 | 0.113596 | 0.31784 | 0.101547 | 0.130982 | 0.0865478 | 0.0901343 | -0.0299886
275 | 59.8 | 0.143663 | 0.241375 | 0.122036 | 0.323065 | 0.0884786 | 0.180539 | -0.00266757 | 0.116889 | -0.0647126
280 | 60 | 0.151133 | 0.192897 | 0.129844 | 0.376936 | 0.167926 | 0.131757 | 0.00829911 | 0.12571 | -0.0465532
285 | 60.9 | 0.119133 | 0.202344 | 0.134834 | 0.401346 | 0.0848475 | 0.215683 | 0.00474235 | 0.0937327 | -0.116958
290 | 61.8 | 0.151443 | 0.248506 | 0.160003 | 0.42201 | 0.151078 | 0.170075 | 0.0554262 | 0.102128 | -0.0625777
295 | 62.1 | 0.153124 | 0.241601 | 0.163106 | 0.425774 | 0.0128308 | 0.206361 | 0.0278613 | 0.124919 | -0.080647
300 | 63.5 | 0.205377 | 0.234888 | 0.185601 | 0.464888 | 0.104412 | 0.193151 | 0.173985 | 0.150124 | -0.015879
305 | 64.2 | 0.229345 | 0.229897 | 0.202787 | 0.464875 | 0.0969084 | 0.186877 | 0.203032 | 0.10727 | -0.101278
310 | 64.9 | 0.243452 | 0.301187 | 0.207524 | 0.479888 | 0.185955 | 0.263786 | 0.11026 | 0.112132 | -0.0454071
315 | 65.3 | 0.250184 | 0.45879 | 0.211895 | 0.547041 | 0.208168 | 0.242707 | 0.128933 | 0.128685 | -0.0030841
320 | 66.6 | 0.270577 | 0.484945 | 0.236789 | 0.572867 | 0.185208 | 0.201764 | 0.21963 | 0.146744 | -0.0497061
325 | 66.4 | 0.202378 | 0.395115 | 0.253269 | 0.569921 | 0.0287178 | 0.250815 | 0.308549 | 0.151342 | -0.0223948
330 | 67.7 | 0.288963 | 0.532778 | 0.235874 | 0.629773 | 0.266843 | 0.248354 | 0.369607 | 0.154628 | -0.0935428
335 | 68.5 | 0.336511 | 0.439566 | 0.264807 | 0.643173 | 0.0878173 | 0.312616 | 0.199475 | 0.129294 | -0.0433526
340 | 68.3 | 0.328934 | 0.559516 | 0.290238 | 0.633281 | 0.121033 | 0.251855 | 0.203328 | 0.155394 | -0.0773554
345 | 69 | 0.425319 | 0.564369 | 0.312902 | 0.678553 | 0.26053 | 0.319481 | 0.151162 | 0.1914 | -0.0754703
350 | 69.1 | 0.338538 | 0.473806 | 0.326539 | 0.678615 | 0.323471 | 0.365373 | 0.10611 | 0.157283 | -0.0391162
355 | 70.6 | 0.424591 | 0.579134 | 0.353056 | 0.704483 | 0.239668 | 0.313444 | 0.209849 | 0.211083 | -0.0201865
360 | 72 | 0.507124 | 0.746023 | 0.362556 | 0.73015 | 0.300113 | 0.36104 | 0.489647 | 0.160182 | -0.0332758
365 | 73 | 0.538771 | 0.68239 | 0.379479 | 0.743645 | 0.329476 | 0.461932 | 0.133971 | 0.205092 | -0.0787336
370 | 73.6 | 0.512535 | 0.60426 | 0.412311 | 0.738676 | 0.152973 | 0.409796 | 0.306178 | 0.206253 | -0.118156
375 | 74.7 | 0.589253 | 0.804073 | 0.408316 | 0.767078 | 0.410589 | 0.451256 | 0.331668 | 0.24831 | -0.056113
380 | 74.3 | 0.491241 | 0.850664 | 0.443576 | 0.73724 | 0.275321 | 0.428097 | 0.087437 | 0.198571 | -0.0535495
385 | 75.3 | 0.612991 | 0.908205 | 0.457071 | 0.818347 | 0.216176 | 0.490785 | 0.246602 | 0.195229 | -0.0898249
390 | 75.8 | 0.689502 | 0.991595 | 0.495688 | 0.803874 | 0.35723 | 0.437055 | 0.386798 | 0.2502 | -0.0457846
395 | 75.9 | 0.742096 | 0.822758 | 0.478147 | 0.787217 | 0.268646 | 0.558669 | 0.11352 | 0.236546 | -0.0508867
400 | 77.2 | 0.610054 | 0.99458 | 0.517826 | 0.816201 | 0.304775 | 0.42034 | 0.786933 | 0.24822 | -0.0532416
405 | 77.7 | 0.739421 | 0.767728 | 0.52047 | 0.812787 | 0.248368 | 0.459234 | 0.580345 | 0.271803 | -0.0583917
410 | 79.1 | 0.688956 | 1.05372 | 0.550415 | 0.82679 | 0.202715 | 0.541538 | 0.187323 | 0.199848 | -0.0418998
415 | 80.4 | 0.755495 | 0.934414 | 0.521177 | 0.8666 | 0.163797 | 0.503909 | 0.238007 | 0.30563 | -0.0593295
420 | 80.6 | 0.773017 | 0.882262 | 0.557848 | 0.853725 | 0.439431 | 0.394564 | 0.721429 | 0.314891 | -0.013276
425 | 81 | 0.827641 | 1.01261 | 0.580081 | 0.839296 | 0.359866 | 0.492098 | 0.638142 | 0.32023 | -0.0973559
430 | 82.5 | 0.936634 | 1.17913 | 0.634087 | 0.850562 | 0.475455 | 0.516444 | 0.292544 | 0.296164 | -0.0533659
435 | 82.9 | 0.81733 | 1.1292 | 0.633657 | 0.874024 | 0.317473 | 0.610309 | 0.700682 | 0.274939 | -0.0460664
440 | 83.5 | 0.953331 | 1.10547 | 0.668027 | 0.897146 | 0.401866 | 0.603117 | 0.528772 | 0.338782 | -0.0720548
445 | 84.7 | 0.919763 | 1.10133 | 0.690648 | 0.865645 | 0.477226 | 0.68261 | 0.405174 | 0.307625 | -0.042961
450 | 84.7 | 1.04027 | 0.957797 | 0.70065 | 0.885348 | 0.463162 | 0.570533 | 0.332557 | 0.332573 | -0.145483
455 | 86 | 1.0108 | 1.2102 | 0.710004 | 0.896702 | 0.588917 | 0.660717 | 0.372571 | 0.325291 | -0.0101517
460 | 86.9 | 0.966613 | 1.1013 | 0.742764 | 0.904787 | 0.482179 | 0.711411 | 0.435703 | 0.314752 | -0.0548329
465 | 86.6 | 1.02234 | 0.972994 | 0.777086 | 0.920931 | 0.706791 | 0.720521 | 0.441631 | 0.376152 | -0.0108874
470 | 87.4 | 1.11728 | 1.0352 | 0.813559 | 0.871293 | 0.64449 | 0.830835 | 0.401914 | 0.379036 | -0.107897
475 | 88.1 | 1.09073 | 1.0506 | 0.811536 | 0.913804 | 1.03147 | 0.741498 | 0.23445 | 0.389058 | -0.0867006
480 | 88.7 | 1.0593 | 0.999695 | 0.878834 | 0.872882 | 0.91361 | 0.712958 | 0.702164 | 0.423303 | -0.0887833
485 | 93.6 | 1.10925 | 1.04718 | 0.861501 | 0.905626 | 0.723058 | 0.752384 | 0.560782 | 0.447057 | -0.137519
490 | 93.7 | 1.14001 | 0.893588 | 0.891428 | 0.886075 | 0.919339 | 0.896329 | 0.24186 | 0.406706 | -0.138225
495 | 94 | 1.07644 | 0.97886 | 0.898709 | 0.902127 | 1.05146 | 0.85407 | 0.649998 | 0.450663 | -0.0111374
500 | 93.6 | 1.11995 | 1.00997 | 0.904979 | 0.921283 | 0.95893 | 0.938619 | 0.15057 | 0.42102 | -0.0866707
505 | 93.4 | 1.14455 | 1.04732 | 0.917505 | 0.854451 | 0.965459 | 0.897263 | 0.544777 | 0.428967 | -0.0894883
510 | 94.2 | 1.1087 | 0.944916 | 0.912315 | 0.886585 | 0.839653 | 0.894635 | 0.254605 | 0.446329 | -0.0825581
515 | 92.7 | 1.09077 | 0.932589 | 0.939182 | 0.945534 | 1.02702 | 0.772592 | 0.0222297 | 0.495111 | -7.68532e-05
520 | 94.1 | 1.09035 | 0.998363 | 0.957473 | 0.851276 | 0.910585 | 0.782274 | 0.588051 | 0.438102 | -0.124559
525 | 94.2 | 1.08971 | 1.08117 | 0.95473 | 0.902968 | 0.777342 | 0.867913 | 0.900157 | 0.483126 | -0.0286633
530 | 95.2 | 0.996488 | 0.851593 | 0.962191 | 0.940137 | 0.899034 | 0.838468 | 0.751366 | 0.423475 | -0.0780966
535 | 95.8 | 1.0956 | 0.862174 | 0.949273 | 0.946956 | 0.98674 | 0.828927 | 0.937799 | 0.471139 | -0.0325481
540 | 96.7 | 0.991346 | 0.762992 | 0.967501 | 0.962422 | 0.781578 | 0.799735 | 0.503282 | 0.515707 | -0.0956321
545 | 97.7 | 0.92251 | 1.0297 | 0.951681 | 0.955165 | 0.837752 | 0.736003 | 0.444891 | 0.487249 | -0.0421747
550 | 99 | 0.994828 | 1.08516 | 0.977557 | 0.951255 | 0.71308 | 0.774138 | 0.810348 | 0.475647 | -0.0726039
555 | 99 | 0.859855 | 0.995246 | 0.971505 | 0.954163 | 0.445877 | 0.752445 | 0.829021 | 0.536805 | -0.0509583
560 | 100.4 | 0.927499 | 0.778336 | 0.966858 | 0.939651 | 0.64595 | 0.875582 | 1.01219 | 0.493603 | -0.100292
565 | 101.3 | 0.865321 | 1.07923 | 1.00253 | 0.941156 | 0.795596 | 0.810221 | 0.950544 | 0.526362 | -0.109703
570 | 101.5 | 0.908795 | 0.832327 | 0.956323 | 0.927261 | 0.75952 | 0.854555 | 0.638735 | 0.533147 | 0.004397
575 | 102.6 | 0.862222 | 1.00275 | 0.971626 | 0.978546 | 0.943232 | 0.782192 | 0.750476 | 0.535652 | -0.105708
580 | 103.1 | 0.94948 | 0.95708 | 1.02675 | 0.930643 | 0.978664 | 0.895135 | 0.736546 | 0.529111 | -0.0961789
585 | 103.7 | 0.971482 | 0.768962 | 0.978823 | 0.925236 | 0.864241 | 0.942463 | 0.4606 | 0.571968 | -0.105033
590 | 104.7 | 0.908516 | 0.927225 | 0.997252 | 0.923534 | 0.839783 | 0.83347 | 0.837913 | 0.656517 | -0.0389482
595 | 105.7 | 0.865945 | 0.754691 | 1.02291 | 0.966903 | 1.07457 | 0.912417 | 0.63992 | 0.60297 | -0.0218603
600 | 105.7 | 0.956346 | 0.938095 | 1.00853 | 0.96161 | 1.27082 | 0.864809 | 0.740695 | 0.580837 | 0.0583626
605 | 107.2 | 0.900952 | 0.649111 | 1.011 | 0.942715 | 0.90887 | 0.870041 | 0.747216 | 0.606161 | -0.080244
610 | 107.1 | 0.802944 | 0.921315 | 1.02931 | 0.897978 | 0.821465 | 1.07424 | 1.12156 | 0.579829 | -0.0311084
615 | 107.9 | 0.900527 | 0.672637 | 0.995332 | 0.939974 | 1.0622 | 0.910431 | 0.829911 | 0.625772 | -0.0308368
620 | 109.5 | 0.883728 | 0.796768 | 0.983999 | 0.936913 | 1.18627 | 0.895176 | 0.655333 | 0.630364 | 0.0182004
625 | 109.6 | 0.863402 | 0.597245 | 1.03436 | 0.896223 | 1.03039 | 0.965122 | 0.832282 | 0.655223 | -0.048341
630 | 110.8 | 0.84609 | 0.895546 | 0.993632 | 0.928878 | 0.898193 | 0.959856 | 0.460008 | 0.666937 | -0.111891
635 | 111.9 | 0.814848 | 0.673454 | 0.969099 | 0.933193 | 0.839288 | 0.949342 | 0.317144 | 0.663859 | -0.0783524
640 | 111.5 | 0.817764 | 0.715429 | 0.977654 | 0.888766 | 1.16845 | 0.872198 | 0.935724 | 0.69818 | -0.034104
645 | 112.6 | 0.767327 | 0.797687 | 0.97109 | 0.928884 | 1.22827 | 0.954223 | 0.70987 | 0.668168 | -0.00333384
650 | 114 | 0.838458 | 0.527005 | 0.926845 | 0.872302 | 1.4015 | 1.03368 | 0.340263 | 0.708292 | 0.0666716
655 | 113.9 | 0.78895 | 0.625739 | 0.95036 | 0.867159 | 1.10194 | 1.19093 | 0.356565 | 0.669734 | -0.0457731
660 | 114.5 | 0.787213 | 0.745477 | 0.938757 | 0.84397 | 1.40032 | 1.05945 | 0.761147 | 0.698645 | 0.0196075
665 | 116.3 | 0.744067 | 0.543908 | 0.911834 | 0.834613 | 1.08373 | 1.14869 | 0.625693 | 0.6614 | -0.0489853
670 | 115.8 | 0.70184 | 0.648497 | 0.939309 | 0.823728 | 1.21689 | 1.0406 | 0.417327 | 0.732244 | -0.034588
675 | 117.6 | 0.661136 | 0.792148 | 0.920012 | 0.923492 | 1.0816 | 0.895602 | 0.939281 | 0.683449 | -0.0539151
680 | 117.5 | 0.691264 | 0.599741 | 0.877747 | 0.835911 | 1.23254 | 0.977604 | 0.908456 | 0.692623 | 0.00281924
685 | 118.4 | 0.68512 | 0.68019 | 0.922425 | 0.845911 | 1.02582 | 0.927754 | 0.888004 | 0.715844 | 0.0383757
690 | 119.7 | 0.596352 | 0.764106 | 0.915175 | 0.908857 | 0.674897 | 0.991047 | 0.953508 | 0.643504 | 0.0772807
695 | 119.6 | 0.683316 | 0.682761 | 0.901398 | 0.885053 | 0.95032 | 0.869896 | 0.818055 | 0.772616 | 0.00813907
700 | 120.3 | 0.607204 | 0.730348 | 0.892233 | 0.871005 | 0.88256 | 0.831093 | 0.629843 | 0.748028 | -8.23213e-05
705 | 121.4 | 0.628694 | 0.63817 | 0.873107 | 0.862479 | 0.864576 | 0.751557 | 1.27806 | 0.770801 | 0.0605162
710 | 122 | 0.567751 | 0.550168 | 0.836669 | 0.91645 | 0.720559 | 0.806858 | 1.17758 | 0.6801 | -0.0310443
715 | 122.8 | 0.578288 | 0.841603 | 0.863583 | 0.908125 | 0.599847 | 0.812994 | 0.558115 | 0.787362 | 0.0154149
720 | 124.5 | 0.613155 | 0.793659 | 0.860546 | 0.920826 | 1.06734 | 0.898556 | 1.193 | 0.743888 | -0.0255359
725 | 124.2 | 0.588299 | 0.579851 | 0.880736 | 0.912301 | 0.953008 | 0.762773 | 0.896304 | 0.793264 | 0.0136695
730 | 125.6 | 0.499465 | 0.506289 | 0.869785 | 0.888567 | 0.490804 | 0.87346 | 0.930389 | 0.699123 | 0.0737355
735 | 126.9 | 0.546641 | 0.60028 | 0.828729 | 0.921339 | 0.972416 | 0.901903 | 1.38091 | 0.735608 | 0.0365443
740 | 127 | 0.590952 | 0.511469 | 0.85322 | 0.865511 | 0.961105 | 0.874398 | 0.584198 | 0.747231 | 0.144177
745 | 127.3 | 0.554927 | 0.464094 | 0.821273 | 0.858202 | 1.11228 | 0.974655 | 0.801457 | 0.74181 | 0.083789
750 | 128 | 0.548904 | 0.5348 | 0.806175 | 0.90039 | 0.778139 | 0.8768 | 0.665411 | 0.757529 | 0.0497916
755 | 128.1 | 0.529569 | 0.493022 | 0.8115 | 0.833958 | 0.88476 | 0.850457 | 1.54719 | 0.769368 | -0.009809
760 | 129.2 | 0.570669 | 0.665111 | 0.818445 | 0.861637 | 0.891422 | 0.897421 | 0.834949 | 0.791744 | 0.0822808
765 | 130.8 | 0.53849 | 0.514126 | 0.79824 | 0.8581 | 0.892558 | 0.987594 | 0.476013 | 0.759528 | 0.0846731
770 | 130 | 0.547897 | 0.622996 | 0.802248 | 0.897831 | 1.00037 | 0.958883 | 0.711945 | 0.738215 | 0.143574
775 | 131.7 | 0.538074 | 0.540282 | 0.760086 | 0.827987 | 1.23112 | 1.08606 | 0.865775 | 0.744483 | 0.100841
780 | 131.5 | 0.589788 | 0.661616 | 0.794262 | 0.839022 | 0.850509 | 1.08269 | 0.403989 | 0.749451 | 0.0855267
785 | 132.5 | 0.54708 | 0.697366 | 0.779645 | 0.876609 | 0.997629 | 0.995634 | 0.916458 | 0.824374 | -0.02181
790 | 133.3 | 0.502364 | 0.750173 | 0.770817 | 0.906994 | 0.890864 | 0.960124 | 1.04213 | 0.802156 | 0.109144
795 | 133.6 | 0.537945 | 0.70481 | 0.731182 | 0.905073 | 0.715381 | 0.768613 | 0.873185 | 0.840179 | 0.0782848
800 | 134.2 | 0.4233 | 0.443709 | 0.751529 | 0.896992 | 0.45832 | 0.893239 | 0.983444 | 0.83262 | 0.139216
805 | 136.4 | 0.519508 | 0.571311 | 0.732568 | 0.859437 | 0.623379 | 0.922427 | 1.07977 | 0.799104 | 0.170833
810 | 138 | 0.454005 | 0.76749 | 0.736677 | 0.863821 | 0.791274 | 0.780834 | 1.23686 | 0.798869 | 0.0622291
815 | 137.6 | 0.450852 | 0.69808 | 0.701024 | 0.897928 | 1.04081 | 0.910105 | 1.68709 | 0.822104 | 0.0821557
820 | 138.7 | 0.468591 | 0.67705 | 0.721367 | 0.851214 | 0.793632 | 0.762369 | 0.78634 | 0.913227 | 0.178314
825 | 138 | 0.365713 | 0.744287 | 0.679628 | 0.821981 | 0.82902 | 0.890776 | 1.25613 | 0.788704 | 0.0829678
830 | 139.6 | 0.449847 | 0.678754 | 0.722483 | 0.858447 | 0.780041 | 0.799874 | 1.04213 | 0.906886 | 0.152601
835 | 140.9 | 0.48928 | 0.547726 | 0.680164 | 0.863981 | 0.51194 | 0.800124 | 0.868739 | 0.830576 | 0.134956
840 | 140.4 | 0.381443 | 0.726268 | 0.699524 | 0.904055 | 0.812697 | 0.847729 | 0.954397 | 0.824142 | 0.0976388
845 | 141.7 | 0.47056 | 0.503944 | 0.684956 | 0.858411 | 0.727876 | 0.868491 | 0.829911 | 0.843034 | 0.202052
850 | 141.9 | 0.393146 | 0.738838 | 0.664217 | 0.872197 | 0.901676 | 0.867002 | 0.919126 | 0.876569 | 0.169642
855 | 143.1 | 0.497503 | 0.511876 | 0.701476 | 0.859687 | 0.706315 | 0.717529 | 1.0282 | 0.894351 | 0.223445
860 | 144.6 | 0.426896 | 0.541608 | 0.675621 | 0.879976 | 0.653284 | 0.770674 | 1.18233 | 0.841527 | 0.0867665
865 | 144.4 | 0.357737 | 0.623642 | 0.674384 | 0.871326 | 0.649468 | 0.718154 | 1.17936 | 0.905907 | 0.203913
870 | 145.4 | 0.364328 | 0.694851 | 0.649838 | 0.850766 | 0.715946 | 0.785254 | 1.03442 | 0.895084 | 0.168034
875 | 146.8 | 0.42166 | 0.675186 | 0.674943 | 0.881002 | 0.45323 | 0.904813 | 0.933649 | 0.818062 | 0.233056
880 | 146 | 0.364968 | 0.649672 | 0.640876 | 0.875118 | 0.781266 | 0.744303 | 1.07829 | 0.910964 | 0.229263
885 | 146.3 | 0.371424 | 0.711974 | 0.623378 | 0.890991 | 0.629491 | 0.85298 | 0.862514 | 0.902771 | 0.2472
890 | 148.5 | 0.348086 | 0.55107 | 0.6451 | 0.897683 | 0.723327 | 0.928344 | 1.09489 | 0.903083 | 0.2901
895 | 148.3 | 0.423472 | 0.56003 | 0.650717 | 0.896572 | 0.719387 | 0.889499 | 0.990854 | 0.920195 | 0.204049
900 | 149.9 | 0.34296 | 0.638936 | 0.664157 | 0.879029 | 0.907428 | 0.912041 | 0.831393 | 0.903187 | 0.295364
905 | 151.1 | 0.346981 | 0.747577 | 0.649363 | 0.876157 | 0.75572 | 0.947541 | 1.09281 | 0.986731 | 0.284888
910 | 151.5 | 0.383346 | 0.796529 | 0.645051 | 0.896606 | 0.677788 | 0.883968 | 1.20811 | 0.905437 | 0.248935
915 | 152.7 | 0.416581 | 0.788906 | 0.624223 | 0.903337 | 0.518411 | 0.876428 | 1.2499 | 1.00035 | 0.217767
920 | 154 | 0.358262 | 0.795849 | 0.632435 | 0.872067 | 0.974541 | 0.953903 | 0.572046 | 0.917428 | 0.282632
925 | 153.8 | 0.310582 | 0.524759 | 0.613038 | 0.897814 | 0.630013 | 0.889927 | 0.665114 | 0.991604 | 0.297638
930 | 155.5 | 0.373121 | 0.610731 | 0.608748 | 0.886125 | 0.674799 | 1.01813 | 0.826058 | 0.926635 | 0.269469
935 | 156.1 | 0.412229 | 0.651251 | 0.621297 | 0.901416 | 0.7912 | 0.859561 | 0.855401 | 0.995298 | 0.27924
940 | 155.5 | 0.40974 | 0.575432 | 0.60306 | 0.895929 | 0.784498 | 0.821462 | 0.802346 | 0.989876 | 0.362115
945 | 156.5 | 0.391914 | 0.577307 | 0.58028 | 0.924685 | 0.621386 | 0.854876 | 0.706906 | 0.964644 | 0.273384
950 | 156.9 | 0.313845 | 0.566626 | 0.592683 | 0.898199 | 0.659758 | 0.910476 | 1.33616 | 1.01194 | 0.319775
955 | 156.2 | 0.290151 | 0.636802 | 0.604894 | 0.916293 | 0.680648 | 0.865593 | 0.650887 | 0.941048 | 0.37301
960 | 157.5 | 0.312983 | 0.655728 | 0.597644 | 0.89378 | 0.759069 | 0.782248 | 1.04361 | 0.971519 | 0.350387
965 | 159.1 | 0.315446 | 0.439435 | 0.54918 | 0.900041 | 0.677589 | 0.924257 | 0.436296 | 0.964382 | 0.407655
970 | 158.9 | 0.307813 | 0.573599 | 0.594274 | 0.878225 | 0.709847 | 0.69968 | 1.1272 | 1.03071 | 0.364083
975 | 160.6 | 0.373465 | 0.634817 | 0.595591 | 0.907786 | 0.512462 | 0.775182 | 1.05162 | 0.983379 | 0.408384
980 | 161.9 | 0.359514 | 0.555594 | 0.548267 | 0.843806 | 0.509372 | 0.818646 | 1.35216 | 0.930055 | 0.38334
985 | 161.5 | 0.299173 | 0.561525 | 0.548426 | 0.870963 | 0.891319 | 0.840581 | 1.46361 | 0.903241 | 0.433707
990 | 162.5 | 0.352743 | 0.661828 | 0.541537 | 0.856583 | 0.505156 | 0.813789 | 0.943727 | 0.977271 | 0.477598
995 | 163.9 | 0.379009 | 0.486908 | 0.550655 | 0.813188 | 0.786202 | 0.858546 | 0.996189 | 0.99918 | 0.494142
1000 | 163.2 | 0.338384 | 0.829514 | 0.560757 | 0.872662 | 0.742048 | 0.807822 | 0.990261 | 1.00839 | 0.555401
1005 | 164.4 | 0.319347 | 0.596652 | 0.548385 | 0.857157 | 0.5873 | 0.780955 | 0.822204 | 1.00679 | 0.521454
1010 | 165 | 0.283048 | 0.479976 | 0.521277 | 0.823109 | 0.733708 | 0.785014 | 0.749587 | 0.993793 | 0.35739
1015 | 164.4 | 0.253714 | 0.687931 | 0.529724 | 0.873699 | 0.775186 | 0.9305 | 1.30474 | 0.912304 | 0.577746
1020 | 166.5 | 0.343464 | 0.531058 | 0.539788 | 0.90734 | 0.572678 | 0.857274 | 1.29911 | 0.913989 | 0.424928
1025 | 166.8 | 0.23908 | 0.549693 | 0.515431 | 0.86865 | 0.875698 | 0.930491 | 0.791972 | 0.92966 | 0.519622
1030 | 168.1 | 0.302608 | 0.648757 | 0.508916 | 0.87748 | 0.599904 | 0.870443 | 1.17166 | 0.930768 | 0.424199
1035 | 169.5 | 0.339975 | 0.683851 | 0.51914 | 0.871826 | 0.486956 | 0.874589 | 1.14468 | 0.928478 | 0.494746
1040 | 169.5 | 0.331559 | 0.717259 | 0.512017 | 0.868665 | 0.545557 | 0.73597 | 0.967735 | 0.995792 | 0.583581
1045 | 170.5 | 0.334479 | 0.55491 | 0.498295 | 0.871315 | 0.68688 | 0.748877 | 1.0119 | 0.945145 | 0.545871
1050 | 171.7 | 0.279232 | 0.524117 | 0.499315 | 0.862597 | 0.657169 | 0.799194 | 0.782191 | 0.936427 | 0.605284
1055 | 171.4 | 0.33007 | 0.472445 | 0.50783 | 0.872117 | 0.846844 | 0.734063 | 0.712241 | 0.98904 | 0.583652
1060 | 172.7 | 0.296304 | 0.665494 | 0.49755 | 0.839958 | 0.601334 | 0.819861 | 0.746623 | 0.925792 | 0.651277
1065 | 174.2 | 0.236356 | 0.456368 | 0.473531 | 0.815064 | 0.646798 | 0.782324 | 1.30118 | 0.964587 | 0.609181
1070 | 174.5 | 0.227766 | 0.562747 | 0.512306 | 0.789329 | 0.890979 | 0.720935 | 1.24753 | 0.891309 | 0.795631
1075 | 175.5 | 0.267776 | 0.651422 | 0.485492 | 0.788484 | 0.639989 | 0.805489 | 1.01368 | 0.921892 | 0.714074
1080 | 176.3 | 0.259469 | 0.471667 | 0.481174 | 0.827671 | 0.540288 | 0.807781 | 1.09578 | 0.95431 | 0.643073
1085 | 176.3 | 0.238927 | 0.34688 | 0.469858 | 0.807613 | 0.678002 | 0.83598 | 0.38413 | 0.917763 | 0.632769
1090 | 177.1 | 0.342202 | 0.675342 | 0.476982 | 0.813901 | 0.541362 | 0.751669 | 0.968921 | 0.954906 | 0.716619
1095 | 179 | 0.213622 | 0.471174 | 0.465246 | 0.775658 | 0.768679 | 0.767598 | 0.686455 | 0.874132 | 0.670889
1100 | 179 | 0.265897 | 0.541779 | 0.466865 | 0.806988 | 0.651456 | 0.84815 | 1.17758 | 0.912286 | 0.815023
1105 | 180.4 | 0.205839 | 0.576116 | 0.469168 | 0.749638 | 0.6079 | 0.832877 | 0.704238 | 0.898691 | 0.708274
1110 | 181.4 | 0.251569 | 0.626575 | 0.463943 | 0.79352 | 0.546493 | 0.724828 | 0.818944 | 0.913945 | 0.753338
1115 | 181.6 | 0.288131 | 0.630914 | 0.453055 | 0.857479 | 0.341977 | 0.750092 | 0.928907 | 0.903587 | 0.700509
1120 | 182.4 | 0.269172 | 0.661428 | 0.43713 | 0.766813 | 0.533896 | 0.810378 | 0.786044 | 0.919144 | 0.693263
1125 | 183.9 | 0.289777 | 0.484603 | 0.439668 | 0.798936 | 0.633891 | 0.76224 | 0.637253 | 0.889921 | 0.788904
1130 | 183.3 | 0.254923 | 0.58559 | 0.445057 | 0.788635 | 0.540702 | 0.772496 | 0.751958 | 0.979144 | 0.88115
1135 | 184.5 | 0.1908 | 0.561616 | 0.428494 | 0.78313 | 0.538449 | 0.787698 | 0.734471 | 0.849472 | 0.766681
1140 | 185.3 | 0.204397 | 0.574505 | 0.443901 | 0.751215 | 0.704326 | 0.713933 | 0.605835 | 0.874863 | 0.751847
1145 | 184.8 | 0.265924 | 0.638776 | 0.421503 | 0.759571 | 0.530565 | 0.809308 | 0.758183 | 0.887963 | 0.865863
1150 | 185.7 | 0.238119 | 0.40467 | 0.421999 | 0.82478 | 0.520542 | 0.663334 | 1.08422 | 0.880973 | 0.891039
1155 | 188 | 0.202929 | 0.419068 | 0.416479 | 0.772366 | 0.796782 | 0.769282 | 0.905788 | 0.8372 | 0.935863
1160 | 187.4 | 0.215179 | 0.587875 | 0.428389 | 0.752678 | 0.682084 | 0.843176 | 1.08422 | 0.827637 | 0.834036
1165 | 188 | 0.214132 | 0.613171 | 0.399004 | 0.781169 | 0.376508 | 0.673474 | 0.956176 | 0.849175 | 0.936681
1170 | 189.4 | 0.257733 | 0.414295 | 0.404327 | 0.719317 | 0.519299 | 0.644643 | 1.13816 | 0.856218 | 0.999567
1175 | 189.1 | 0.156453 | 0.42113 | 0.386107 | 0.755606 | 0.606758 | 0.763559 | 0.956472 | 0.835399 | 0.897073
1180 | 190.4 | 0.173843 | 0.43051 | 0.398944 | 0.726169 | 0.385528 | 0.688102 | 1.13876 | 0.832104 | 0.866226
1185 | 191.4 | 0.186229 | 0.590902 | 0.373182 | 0.746056 | 0.469564 | 0.673803 | 0.744845 | 0.855463 | 0.887522
1190 | 191.1 | 0.211828 | 0.318487 | 0.37658 | 0.77089 | 0.594879 | 0.617602 | 0.641995 | 0.893568 | 0.931713
1195 | 192.3 | 0.129578 | 0.495933 | 0.373027 | 0.747416 | 0.466698 | 0.573062 | 0.866367 | 0.847205 | 1.01769
1200 | 193.4 | 0.220845 | 0.582928 | 0.366226 | 0.743666 | 0.438715 | 0.604166 | 1.11416 | 0.76556 | 1.13055
1205 | 194 | 0.160574 | 0.50122 | 0.360202 | 0.778793 | 0.503272 | 0.603879 | 1.2259 | 0.840367 | 1.07476
1210 | 195.3 | 0.230134 | 0.51515 | 0.386096 | 0.739104 | 0.578006 | 0.664026 | 0.945802 | 0.741721 | 1.17373
1215 | 195.2 | 0.251587 | 0.60431 | 0.376094 | 0.686791 | 0.650675 | 0.570449 | 0.644366 | 0.770506 | 1.14229
1220 | 195.7 | 0.224768 | 0.362799 | 0.367602 | 0.687538 | 0.602597 | 0.731386 | 0.562561 | 0.750955 | 0.972047
1247.5 | 197.56 | 0.19392 | 0.439752 | 0.336272 | 0.652457 | 0.50742 | 0.614713 | 0.56511 | 0.725011 | 1.03748
1297.5 | 197.74 | 0.158482 | 0.340838 | 0.268918 | 0.557027 | 0.34576 | 0.472698 | 0.540716 | 0.594411 | 0.954497
1347.5 | 198.42 | 0.113061 | 0.268936 | 0.219912 | 0.501218 | 0.240961 | 0.340179 | 0.441453 | 0.495069 | 0.805325
1397.5 | 198.59 | 0.105596 | 0.274286 | 0.17918 | 0.42979 | 0.207619 | 0.294652 | 0.423195 | 0.420748 | 0.656973
1447.5 | 198.69 | 0.0949877 | 0.261794 | 0.15913 | 0.380345 | 0.174653 | 0.285203 | 0.374586 | 0.35074 | 0.575905
1497.5 | 199.16 | 0.0880911 | 0.259444 | 0.13226 | 0.355317 | 0.182182 | 0.215856 | 0.575247 | 0.292725 | 0.449042
1547.5 | 198.61 | 0.072406 | 0.191119 | 0.123286 | 0.318422 | 0.127551 | 0.151523 | 0.36436 | 0.280507 | 0.450184
1597.5 | 198.47 | 0.0784187 | 0.185273 | 0.11723 | 0.272601 | 0.145567 | 0.23257 | 0.221023 | 0.224939 | 0.389333
1647.5 | 201.08 | 0.0627994 | 0.146985 | 0.103956 | 0.260087 | 0.0904027 | 0.203673 | 0.233146 | 0.213828 | 0.35839
1697.5 | 200.45 | 0.0675758 | 0.166124 | 0.0964157 | 0.243333 | 0.124855 | 0.246516 | 0.178016 | 0.198959 | 0.342093
1747.5 | 199.12 | 0.0564821 | 0.167315 | 0.0841557 | 0.215782 | 0.0882114 | 0.145187 | 0.292217 | 0.181146 | 0.299738
1797.5 | 199.55 | 0.0436651 | 0.16146 | 0.082743 | 0.224578 | 0.0736256 | 0.11093 | 0.250337 | 0.153643 | 0.310863
1847.5 | 201 | 0.0507064 | 0.133767 | 0.0763047 | 0.185101 | 0.0681134 | 0.15119 | 0.16619 | 0.144382 | 0.265369
1897.5 | 200.39 | 0.0543631 | 0.0975201 | 0.0735123 | 0.156414 | 0.135076 | 0.165813 | 0.209137 | 0.126789 | 0.227259
1947.5 | 199.26 | 0.052303 | 0.107653 | 0.0646614 | 0.178856 | 0.0786325 | 0.132144 | 0.115624 | 0.112552 | 0.187207
1997.5 | 199.77 | 0.0422529 | 0.0913651 | 0.0608108 | 0.15353 | 0.093349 | 0.109108 | 0.0998264 | 0.112347 | 0.224101
2047.5 | 199.77 | 0.0477013 | 0.0851996 | 0.0707423 | 0.154692 | 0.11389 | 0.199906 | -0.0100775 | 0.0875665 | 0.162282
2097.5 | 200.16 | 0.0348264 | 0.11722 | 0.0700919 | 0.149645 | 0.150702 | 0.16031 | 0.0631621 | 0.116425 | 0.150207
2147.5 | 200.64 | 0.027148 | 0.0950915 | 0.0527472 | 0.14101 | 0.0439803 | 0.0378082 | 0.356387 | 0.104321 | 0.164105
2197.5 | 199.19 | 0.0399619 | 0.0761047 | 0.0547237 | 0.14079 | 0.0654628 | 0.132632 | 0.0607317 | 0.0829092 | 0.17959
2247.5 | 199.36 | 0.0356931 | 0.0430965 | 0.0513075 | 0.109954 | 0.0696956 | 0.121044 | 0.154956 | 0.073908 | 0.182864
2297.5 | 200.24 | 0.0438019 | 0.0638499 | 0.0500181 | 0.12059 | 0.0769301 | 0.121889 | 0.0912309 | 0.06812 | 0.163237
2347.5 | 201.27 | 0.0212282 | 0.0693545 | 0.0466787 | 0.0918861 | 0.0328595 | 0.103072 | 0.191828 | 0.0594613 | 0.162429
2397.5 | 202.41 | 0.0267725 | 0.0525365 | 0.0405591 | 0.0823013 | 0.0492294 | 0.093179 | 0.12007 | 0.0448237 | 0.15071
2447.5 | 199.38 | 0.0218284 | 0.0690549 | 0.0350433 | 0.0872342 | 0.0441034 | 0.0399129 | 0.144968 | 0.0400363 | 0.172323
2497.5 | 197.45 | 0.023028 | 0.0706877 | 0.0391144 | 0.0907297 | -0.000347018 | 0.0210104 | 0.22212 | 0.0500009 | 0.162179
2547.5 | 198.84 | 0.0169921 | 0.075549 | 0.0353349 | 0.0943017 | 0.0861946 | 0.0274791 | 0.198853 | 0.0561542 | 0.1358
2597.5 | 201.17 | 0.018168 | 0.0773152 | 0.0363663 | 0.0862378 | 0.00293323 | 0.00966577 | 0.263141 | 0.058284 | 0.164408
2647.5 | 200.34 | 0.0142224 | 0.0922739 | 0.0327682 | 0.0689902 | 0.0121668 | 0.0373289 | 0.0563746 | 0.0485404 | 0.0996234
2697.5 | 199.56 | 0.0187909 | 0.0540411 | 0.0310863 | 0.0587708 | 0.0350288 | 0.0743387 | 0.123953 | 0.0201554 | 0.118984
2747.5 | 200.01 | 0.0142084 | 0.0536001 | 0.0330243 | 0.0384264 | 0.0457928 | 0.0756827 | 0.0903121 | 0.0203349 | 0.120506
2797.5 | 200.05 | 0.00906013 | 0.0327506 | 0.0251599 | 0.0487896 | 0.0322115 | 0.00340286 | 0.200335 | 0.0116364 | 0.108935
2847.5 | 199.98 | 0.0169839 | 0.0611126 | 0.0269992 | 0.0576157 | 0.0578335 | 0.00895517 | -0.0104332 | 0.0334391 | 0.1386
2897.5 | 199.73 | 0.0110437 | 0.0777625 | 0.0256713 | 0.0668401 | 0.0461469 | 0.041949 | 0.192421 | 0.0243653 | 0.131274
2947.5 | 199.8 | 0.0153445 | 0.0137425 | 0.0301481 | 0.0385464 | 0.0626404 | 0.0816299 | 0.0240081 | 0.014445 | 0.114829
2997.5 | 200.78 | 0.00758932 | 0.0466932 | 0.0252245 | 0.0352419 | 0.0237345 | 0.0343498 | 0.131126 | 0.00450058 | 0.109366
3047.5 | 200.64 | 0.0148641 | -0.00706594 | 0.0259154 | 0.0218345 | 0.0358277 | 0.0391101 | 0.0658297 | -0.00513907 | 0.11504
3097.5 | 200.65 | 0.0105738 | 0.029577 | 0.019986 | 0.0294474 | 0.0169594 | -0.0115045 | 0.247877 | -0.00704651 | 0.139205
3147.5 | 199.72 | 0.0118697 | 0.03493 | 0.0245121 | 0.0147137 | 0.0244306 | 0.0354672 | -0.00429775 | 0.00991615 | 0.105141
3197.5 | 199.58 | 0.0196566 | 0.0424959 | 0.0237118 | 0.0164694 | 0.0202919 | 0.0663029 | 0.00281577 | 0.0121661 | 0.0904107
3247.5 | 199.66 | 0.00920777 | 0.0309115 | 0.0180891 | 0.0146413 | 0.0407464 | 0.00547789 | 0.0904603 | -0.00969932 | 0.0903645
3297.5 | 199.5 | 0.014889 | 0.05944 | 0.0231297 | 0.0241006 | 0.0208997 | 0.00442752 | 0.079375 | 0.00782132 | 0.12294
3347.5 | 200.03 | 0.0156463 | 0.0365763 | 0.0248503 | 0.0284908 | 0.00316664 | 0.0555782 | 0.164648 | -0.0126241 | 0.101427
3397.5 | 199.66 | 0.0175648 | 0.056149 | 0.0248156 | 0.00969275 | 0.0383587 | 0.0825062 | -0.00735064 | 0.00166014 | 0.0708257
3447.5 | 199.4 | -0.00440588 | 0.0269206 | 0.0171498 | 0.0344491 | 0.0357752 | 0.0186125 | 0.0760257 | -0.00425665 | 0.097013
3497.5 | 199.65 | 0.00666842 | 0.050665 | 0.0199509 | 0.0293716 | 0.0136038 | -0.0184849 | 0.250277 | 0.0158552 | 0.125101
3547.5 | 200.18 | 0.0106627 | 0.0274556 | 0.0221245 | 0.0211568 | 0.0388521 | 0.0276505 | -0.0211331 | 0.0167117 | 0.113313
3587.5 | 199.983 | 0.013612 | 0.0212783 | 0.022414 | 0.0119963 | 0.0229723 | 0.011709 | 0.131995 | 0.0116426 | 0.107611