## Data
1 1
Wavelength | Quantum Efficiency
(nm) | (%)
300 | 0.3931648
305 | 0.3830526
310 | 0.3887786
315 | 0.4198727
320 | 0.3301918
325 | 0.358485
330 | 0.2727088
335 | 0.4457569
340 | 0.3231922
345 | 0.2894704
350 | 0.3397085
355 | 0.2419592
360 | 0.2457877
365 | 0.2412228
370 | 0.2204026
375 | 0.2310545
380 | 0.2344242
385 | 0.2018784
390 | 0.2115675
395 | 0.1790052
400 | 0.2107452
405 | 0.1980295
410 | 0.1827517
415 | 0.1852662
420 | 0.1763165
425 | 0.1653765
430 | 0.1568945
435 | 0.1542739
440 | 0.130414
445 | 0.1140587
450 | 0.08786597
455 | 0.09971051
460 | 0.0666272
465 | 0.05332558
470 | 0.04666427
475 | 0.03756602
480 | 0.02829303
485 | 0.02871147
490 | 0.03269331
495 | 0.01705536
500 | 0.01924671
505 | 0.02845457
510 | 0.03161492
515 | 0.01938762
520 | 0.01526355
525 | 0.03424869
530 | 0.0234562
535 | 0.01181478
540 | 0.007988674
545 | 0.008091304
550 | 0.004069115
555 | 0.01128408
560 | 0.02291083
565 | 0.01007593
570 | 0.02174044
575 | 0.02374116
580 | 0.007580007
585 | 0.01691193
590 | 0.01702028
595 | 0.01458778
600 | 0.0244284
COLORIMETRY
x | 0.1958
y | 0.1339
z | 0.6702
X | 0.0021
Y | 0.0015
Z | 0.0073
u | 0.1858
v | 0.1906
u' | 0.1858
v' | 0.2859
Dominant Wavelength / nm | 464
Purity / % | 66.7
Colour Temperature / K | Not Defined
Ra / % | 0
R1 / % | 0
R2 / % | 0
R3 / % | 0
R4 / % | 0
R5 / % | 0
R6 / % | 0
R7 / % | 0
R8 / % | 0
R9 / % | 0
R10 / % | 0
R11 / % | 0
R12 / % | 0
R13 / % | 0
R14 / % | 0
Region | None
MEASUREMENTS
Integral / A W-1 | 4.85622*