## PCM temperature
Charge process | [8 empty] | Discharge process
Time | Sim H=10mm | Sim H=260mm | Sim H=510mm | Sim H=760mm | H=10mm | Exp H=260mm | Exp H=510mm | Exp H=760mm | Time | Sim H=10mm | Sim H=260mm | Sim H=510mm | Sim H=760mm | Exp H=10mm | Exp H=260mm | Exp H=510mm | Exp H=760mm
0 | 10 | 10 | 10 | 10 | 12.80854229 | 10.98621076 | 10.08165106 | 9.6592095 | 0 | 29 | 29 | 29 | 29 | 28.70961956 | 28.93792197 | 28.76812577 | 27.64860653
0.1 | 17.53 | 11.626 | 10.284 | 10.061 | 20.12148275 | 12.46109736 | 10.93254545 | 10.06015077 | 0.1 | 29 | 29 | 29 | 29 | 28.54373108 | 28.7566812 | 28.14304595 | 23.13402677
0.2 | 19.902 | 13.326 | 10.812 | 10.225 | 21.01432534 | 13.756178 | 11.71860885 | 10.50368333 | 0.2 | 28.907 | 28.615 | 27.532 | 22.147 | 28.07639938 | 27.65137023 | 26.11159744 | 20.20423082
0.3 | 20.876 | 14.693 | 11.485 | 10.498 | 22.06850458 | 14.98374657 | 12.50699104 | 10.99868206 | 0.3 | 28.659 | 27.885 | 25.694 | 21.047 | 27.63613338 | 26.45709709 | 24.11033565 | 19.50545816
0.4 | 22.118 | 15.759 | 12.193 | 10.855 | 22.77101674 | 15.935101 | 13.23085208 | 11.51797623 | 0.4 | 28.252 | 26.938 | 23.955 | 20.559 | 27.18664481 | 25.31887607 | 22.45937294 | 19.17263719
0.5 | 23.604 | 16.632 | 12.898 | 11.264 | 25.02753806 | 16.75295463 | 13.87512773 | 12.01890917 | 0.5 | 27.691 | 25.92 | 22.541 | 19.995 | 26.62231185 | 24.27017064 | 21.5352914 | 18.7112898
0.6 | 25.267 | 17.284 | 13.582 | 11.722 | 27.01964383 | 17.42812163 | 14.5311159 | 12.5286024 | 0.6 | 27.043 | 24.915 | 21.44 | 19.366 | 26.03955223 | 23.32038066 | 21.37327375 | 18.2770705
0.7 | 26.127 | 17.759 | 14.195 | 12.2 | 27.11443378 | 17.89753228 | 15.06528088 | 13.00195188 | 0.7 | 26.34 | 23.986 | 21.044 | 18.63 | 25.529038 | 22.57014806 | 21.29363503 | 18.09031027
0.8 | 26.952 | 18.197 | 14.785 | 12.679 | 28.3095709 | 18.37270929 | 15.62938781 | 13.50528008 | 0.8 | 25.621 | 23.163 | 20.946 | 17.663 | 24.90206329 | 22.0245775 | 21.18206875 | 17.59021572
0.9 | 27.554 | 18.545 | 15.3 | 13.15 | 27.69665319 | 18.68135014 | 16.05916125 | 13.93525088 | 0.9 | 24.965 | 22.467 | 20.879 | 16.292 | 24.34895981 | 21.72058979 | 21.0722177 | 17.01819932
1 | 28.039 | 18.859 | 15.781 | 13.615 | 28.67537451 | 19.01128103 | 16.50425672 | 14.35312334 | 1 | 24.321 | 21.796 | 20.818 | 14.839 | 23.86949781 | 21.54233556 | 20.95425812 | 16.67641053
1.1 | 28.33 | 19.114 | 16.187 | 14.051 | 28.00006552 | 19.23364171 | 16.84698547 | 14.74781343 | 1.1 | 23.743 | 21.37 | 20.75 | 13.658 | 23.40043154 | 21.45680156 | 20.88054242 | 15.81230366
1.2 | 28.557 | 19.35 | 16.562 | 14.471 | 28.85968663 | 19.49685715 | 17.18512814 | 15.110451 | 1.2 | 23.231 | 21.187 | 20.673 | 12.745 | 23.01881258 | 21.43491167 | 20.78518059 | 15.020652
1.3 | 28.69 | 19.555 | 16.879 | 14.853 | 28.14767448 | 19.67975633 | 17.47880134 | 15.46212297 | 1.3 | 22.785 | 21.057 | 20.589 | 12.016 | 22.67992205 | 21.38025742 | 20.65708786 | 14.26008362
1.4 | 28.796 | 19.749 | 17.173 | 15.218 | 28.92063244 | 19.92946149 | 17.74244862 | 15.76542481 | 1.4 | 22.419 | 20.993 | 20.497 | 11.506 | 22.35273513 | 21.33121542 | 20.54672079 | 13.23100456
1.5 | 28.858 | 19.926 | 17.426 | 15.543 | 28.2593024 | 20.04447838 | 17.95567776 | 16.06093059 | 1.5 | 22.086 | 20.948 | 20.396 | 11.091 | 22.14362644 | 21.30051418 | 20.43340186 | 12.64059577
1.6 | 28.907 | 20.097 | 17.661 | 15.851 | 28.95850246 | 20.29380721 | 18.20648713 | 16.33614972 | 1.6 | 21.801 | 20.932 | 20.284 | 10.817 | 21.98603215 | 21.23948616 | 20.2988135 | 12.30828067
1.7 | 28.937 | 20.259 | 17.867 | 16.123 | 28.38273866 | 20.40891542 | 18.38026497 | 16.55868288 | 1.7 | 21.613 | 20.914 | 20.165 | 10.579 | 21.84623843 | 21.18404752 | 20.18191681 | 11.79971052
1.8 | 28.953 | 20.417 | 18.045 | 16.354 | 28.96191313 | 20.6448534 | 18.54770432 | 16.7991917 | 1.8 | 21.6 | 20.89 | 20.035 | 10.409 | 21.80990445 | 21.12624533 | 20.01395867 | 11.42125958
1.9 | 28.964 | 20.575 | 18.211 | 16.568 | 28.51707995 | 20.74473479 | 18.68480846 | 16.97279818 | 1.9 | 21.564 | 20.863 | 19.895 | 10.271 | 21.80948809 | 21.06480455 | 19.87882042 | 11.46949324
2 | 28.974 | 20.733 | 18.376 | 16.78 | 28.89197736 | 20.99570014 | 18.85214629 | 17.16446519 | 2 | 21.476 | 20.829 | 19.73 | 10.204 | 21.7337025 | 20.98559081 | 19.68926934 | 11.1061472
2.1 | 28.979 | 20.901 | 18.519 | 16.958 | 28.84921344 | 21.15892756 | 19.00416893 | 17.36518253 | 2.1 | 21.394 | 20.792 | 19.557 | 10.146 | 21.76364624 | 20.91814433 | 19.50225484 | 11.17303631
2.2 | 28.985 | 21.069 | 18.663 | 17.136 | 28.84921344 | 21.40079854 | 19.12585761 | 17.51118522 | 2.2 | 21.33 | 20.748 | 19.358 | 10.11 | 21.72715165 | 20.8448885 | 19.31863735 | 10.96641688
2.3 | 28.989 | 21.265 | 18.8 | 17.303 | 29.21534632 | 21.6035724 | 19.23573485 | 17.64235504 | 2.3 | 21.271 | 20.704 | 19.153 | 10.077 | 21.6785402 | 20.75945031 | 19.08605659 | 10.6950631
2.4 | 28.991 | 21.501 | 18.927 | 17.453 | 28.78934374 | 21.83367409 | 19.33061276 | 17.75241689 | 2.4 | 21.231 | 20.653 | 18.923 | 10.055 | 21.6842681 | 20.68286204 | 18.83780202 | 10.8851784
2.5 | 28.994 | 21.738 | 19.054 | 17.604 | 29.43874728 | 22.22372684 | 19.45860611 | 17.90473005 | 2.5 | 21.191 | 20.597 | 18.631 | 10.036 | 21.63565281 | 20.57304566 | 18.51947861 | 10.65075677
2.6 | 28.995 | 22.054 | 19.171 | 17.737 | 28.74162928 | 22.89193141 | 19.53833011 | 17.99659161 | 2.6 | 21.156 | 20.515 | 18.013 | 10.03 | 21.62325277 | 20.48737349 | 18.19164346 | 10.52993842
2.7 | 28.997 | 22.398 | 19.285 | 17.864 | 29.51871158 | 24.03075062 | 19.65996439 | 18.11516858 | 2.7 | 21.122 | 20.433 | 17.394 | 10.024 | 21.60485489 | 20.3713259 | 17.78425538 | 10.71732044
2.8 | 28.998 | 22.858 | 19.399 | 17.991 | 28.67511246 | 24.77987777 | 19.73947031 | 18.21898689 | 2.8 | 21.087 | 20.351 | 16.775 | 10.019 | 21.55597027 | 20.28543177 | 17.28449962 | 10.47294742
2.9 | 28.999 | 24.473 | 19.512 | 18.113 | 29.48298458 | 25.531698 | 19.85223167 | 18.31043465 | 2.9 | 21.053 | 20.267 | 16.151 | 10.013 | 21.53785544 | 20.14844754 | 16.6690451 | 10.59016277
3 | 28.999 | 25.697 | 19.625 | 18.23 | 28.66997049 | 25.93940529 | 19.91359542 | 18.38393198 | 3 | 21.014 | 20.148 | 15.441 | 10.011 | 21.49494746 | 20.03196473 | 15.96635746 | 10.44724677
3.1 | 28.999 | 26.562 | 19.736 | 18.341 | 29.4534782 | 26.44949814 | 20.04153737 | 18.49969729 | 3.1 | 20.976 | 20.029 | 14.731 | 10.009 | 21.46456334 | 19.87947602 | 15.18123773 | 10.35462691
3.2 | 28.999 | 27.115 | 19.847 | 18.446 | 28.68303163 | 26.67297824 | 20.10884347 | 18.56394824 | 3.2 | 20.938 | 19.91 | 14.021 | 10.006 | 21.42791105 | 19.76933106 | 14.48421174 | 10.46485514
3.3 | 29 | 27.668 | 19.959 | 18.551 | 29.44190094 | 27.05010844 | 20.23354517 | 18.67951478 | 3.3 | 20.896 | 19.769 | 13.407 | 10.005 | 21.36406247 | 19.58306354 | 13.7316327 | 10.21164893
3.4 | 29 | 27.994 | 20.069 | 18.649 | 28.71362177 | 27.24316518 | 20.34296156 | 18.77673929 | 3.4 | 20.849 | 19.597 | 12.917 | 10.004 | 21.35778232 | 19.4302936 | 13.11378701 | 10.40219246
3.5 | 29 | 28.254 | 20.18 | 18.746 | 29.38160082 | 27.50581438 | 20.42857826 | 18.83804257 | 3.5 | 20.802 | 19.426 | 12.427 | 10.003 | 21.2546828 | 19.20454575 | 12.5328069 | 10.18630262
3.6 | 29 | 28.462 | 20.29 | 18.841 | 28.76322902 | 27.62653484 | 20.52598816 | 18.92328142 | 3.6 | 20.754 | 19.255 | 11.937 | 10.002 | 21.22998484 | 19.0360981 | 12.03069329 | 10.12664712
3.7 | 29 | 28.584 | 20.399 | 18.932 | 29.32107813 | 27.84372595 | 20.63553569 | 18.98117712 | 3.7 | 20.695 | 19.009 | 11.627 | 10.002 | 21.15725953 | 18.76764459 | 11.61548048 | 10.27154558
3.8 | 29 | 28.706 | 20.509 | 19.023 | 28.88553122 | 27.96140196 | 20.71773228 | 19.06639154 | 3.8 | 20.634 | 18.746 | 11.357 | 10.001 | 21.09633601 | 18.51389664 | 11.26101533 | 10.0273249
3.9 | 29 | 28.777 | 20.619 | 19.108 | 29.35185576 | 28.17250697 | 20.88186263 | 19.15759776 | 3.9 | 20.572 | 18.484 | 11.086 | 10.001 | 21.04168738 | 18.21461183 | 10.93460766 | 10.19357777
4 | 29 | 28.848 | 20.73 | 19.194 | 28.9105526 | 28.20284151 | 20.94910899 | 19.18837725 | 4 | 20.506 | 18.189 | 10.843 | 10.001 | 20.9656791 | 17.88138571 | 10.69707359 | 10.02659084
4.1 | 29 | 28.896 | 20.843 | 19.28 | 29.23059986 | 28.34158589 | 21.0889128 | 19.27959684 | 4.1 | 20.423 | 17.764 | 10.711 | 10.001 | 20.89113373 | 17.50367747 | 10.51017453 | 10.13537524
4.2 | 29 | 28.924 | 20.967 | 19.366 | 29.1091562 | 28.42314553 | 21.19555738 | 19.34068521 | 4.2 | 20.341 | 17.339 | 10.58 | 10.001 | 20.79994181 | 17.04792032 | 10.34337361 | 10.0670087
4.3 | 29 | 28.942 | 21.102 | 19.453 | 29.20045978 | 28.48943894 | 21.38374199 | 19.43169904 | 4.3 | 20.258 | 16.914 | 10.448 | 10 | 20.71325222 | 16.54445818 | 10.20878743 | 9.97847135
4.4 | 29 | 28.959 | 21.239 | 19.54 | 29.28597048 | 28.5377356 | 21.52964585 | 19.48953867 | 4.4 | 20.159 | 16.423 | 10.352 | 10 | 20.58566485 | 15.9902999 | 10.11584712 | 10.07042759
4.5 | 29 | 28.968 | 21.428 | 19.626 | 29.16430901 | 28.59810638 | 21.70892416 | 19.56257205 | 4.5 | 20.049 | 15.883 | 10.283 | 10 | 20.46724675 | 15.40532913 | 9.99229642 | 9.86041064
4.6 | 29 | 28.976 | 21.618 | 19.713 | 29.44481352 | 28.65848731 | 21.91550901 | 19.61133758 | 4.6 | 19.938 | 15.342 | 10.214 | 10 | 20.33961375 | 14.88726803 | 9.96097104 | 10.10037089
4.7 | 29 | 28.982 | 21.893 | 19.8 | 29.09157675 | 28.64650214 | 22.10990887 | 19.68436162 | 4.7 | 19.828 | 14.802 | 10.145 | 10 | 20.15131439 | 14.35664129 | 9.90499294 | 9.98267909
4.8 | 29 | 28.986 | 22.221 | 19.886 | 29.59440613 | 28.72491711 | 22.40434227 | 19.73908163 | 4.8 | 19.656 | 14.152 | 10.124 | 10 | 19.92977287 | 13.86281913 | 9.80315146 | 9.72036918
4.9 | 29 | 28.991 | 22.773 | 19.973 | 29.11017366 | 28.70085775 | 22.72001646 | 19.82423255 | 4.9 | 19.48 | 13.497 | 10.106 | 10 | 19.74124498 | 13.4540569 | 9.79610613 | 9.99391292
5 | 29 | 28.994 | 24.078 | 20.061 | 29.66194065 | 28.77934692 | 23.44508479 | 19.87913179 | 5 | 19.305 | 12.842 | 10.088 | 10 | 19.44049443 | 13.05139624 | 9.79540193 | 9.91919904
5.1 | 29 | 28.995 | 24.991 | 20.156 | 29.07422929 | 28.72521316 | 24.29702271 | 19.93096962 | 5.1 | 19.09 | 12.242 | 10.073 | 10 | 19.12342855 | 12.70809721 | 9.79258464 | 9.80833625
5.2 | 29 | 28.996 | 25.905 | 20.25 | 29.72326698 | 28.81266083 | 25.10895358 | 20.00996758 | 5.2 | 18.792 | 11.752 | 10.063 | 10 | 18.71262772 | 12.36248389 | 9.79082134 | 10.01316902
5.3 | 29 | 28.997 | 26.581 | 20.348 | 29.02269374 | 28.74639551 | 25.67830761 | 20.08596718 | 5.3 | 18.495 | 11.262 | 10.052 | 10 | 18.19249748 | 12.00778952 | 9.77706811 | 9.9777914
5.4 | 29 | 28.998 | 27.121 | 20.446 | 29.78760811 | 28.85197863 | 26.22019563 | 20.14681134 | 5.4 | 18.198 | 10.773 | 10.042 | 10 | 17.59992553 | 11.64196931 | 9.69078055 | 9.78037457
5.5 | 29 | 28.998 | 27.599 | 20.546 | 28.98655293 | 28.77972111 | 26.59549929 | 20.2076616 | 5.5 | 17.676 | 10.486 | 10.036 | 10 | 17.07408866 | 11.32844435 | 9.69713016 | 9.92245526
5.6 | 29 | 28.999 | 27.884 | 20.648 | 29.79401506 | 28.87017755 | 26.99788191 | 20.31091268 | 5.6 | 17.061 | 10.283 | 10.03 | 10 | 16.48784968 | 11.0189288 | 9.59358388 | 9.63377442
5.7 | 29 | 28.999 | 28.168 | 20.75 | 28.94398508 | 28.78577173 | 27.28517164 | 20.39585948 | 5.7 | 16.445 | 10.08 | 10.025 | 10 | 16.02887614 | 10.79805023 | 9.61894954 | 9.89363663
5.8 | 29 | 28.999 | 28.344 | 20.856 | 29.72130713 | 28.87032791 | 27.59984452 | 20.46595332 | 5.8 | 15.82 | 10 | 10.02 | 10 | 15.48492585 | 10.57780829 | 9.55872691 | 9.62364449
5.9 | 29 | 28.999 | 28.502 | 20.963 | 28.95041164 | 28.80398339 | 27.79627825 | 20.58116798 | 5.9 | 15.093 | 10 | 10.017 | 10 | 15.02609057 | 10.43450709 | 9.53550283 | 9.82250353
6 | 29 | 29 | 28.634 | 21.074 | 29.7095249 | 28.88251454 | 27.99601972 | 20.6604172 | 6 | 14.365 | 10 | 10.014 | 10 | 14.47898776 | 10.28844511 | 9.50027175 | 9.65160734
6.1 | 29 | 29 | 28.725 | 21.204 | 28.93242629 | 28.82217034 | 28.11680254 | 20.80585489 | 6.1 | 13.638 | 10 | 10.012 | 10 | 13.95276438 | 10.18498977 | 9.47069465 | 9.53567031
6.2 | 29 | 29 | 28.781 | 21.374 | 29.7520696 | 28.93674546 | 28.26491578 | 20.94544707 | 6.2 | 12.979 | 10 | 10.01 | 10 | 13.49351616 | 10.13708112 | 9.49675672 | 9.86712538
6.3 | 29 | 29 | 28.837 | 21.543 | 28.93305931 | 28.83445542 | 28.29541498 | 21.14293901 | 6.3 | 12.4 | 10 | 10.008 | 10 | 13.01894613 | 10.06154036 | 9.48283899 | 9.58490849
6.4 | 29 | 29 | 28.872 | 21.826 | 29.72791779 | 28.93681976 | 28.42214855 | 21.78844919 | 6.4 | 11.822 | 10 | 10.007 | 10 | 12.62958375 | 10.00133319 | 9.44725835 | 9.63572074
6.5 | 29 | 29 | 28.903 | 22.125 | 28.96983395 | 28.85865206 | 28.39220001 | 22.81586015 | 6.5 | 11.243 | 10 | 10.005 | 10 | 12.27357995 | 9.95941545 | 9.46698554 | 9.68939835
6.6 | 29 | 29 | 28.926 | 22.587 | 29.67957648 | 28.93695561 | 28.48278357 | 23.71193384 | 6.6 | 10.844 | 10 | 10.004 | 10 | 11.99941903 | 9.94146032 | 9.44903041 | 9.46480551
6.7 | 29 | 29 | 28.942 | 23.225 | 28.9394477 | 28.88882336 | 28.47079675 | 24.47148294 | 6.7 | 10.48 | 10 | 10.004 | 10 | 11.80169095 | 9.92381976 | 9.49301715 | 9.82649635
6.8 | 29 | 29 | 28.957 | 23.874 | 29.66739874 | 28.96107697 | 28.55529761 | 25.09737076 | 6.8 | 10.115 | 10 | 10.003 | 10 | 11.60667491 | 9.89954261 | 9.46872936 | 9.60484438
6.9 | 29 | 29 | 28.966 | 24.641 | 28.95165367 | 28.9008719 | 28.54331079 | 25.60228363 | 6.9 | 10.002 | 10 | 10.002 | 10 | 11.45398506 | 9.90552488 | 9.48702954 | 9.64783549
7 | 29 | 29 | 28.975 | 25.408 | 29.61927245 | 28.94924962 | 28.57978295 | 25.98624864 | 7 | 10.002 | 10 | 10.002 | 10 | 11.33747186 | 9.92316901 | 9.54164182 | 9.71479454
7.1 | 29 | 29 | 28.979 | 25.97 | 28.72048245 | 28.86486169 | 28.55560477 | 26.34877097 | 7.1 | 10.001 | 10 | 10.002 | 10 | 11.21198121 | 9.89187627 | 9.49796545 | 9.5878277
7.2 | 29 | 29 | 28.982 | 26.444 | 29.41211662 | 28.92512848 | 28.59185951 | 26.65984003 | 7.2 | 10.001 | 10 | 10.001 | 10 | 11.13826067 | 9.91581686 | 9.54656749 | 9.83070978
7.3 | 29 | 29 | 28.985 | 26.917 | 29.15305265 | 28.88289741 | 28.5978467 | 26.78661827 | 7.3 | 10.001 | 10 | 10.001 | 10 | 10.99774021 | 9.87254158 | 9.50325297 | 9.58073914
7.4 | 29 | 29 | 28.989 | 27.39 |  |  |  |  | 7.4 | 10.001 | 10.012 | 10.001 | 10 | 10.94865508 | 9.87218893 | 9.52755275 | 9.65130871
| 29 | 29 | 28.992 | 27.863 |  |  |  |  | 7.5 | 10 | 10.032 | 10 | 10 | 10.85121046 | 9.86022177 | 9.52790387 | 9.70100835
| 29 | 29 | 28.993 | 28.045 |  |  |  |  | 7.6 | 10 | 10.053 | 10 | 10 | 10.77351344 | 9.84041711 | 9.47110906 | 9.51155827
| 29 | 29 | 28.994 | 28.199 |  |  |  |  | 7.7 | 10 | 10.048 | 10 | 10 | 10.69669013 | 9.80033771 | 9.45570153 | 9.73981876
| 29 | 29 | 28.995 | 28.353 |  |  |  |  | 7.8 | 10 | 10.044 | 10 | 10 | 10.62389208 | 9.77638581 | 9.44406791 | 9.52157588
| 29 | 29 | 28.996 | 28.506 |  |  |  |  | 7.9 | 10 | 10.039 | 10 | 10 | 10.57526617 | 9.76440185 | 9.41976567 | 9.54660379
| 29 | 29 | 28.997 | 28.647 |  |  |  |  | 8 | 10 | 10.034 | 10 | 10 | 10.53312516 | 9.74680072 | 9.43912816 | 9.62461434
| 29 | 29 | 28.998 | 28.7 |  |  |  |  | 8.1 | 10 | 10.03 | 10 | 10 | 10.49646641 | 9.74678516 | 9.41447664 | 9.45498272
| 29 | 29 | 28.998 | 28.753 |  |  |  |  | 8.2 | 10 | 10.025 | 10 | 10 | 10.49000943 | 9.76476582 | 9.44477535 | 9.75356992
| 29 | 29 | 28.998 | 28.806 |  |  |  |  | 8.3 | 10 | 10.02 | 10 | 10 | 10.46487491 | 9.77604673 | 9.46838119 | 9.5551467
| 29 | 29 | 28.999 | 28.86 |  |  |  |  | 8.4 | 10 | 10.017 | 10 | 10 | 10.45241604 | 9.77571785 | 9.45569973 | 9.52086749
| 29 | 29 | 28.999 | 28.898 |  |  |  |  | 8.5 | 10 | 10.015 | 10 | 10 | 10.42728714 | 9.77469751 | 9.47931444 | 9.763398
| 29 | 29 | 28.999 | 28.908 |  |  |  |  | 8.6 | 10 | 10.013 | 10 | 10 | 10.37243466 | 9.75639178 | 9.47331843 | 9.53844986
| 29 | 29 | 28.999 | 28.919 |  |  |  |  | 8.7 | 10 | 10.011 | 10 | 10 | 10.36644899 | 9.75040611 | 9.45501423 | 9.60340711
| 29 | 29 | 28.999 | 28.929 |  |  |  |  | 8.8 | 10 | 10.009 | 10 | 10 | 10.31207224 | 9.70813564 | 9.43739737 | 9.74615967
| 29 | 29 | 28.999 | 28.939 |  |  |  |  | 8.9 | 10 | 10.007 | 10 | 10 | 10.25744177 | 9.70249057 | 9.3947548 | 9.44755934
| 29 | 29 | 29 | 28.95 |  |  |  |  | 9 | 10 | 10.007 | 10 | 10 | 10.24547183 | 9.69052062 | 9.40744727 | 9.58053226
| 29 | 29 | 29 | 28.96 |  |  |  |  | 9.1 | 10 | 10.006 | 10 | 10 | 10.22128256 | 9.69084971 | 9.43244673 | 9.60556093
| 29 | 29 | 29 | 28.97 |  |  |  |  | 9.2 | 10 | 10.005 | 10 | 10 | 10.22105445 | 9.70283034 | 9.41976567 | 9.44791931
| 29 | 29 | 29 | 28.981 |  |  |  |  | 9.3 | 10 | 10.005 | 10 | 10 | 10.25100455 | 9.73278045 | 9.47437747 | 9.75848618
| 29 | 29 | 29 | 28.991 |  |  |  |  | 9.4 | 10 | 10.004 | 10 | 10 | 10.20788787 | 9.7137792 | 9.45535096 | 9.54516644
| 29 | 29 | 29 | 28.995 |  |  |  |  | 9.5 | 10 | 10.003 | 10 | 10 | 10.20447421 | 9.71944684 | 9.44866635 | 9.47678534
| 29 | 29 | 29 | 28.998 |  |  |  |  | 9.6 | 10 | 10.003 | 10 | 10 | 10.21620526 | 9.74338743 | 9.47260694 | 9.75669884
| 29 | 29 | 29 | 29 |  |  |  |  | 9.7 |  |  | 10 | 10
| 29 | 29 | 29 | 29.003 | [7 empty] | 10 | 10
| 29 | 29 | 29 | 29.005 | [7 empty] | 10 | 10
| 29 | 29 | 29 | 29.008 | [7 empty] | 10 | 10
[12 empty] | 10 | 10
13.9
14
14.1
14.2
14.3
14.4
14.5
14.6
14.7
14.8
14.9
15
15.1
15.2
15.3
15.4
15.5
15.6
15.7
15.8
15.9
16
16.1
16.2
16.3
16.4
16.5
16.6
16.7
16.8
16.9
17
17.1
17.2
17.3
17.4
17.5
17.6
17.7
17.8
17.9
18
18.1
18.2
18.3
18.4
18.5
18.6
18.7
18.8
18.9
19
19.1
19.2
19.3
19.4
19.5
19.6
19.7
19.8
19.9
20
20.1
20.2
20.3
20.4
20.5
20.6
20.7
20.8

## Air gap temperature
Charge process |  |  | Discharge process
Time | Exp | Sim | Time | Sim | Exp
0.1 | 11.40255 | 11.774 | 0.1 | 29 | 28.97677
0.2 | 12.36675 | 12.339 | 0.2 | 28.537 | 28.49024
0.3 | 12.90593 | 12.912 | 0.3 | 27.932 | 27.68898
0.4 | 13.68055 | 13.455 | 0.4 | 27.171 | 26.9021
0.5 | 14.19314 | 13.987 | 0.5 | 26.337 | 25.99047
0.6 | 14.85774 | 14.477 | 0.6 | 25.492 | 25.22663
0.7 | 15.27081 | 14.945 | 0.7 | 24.674 | 24.48328
0.8 | 15.84455 | 15.361 | 0.8 | 23.914 | 23.81824
0.9 | 16.22677 | 15.754 | 0.9 | 23.333 | 23.24414
1 | 16.67995 | 16.099 | 1 | 22.787 | 22.83208
1.1 | 16.96882 | 16.423 | 1.1 | 22.336 | 22.39556
1.2 | 17.44426 | 16.706 | 1.2 | 21.977 | 22.16258
1.3 | 17.63384 | 16.972 | 1.3 | 21.684 | 21.95859
1.4 | 17.92233 | 17.207 | 1.4 | 21.47 | 21.78615
1.5 | 18.26041 | 17.408 | 1.5 | 21.288 | 21.65228
1.6 | 18.4279 | 17.597 | 1.6 | 21.152 | 21.56973
1.7 | 18.65051 | 17.783 | 1.7 | 21.028 | 21.46576
1.8 | 18.65702 | 17.943 | 1.8 | 20.926 | 21.35599
1.9 | 19.04329 | 18.103 | 1.9 | 20.835 | 21.29491
2 | 19.05286 | 18.254 | 2 | 20.771 | 21.17872
2.1 | 19.37478 | 18.394 | 2.1 | 20.708 | 21.13285
2.2 | 19.31973 | 18.533 | 2.2 | 20.646 | 21.00466
2.3 | 19.55306 | 18.659 | 2.3 | 20.584 | 20.94313
2.4 | 19.54165 | 18.782 | 2.4 | 20.519 | 20.82728
2.5 | 19.76583 | 18.904 | 2.5 | 20.45 | 20.69904
2.6 | 19.77266 | 19.029 | 2.6 | 20.356 | 20.62236
2.7 | 19.89577 | 19.151 | 2.7 | 20.262 | 20.52444
2.8 | 20.04962 | 19.27 | 2.8 | 20.168 | 20.35958
2.9 | 20.26104 | 19.389 | 2.9 | 20.072 | 20.28
3 | 20.42104 | 19.508 | 3 | 19.951 | 20.09396
3.1 | 20.56222 | 19.623 | 3.1 | 19.83 | 19.94718
3.2 | 20.69711 | 19.737 | 3.2 | 19.709 | 19.7822
3.3 | 20.86586 | 19.85 | 3.3 | 19.575 | 19.56544
3.4 | 20.99443 | 19.961 | 3.4 | 19.422 | 19.37574
3.5 | 21.03162 | 20.072 | 3.5 | 19.27 | 19.13448
3.6 | 21.35869 | 20.182 | 3.6 | 19.117 | 18.82305
3.7 | 21.39011 | 20.292 | 3.7 | 18.931 | 18.59314
3.8 | 21.61631 | 20.417 | 3.8 | 18.738 | 18.15937
3.9 | 21.74812 | 20.557 | 3.9 | 18.545 | 17.80778
4 | 21.98661 | 20.704 | 4 | 18.342 | 17.3278
4.1 | 21.98661 | 20.851 | 4.1 | 18.097 | 16.8823
4.2 | 22.29519 | 20.997 | 4.2 | 17.852 | 16.42461
4.3 | 22.35022 | 21.143 | 4.3 | 17.606 | 16.00159
4.4 | 22.66164 | 21.289 | 4.4 | 17.333 | 15.6005
4.5 | 22.76552 | 21.435 | 4.5 | 17.039 | 15.15595
4.6 | 23.02155 | 21.591 | 4.6 | 16.744 | 14.77848
4.7 | 23.16203 | 21.779 | 4.7 | 16.45 | 14.53924
4.8 | 23.4518 | 22.023 | 4.8 | 16.022 | 14.08823
4.9 | 23.51271 | 22.267 | 4.9 | 15.588 | 13.86051
5 | 24.0212 | 22.498 | 5 | 15.153 | 13.51394
5.1 | 24.02718 | 22.723 | 5.1 | 14.704 | 13.3217
5.2 | 24.44431 | 22.951 | 5.2 | 14.225 | 13.07671
5.3 | 24.42915 | 23.187 | 5.3 | 13.746 | 12.85176
5.4 | 24.77575 | 23.422 | 5.4 | 13.267 | 12.62337
5.5 | 24.86734 | 23.678 | 5.5 | 12.82 | 12.37758
5.6 | 25.11329 | 23.938 | 5.6 | 12.386 | 12.13545
5.7 | 25.28949 | 24.306 | 5.7 | 11.951 | 11.95168
5.8 | 25.69954 | 24.814 | 5.8 | 11.528 | 11.74396
5.9 | 25.82105 | 25.359 | 5.9 | 11.224 | 11.65286
6 | 26.44253 | 25.904 | 6 | 10.919 | 11.49734
6.1 | 26.70612 | 26.339 | 6.1 | 10.615 | 11.38197
6.2 | 26.91249 | 26.757 | 6.2 | 10.384 | 11.31579
6.3 | 27.01536 | 27.129 | 6.3 | 10.237 | 11.21236
6.4 | 27.17587 | 27.453 | 6.4 | 10.09 | 11.1312
6.5 | 27.29693 | 27.771 | 6.5 | 10.09 | 11.0464
6.6 | 27.35756 | 28.027 | 6.6 | 10.09 | 11.00981
6.7 | 27.4666 | 28.282 | 6.7 | 10.09 | 10.9862
6.8 | 27.46061 | 28.419 | 6.8 | 10.09 | 10.95559
6.9 | 27.59079 | 28.505 | 6.9 | 10.09 | 10.91903
7 | 27.6029 | 28.59 | 7 | 10.09 | 10.89375
7.1 | 27.77227 | 28.676 | 7.1 | 10.09 | 10.87484
7.2 | 27.56072 | 28.761 | 7.2 | 10.09 | 10.86187
7.3 | 27.79667 | 28.797 | 7.3 | 10.09 | 10.81831
|  |  |  | 10.09 | 10.8366
|  |  |  | 10.09 | 10.806
9.6714
9.7025
9.7345
9.7664
9.7984
9.8303
9.8623
9.8943
9.911
9.9222
9.9334
9.9446
9.9558
9.967
9.9703
9.9733
9.9764
9.9794
9.9825
9.9855
9.9886
9.9916
9.9947
9.9977
9.9987
9.9996