## wide
Bucher_1/S/S/Sequence/wide
Binding energy (eV) | Counts per second | Trans Fn
1200 | 32471.55 | 20.52043
1199 | 32350.95 | 20.51023
1198 | 31144.95 | 20.50002
1197 | 32883.6 | 20.48981
1196 | 32290.65 | 20.47961
1195 | 33064.5 | 20.4694
1194 | 32511.75 | 20.45919
1193 | 32220.3 | 20.44899
1192 | 32119.8 | 20.43878
1191 | 32642.4 | 20.42857
1190 | 33235.35 | 20.41837
1189 | 32612.25 | 20.40816
1188 | 31627.35 | 20.39795
1187 | 32109.75 | 20.38775
1186 | 32541.9 | 20.37754
1185 | 31597.2 | 20.36733
1184 | 31979.1 | 20.35713
1183 | 32320.8 | 20.34692
1182 | 33074.55 | 20.33671
1181 | 32109.75 | 20.32651
1180 | 32903.7 | 20.3163
1179 | 33546.9 | 20.30609
1178 | 32964 | 20.29589
1177 | 32180.1 | 20.28568
1176 | 32451.45 | 20.2788
1175 | 32964 | 20.27341
1174 | 32471.55 | 20.26802
1173 | 32964 | 20.26262
1172 | 33727.8 | 20.25723
1171 | 33154.95 | 20.25184
1170 | 32943.9 | 20.24645
1169 | 33295.65 | 20.24106
1168 | 32702.7 | 20.23567
1167 | 32893.65 | 20.23028
1166 | 33607.2 | 20.22489
1165 | 33999.15 | 20.2195
1164 | 33667.5 | 20.21411
1163 | 34099.65 | 20.20872
1162 | 33567 | 20.20333
1161 | 34069.5 | 20.19794
1160 | 34280.55 | 20.19255
1159 | 33436.35 | 20.18716
1158 | 33637.35 | 20.18177
1157 | 33747.9 | 20.17638
1156 | 33124.8 | 20.17099
1155 | 33979.05 | 20.1656
1154 | 34009.2 | 20.16021
1153 | 34159.95 | 20.15482
1152 | 34923.75 | 20.14943
1151 | 34471.5 | 20.14404
1150 | 34672.5 | 20.13865
1149 | 34511.7 | 20.13326
1148 | 34501.65 | 20.12787
1147 | 34773 | 20.12248
1146 | 34712.7 | 20.11708
1145 | 34863.45 | 20.11169
1144 | 35004.15 | 20.1063
1143 | 34411.2 | 20.10091
1142 | 35355.9 | 20.09552
1141 | 35024.25 | 20.09013
1140 | 34783.05 | 20.08474
1139 | 34994.1 | 20.07935
1138 | 35034.3 | 20.07396
1137 | 35577 | 20.06857
1136 | 35195.1 | 20.06318
1135 | 35798.1 | 20.05779
1134 | 37044.3 | 20.0524
1133 | 36642.3 | 20.04701
1132 | 36129.75 | 20.04162
1131 | 35687.55 | 20.03623
1130 | 36501.6 | 20.03084
1129 | 37014.15 | 20.02545
1128 | 36642.3 | 20.02006
1127 | 36632.25 | 20.01467
1126 | 36582 | 20.0095
1125 | 35979 | 20.00442
1124 | 36200.1 | 19.99935
1123 | 36762.9 | 19.99427
1122 | 36642.3 | 19.9892
1121 | 36169.95 | 19.98412
1120 | 36511.65 | 19.97905
1119 | 37526.7 | 19.97397
1118 | 36521.7 | 19.9689
1117 | 37456.35 | 19.96382
1116 | 37677.45 | 19.95875
1115 | 37154.85 | 19.95367
1114 | 37647.3 | 19.9486
1113 | 37808.1 | 19.94352
1112 | 38370.9 | 19.93845
1111 | 38330.7 | 19.93337
1110 | 37245.3 | 19.9283
1109 | 37828.2 | 19.92322
1108 | 38179.95 | 19.91815
1107 | 38451.3 | 19.91307
1106 | 38340.75 | 19.908
1105 | 38019.15 | 19.90292
1104 | 38330.7 | 19.89785
1103 | 37888.5 | 19.89277
1102 | 37958.85 | 19.8877
1101 | 38672.4 | 19.88262
1100 | 39647.25 | 19.87755
1099 | 39335.7 | 19.87247
1098 | 39094.5 | 19.8674
1097 | 38742.75 | 19.86232
1096 | 37918.65 | 19.85725
1095 | 38190 | 19.85217
1094 | 39315.6 | 19.8471
1093 | 39195 | 19.84202
1092 | 39205.05 | 19.83695
1091 | 39466.35 | 19.83187
1090 | 39054.3 | 19.8268
1089 | 38692.5 | 19.82172
1088 | 38129.7 | 19.81665
1087 | 39727.65 | 19.81157
1086 | 39757.8 | 19.8065
1085 | 39938.7 | 19.80142
1084 | 40260.3 | 19.79635
1083 | 39928.65 | 19.79127
1082 | 39918.6 | 19.7862
1081 | 40441.2 | 19.78112
1080 | 39858.3 | 19.77605
1079 | 39426.15 | 19.77097
1078 | 40189.95 | 19.7659
1077 | 40240.2 | 19.76082
1076 | 40079.4 | 19.75771
1075 | 39928.65 | 19.75547
1074 | 40692.45 | 19.75324
1073 | 40521.6 | 19.75101
1072 | 40270.35 | 19.74877
1071 | 40642.2 | 19.74654
1070 | 41456.25 | 19.7443
1069 | 42310.5 | 19.74207
1068 | 42702.45 | 19.73984
1067 | 43395.9 | 19.7376
1066 | 41848.2 | 19.73537
1065 | 40833.15 | 19.73314
1064 | 41385.9 | 19.7309
1063 | 41948.7 | 19.72867
1062 | 43084.35 | 19.72644
1061 | 42290.4 | 19.7242
1060 | 42330.6 | 19.72197
1059 | 42109.5 | 19.71974
1058 | 42380.85 | 19.7175
1057 | 43074.3 | 19.71527
1056 | 44139.6 | 19.71303
1055 | 43838.1 | 19.7108
1054 | 43948.65 | 19.70857
1053 | 43978.8 | 19.70633
1052 | 42953.7 | 19.7041
1051 | 44129.55 | 19.70187
1050 | 44441.1 | 19.69963
1049 | 44390.85 | 19.6974
1048 | 44611.95 | 19.69517
1047 | 44511.45 | 19.69293
1046 | 44943.6 | 19.6907
1045 | 44802.9 | 19.68846
1044 | 44501.4 | 19.68623
1043 | 44601.9 | 19.684
1042 | 45968.7 | 19.68176
1041 | 46260.15 | 19.67953
1040 | 46491.3 | 19.6773
1039 | 46079.25 | 19.67506
1038 | 45988.8 | 19.67283
1037 | 46270.2 | 19.6706
1036 | 46451.1 | 19.66836
1035 | 46662.15 | 19.66613
1034 | 46441.05 | 19.6639
1033 | 48129.45 | 19.66166
1032 | 48169.65 | 19.65943
1031 | 47918.4 | 19.65719
1030 | 47325.45 | 19.65496
1029 | 47626.95 | 19.65273
1028 | 48240 | 19.65049
1027 | 48883.2 | 19.64826
1026 | 49375.65 | 19.64774
1025 | 49375.65 | 19.64798
1024 | 48832.95 | 19.64823
1023 | 49064.1 | 19.64847
1022 | 49234.95 | 19.64871
1021 | 50018.85 | 19.64896
1020 | 51224.85 | 19.6492
1019 | 50581.65 | 19.64945
1018 | 50561.55 | 19.64969
1017 | 51827.85 | 19.64994
1016 | 51144.45 | 19.65018
1015 | 51757.5 | 19.65043
1014 | 51636.9 | 19.65067
1013 | 51466.05 | 19.65091
1012 | 52149.45 | 19.65116
1011 | 52621.8 | 19.6514
1010 | 52481.1 | 19.65165
1009 | 53234.85 | 19.65189
1008 | 52993.65 | 19.65214
1007 | 52812.75 | 19.65238
1006 | 53013.75 | 19.65263
1005 | 53596.65 | 19.65287
1004 | 53968.5 | 19.65311
1003 | 53466 | 19.65336
1002 | 55837.8 | 19.6536
1001 | 56450.85 | 19.65385
1000 | 57475.95 | 19.65409
999 | 58742.25 | 19.65434
998 | 58581.45 | 19.65458
997 | 59234.7 | 19.65483
996 | 59717.1 | 19.65507
995 | 58571.4 | 19.65532
994 | 57908.1 | 19.65556
993 | 59043.75 | 19.6558
992 | 58119.15 | 19.65605
991 | 59063.85 | 19.65629
990 | 56269.95 | 19.65654
989 | 56018.7 | 19.65678
988 | 55697.1 | 19.65703
987 | 55164.45 | 19.65727
986 | 54460.95 | 19.65752
985 | 53717.25 | 19.65776
984 | 53496.15 | 19.658
983 | 54229.8 | 19.65825
982 | 55707.15 | 19.65849
981 | 55204.65 | 19.65874
980 | 56611.65 | 19.65898
979 | 57797.55 | 19.65923
978 | 60360.3 | 19.65947
977 | 62752.2 | 19.65972
976 | 64963.2 | 19.66024
975 | 66319.95 | 19.66089
974 | 67737 | 19.66154
973 | 67606.35 | 19.6622
972 | 65184.3 | 19.66285
971 | 64490.85 | 19.6635
970 | 61696.95 | 19.66415
969 | 60551.25 | 19.6648
968 | 59425.65 | 19.66545
967 | 56360.4 | 19.66611
966 | 52541.4 | 19.66676
965 | 49576.65 | 19.66741
964 | 48209.85 | 19.66806
963 | 46652.1 | 19.66871
962 | 45426 | 19.66936
961 | 43777.8 | 19.67002
960 | 44059.2 | 19.67067
959 | 43737.6 | 19.67132
958 | 44099.4 | 19.67197
957 | 43355.7 | 19.67262
956 | 43697.4 | 19.67327
955 | 44772.75 | 19.67392
954 | 43285.35 | 19.67458
953 | 42340.65 | 19.67523
952 | 43335.6 | 19.67588
951 | 42923.55 | 19.67653
950 | 44039.1 | 19.67718
949 | 43476.3 | 19.67783
948 | 43617 | 19.67849
947 | 43657.2 | 19.67914
946 | 43305.45 | 19.67979
945 | 44139.6 | 19.68044
944 | 43355.7 | 19.68109
943 | 43315.5 | 19.68174
942 | 43908.45 | 19.6824
941 | 43245.15 | 19.68305
940 | 44853.15 | 19.6837
939 | 44682.3 | 19.68435
938 | 44702.4 | 19.685
937 | 44290.35 | 19.68565
936 | 43908.45 | 19.68631
935 | 44722.5 | 19.68696
934 | 43807.95 | 19.68761
933 | 45184.8 | 19.68826
932 | 45395.85 | 19.68891
931 | 44089.35 | 19.68956
930 | 44451.15 | 19.69022
929 | 45516.45 | 19.69087
928 | 45576.75 | 19.69152
927 | 45064.2 | 19.69217
926 | 45677.25 | 19.6939
925 | 45365.7 | 19.69611
924 | 44742.6 | 19.69833
923 | 45838.05 | 19.70054
922 | 45616.95 | 19.70275
921 | 45225 | 19.70497
920 | 45727.5 | 19.70718
919 | 45566.7 | 19.70939
918 | 44652.15 | 19.71161
917 | 45687.3 | 19.71382
916 | 45727.5 | 19.71603
915 | 45817.95 | 19.71825
914 | 45114.45 | 19.72046
913 | 45476.25 | 19.72268
912 | 46843.05 | 19.72489
911 | 46109.4 | 19.7271
910 | 46350.6 | 19.72932
909 | 46481.25 | 19.73153
908 | 46591.8 | 19.73374
907 | 47295.3 | 19.73596
906 | 45868.2 | 19.73817
905 | 46652.1 | 19.74038
904 | 46471.2 | 19.7426
903 | 46340.55 | 19.74481
902 | 47315.4 | 19.74702
901 | 48551.55 | 19.74924
900 | 47295.3 | 19.75145
899 | 47305.35 | 19.75366
898 | 47616.9 | 19.75588
897 | 47667.15 | 19.75809
896 | 48400.8 | 19.76031
895 | 47003.85 | 19.76252
894 | 46843.05 | 19.76473
893 | 47114.4 | 19.76695
892 | 47838 | 19.76916
891 | 48008.85 | 19.77137
890 | 46451.1 | 19.77359
889 | 48139.5 | 19.7758
888 | 49315.35 | 19.77801
887 | 48441 | 19.78023
886 | 48410.85 | 19.78244
885 | 48310.35 | 19.78465
884 | 48109.35 | 19.78687
883 | 48310.35 | 19.78908
882 | 48772.65 | 19.79129
881 | 48822.9 | 19.79351
880 | 50581.65 | 19.79572
879 | 50229.9 | 19.79794
878 | 51255 | 19.80015
877 | 49878.15 | 19.80236
876 | 49797.75 | 19.80463
875 | 51084.15 | 19.80693
874 | 50079.15 | 19.80923
873 | 49596.75 | 19.81152
872 | 50260.05 | 19.81382
871 | 49365.6 | 19.81612
870 | 50400.75 | 19.81841
869 | 50340.45 | 19.82071
868 | 49787.7 | 19.823
867 | 50762.55 | 19.8253
866 | 49777.65 | 19.8276
865 | 51134.4 | 19.82989
864 | 52631.85 | 19.83219
863 | 52973.55 | 19.83449
862 | 52893.15 | 19.83678
861 | 54521.25 | 19.83908
860 | 54058.95 | 19.84138
859 | 54048.9 | 19.84367
858 | 54802.65 | 19.84597
857 | 53365.5 | 19.84826
856 | 52501.2 | 19.85056
855 | 53194.65 | 19.85286
854 | 53425.8 | 19.85515
853 | 53516.25 | 19.85745
852 | 53747.4 | 19.85975
851 | 52320.3 | 19.86204
850 | 51737.4 | 19.86434
849 | 52310.25 | 19.86664
848 | 52802.7 | 19.86893
847 | 52772.55 | 19.87123
846 | 53727.3 | 19.87353
845 | 53013.75 | 19.87582
844 | 52551.45 | 19.87812
843 | 53254.95 | 19.88041
842 | 53375.55 | 19.88271
841 | 54169.5 | 19.88501
840 | 54450.9 | 19.8873
839 | 55275 | 19.8896
838 | 55586.55 | 19.8919
837 | 57325.2 | 19.89419
836 | 59817.6 | 19.89649
835 | 61506 | 19.89879
834 | 65526 | 19.90108
833 | 66159.15 | 19.90338
832 | 65887.8 | 19.90568
831 | 65445.6 | 19.90797
830 | 62732.1 | 19.91027
829 | 62249.7 | 19.91256
828 | 59174.4 | 19.91486
827 | 58018.65 | 19.91716
826 | 56119.2 | 19.91846
825 | 55244.85 | 19.91932
824 | 54842.85 | 19.92017
823 | 53013.75 | 19.92103
822 | 51244.95 | 19.92188
821 | 50772.6 | 19.92274
820 | 49757.55 | 19.92359
819 | 49184.7 | 19.92445
818 | 49556.55 | 19.92531
817 | 48993.75 | 19.92616
816 | 48812.85 | 19.92702
815 | 49295.25 | 19.92787
814 | 49506.3 | 19.92873
813 | 49425.9 | 19.92959
812 | 49104.3 | 19.93044
811 | 49255.05 | 19.9313
810 | 48370.65 | 19.93215
809 | 49586.7 | 19.93301
808 | 49707.3 | 19.93386
807 | 49375.65 | 19.93472
806 | 49365.6 | 19.93558
805 | 49687.2 | 19.93643
804 | 50139.45 | 19.93729
803 | 49827.9 | 19.93814
802 | 49446 | 19.939
801 | 49697.25 | 19.93986
800 | 50229.9 | 19.94071
799 | 49435.95 | 19.94157
798 | 49968.6 | 19.94242
797 | 49717.35 | 19.94328
796 | 50038.95 | 19.94413
795 | 49204.8 | 19.94499
794 | 50119.35 | 19.94585
793 | 49968.6 | 19.9467
792 | 49848 | 19.94756
791 | 50501.25 | 19.94841
790 | 50229.9 | 19.94927
789 | 50400.75 | 19.95013
788 | 51486.15 | 19.95098
787 | 49978.65 | 19.95184
786 | 50239.95 | 19.95039
785 | 50410.8 | 19.9479
784 | 50722.35 | 19.94541
783 | 51586.65 | 19.94292
782 | 51114.3 | 19.94043
781 | 50400.75 | 19.93795
780 | 50792.7 | 19.93546
779 | 51556.5 | 19.93297
778 | 51697.2 | 19.93048
777 | 51114.3 | 19.928
776 | 51385.65 | 19.92551
775 | 51566.55 | 19.92302
774 | 50933.4 | 19.92053
773 | 51707.25 | 19.91804
772 | 51717.3 | 19.91556
771 | 51948.45 | 19.91307
770 | 51506.25 | 19.91058
769 | 51717.3 | 19.90809
768 | 51837.9 | 19.90561
767 | 51154.5 | 19.90312
766 | 52863 | 19.90063
765 | 52270.05 | 19.89814
764 | 52249.95 | 19.89565
763 | 52692.15 | 19.89317
762 | 52561.5 | 19.89068
761 | 53958.45 | 19.88819
760 | 52179.6 | 19.8857
759 | 51827.85 | 19.88321
758 | 53415.75 | 19.88073
757 | 53275.05 | 19.87824
756 | 51948.45 | 19.87575
755 | 52551.45 | 19.87326
754 | 53938.35 | 19.87078
753 | 53395.65 | 19.86829
752 | 54239.85 | 19.8658
751 | 53204.7 | 19.86331
750 | 53214.75 | 19.86082
749 | 53486.1 | 19.85834
748 | 53646.9 | 19.85585
747 | 52350.45 | 19.85336
746 | 53244.9 | 19.85087
745 | 53697.15 | 19.84839
744 | 53878.05 | 19.8459
743 | 54551.4 | 19.84341
742 | 54963.45 | 19.84092
741 | 54712.2 | 19.83843
740 | 53586.6 | 19.83595
739 | 54591.6 | 19.83346
738 | 54129.3 | 19.83097
737 | 53928.3 | 19.82848
736 | 54370.5 | 19.82599
735 | 54340.35 | 19.82351
734 | 55084.05 | 19.82102
733 | 55646.85 | 19.81853
732 | 54953.4 | 19.81604
731 | 55194.6 | 19.81356
730 | 54149.4 | 19.81107
729 | 55405.65 | 19.80858
728 | 54933.3 | 19.80609
727 | 55134.3 | 19.8036
726 | 54511.2 | 19.80674
725 | 54370.5 | 19.8124
724 | 55415.7 | 19.81807
723 | 55445.85 | 19.82373
722 | 56169.45 | 19.82939
721 | 55908.15 | 19.83505
720 | 57556.35 | 19.84072
719 | 57475.95 | 19.84638
718 | 56782.5 | 19.85204
717 | 57254.85 | 19.85771
716 | 57556.35 | 19.86337
715 | 57295.05 | 19.86903
714 | 56872.95 | 19.87469
713 | 57586.5 | 19.88036
712 | 57224.7 | 19.88602
711 | 56732.25 | 19.89168
710 | 56752.35 | 19.89735
709 | 56812.65 | 19.90301
708 | 56621.7 | 19.90867
707 | 56702.1 | 19.91433
706 | 56913.15 | 19.92
705 | 55656.9 | 19.92566
704 | 55063.95 | 19.93132
703 | 54159.45 | 19.93699
702 | 53807.7 | 19.94265
701 | 53968.5 | 19.94831
700 | 55164.45 | 19.95397
699 | 55023.75 | 19.95964
698 | 54883.05 | 19.9653
697 | 54491.1 | 19.97096
696 | 55094.1 | 19.97663
695 | 54450.9 | 19.98229
694 | 54290.1 | 19.98795
693 | 53888.1 | 19.99361
692 | 54993.6 | 19.99928
691 | 56269.95 | 20.00494
690 | 57988.5 | 20.0106
689 | 64923 | 20.01627
688 | 83183.85 | 20.02193
687 | 120921.6 | 20.02759
686 | 126499.35 | 20.03325
685 | 85093.35 | 20.03892
684 | 60279.9 | 20.04458
683 | 54139.35 | 20.05024
682 | 54239.85 | 20.05591
681 | 53656.95 | 20.06157
680 | 54420.75 | 20.06723
679 | 54370.5 | 20.07289
678 | 53596.65 | 20.07856
677 | 53536.35 | 20.08422
676 | 54410.7 | 20.08521
675 | 54008.7 | 20.08411
674 | 54048.9 | 20.083
673 | 53476.05 | 20.0819
672 | 54119.25 | 20.08079
671 | 54450.9 | 20.07969
670 | 54460.95 | 20.07858
669 | 53244.9 | 20.07748
668 | 54973.5 | 20.07637
667 | 55516.2 | 20.07527
666 | 56531.25 | 20.07416
665 | 55526.25 | 20.07306
664 | 54963.45 | 20.07195
663 | 55164.45 | 20.07085
662 | 55053.9 | 20.06974
661 | 54963.45 | 20.06864
660 | 54270 | 20.06753
659 | 54802.65 | 20.06643
658 | 55194.6 | 20.06532
657 | 55435.8 | 20.06422
656 | 54601.65 | 20.06311
655 | 55918.2 | 20.06201
654 | 55194.6 | 20.0609
653 | 55506.15 | 20.0598
652 | 54712.2 | 20.05869
651 | 55345.35 | 20.05759
650 | 56300.1 | 20.05648
649 | 55365.45 | 20.05538
648 | 56742.3 | 20.05427
647 | 56259.9 | 20.05317
646 | 56943.3 | 20.05206
645 | 56169.45 | 20.05096
644 | 54581.55 | 20.04985
643 | 55465.95 | 20.04875
642 | 56440.8 | 20.04764
641 | 57777.45 | 20.04654
640 | 56752.35 | 20.04543
639 | 57506.1 | 20.04433
638 | 57295.05 | 20.04322
637 | 57465.9 | 20.04212
636 | 57094.05 | 20.04101
635 | 57124.2 | 20.03991
634 | 56460.9 | 20.0388
633 | 56591.55 | 20.0377
632 | 58109.1 | 20.03659
631 | 58360.35 | 20.03549
630 | 57767.4 | 20.03438
629 | 57837.75 | 20.03328
628 | 57194.55 | 20.03217
627 | 57506.1 | 20.03106
626 | 58621.65 | 20.02996
625 | 58390.5 | 20.02885
624 | 58099.05 | 20.02775
623 | 57898.05 | 20.02664
622 | 58290 | 20.02554
621 | 58480.95 | 20.02443
620 | 58501.05 | 20.02333
619 | 59385.45 | 20.02222
618 | 59837.7 | 20.02112
617 | 59636.7 | 20.02001
616 | 59224.65 | 20.0256
615 | 59787.45 | 20.03419
614 | 57978.45 | 20.04278
613 | 59576.4 | 20.05137
612 | 59355.3 | 20.05996
611 | 59898 | 20.06854
610 | 59063.85 | 20.07713
609 | 59626.65 | 20.08572
608 | 59546.25 | 20.09431
607 | 60410.55 | 20.1029
606 | 61073.85 | 20.11149
605 | 59757.3 | 20.12008
604 | 60521.1 | 20.12867
603 | 61385.4 | 20.13726
602 | 59656.8 | 20.14585
601 | 60279.9 | 20.15444
600 | 61425.6 | 20.16303
599 | 62762.25 | 20.17162
598 | 61134.15 | 20.18021
597 | 60852.75 | 20.1888
596 | 62410.5 | 20.19738
595 | 61596.45 | 20.20597
594 | 61315.05 | 20.21456
593 | 62681.85 | 20.22315
592 | 63174.3 | 20.23174
591 | 63325.05 | 20.24033
590 | 62360.25 | 20.24892
589 | 63797.4 | 20.25751
588 | 63073.8 | 20.2661
587 | 63174.3 | 20.27469
586 | 63747.15 | 20.28328
585 | 63053.7 | 20.29187
584 | 63114 | 20.30046
583 | 63887.85 | 20.30905
582 | 64139.1 | 20.31764
581 | 64631.55 | 20.32622
580 | 64882.8 | 20.33481
579 | 63114 | 20.3434
578 | 64119 | 20.35199
577 | 66490.8 | 20.36058
576 | 65877.75 | 20.3615
575 | 66551.1 | 20.35897
574 | 65978.25 | 20.35644
573 | 64963.2 | 20.35391
572 | 66299.85 | 20.35138
571 | 66078.75 | 20.34884
570 | 66500.85 | 20.34631
569 | 65837.55 | 20.34378
568 | 65817.45 | 20.34125
567 | 65968.2 | 20.33872
566 | 66350.1 | 20.33619
565 | 66752.1 | 20.33366
564 | 66581.25 | 20.33113
563 | 67606.35 | 20.3286
562 | 67043.55 | 20.32607
561 | 67033.5 | 20.32354
560 | 68450.55 | 20.32101
559 | 69033.45 | 20.31848
558 | 68973.15 | 20.31595
557 | 69827.4 | 20.31341
556 | 70571.1 | 20.31088
555 | 71435.4 | 20.30835
554 | 71505.75 | 20.30582
553 | 71184.15 | 20.30329
552 | 70400.25 | 20.30076
551 | 70872.6 | 20.29823
550 | 69757.05 | 20.2957
549 | 70128.9 | 20.29317
548 | 71003.25 | 20.29064
547 | 68490.75 | 20.28811
546 | 69968.1 | 20.28558
545 | 68651.55 | 20.28305
544 | 69264.6 | 20.28052
543 | 69395.25 | 20.27798
542 | 66721.95 | 20.27545
541 | 65505.9 | 20.27292
540 | 65284.8 | 20.27039
539 | 64068.75 | 20.26786
538 | 64933.05 | 20.26533
537 | 63495.9 | 20.2628
536 | 65867.7 | 20.26027
535 | 66088.8 | 20.25774
534 | 68681.7 | 20.25521
533 | 73596.15 | 20.25268
532 | 84219 | 20.25015
531 | 110911.8 | 20.24762
530 | 148006.35 | 20.24509
529 | 155955.9 | 20.24255
528 | 120037.2 | 20.24002
527 | 81304.5 | 20.23749
526 | 66460.65 | 20.23496
525 | 61566.3 | 20.23243
524 | 60993.45 | 20.2299
523 | 60752.25 | 20.22737
522 | 59787.45 | 20.22484
521 | 60189.45 | 20.22231
520 | 61415.55 | 20.21978
519 | 60099 | 20.21725
518 | 59827.65 | 20.21472
517 | 59857.8 | 20.21219
516 | 59455.8 | 20.21682
515 | 60621.6 | 20.22467
514 | 62018.55 | 20.23253
513 | 60651.75 | 20.24038
512 | 61063.8 | 20.24823
511 | 61053.75 | 20.25609
510 | 60933.15 | 20.26394
509 | 61083.9 | 20.27179
508 | 61244.7 | 20.27965
507 | 60993.45 | 20.2875
506 | 61134.15 | 20.29535
505 | 61315.05 | 20.30321
504 | 61435.65 | 20.31106
503 | 60973.35 | 20.31891
502 | 62661.75 | 20.32677
501 | 61144.2 | 20.33462
500 | 60882.9 | 20.34247
499 | 60611.55 | 20.35033
498 | 61606.5 | 20.35818
497 | 62209.5 | 20.36603
496 | 62621.55 | 20.37389
495 | 61978.35 | 20.38174
494 | 62440.65 | 20.3896
493 | 63586.35 | 20.39745
492 | 62420.55 | 20.4053
491 | 61365.3 | 20.41316
490 | 61707 | 20.42101
489 | 63224.55 | 20.42886
488 | 61988.4 | 20.43672
487 | 61757.25 | 20.44457
486 | 63254.7 | 20.45242
485 | 63254.7 | 20.46028
484 | 63616.5 | 20.46813
483 | 62782.35 | 20.47598
482 | 62732.1 | 20.48384
481 | 64068.75 | 20.49169
480 | 62983.35 | 20.49954
479 | 62963.25 | 20.5074
478 | 63837.6 | 20.51525
477 | 63395.4 | 20.5231
476 | 63144.15 | 20.53352
475 | 62872.8 | 20.54509
474 | 63747.15 | 20.55666
473 | 63556.2 | 20.56823
472 | 64239.6 | 20.5798
471 | 65827.5 | 20.59137
470 | 65737.05 | 20.60294
469 | 63958.2 | 20.61451
468 | 62842.65 | 20.62607
467 | 63887.85 | 20.63764
466 | 65435.55 | 20.64921
465 | 64008.45 | 20.66078
464 | 64822.5 | 20.67235
463 | 65164.2 | 20.68392
462 | 65204.4 | 20.69549
461 | 64611.45 | 20.70706
460 | 65435.55 | 20.71863
459 | 66048.6 | 20.7302
458 | 65445.6 | 20.74177
457 | 65566.2 | 20.75334
456 | 65254.65 | 20.76491
455 | 66681.75 | 20.77648
454 | 65877.75 | 20.78805
453 | 65978.25 | 20.79962
452 | 65244.6 | 20.81119
451 | 66591.3 | 20.82275
450 | 65415.45 | 20.83432
449 | 66510.9 | 20.84589
448 | 67113.9 | 20.85746
447 | 65867.7 | 20.86903
446 | 65747.1 | 20.8806
445 | 66993.3 | 20.89217
444 | 67536 | 20.90374
443 | 66068.7 | 20.91531
442 | 67455.6 | 20.92688
441 | 66842.55 | 20.93845
440 | 66490.8 | 20.95002
439 | 68460.6 | 20.96159
438 | 67958.1 | 20.97316
437 | 68319.9 | 20.98473
436 | 69415.35 | 20.9963
435 | 69505.8 | 21.00786
434 | 68822.4 | 21.01943
433 | 68249.55 | 21.031
432 | 68169.15 | 21.04257
431 | 66742.05 | 21.05414
430 | 67536 | 21.06571
429 | 68852.55 | 21.07728
428 | 68782.2 | 21.08885
427 | 68400.3 | 21.10042
426 | 67525.95 | 21.11732
425 | 69606.3 | 21.13662
424 | 69204.3 | 21.15592
423 | 68621.4 | 21.17522
422 | 70571.1 | 21.19452
421 | 68058.6 | 21.21382
420 | 68842.5 | 21.23312
419 | 70058.55 | 21.25242
418 | 69726.9 | 21.27172
417 | 69194.25 | 21.29102
416 | 70199.25 | 21.31032
415 | 71274.6 | 21.32962
414 | 69948 | 21.34892
413 | 69857.55 | 21.36822
412 | 71184.15 | 21.38752
411 | 69887.7 | 21.40682
410 | 70108.8 | 21.42612
409 | 70922.85 | 21.44542
408 | 70400.25 | 21.46472
407 | 71757 | 21.48402
406 | 68661.6 | 21.50332
405 | 67626.45 | 21.52262
404 | 69867.6 | 21.54192
403 | 69576.15 | 21.56122
402 | 71003.25 | 21.58052
401 | 71807.25 | 21.59982
400 | 71897.7 | 21.61911
399 | 73103.7 | 21.63841
398 | 75063.45 | 21.65771
397 | 77043.3 | 21.67701
396 | 74440.35 | 21.69631
395 | 72360 | 21.71561
394 | 71606.25 | 21.73491
393 | 71656.5 | 21.75421
392 | 71666.55 | 21.77351
391 | 72822.3 | 21.79281
390 | 72038.4 | 21.81211
389 | 73013.25 | 21.83141
388 | 71787.15 | 21.85071
387 | 72661.5 | 21.87001
386 | 72641.4 | 21.87076
385 | 73284.6 | 21.86318
384 | 73174.05 | 21.8556
383 | 72922.8 | 21.84802
382 | 72691.65 | 21.84044
381 | 72410.25 | 21.83286
380 | 73736.85 | 21.82528
379 | 73445.4 | 21.8177
378 | 73184.1 | 21.81012
377 | 73003.2 | 21.80254
376 | 72611.25 | 21.79496
375 | 73214.25 | 21.78738
374 | 73294.65 | 21.7798
373 | 72792.15 | 21.77222
372 | 71767.05 | 21.76464
371 | 71937.9 | 21.75706
370 | 71314.8 | 21.74948
369 | 71847.45 | 21.7419
368 | 73174.05 | 21.73432
367 | 73013.25 | 21.72674
366 | 72540.9 | 21.71916
365 | 73244.4 | 21.71158
364 | 73324.8 | 21.704
363 | 73194.15 | 21.69642
362 | 72550.95 | 21.68884
361 | 73445.4 | 21.68126
360 | 72782.1 | 21.67368
359 | 74480.55 | 21.6661
358 | 74621.25 | 21.65852
357 | 74731.8 | 21.65094
356 | 76339.8 | 21.64336
355 | 76942.8 | 21.63578
354 | 76581 | 21.6282
353 | 77897.55 | 21.62062
352 | 77093.55 | 21.61304
351 | 78249.3 | 21.60546
350 | 80299.5 | 21.59788
349 | 80942.7 | 21.5903
348 | 81123.6 | 21.58272
347 | 82259.25 | 21.57514
346 | 80048.25 | 21.56756
345 | 82359.75 | 21.55998
344 | 83083.35 | 21.5524
343 | 81113.55 | 21.54482
342 | 76922.7 | 21.53724
341 | 75163.95 | 21.52966
340 | 75978 | 21.52208
339 | 75204.15 | 21.5145
338 | 74108.7 | 21.50692
337 | 74611.2 | 21.49934
336 | 74179.05 | 21.49176
335 | 72963 | 21.48418
334 | 71204.25 | 21.4766
333 | 70892.7 | 21.46902
332 | 69958.05 | 21.46144
331 | 68742 | 21.45386
330 | 69455.55 | 21.44628
329 | 67917.9 | 21.4387
328 | 69083.7 | 21.43112
327 | 67395.3 | 21.42354
326 | 68480.7 | 21.41596
325 | 70149 | 21.40838
324 | 72792.15 | 21.4008
323 | 76611.15 | 21.39322
322 | 79917.6 | 21.38564
321 | 84068.25 | 21.37806
320 | 88902.3 | 21.37048
319 | 92841.9 | 21.3629
318 | 94017.75 | 21.35532
317 | 94972.5 | 21.34774
316 | 92721.3 | 21.34016
315 | 89997.75 | 21.33258
314 | 89213.85 | 21.325
313 | 87113.4 | 21.31742
312 | 84671.25 | 21.30984
311 | 82269.3 | 21.30226
310 | 79053.3 | 21.29468
309 | 79224.15 | 21.2871
308 | 77475.45 | 21.27952
307 | 76229.25 | 21.27194
306 | 75766.95 | 21.26436
305 | 72591.15 | 21.25678
304 | 68390.25 | 21.2492
303 | 63676.8 | 21.24162
302 | 60581.4 | 21.23404
301 | 56722.2 | 21.22646
300 | 52521.3 | 21.21888
299 | 50923.35 | 21.2113
298 | 46792.8 | 21.20372
297 | 43154.7 | 21.19614
296 | 38973.9 | 21.21165
295 | 34953.9 | 21.23753
294 | 31335.9 | 21.26341
293 | 28783.2 | 21.2893
292 | 27949.05 | 21.31518
291 | 26089.8 | 21.34106
290 | 26119.95 | 21.36695
289 | 27064.65 | 21.39283
288 | 23818.5 | 21.41871
287 | 29426.4 | 21.44459
286 | 51908.25 | 21.47048
285 | 95274 | 21.49636
284 | 214004.7 | 21.52224
283 | 465134.1 | 21.54813
282 | 469103.85 | 21.57401
281 | 190417.35 | 21.59989
280 | 42833.1 | 21.62577
279 | 12723.3 | 21.65166
278 | 7668.15 | 21.67754
277 | 6512.4 | 21.70342
276 | 5487.3 | 21.72931
275 | 4401.9 | 21.75519
274 | 3909.45 | 21.78107
273 | 3839.1 | 21.80695
272 | 3587.85 | 21.83284
271 | 3618 | 21.85872
270 | 3517.5 | 21.8846
269 | 3698.4 | 21.91049
268 | 3266.25 | 21.93637
267 | 3497.4 | 21.96225
266 | 3427.05 | 21.98813
265 | 3055.2 | 22.01402
264 | 3477.3 | 22.0399
263 | 3266.25 | 22.06578
262 | 3195.9 | 22.09167
261 | 3276.3 | 22.11755
260 | 3155.7 | 22.14343
259 | 3417 | 22.16931
258 | 3236.1 | 22.1952
257 | 3276.3 | 22.22108
256 | 3216 | 22.24696
255 | 3246.15 | 22.27285
254 | 3477.3 | 22.29873
253 | 3236.1 | 22.32461
252 | 3447.15 | 22.35049
251 | 3226.05 | 22.37638
250 | 3507.45 | 22.40226
249 | 3517.5 | 22.42814
248 | 3597.9 | 22.45403
247 | 3256.2 | 22.47991
246 | 3618 | 22.50262
245 | 3507.45 | 22.52391
244 | 4060.2 | 22.5452
243 | 3678.3 | 22.56649
242 | 3406.95 | 22.58779
241 | 3175.8 | 22.60908
240 | 3547.65 | 22.63037
239 | 3638.1 | 22.65166
238 | 3406.95 | 22.67295
237 | 3417 | 22.69424
236 | 3346.65 | 22.71553
235 | 3467.25 | 22.73682
234 | 3406.95 | 22.75811
233 | 3386.85 | 22.7794
232 | 3507.45 | 22.80069
231 | 3497.4 | 22.82198
230 | 3819 | 22.84327
229 | 4140.6 | 22.86456
228 | 4422 | 22.88585
227 | 5085.3 | 22.90714
226 | 5075.25 | 22.92843
225 | 5557.65 | 22.94972
224 | 5326.5 | 22.97102
223 | 4673.25 | 22.99231
222 | 3768.75 | 23.0136
221 | 3658.2 | 23.03489
220 | 3205.95 | 23.05618
219 | 3185.85 | 23.07747
218 | 3025.05 | 23.09876
217 | 3326.55 | 23.12005
216 | 3175.8 | 23.14134
215 | 3175.8 | 23.16263
214 | 3296.4 | 23.18392
213 | 3467.25 | 23.20521
212 | 3276.3 | 23.2265
211 | 3055.2 | 23.24779
210 | 3135.6 | 23.26908
209 | 3356.7 | 23.29037
208 | 3035.1 | 23.31166
207 | 3115.5 | 23.33295
206 | 3065.25 | 23.35425
205 | 3236.1 | 23.37554
204 | 3648.15 | 23.39683
203 | 3437.1 | 23.41812
202 | 3205.95 | 23.43941
201 | 3286.35 | 23.4607
200 | 3286.35 | 23.48199
199 | 3567.75 | 23.50328
198 | 3618 | 23.52457
197 | 3808.95 | 23.54586
196 | 3517.5 | 23.56715
195 | 3798.9 | 23.58844
194 | 3427.05 | 23.60973
193 | 3648.15 | 23.63102
192 | 3376.8 | 23.65231
191 | 3346.65 | 23.6736
190 | 3618 | 23.69489
189 | 3587.85 | 23.71619
188 | 3296.4 | 23.73748
187 | 3618 | 23.75877
186 | 3195.9 | 23.78071
185 | 3366.75 | 23.80294
184 | 3567.75 | 23.82518
183 | 3899.4 | 23.84742
182 | 3417 | 23.86965
181 | 3597.9 | 23.89189
180 | 3115.5 | 23.91412
179 | 3246.15 | 23.93636
178 | 3537.6 | 23.95859
177 | 3477.3 | 23.98083
176 | 3417 | 24.00307
175 | 3597.9 | 24.0253
174 | 3396.9 | 24.04754
173 | 3477.3 | 24.06977
172 | 3587.85 | 24.09201
171 | 3085.35 | 24.11425
170 | 3316.5 | 24.13648
169 | 3336.6 | 24.15872
168 | 3537.6 | 24.18095
167 | 3829.05 | 24.20319
166 | 4713.45 | 24.22542
165 | 5215.95 | 24.24766
164 | 5155.65 | 24.2699
163 | 5085.3 | 24.29213
162 | 5869.2 | 24.31437
161 | 7145.55 | 24.3366
160 | 6612.9 | 24.35884
159 | 5185.8 | 24.38107
158 | 3497.4 | 24.40331
157 | 3306.45 | 24.42555
156 | 3266.25 | 24.44778
155 | 3035.1 | 24.47002
154 | 2713.5 | 24.49225
153 | 2924.55 | 24.51449
152 | 3507.45 | 24.53672
151 | 3668.25 | 24.55896
150 | 3738.6 | 24.5812
149 | 3758.7 | 24.60343
148 | 3487.35 | 24.62567
147 | 3286.35 | 24.6479
146 | 3125.55 | 24.67014
145 | 3095.4 | 24.69237
144 | 3135.6 | 24.71461
143 | 3195.9 | 24.73685
142 | 3025.05 | 24.75908
141 | 3487.35 | 24.78132
140 | 3688.35 | 24.80355
139 | 3276.3 | 24.82579
138 | 3015 | 24.84802
137 | 3246.15 | 24.87026
136 | 3216 | 24.8925
135 | 3125.55 | 24.91473
134 | 3115.5 | 24.93697
133 | 3175.8 | 24.9592
132 | 3155.7 | 24.98144
131 | 3085.35 | 25.00368
130 | 3145.65 | 25.00656
129 | 2954.7 | 25.00074
128 | 3276.3 | 24.99493
127 | 3075.3 | 24.98912
126 | 3306.45 | 24.9833
125 | 3457.2 | 24.97749
124 | 3286.35 | 24.97168
123 | 2994.9 | 24.96586
122 | 3135.6 | 24.96005
121 | 3628.05 | 24.95424
120 | 3246.15 | 24.94842
119 | 3216 | 24.94261
118 | 3607.95 | 24.9368
117 | 3256.2 | 24.93098
116 | 3346.65 | 24.92517
115 | 3316.5 | 24.91935
114 | 3326.55 | 24.91354
113 | 3276.3 | 24.90773
112 | 3437.1 | 24.90191
111 | 3185.85 | 24.8961
110 | 3296.4 | 24.89029
109 | 3628.05 | 24.88447
108 | 3276.3 | 24.87866
107 | 3467.25 | 24.87285
106 | 3618 | 24.86703
105 | 3236.1 | 24.86122
104 | 3195.9 | 24.85541
103 | 3236.1 | 24.84959
102 | 3688.35 | 24.84378
101 | 3316.5 | 24.83797
100 | 4180.8 | 24.83215
99 | 4140.6 | 24.82634
98 | 4040.1 | 24.82053
97 | 3487.35 | 24.81471
96 | 3437.1 | 24.8089
95 | 3618 | 24.80308
94 | 3628.05 | 24.79727
93 | 3487.35 | 24.79146
92 | 3135.6 | 24.78564
91 | 3427.05 | 24.77983
90 | 3628.05 | 24.77402
89 | 3467.25 | 24.7682
88 | 3487.35 | 24.76239
87 | 3798.9 | 24.75658
86 | 3678.3 | 24.75076
85 | 3859.2 | 24.74495
84 | 3577.8 | 24.73914
83 | 3547.65 | 24.73332
82 | 3658.2 | 24.72751
81 | 3406.95 | 24.7217
80 | 3577.8 | 24.71588
79 | 3839.1 | 24.71007
78 | 3597.9 | 24.70426
77 | 3879.3 | 24.69844
76 | 3798.9 | 24.69263
75 | 3678.3 | 24.68682
74 | 3356.7 | 24.681
73 | 3668.25 | 24.67519
72 | 3999.9 | 24.66937
71 | 3829.05 | 24.66356
70 | 3517.5 | 24.65775
69 | 3587.85 | 24.65193
68 | 3969.75 | 24.64612
67 | 3778.8 | 24.64031
66 | 4020 | 24.63449
65 | 3748.65 | 24.62868
64 | 3919.5 | 24.62287
63 | 3396.9 | 24.61705
62 | 3658.2 | 24.61124
61 | 3999.9 | 24.60543
60 | 3758.7 | 24.59961
59 | 3839.1 | 24.5938
58 | 3929.55 | 24.58799
57 | 3788.85 | 24.58217
56 | 3839.1 | 24.57636
55 | 3939.6 | 24.57055
54 | 4009.95 | 24.56473
53 | 3879.3 | 24.55892
52 | 4160.7 | 24.55311
51 | 4221 | 24.54729
50 | 4401.9 | 24.54148
49 | 4331.55 | 24.53566
48 | 4411.95 | 24.52985
47 | 4391.85 | 24.52404
46 | 4432.05 | 24.51822
45 | 4411.95 | 24.51241
44 | 4241.1 | 24.5066
43 | 4562.7 | 24.50078
42 | 4391.85 | 24.49497
41 | 4472.25 | 24.48916
40 | 4562.7 | 24.48334
39 | 4261.2 | 24.47753
38 | 4210.95 | 24.47172
37 | 4371.75 | 24.4659
36 | 4291.35 | 24.46009
35 | 4361.7 | 24.45428
34 | 4773.75 | 24.44846
33 | 5507.4 | 24.44265
32 | 5185.8 | 24.43684
31 | 5055.15 | 24.43102
30 | 4311.45 | 24.42521
29 | 3808.95 | 24.41939
28 | 3768.75 | 24.41358
27 | 3457.2 | 24.40777
26 | 3648.15 | 24.40195
25 | 4432.05 | 24.39614
24 | 4854.15 | 24.39033
23 | 5748.6 | 24.38451
22 | 5537.55 | 24.3787
21 | 5014.95 | 24.37289
20 | 4673.25 | 24.36707
19 | 4844.1 | 24.36126
18 | 5246.1 | 24.35545
17 | 5929.5 | 24.34963
16 | 6864.15 | 24.34382
15 | 6633 | 24.33801
14 | 6351.6 | 24.33219
13 | 5979.75 | 24.32638
12 | 5869.2 | 24.32057
11 | 6009.9 | 24.31475
10 | 5396.85 | 24.30894
9 | 4371.75 | 24.30313
8 | 4210.95 | 24.29731
7 | 4150.65 | 24.2915
6 | 3738.6 | 24.28568
5 | 3015 | 24.27987
4 | 2753.7 | 24.27406
3 | 2522.55 | 24.26824
2 | 2211 | 24.26243
1 | 1467.3 | 24.25662
0 | 894.45 | 24.2508
-1 | 552.75 | 24.24499
-2 | 201 | 24.23918
-3 | 70.35 | 24.23336
-4 | 10.05 | 24.22755
-5 | 20.1 | 24.22174

## O 1s
Bucher_1/S/S/1: Sequence/O 1s
Binding energy (eV) | Counts per second | Trans Fn
545.5 | 43106.67 | 9.448215
545.4 | 42540 | 9.447943
545.3 | 42863.33 | 9.447671
545.2 | 42833.33 | 9.447399
545.1 | 43106.67 | 9.447127
545 | 42333.33 | 9.446855
544.9 | 42803.33 | 9.446584
544.8 | 42726.67 | 9.446312
544.7 | 42900 | 9.44604
544.6 | 42533.33 | 9.445768
544.5 | 42393.33 | 9.445496
544.4 | 42870 | 9.445224
544.3 | 42616.67 | 9.444952
544.2 | 42803.33 | 9.444681
544.1 | 42640 | 9.444409
544 | 43080 | 9.444137
543.9 | 42823.33 | 9.443865
543.8 | 42706.67 | 9.443593
543.7 | 42520 | 9.443321
543.6 | 42426.67 | 9.443049
543.5 | 41996.67 | 9.442778
543.4 | 42360 | 9.442506
543.3 | 42410 | 9.442234
543.2 | 42746.67 | 9.441962
543.1 | 42560 | 9.44169
543 | 42563.33 | 9.441418
542.9 | 42216.67 | 9.441146
542.8 | 41566.67 | 9.440875
542.7 | 42196.67 | 9.440603
542.6 | 42093.33 | 9.440331
542.5 | 41720 | 9.440059
542.4 | 41203.33 | 9.439787
542.3 | 41346.67 | 9.439515
542.2 | 42090 | 9.439243
542.1 | 41450 | 9.438971
542 | 41580 | 9.4387
541.9 | 41323.33 | 9.438428
541.8 | 41460 | 9.438156
541.7 | 40793.33 | 9.437884
541.6 | 40700 | 9.437612
541.5 | 41380 | 9.43734
541.4 | 41130 | 9.437068
541.3 | 40780 | 9.436797
541.2 | 40840 | 9.436525
541.1 | 40836.67 | 9.436253
541 | 40663.33 | 9.435981
540.9 | 40523.33 | 9.435709
540.8 | 40413.33 | 9.435437
540.7 | 39940 | 9.435165
540.6 | 40423.33 | 9.434894
540.5 | 40043.33 | 9.434622
540.4 | 39896.67 | 9.43435
540.3 | 39380 | 9.434078
540.2 | 39900 | 9.433806
540.1 | 40260 | 9.433534
540 | 39963.33 | 9.433262
539.9 | 39456.67 | 9.432991
539.8 | 39960 | 9.432719
539.7 | 40050 | 9.432447
539.6 | 39506.67 | 9.432175
539.5 | 40053.33 | 9.431903
539.4 | 40280 | 9.431631
539.3 | 39823.33 | 9.431359
539.2 | 39693.33 | 9.431087
539.1 | 39710 | 9.430816
539 | 39333.33 | 9.430544
538.9 | 39803.33 | 9.430272
538.8 | 39726.67 | 9.43
538.7 | 39526.67 | 9.429728
538.6 | 39673.33 | 9.429456
538.5 | 39386.67 | 9.429184
538.4 | 39646.67 | 9.428913
538.3 | 39236.67 | 9.428641
538.2 | 39423.33 | 9.428369
538.1 | 39103.33 | 9.428097
538 | 39413.33 | 9.427825
537.9 | 39593.33 | 9.427553
537.8 | 38940 | 9.427281
537.7 | 39336.67 | 9.42701
537.6 | 38876.67 | 9.426738
537.5 | 39186.67 | 9.426466
537.4 | 39096.67 | 9.426194
537.3 | 38753.33 | 9.425922
537.2 | 38846.67 | 9.42565
537.1 | 38660 | 9.425378
537 | 39340 | 9.425107
536.9 | 39386.67 | 9.424835
536.8 | 39230 | 9.424563
536.7 | 39320 | 9.424291
536.6 | 39163.33 | 9.424019
536.5 | 38823.33 | 9.423747
536.4 | 39103.33 | 9.423475
536.3 | 38803.33 | 9.423203
536.2 | 38916.67 | 9.422932
536.1 | 39193.33 | 9.42266
536 | 39050 | 9.422388
535.9 | 39266.67 | 9.422116
535.8 | 38993.33 | 9.421844
535.7 | 38933.33 | 9.421572
535.6 | 38876.67 | 9.4213
535.5 | 39346.67 | 9.421029
535.4 | 38860 | 9.420757
535.3 | 39136.67 | 9.420485
535.2 | 38886.67 | 9.420213
535.1 | 38243.33 | 9.419941
535 | 38903.33 | 9.419669
534.9 | 39086.67 | 9.419397
534.8 | 39146.67 | 9.419126
534.7 | 39066.67 | 9.418854
534.6 | 39410 | 9.418582
534.5 | 39360 | 9.41831
534.4 | 39513.33 | 9.418038
534.3 | 39863.33 | 9.417766
534.2 | 39863.33 | 9.417494
534.1 | 39880 | 9.417223
534 | 40756.67 | 9.416951
533.9 | 41090 | 9.416679
533.8 | 41136.67 | 9.416407
533.7 | 41453.33 | 9.416135
533.6 | 41933.33 | 9.415863
533.5 | 42573.33 | 9.415591
533.4 | 42350 | 9.415319
533.3 | 42533.33 | 9.415048
533.2 | 42470 | 9.414776
533.1 | 42666.67 | 9.414504
533 | 43190 | 9.414232
532.9 | 44043.33 | 9.41396
532.8 | 44033.33 | 9.413688
532.7 | 43576.67 | 9.413416
532.6 | 43703.33 | 9.413145
532.5 | 44076.67 | 9.412873
532.4 | 43873.33 | 9.412601
532.3 | 43566.67 | 9.412329
532.2 | 43643.33 | 9.412057
532.1 | 43930 | 9.411785
532 | 44923.33 | 9.411513
531.9 | 45773.33 | 9.411242
531.8 | 46783.33 | 9.41097
531.7 | 47630 | 9.410698
531.6 | 48830 | 9.410426
531.5 | 50910 | 9.410154
531.4 | 52793.33 | 9.409882
531.3 | 55063.33 | 9.40961
531.2 | 58236.67 | 9.409339
531.1 | 61363.33 | 9.409067
531 | 65486.67 | 9.408795
530.9 | 68763.33 | 9.408523
530.8 | 73103.33 | 9.408251
530.7 | 76890 | 9.407979
530.6 | 81353.33 | 9.407707
530.5 | 86673.33 | 9.407435
530.4 | 91483.33 | 9.407164
530.3 | 96850 | 9.406892
530.2 | 101166.7 | 9.40662
530.1 | 105036.7 | 9.406348
530 | 109383.3 | 9.406076
529.9 | 112613.3 | 9.405804
529.8 | 114826.7 | 9.405532
529.7 | 116616.7 | 9.405261
529.6 | 118470 | 9.404989
529.5 | 118273.3 | 9.404717
529.4 | 118836.7 | 9.404445
529.3 | 117810 | 9.404173
529.2 | 116700 | 9.403901
529.1 | 114376.7 | 9.403629
529 | 110883.3 | 9.403358
528.9 | 108043.3 | 9.403086
528.8 | 104916.7 | 9.402814
528.7 | 101013.3 | 9.402542
528.6 | 96176.67 | 9.40227
528.5 | 92373.33 | 9.401998
528.4 | 87573.33 | 9.401726
528.3 | 82273.33 | 9.401455
528.2 | 77110 | 9.401183
528.1 | 73430 | 9.400911
528 | 69516.67 | 9.400639
527.9 | 64863.33 | 9.400367
527.8 | 61520 | 9.400095
527.7 | 59316.67 | 9.399823
527.6 | 55803.33 | 9.399551
527.5 | 53223.33 | 9.39928
527.4 | 50553.33 | 9.399008
527.3 | 48663.33 | 9.398736
527.2 | 46920 | 9.398464
527.1 | 45003.33 | 9.398192
527 | 43943.33 | 9.39792
526.9 | 43080 | 9.397648
526.8 | 42203.33 | 9.397377
526.7 | 41410 | 9.397105
526.6 | 40806.67 | 9.396833
526.5 | 40113.33 | 9.396561
526.4 | 39863.33 | 9.396289
526.3 | 39176.67 | 9.396017
526.2 | 39600 | 9.395745
526.1 | 39166.67 | 9.395474
526 | 38783.33 | 9.395202
525.9 | 38150 | 9.39493
525.8 | 38233.33 | 9.394658
525.7 | 37543.33 | 9.394386
525.6 | 37776.67 | 9.394114
525.5 | 37903.33 | 9.393842
525.4 | 37720 | 9.393571
525.3 | 37866.67 | 9.393299
525.2 | 38003.33 | 9.393027
525.1 | 37263.33 | 9.392755
525 | 37596.67 | 9.392483
524.9 | 37630 | 9.392211
524.8 | 37770 | 9.391939
524.7 | 37410 | 9.391667
524.6 | 37266.67 | 9.391396
524.5 | 37806.67 | 9.391124
524.4 | 37420 | 9.390852
524.3 | 37400 | 9.39058
524.2 | 37126.67 | 9.390308
524.1 | 37073.33 | 9.390036
524 | 37913.33 | 9.389764
523.9 | 37356.67 | 9.389493
523.8 | 36896.67 | 9.389221
523.7 | 36980 | 9.388949
523.6 | 37120 | 9.388677
523.5 | 37056.67 | 9.388405
523.4 | 37446.67 | 9.388133
523.3 | 37256.67 | 9.387861
523.2 | 36783.33 | 9.38759
523.1 | 37086.67 | 9.387318
523 | 37033.33 | 9.387046
522.9 | 36916.67 | 9.386774
522.8 | 36673.33 | 9.386502
522.7 | 36536.67 | 9.38623
522.6 | 36923.33 | 9.385958
522.5 | 36586.67 | 9.385687
522.4 | 36916.67 | 9.385415
522.3 | 37160 | 9.385143
522.2 | 36760 | 9.384871
522.1 | 37176.67 | 9.384599
522 | 37176.67 | 9.384327
521.9 | 36713.33 | 9.384055
521.8 | 36700 | 9.383783
521.7 | 36886.67 | 9.383512
521.6 | 36376.67 | 9.38324
521.5 | 36633.33 | 9.382968
521.4 | 37020 | 9.382696
521.3 | 36530 | 9.382424
521.2 | 36593.33 | 9.382152
521.1 | 36533.33 | 9.38188
521 | 37120 | 9.381609
520.9 | 36330 | 9.381337
520.8 | 36450 | 9.381065
520.7 | 36600 | 9.380793
520.6 | 36860 | 9.380521
520.5 | 36793.33 | 9.380249
520.4 | 37026.67 | 9.379977
520.3 | 36770 | 9.379706
520.2 | 36770 | 9.379434
520.1 | 36786.67 | 9.379162
520 | 36606.67 | 9.37889
519.9 | 36523.33 | 9.378618
519.8 | 36396.67 | 9.378346
519.7 | 36900 | 9.378074
519.6 | 36873.33 | 9.377803
519.5 | 36976.67 | 9.377531
519.4 | 36830 | 9.377259
519.3 | 36630 | 9.376987
519.2 | 36710 | 9.376715
519.1 | 37176.67 | 9.376443
519 | 36986.67 | 9.376171
518.9 | 37093.33 | 9.375899
518.8 | 37190 | 9.375628
518.7 | 36996.67 | 9.375356
518.6 | 37040 | 9.375084
518.5 | 37006.67 | 9.374812
518.4 | 36760 | 9.37454
518.3 | 36450 | 9.374268
518.2 | 36903.33 | 9.373996
518.1 | 37223.33 | 9.373725
518 | 36490 | 9.373453
517.9 | 36560 | 9.373181
517.8 | 37006.67 | 9.372909
517.7 | 36680 | 9.372637
517.6 | 36796.67 | 9.372365
517.5 | 36990 | 9.372093
517.4 | 37373.33 | 9.371822
517.3 | 37296.67 | 9.37155
517.2 | 36953.33 | 9.371278
517.1 | 37020 | 9.371006
517 | 36716.67 | 9.370734

## C 1s
Bucher_1/S/S/1: Sequence/C 1s
Binding energy (eV) | Counts per second | Trans Fn
299 | 28033.33 | 9.429344
298.9 | 28043.33 | 9.429206
298.8 | 27656.67 | 9.429068
298.7 | 27590 | 9.42893
298.6 | 27500 | 9.428792
298.5 | 27060 | 9.428654
298.4 | 26566.67 | 9.428515
298.3 | 26163.33 | 9.428377
298.2 | 26320 | 9.428239
298.1 | 25996.67 | 9.428101
298 | 25570 | 9.427963
297.9 | 25600 | 9.427825
297.8 | 25086.67 | 9.427687
297.7 | 25110 | 9.427549
297.6 | 25096.67 | 9.427411
297.5 | 24716.67 | 9.427273
297.4 | 24380 | 9.427135
297.3 | 24463.33 | 9.426997
297.2 | 23936.67 | 9.426859
297.1 | 23690 | 9.426721
297 | 23430 | 9.426583
296.9 | 22946.67 | 9.426445
296.8 | 22830 | 9.426307
296.7 | 22560 | 9.426168
296.6 | 22160 | 9.426911
296.5 | 22163.33 | 9.427751
296.4 | 22163.33 | 9.428591
296.3 | 21846.67 | 9.429432
296.2 | 21656.67 | 9.430272
296.1 | 21516.67 | 9.431112
296 | 22070 | 9.431952
295.9 | 21436.67 | 9.432793
295.8 | 21253.33 | 9.433633
295.7 | 20640 | 9.434473
295.6 | 20820 | 9.435313
295.5 | 20443.33 | 9.436154
295.4 | 19936.67 | 9.436994
295.3 | 20006.67 | 9.437834
295.2 | 19483.33 | 9.438674
295.1 | 19500 | 9.439515
295 | 19313.33 | 9.440355
294.9 | 19026.67 | 9.441195
294.8 | 18636.67 | 9.442035
294.7 | 18236.67 | 9.442876
294.6 | 17966.67 | 9.443716
294.5 | 17930 | 9.444556
294.4 | 17940 | 9.445396
294.3 | 17643.33 | 9.446237
294.2 | 17313.33 | 9.447077
294.1 | 17050 | 9.447917
294 | 16963.33 | 9.448757
293.9 | 16910 | 9.449598
293.8 | 16406.67 | 9.450438
293.7 | 16416.67 | 9.451278
293.6 | 16443.33 | 9.452118
293.5 | 16406.67 | 9.452959
293.4 | 15910 | 9.453799
293.3 | 15820 | 9.454639
293.2 | 15616.67 | 9.455479
293.1 | 15006.67 | 9.45632
293 | 15086.67 | 9.45716
292.9 | 15226.67 | 9.458
292.8 | 15016.67 | 9.45884
292.7 | 14616.67 | 9.459681
292.6 | 14726.67 | 9.460521
292.5 | 14686.67 | 9.461361
292.4 | 14426.67 | 9.462201
292.3 | 14233.33 | 9.463042
292.2 | 13696.67 | 9.463882
292.1 | 13993.33 | 9.464722
292 | 13926.67 | 9.465562
291.9 | 13890 | 9.466403
291.8 | 13916.67 | 9.467243
291.7 | 13783.33 | 9.468083
291.6 | 13840 | 9.468923
291.5 | 13876.67 | 9.469764
291.4 | 13580 | 9.470604
291.3 | 13740 | 9.471444
291.2 | 13343.33 | 9.472284
291.1 | 13370 | 9.473125
291 | 13583.33 | 9.473965
290.9 | 13156.67 | 9.474805
290.8 | 13340 | 9.475645
290.7 | 13093.33 | 9.476486
290.6 | 13050 | 9.477326
290.5 | 12990 | 9.478166
290.4 | 12553.33 | 9.479006
290.3 | 12193.33 | 9.479847
290.2 | 12376.67 | 9.480687
290.1 | 12036.67 | 9.481527
290 | 12250 | 9.482367
289.9 | 12556.67 | 9.483208
289.8 | 12520 | 9.484048
289.7 | 12650 | 9.484888
289.6 | 12940 | 9.485728
289.5 | 12713.33 | 9.486569
289.4 | 13823.33 | 9.487409
289.3 | 13710 | 9.488249
289.2 | 13386.67 | 9.48909
289.1 | 13293.33 | 9.48993
289 | 13093.33 | 9.49077
288.9 | 12696.67 | 9.49161
288.8 | 11883.33 | 9.492451
288.7 | 11083.33 | 9.493291
288.6 | 10833.33 | 9.494131
288.5 | 10136.67 | 9.494971
288.4 | 9666.667 | 9.495812
288.3 | 9143.333 | 9.496652
288.2 | 8493.333 | 9.497492
288.1 | 8383.333 | 9.498332
288 | 8093.333 | 9.499173
287.9 | 7843.333 | 9.500013
287.8 | 7586.667 | 9.500853
287.7 | 7736.667 | 9.501693
287.6 | 7596.667 | 9.502534
287.5 | 7826.667 | 9.503374
287.4 | 8446.667 | 9.504214
287.3 | 8890 | 9.505054
287.2 | 8863.333 | 9.505895
287.1 | 9740 | 9.506735
287 | 10273.33 | 9.507575
286.9 | 10980 | 9.508415
286.8 | 12150 | 9.509256
286.7 | 13186.67 | 9.510096
286.6 | 14480 | 9.510936
286.5 | 15590 | 9.511776
286.4 | 17110 | 9.512617
286.3 | 18503.33 | 9.513457
286.2 | 19946.67 | 9.514297
286.1 | 21346.67 | 9.515137
286 | 22903.33 | 9.515978
285.9 | 24456.67 | 9.516818
285.8 | 24863.33 | 9.517658
285.7 | 26240 | 9.518498
285.6 | 27273.33 | 9.519339
285.5 | 28536.67 | 9.520179
285.4 | 28983.33 | 9.521019
285.3 | 29980 | 9.521859
285.2 | 30823.33 | 9.5227
285.1 | 31266.67 | 9.52354
285 | 32763.33 | 9.52438
284.9 | 34256.67 | 9.52522
284.8 | 35640 | 9.526061
284.7 | 37186.67 | 9.526901
284.6 | 39436.67 | 9.527741
284.5 | 42420 | 9.528581
284.4 | 46283.33 | 9.529422
284.3 | 50796.67 | 9.530262
284.2 | 55916.67 | 9.531102
284.1 | 62020 | 9.531942
284 | 70113.33 | 9.532783
283.9 | 78713.33 | 9.533623
283.8 | 90053.33 | 9.534463
283.7 | 103623.3 | 9.535303
283.6 | 121216.7 | 9.536144
283.5 | 144786.7 | 9.536984
283.4 | 174796.7 | 9.537824
283.3 | 216096.7 | 9.538664
283.2 | 269706.7 | 9.539505
283.1 | 331976.7 | 9.540345
283 | 397620 | 9.541185
282.9 | 459220 | 9.542025
282.8 | 503726.7 | 9.542866
282.7 | 524910 | 9.543706
282.6 | 525373.3 | 9.544546
282.5 | 511323.3 | 9.545386
282.4 | 484843.3 | 9.546227
282.3 | 451323.3 | 9.547067
282.2 | 406726.7 | 9.547907
282.1 | 352146.7 | 9.548747
282 | 293626.7 | 9.549588
281.9 | 239940 | 9.550428
281.8 | 191760 | 9.551268
281.7 | 154900 | 9.552108
281.6 | 130150 | 9.552949
281.5 | 114370 | 9.553789
281.4 | 102006.7 | 9.554629
281.3 | 89303.33 | 9.555469
281.2 | 78440 | 9.55631
281.1 | 67456.67 | 9.55715
281 | 57343.33 | 9.55799
280.9 | 47873.33 | 9.55883
280.8 | 39356.67 | 9.559671
280.7 | 32313.33 | 9.560511
280.6 | 25720 | 9.561351
280.5 | 20846.67 | 9.562191
280.4 | 17023.33 | 9.563032
280.3 | 13610 | 9.563872
280.2 | 11200 | 9.564712
280.1 | 9673.333 | 9.565552
280 | 8213.333 | 9.566393
279.9 | 7436.667 | 9.567233
279.8 | 6666.667 | 9.568073
279.7 | 6143.333 | 9.568913
279.6 | 5596.667 | 9.569754
279.5 | 5266.667 | 9.570594
279.4 | 4756.667 | 9.571434
279.3 | 4633.333 | 9.572274
279.2 | 4446.667 | 9.573115
279.1 | 4286.667 | 9.573955
279 | 4056.667 | 9.574795
278.9 | 3823.333 | 9.575635
278.8 | 3606.667 | 9.576476
278.7 | 3416.667 | 9.577316
278.6 | 3363.333 | 9.578156
278.5 | 3356.667 | 9.578996
278.4 | 3323.333 | 9.579837
278.3 | 3166.667 | 9.580677
278.2 | 3023.333 | 9.581517
278.1 | 3020 | 9.582357
278 | 3156.667 | 9.583198

## F 1s
Bucher_1/S/S/1: Sequence/F 1s
Binding energy (eV) | Counts per second | Trans Fn
698 | 35136.67 | 9.579101
697.9 | 35001.67 | 9.579196
697.8 | 35143.33 | 9.579292
697.7 | 35045 | 9.579388
697.6 | 35073.33 | 9.579484
697.5 | 35088.33 | 9.579579
697.4 | 35185 | 9.579675
697.3 | 35028.33 | 9.579771
697.2 | 34868.33 | 9.579867
697.1 | 35293.33 | 9.579962
697 | 35070 | 9.580058
696.9 | 34963.33 | 9.580154
696.8 | 35138.33 | 9.580249
696.7 | 35126.67 | 9.580345
696.6 | 34806.67 | 9.580441
696.5 | 34761.67 | 9.580537
696.4 | 34970 | 9.580632
696.3 | 34708.33 | 9.580728
696.2 | 34683.33 | 9.580824
696.1 | 34778.33 | 9.58092
696 | 34638.33 | 9.581015
695.9 | 35108.33 | 9.581111
695.8 | 35095 | 9.581207
695.7 | 34693.33 | 9.581303
695.6 | 35075 | 9.581398
695.5 | 34686.67 | 9.581494
695.4 | 34605 | 9.58159
695.3 | 34603.33 | 9.581685
695.2 | 34868.33 | 9.581781
695.1 | 34730 | 9.581877
695 | 34661.67 | 9.581973
694.9 | 34783.33 | 9.582068
694.8 | 34871.67 | 9.582164
694.7 | 34695 | 9.58226
694.6 | 34885 | 9.582356
694.5 | 35086.67 | 9.582451
694.4 | 34706.67 | 9.582547
694.3 | 35001.67 | 9.582643
694.2 | 35035 | 9.582739
694.1 | 34745 | 9.582834
694 | 34765 | 9.58293
693.9 | 34818.33 | 9.583026
693.8 | 34196.67 | 9.583122
693.7 | 34508.33 | 9.583217
693.6 | 34898.33 | 9.583313
693.5 | 34773.33 | 9.583409
693.4 | 34621.67 | 9.583504
693.3 | 34900 | 9.5836
693.2 | 34830 | 9.583696
693.1 | 34661.67 | 9.583792
693 | 34740 | 9.583887
692.9 | 35113.33 | 9.583983
692.8 | 35138.33 | 9.584079
692.7 | 34758.33 | 9.584175
692.6 | 34736.67 | 9.58427
692.5 | 35115 | 9.584366
692.4 | 34643.33 | 9.584462
692.3 | 34885 | 9.584558
692.2 | 34848.33 | 9.584653
692.1 | 34800 | 9.584749
692 | 35038.33 | 9.584845
691.9 | 34715 | 9.58494
691.8 | 34871.67 | 9.585036
691.7 | 34956.67 | 9.585132
691.6 | 35078.33 | 9.585228
691.5 | 35321.67 | 9.585323
691.4 | 34886.67 | 9.585419
691.3 | 35126.67 | 9.585515
691.2 | 35185 | 9.585611
691.1 | 35316.67 | 9.585706
691 | 35195 | 9.585802
690.9 | 35286.67 | 9.585898
690.8 | 35558.33 | 9.585994
690.7 | 35505 | 9.586089
690.6 | 35563.33 | 9.586185
690.5 | 35460 | 9.586281
690.4 | 35548.33 | 9.586377
690.3 | 35366.67 | 9.586472
690.2 | 35345 | 9.586568
690.1 | 35561.67 | 9.586664
690 | 35516.67 | 9.586759
689.9 | 35676.67 | 9.586855
689.8 | 36443.33 | 9.586951
689.7 | 36426.67 | 9.587047
689.6 | 36226.67 | 9.587142
689.5 | 36458.33 | 9.587238
689.4 | 36576.67 | 9.587334
689.3 | 36670 | 9.58743
689.2 | 36666.67 | 9.587525
689.1 | 37251.67 | 9.587621
689 | 37435 | 9.587717
688.9 | 37720 | 9.587813
688.8 | 38163.33 | 9.587908
688.7 | 38818.33 | 9.588004
688.6 | 39456.67 | 9.5881
688.5 | 39706.67 | 9.588195
688.4 | 40766.67 | 9.588291
688.3 | 42135 | 9.588387
688.2 | 43045 | 9.588483
688.1 | 44716.67 | 9.588578
688 | 46230 | 9.588674
687.9 | 48310 | 9.58877
687.8 | 50830 | 9.588866
687.7 | 53148.33 | 9.588961
687.6 | 56073.33 | 9.589057
687.5 | 59745 | 9.589153
687.4 | 63331.67 | 9.589249
687.3 | 67121.67 | 9.589344
687.2 | 71200 | 9.58944
687.1 | 76236.67 | 9.589536
687 | 80091.67 | 9.589632
686.9 | 84193.33 | 9.589727
686.8 | 88450 | 9.589823
686.7 | 91665 | 9.589919
686.6 | 94328.33 | 9.590014
686.5 | 96131.67 | 9.59011
686.4 | 96515 | 9.590206
686.3 | 96006.67 | 9.590302
686.2 | 93835 | 9.590397
686.1 | 91171.67 | 9.590493
686 | 87786.67 | 9.590589
685.9 | 83578.33 | 9.590685
685.8 | 79320 | 9.59078
685.7 | 74763.33 | 9.590876
685.6 | 68995 | 9.590972
685.5 | 64535 | 9.591068
685.4 | 59875 | 9.591163
685.3 | 55403.33 | 9.591259
685.2 | 52251.67 | 9.591355
685.1 | 49081.67 | 9.59145
685 | 46893.33 | 9.591546
684.9 | 44290 | 9.591642
684.8 | 42520 | 9.591738
684.7 | 41228.33 | 9.591833
684.6 | 40211.67 | 9.591929
684.5 | 38948.33 | 9.592025
684.4 | 38043.33 | 9.592121
684.3 | 37733.33 | 9.592216
684.2 | 37431.67 | 9.592312
684.1 | 37185 | 9.592408
684 | 36588.33 | 9.592504
683.9 | 36316.67 | 9.592599
683.8 | 36315 | 9.592695
683.7 | 35968.33 | 9.592791
683.6 | 35823.33 | 9.592887
683.5 | 35910 | 9.592982
683.4 | 35903.33 | 9.593078
683.3 | 35966.67 | 9.593174
683.2 | 35618.33 | 9.593269
683.1 | 35645 | 9.593365
683 | 35333.33 | 9.593461
682.9 | 35085 | 9.593557
682.8 | 34908.33 | 9.593652
682.7 | 35100 | 9.593748
682.6 | 34995 | 9.593844
682.5 | 34983.33 | 9.59394
682.4 | 35088.33 | 9.594035
682.3 | 35276.67 | 9.594131
682.2 | 34820 | 9.594227
682.1 | 34926.67 | 9.594323
682 | 35111.67 | 9.594418
681.9 | 35180 | 9.594514
681.8 | 34940 | 9.59461
681.7 | 35066.67 | 9.594705
681.6 | 34756.67 | 9.594801
681.5 | 35265 | 9.594897
681.4 | 34976.67 | 9.594993
681.3 | 34510 | 9.595088
681.2 | 34536.67 | 9.595184
681.1 | 34928.33 | 9.59528
681 | 34960 | 9.595376
680.9 | 35186.67 | 9.595471
680.8 | 35038.33 | 9.595567
680.7 | 35221.67 | 9.595663
680.6 | 34971.67 | 9.595759
680.5 | 34838.33 | 9.595854
680.4 | 34826.67 | 9.59595
680.3 | 34691.67 | 9.596046
680.2 | 34381.67 | 9.596142
680.1 | 34515 | 9.596237
680 | 34591.67 | 9.596333
679.9 | 34500 | 9.596429
679.8 | 34896.67 | 9.596524
679.7 | 34638.33 | 9.59662
679.6 | 35075 | 9.596716
679.5 | 35206.67 | 9.596812
679.4 | 34636.67 | 9.596907
679.3 | 34416.67 | 9.597003
679.2 | 34711.67 | 9.597099
679.1 | 35006.67 | 9.597195
679 | 35050 | 9.59729
678.9 | 34481.67 | 9.597386
678.8 | 34436.67 | 9.597482
678.7 | 34523.33 | 9.597578
678.6 | 34550 | 9.597673
678.5 | 34590 | 9.597769
678.4 | 34613.33 | 9.597865
678.3 | 34978.33 | 9.59796
678.2 | 34725 | 9.598056
678.1 | 34776.67 | 9.598152
678 | 34860 | 9.598248
677.9 | 34608.33 | 9.598343
677.8 | 35185 | 9.598439
677.7 | 35470 | 9.598535
677.6 | 34966.67 | 9.598631
677.5 | 34978.33 | 9.598726
677.4 | 34948.33 | 9.598822
677.3 | 34580 | 9.598918
677.2 | 34715 | 9.599014
677.1 | 34803.33 | 9.599109
677 | 34963.33 | 9.599205
676.9 | 34456.67 | 9.599301
676.8 | 34751.67 | 9.599397
676.7 | 34576.67 | 9.599492
676.6 | 34241.67 | 9.599362
676.5 | 34673.33 | 9.599206
676.4 | 34985 | 9.59905
676.3 | 34873.33 | 9.598895
676.2 | 35008.33 | 9.598739
676.1 | 34735 | 9.598584
676 | 34923.33 | 9.598428
675.9 | 34925 | 9.598272
675.8 | 34526.67 | 9.598117
675.7 | 34915 | 9.597961
675.6 | 34998.33 | 9.597805
675.5 | 34436.67 | 9.59765
675.4 | 34820 | 9.597494
675.3 | 34496.67 | 9.597338
675.2 | 34558.33 | 9.597183
675.1 | 34731.67 | 9.597027
675 | 34753.33 | 9.596871
674.9 | 34686.67 | 9.596716
674.8 | 34891.67 | 9.59656
674.7 | 34580 | 9.596405
674.6 | 35010 | 9.596249
674.5 | 34680 | 9.596093
674.4 | 34701.67 | 9.595938
674.3 | 34515 | 9.595782
674.2 | 34606.67 | 9.595626
674.1 | 34748.33 | 9.595471
674 | 34768.33 | 9.595315
673.9 | 34846.67 | 9.595159
673.8 | 35041.67 | 9.595004
673.7 | 34731.67 | 9.594848
673.6 | 34825 | 9.594692
673.5 | 34916.67 | 9.594537
673.4 | 35080 | 9.594381
673.3 | 35110 | 9.594226
673.2 | 34921.67 | 9.59407
673.1 | 34606.67 | 9.593914
673 | 34993.33 | 9.593759
672.9 | 35215 | 9.593603
672.8 | 34998.33 | 9.593447
672.7 | 34985 | 9.593292
672.6 | 35173.33 | 9.593136
672.5 | 35060 | 9.59298
672.4 | 35290 | 9.592825
672.3 | 34855 | 9.592669
672.2 | 34911.67 | 9.592513
672.1 | 34861.67 | 9.592358
672 | 34896.67 | 9.592202
671.9 | 34888.33 | 9.592047
671.8 | 34965 | 9.591891
671.7 | 35141.67 | 9.591735
671.6 | 34583.33 | 9.59158
671.5 | 34808.33 | 9.591424
671.4 | 35120 | 9.591268
671.3 | 34920 | 9.591113
671.2 | 35105 | 9.590957
671.1 | 35160 | 9.590801
671 | 35033.33 | 9.590646
670.9 | 34696.67 | 9.59049
670.8 | 35165 | 9.590334
670.7 | 34968.33 | 9.590179
670.6 | 34628.33 | 9.590023
670.5 | 35068.33 | 9.589868
670.4 | 35190 | 9.589712
670.3 | 34871.67 | 9.589556
670.2 | 34993.33 | 9.589401
670.1 | 35006.67 | 9.589245
670 | 34920 | 9.589089
669.9 | 35016.67 | 9.588934
669.8 | 34766.67 | 9.588778
669.7 | 34830 | 9.588622
669.6 | 35065 | 9.588467
669.5 | 34868.33 | 9.588311
669.4 | 34878.33 | 9.588155
669.3 | 34975 | 9.588
669.2 | 35086.67 | 9.587844
669.1 | 34975 | 9.587689
669 | 35035 | 9.587533