## Tabelle1
process no | vz | Crvol [mm³/s] |  | travel speed | Drvol [mm³/s] |  | Density AA5083H112 [g/cm³] |  | CR [g/s] | DR [g/s] | n
3903 | 1.79 | 562.3451 |  | 6 | 167.4432 |  | 2.66 |  | 1.495838 | 0.445398912 | 0.2977588 | 0.2977588
3904 | 1.81 | 568.6283 |  | 6 | 162.1312 |  | 2.66 |  | 1.512551 | 0.431268992 | 0.2851269 | 0.2851269
3905 | 1.73 | 543.4955 |  | 6 | 147.9 |  | 2.66 |  | 1.445698 | 0.393414 | 0.2721274 | 0.2721274
3906 | 1.72 | 540.3539 |  | 6 | 140.936 |  | 2.66 |  | 1.437341 | 0.37488976 | 0.2608216 | 0.2608216
3907 | 1.68 | 527.7876 |  | 6 | 143.2262 |  | 2.66 |  | 1.403915 | 0.380981692 | 0.2713709 | 0.2713709
3908 | 1.65 | 518.3628 |  | 6 | 130.9936 |  | 2.66 |  | 1.378845 | 0.348442976 | 0.2527064 | 0.2527064
| Thickn |  |  |  |  | Width
| 3908-1_2 | 3908-3a_2 | 3908-4_2 | average |  | 3908-1_2 | 3908-3a_2 | 3908-4_2 | average
3903 | 1.71 | 1.65 | 1.5 | 1.62 |  | 17.64 | 17.24 | 16.8 | 17.22667
3904 | 1.62 | 1.46 | 1.54 | 1.54 |  | 18.08 | 17.54 | 17.02 | 17.54667
3905 | 1.5 | 1.34 | 1.41 | 1.416667 |  | 18.08 | 17.48 | 16.64 | 17.4
3906 | 1.3 | 1.31 | 1.34 | 1.316667 |  | 18.39 | 18.01 | 17.12 | 17.84
3907 | 1.35 | 1.32 | 1.36 | 1.343333 |  | 18.39 | 17.82 | 17.1 | 17.77
3908 | 1.22 | 1.25 | 1.25 | 1.24 |  | 18.08 | 17.78 | 16.96 | 17.60667
CRvol volumetric stud consumption rate [mm³/s]
CRvol=pi*r^2*Vz
r-radius of the stud
Vz-stud plunge speed