## Notation
Column | Legend
Autor | Short name to the reference paper/thesis
Ref. Test | Test name at the reference
Reference | Full description to the reference paper/thesis
Structural system | CS+SS: continuous support + simple support /////
SS+SS: single supported member /////
CANT: cantilever member ////
4 AP = slab supported on four edges
Support type | CS: continuous support ////
SS: simple support ///
CANT: support of cantilever members
Failure Mode | P: punching without reinforcement yielding
WB = wide beam (one-way shear with load spreading in the span direction)
B = beam loaded over the entire width
WB+P = mixed failure mode between one-way shear and two-way shear
F+P = punching with reinforcement yielding
b,slab | slab width
hsup | member thickness at the support
hmin | minimum thickness for slabs with variable thickness
lc1 | cantilever span at left support
lspan | to continuous and single supported specimens: middle span; to cantilever members: cantilever length
lc2 | cantilever span at the right support
pl (%) - main | longitudinal reinforcement ratio (flexural rebars in the span direction) // main = bottom reinforcement for SS; top reinforcement for CANT
dl (m) - main | effective depth of longitudinal reinforcement in the span direction (main reinforcement) // main = bottom reinforcement for SS; top reinforcement for CANT
Øl (mm) - main | diameter of longitudinal rebars (span direction) // main = bottom reinforcement for SS; top reinforcement for CANT
s-Øl - main | spacing of longitudinal rebars in the width member direction // main = bottom reinforcement for SS; top reinforcement for CANT
pt (%) - main | transversal reinforcement ratio (flexural rebars in the width member direction) // main = bottom reinforcement for SS; top reinforcement for CANT
dt (m) - main | effective depth of longitudinal rebars in the width direction // main = bottom reinforcement for SS; top reinforcement for CANT
Øt (mm) - main | diameter of rebars in the width direction // main = bottom reinforcement for SS; top reinforcement for CANT
s-Øt - main | spacing of longitudinal rebars in the span member direction // main = bottom reinforcement for SS; top reinforcement for CANT
pl (%) - sec | longitudinal reinforcement ratio (flexural rebars in the span direction) // sec = top reinforcement for SS; bottom reinforcement for CANT
dl (m) - sec | effective depth of longitudinal reinforcement in the span direction (main reinforcement) // sec = top reinforcement for SS; bottom reinforcement for CANT
Øl (mm) - sec | diameter of longitudinal rebars (span direction) // sec = top reinforcement for SS; bottom reinforcement for CANT
s-Øl - sec | spacing of longitudinal rebars in the width member direction // sec = top reinforcement for SS; bottom reinforcement for CANT
pt (%) - sec | transversal reinforcement ratio (flexural rebars in the width member direction) // sec = top reinforcement for SS; bottom reinforcement for CANT
dt (m) - sec | effective depth of longitudinal rebars in the width direction // sec = top reinforcement for SS; bottom reinforcement for CANT
Øt (mm) - sec | diameter of rebars in the width direction // sec = top reinforcement for SS; bottom reinforcement for CANT
s-Øt - sec | spacing of longitudinal rebars in the span member direction // sec = top reinforcement for SS; bottom reinforcement for CANT
fy (MPa) | yielding strength of longitudinal reinforcement
fs,ult (MPa) | ultimate strength of reinforcement
Es (MPa) | elastic modulus of the longitudinal reinforcement
cyl/cube | compressive strength measured on cylinders or cubes
fcm | measured compressive strength on cube or cylinder
fc,cyl (MPa) | cylinder concrete compressive
fct (MPa) | measured direct tensile strength of concrete on cylinder specimens
dag (mm) | maximum aggregate size
lsup | length of the support in the width direction
bsup | length of support plate in the span direction
lload | length of the plate load introduction in the width direction
bload | length of plate load introdution in the span direction (to concentrated loads)
br | distance between the free edge and the centre of the load along the width
a/dl [-] | shear span to effective depth ratio (distance between axes of plate load and plate support to CL)
av/dl [-] | clear shear span to effective depth ratio (distance between faces of plate load and plate support to CL)
f,line (kN) | cantilever load on continuous members at failure (Sketch 1)
a,f (m) | distance from the cantilever load to the inner support on continuous members (Sketch 1)
f,q (kN/m) | pre-load in the shear span or cantilever members (Sketch 1)
a,fq (m) | distance from the pre-load introdution to the inner support or cantilever support (Sketch 1)
dr (%) | degree of rotational restraint at the inner support of continuous members
Pexp or Fu | maximum applied load (concentrated load) at failure (Sketch 1)
Vexp (kN) | experimental one-way shear strength reported in the reference
TEST LAYOUTS

## Main Database
DATABANK (ROOT)
KONP1+Flex | 1
KONP1 | (Tudo)
kon61 | (Tudo)
σcp (MPa) | 0
parallel loads to supports | 1
Autor | Ref-Teste | Failure Mode | Reference | Structural System | Support type | cyl / cube | fc,meas (MPa) | E(Gpa) | fct (MPa) | dag (mm) | lc1 (m) | lspan (m) | lc2 (m) | b,laje (m) | h,sup (m) | hmin (m) | ac (m) | a,fq (m) | bw,fq | a,f (m) | a/d | av/d | dr,CFL (%) | lload (m) | bload (m) | br (m) | bsup (m) | lsup (m) | dl (m) | dt (m) | ρl (%) | ρt (%) | Øl (mm) | s-Øl (mm) | Øt (mm) | s-Øt (mm) | f (kN) | f,q (kN/m) | Pexp (kN) | Vexp (kN)
Carvalho (2006) | 1 | P | Carvalho, A. S. de. “Análise Experimental de Lajes Lisas de Concreto Armado de Alta Resistência com Metacaulim Apoiadas em Pilares Retangulares e Armadas à Punção.” Dissertação de Mestrado, Departamento de Engenharia Civil, Universidade Federal do Pará, 2006. | SS+SS | SS | cyl | 50.8 | - | - | 12 | 0.1 | 1.6 | 0.1 | 1.8 | 0.11 | - | 0.8 | 0 | 1.8 | 0 | 8.815427 | 7.661047 | 0 | 0.085 | 0.085 | 0.9 | 0.12 | 1.8 | 0.09075 | 0.07825 | 1.145991 | 1.329057 | (vazio) | (vazio) | (vazio) | (vazio) | 0 | 0 | 185 | 93
Carvalho (2006) | 2 | P | Carvalho, A. S. de. “Análise Experimental de Lajes Lisas de Concreto Armado de Alta Resistência com Metacaulim Apoiadas em Pilares Retangulares e Armadas à Punção.” Dissertação de Mestrado, Departamento de Engenharia Civil, Universidade Federal do Pará, 2006. | SS+SS | SS | cyl | 50.3 | - | - | 12 | 0.1 | 1.6 | 0.1 | 1.8 | 0.11 | - | 0.8 | 0 | 1.8 | 0 | 8.815427 | 7.661047 | 0 | 0.255 | 0.085 | 0.9 | 0.12 | 1.8 | 0.09075 | 0.07825 | 1.145991 | 1.329057 | (vazio) | (vazio) | (vazio) | (vazio) | 0 | 0 | 226 | 113
Carvalho (2006) | 3 | P | Carvalho, A. S. de. “Análise Experimental de Lajes Lisas de Concreto Armado de Alta Resistência com Metacaulim Apoiadas em Pilares Retangulares e Armadas à Punção.” Dissertação de Mestrado, Departamento de Engenharia Civil, Universidade Federal do Pará, 2006. | SS+SS | SS | cyl | 48 | - | - | 12 | 0.1 | 1.6 | 0.1 | 1.8 | 0.11 | - | 0.8 | 0 | 1.8 | 0 | 8.815427 | 7.661047 | 0 | 0.425 | 0.085 | 0.9 | 0.12 | 1.8 | 0.09075 | 0.07825 | 1.145991 | 1.329057 | (vazio) | (vazio) | (vazio) | (vazio) | 0 | 0 | 239 | 120
Coin and Thonier (2007) | 5 | P | Coin, A., and Thonier, H. “Essais sur le cisaillement des dalles en beton arme.” Annales du batiment et des travaux publics. 2007. pp. 7–19 | SS+SS | SS | cyl | 30.2 | - | - | 20 | (vazio) | 2.7 | (vazio) | 2.5 | 0.1 | - | 0.37 | 0 | 2.5 | 0 | 4.352941 | 2 | 0 | 1 | 0.2 | 1.25 | 0.2 | 2.5 | 0.085 | 0.077 | 2.15 | 0.418 | ? | ? | ? | ? | 0 | 0 | 306 | 264
Coin and Thonier (2007) | 6 | P | Coin, A., and Thonier, H. “Essais sur le cisaillement des dalles en beton arme.” Annales du batiment et des travaux publics. 2007. pp. 7–21 | SS+SS | SS | cyl | 30.2 | - | - | 20 | (vazio) | 2.7 | (vazio) | 2.5 | 0.1 | - | 0.37 | 0 | 2.5 | 0 | 4.352941 | 2 | 0 | 0.7 | 0.2 | 1.25 | 0.2 | 2.5 | 0.085 | 0.077 | 1.662 | 0.418 | ? | ? | ? | ? | 0 | 0 | 356 | 307
Coin and Thonier (2007) | 5bis | P | Coin, A., and Thonier, H. “Essais sur le cisaillement des dalles en beton arme.” Annales du batiment et des travaux publics. 2007. pp. 7–20 | SS+SS | SS | cyl | 30.2 | - | - | 20 | (vazio) | 2.7 | (vazio) | 2.5 | 0.1 | - | 0.37 | 0 | 2.5 | 0 | 4.352941 | 2 | 0 | 1 | 0.2 | 1.25 | 0.2 | 2.5 | 0.085 | 0.077 | 2.15 | 0.418 | ? | ? | ? | ? | 0 | 0 | 312 | 269
Coin and Thonier (2007) | 6bis | P | Coin, A., and Thonier, H. “Essais sur le cisaillement des dalles en beton arme.” Annales du batiment et des travaux publics. 2007. pp. 7–22 | SS+SS | SS | cyl | 30.2 | - | - | 20 | (vazio) | 2.7 | (vazio) | 2.5 | 0.1 | - | 0.37 | 0 | 2.5 | 0 | 4.352941 | 2 | 0 | 0.7 | 0.2 | 1.25 | 0.2 | 2.5 | 0.085 | 0.077 | 1.662 | 0.418 | ? | ? | ? | ? | 0 | 0 | 250 | 216
Cullington et al, (1996) | lab 1 | WB | Cullington, D. W., Daly, A. F., and Hill, M. E. “Assessment of reinforced concrete bridges: Collapse tests on Thurloxton underpass,” Bridge Management, V. Vol. 3, 1996, pp. 667–75 | SS+SS | SS | cyl | 60 | - | - | (vazio) | (vazio) | 4.37 | (vazio) | 1 | 0.305 | - | 0.514 | 0 | 1 | 0 | 2 | 1.322957 | 0 | 0.1 | 0.1 | 0.5 | 0.25 | 1 | 0.257 | 0.247 | 1.54 | 0.308 | (vazio) | - | (vazio) | (vazio) | 0 | 0 | 700 | 620
Cullington et al, (1996) | lab 2 | WB | Cullington, D. W., Daly, A. F., and Hill, M. E. “Assessment of reinforced concrete bridges: Collapse tests on Thurloxton underpass,” Bridge Management, V. Vol. 3, 1996, pp. 667–76 | SS+SS | SS | cyl | 60 | - | - | (vazio) | (vazio) | 4.37 | (vazio) | 1 | 0.305 | - | 0.2571 | 0 | 1 | 0 | 1.000389 | 0.311284 | 0 | 0.1 | 0.1 | 0.5 | 0.25 | 1 | 0.257 | 0.247 | 1.54 | 0.308 | (vazio) | - | (vazio) | (vazio) | 0 | 0 | 1060 | 1000
Damasceno (2007) | L1a | P | Damasceno, L. S. R. “Análise experimental de lajes lisas unidirecionais de concreto armado com pilares retangulares ao puncionamento.” Tese (Doutorado), Departamento de Engenharia Civil, Universidade Federal do Pará, 2007. | SS+SS | SS | cyl | 41.3 | - | - | 12 | 0.1 | 1.6 | 0.1 | 1.8 | 0.11 | - | 0.8 | 0 | 1.8 | 0 | 8.533333 | 7.44 | 0 | 0.085 | 0.085 | 0.9 | 0.12 | 1.8 | 0.09375 | 0.08125 | 1.109319 | 1.279984 | (vazio) | (vazio) | (vazio) | (vazio) | 0 | 0 | 189 | 94
Damasceno (2007) | L1b | P | Damasceno, L. S. R. “Análise experimental de lajes lisas unidirecionais de concreto armado com pilares retangulares ao puncionamento.” Tese (Doutorado), Departamento de Engenharia Civil, Universidade Federal do Pará, 2007. | SS+SS | SS | cyl | 41.4 | - | - | 12 | 0.1 | 1.6 | 0.1 | 1.8 | 0.11 | - | 0.8 | 0 | 1.8 | 0 | 8.533333 | 7.44 | 0 | 0.085 | 0.085 | 0.9 | 0.12 | 1.8 | 0.09375 | 0.08435 | 1.099997 | 0.3105553 | (vazio) | (vazio) | (vazio) | (vazio) | 0 | 0 | 172 | 86
Damasceno (2007) | L2a | F+P | Damasceno, L. S. R. “Análise experimental de lajes lisas unidirecionais de concreto armado com pilares retangulares ao puncionamento.” Tese (Doutorado), Departamento de Engenharia Civil, Universidade Federal do Pará, 2007. | SS+SS | SS | cyl | 40 | - | - | 12 | 0.1 | 1.6 | 0.1 | 1.8 | 0.11 | - | 0.8 | 0 | 1.8 | 0 | 8.533333 | 7.44 | 0 | 0.255 | 0.085 | 0.9 | 0.12 | 1.8 | 0.09375 | 0.08125 | 1.109319 | 1.279984 | (vazio) | (vazio) | (vazio) | (vazio) | 0 | 0 | 254 | 127
Damasceno (2007) | L2b | P | Damasceno, L. S. R. “Análise experimental de lajes lisas unidirecionais de concreto armado com pilares retangulares ao puncionamento.” Tese (Doutorado), Departamento de Engenharia Civil, Universidade Federal do Pará, 2007. | SS+SS | SS | cyl | 42 | - | - | 12 | 0.1 | 1.6 | 0.1 | 1.8 | 0.11 | - | 0.8 | 0 | 1.8 | 0 | 8.533333 | 7.44 | 0 | 0.255 | 0.085 | 0.9 | 0.12 | 1.8 | 0.09375 | 0.08435 | 1.099997 | 0.3105553 | (vazio) | (vazio) | (vazio) | (vazio) | 0 | 0 | 195 | 97
Damasceno (2007) | L3a | F+P | Damasceno, L. S. R. “Análise experimental de lajes lisas unidirecionais de concreto armado com pilares retangulares ao puncionamento.” Tese (Doutorado), Departamento de Engenharia Civil, Universidade Federal do Pará, 2007. | SS+SS | SS | cyl | 39.7 | - | - | 12 | 0.1 | 1.6 | 0.1 | 1.8 | 0.11 | - | 0.8 | 0 | 1.8 | 0 | 8.533333 | 7.44 | 0 | 0.425 | 0.085 | 0.9 | 0.12 | 1.8 | 0.09375 | 0.08125 | 1.109319 | 1.279984 | (vazio) | (vazio) | (vazio) | (vazio) | 0 | 0 | 297 | 149
Damasceno (2007) | L3b | F+P | Damasceno, L. S. R. “Análise experimental de lajes lisas unidirecionais de concreto armado com pilares retangulares ao puncionamento.” Tese (Doutorado), Departamento de Engenharia Civil, Universidade Federal do Pará, 2007. | SS+SS | SS | cyl | 41.6 | - | - | 12 | 0.1 | 1.6 | 0.1 | 1.8 | 0.11 | - | 0.8 | 0 | 1.8 | 0 | 8.533333 | 7.44 | 0 | 0.425 | 0.085 | 0.9 | 0.12 | 1.8 | 0.09375 | 0.08435 | 1.099997 | 0.3105553 | (vazio) | (vazio) | (vazio) | (vazio) | 0 | 0 | 232 | 116
Damasceno (2007) | L4a | F+P | Damasceno, L. S. R. “Análise experimental de lajes lisas unidirecionais de concreto armado com pilares retangulares ao puncionamento.” Tese (Doutorado), Departamento de Engenharia Civil, Universidade Federal do Pará, 2007. | SS+SS | SS | cyl | 40.4 | - | - | 12 | 0.1 | 1.6 | 0.1 | 1.8 | 0.11 | - | 0.8 | 0 | 1.8 | 0 | 8.533333 | 7.44 | 0 | 0.595 | 0.085 | 0.9 | 0.12 | 1.8 | 0.09375 | 0.08125 | 1.109319 | 1.279984 | (vazio) | (vazio) | (vazio) | (vazio) | 0 | 0 | 325 | 163
Damasceno (2007) | L4b | F+P | Damasceno, L. S. R. “Análise experimental de lajes lisas unidirecionais de concreto armado com pilares retangulares ao puncionamento.” Tese (Doutorado), Departamento de Engenharia Civil, Universidade Federal do Pará, 2007. | SS+SS | SS | cyl | 40.5 | - | - | 12 | 0.1 | 1.6 | 0.1 | 1.8 | 0.11 | - | 0.8 | 0 | 1.8 | 0 | 8.533333 | 7.44 | 0 | 0.595 | 0.085 | 0.9 | 0.12 | 1.8 | 0.09375 | 0.08435 | 1.099997 | 0.3105553 | (vazio) | (vazio) | (vazio) | (vazio) | 0 | 0 | 255 | 127
Ferreira (2006) | L1a | P | Ferreira, M. de P. “Análise experimental de lajes lisas unidirecionais de concreto armado ao puncionamento simétrico ou assimétrico.” Tese (Doutorado), Universidade Federal do Pará, 2006. | SS+SS | SS | cyl | 41.1 | 30 | 3 | 12 | 0.1 | 1.6 | 0.1 | 1.8 | 0.11 | - | 0.8 | 0 | 1.8 | 0 | 8.533333 | 7.44 | 0 | 0.085 | 0.085 | 0.9 | 0.12 | 1.8 | 0.09375 | 0.0835 | 1.322219 | 0.6080625 | (vazio) | (vazio) | (vazio) | (vazio) | 0 | 0 | 174 | 87
Ferreira (2006) | L1b | F+P | Ferreira, M. de P. “Análise experimental de lajes lisas unidirecionais de concreto armado ao puncionamento simétrico ou assimétrico.” Tese (Doutorado), Universidade Federal do Pará, 2006. | SS+SS | SS | cyl | 49.8 | 34.4 | 4.3 | 12 | 0.1 | 1.6 | 0.1 | 1.8 | 0.11 | - | 0.8 | 0 | 1.8 | 0 | 8.533333 | 7.44 | 0 | 0.085 | 0.085 | 0.9 | 0.12 | 1.8 | 0.09375 | 0.0825 | 1.322219 | 0.9616139 | (vazio) | (vazio) | (vazio) | (vazio) | 0 | 0 | 232 | 116
Ferreira (2006) | L1c | P | Ferreira, M. de P. “Análise experimental de lajes lisas unidirecionais de concreto armado ao puncionamento simétrico ou assimétrico.” Tese (Doutorado), Universidade Federal do Pará, 2006. | SS+SS | SS | cyl | 42.1 | 33.3 | 3.3 | 12 | 0.1 | 1.6 | 0.1 | 1.8 | 0.11 | - | 0.8 | 0 | 1.8 | 0 | 8.533333 | 7.44 | 0 | 0.085 | 0.085 | 0.9 | 0.12 | 1.8 | 0.09375 | 0.08125 | 1.322219 | 1.525637 | (vazio) | (vazio) | (vazio) | (vazio) | 0 | 0 | 190 | 95
Ferreira (2006) | L2a | P | Ferreira, M. de P. “Análise experimental de lajes lisas unidirecionais de concreto armado ao puncionamento simétrico ou assimétrico.” Tese (Doutorado), Universidade Federal do Pará, 2006. | SS+SS | SS | cyl | 40.8 | 29.4 | 3.2 | 12 | 0.1 | 1.6 | 0.1 | 1.8 | 0.11 | - | 0.533 | 0 | 1.8 | 0 | 5.685333 | 4.592 | 0 | 0.085 | 0.085 | 0.9 | 0.12 | 1.8 | 0.09375 | 0.0835 | 1.322219 | 0.6080625 | (vazio) | (vazio) | (vazio) | (vazio) | 0 | 0 | 228 | 152
Ferreira (2006) | L2b | P | Ferreira, M. de P. “Análise experimental de lajes lisas unidirecionais de concreto armado ao puncionamento simétrico ou assimétrico.” Tese (Doutorado), Universidade Federal do Pará, 2006. | SS+SS | SS | cyl | 48.1 | 33.6 | 4.2 | 12 | 0.1 | 1.6 | 0.1 | 1.8 | 0.11 | - | 0.533 | 0 | 1.8 | 0 | 5.685333 | 4.592 | 0 | 0.085 | 0.085 | 0.9 | 0.12 | 1.8 | 0.09375 | 0.0825 | 1.322219 | 0.9616139 | (vazio) | (vazio) | (vazio) | (vazio) | 0 | 0 | 211 | 141
Ferreira (2006) | L2c | P | Ferreira, M. de P. “Análise experimental de lajes lisas unidirecionais de concreto armado ao puncionamento simétrico ou assimétrico.” Tese (Doutorado), Universidade Federal do Pará, 2006. | SS+SS | SS | cyl | 43.4 | 31.6 | 3.8 | 12 | 0.1 | 1.6 | 0.1 | 1.8 | 0.11 | - | 0.533 | 0 | 1.8 | 0 | 5.685333 | 4.592 | 0 | 0.085 | 0.085 | 0.9 | 0.12 | 1.8 | 0.09375 | 0.08125 | 1.322219 | 1.525637 | (vazio) | (vazio) | (vazio) | (vazio) | 0 | 0 | 160 | 106
Ferreira (2006) | L3a | P | Ferreira, M. de P. “Análise experimental de lajes lisas unidirecionais de concreto armado ao puncionamento simétrico ou assimétrico.” Tese (Doutorado), Universidade Federal do Pará, 2006. | SS+SS | SS | cyl | 40.8 | 28.8 | 3.2 | 12 | 0.1 | 1.6 | 0.1 | 1.8 | 0.11 | - | 0.4 | 0 | 1.8 | 0 | 4.266667 | 3.173333 | 0 | 0.085 | 0.085 | 0.9 | 0.12 | 1.8 | 0.09375 | 0.0835 | 1.322219 | 0.6080625 | (vazio) | (vazio) | (vazio) | (vazio) | 0 | 0 | 225 | 169
Ferreira (2006) | L3b | P | Ferreira, M. de P. “Análise experimental de lajes lisas unidirecionais de concreto armado ao puncionamento simétrico ou assimétrico.” Tese (Doutorado), Universidade Federal do Pará, 2006. | SS+SS | SS | cyl | 47.7 | 32.2 | 4 | 12 | 0.1 | 1.6 | 0.1 | 1.8 | 0.11 | - | 0.4 | 0 | 1.8 | 0 | 4.266667 | 3.173333 | 0 | 0.085 | 0.085 | 0.9 | 0.12 | 1.8 | 0.09375 | 0.0825 | 1.322219 | 0.9616139 | (vazio) | (vazio) | (vazio) | (vazio) | 0 | 0 | 215 | 161
Ferreira (2006) | L3c | P | Ferreira, M. de P. “Análise experimental de lajes lisas unidirecionais de concreto armado ao puncionamento simétrico ou assimétrico.” Tese (Doutorado), Universidade Federal do Pará, 2006. | SS+SS | SS | cyl | 35 | 27.1 | 3.2 | 12 | 0.1 | 1.6 | 0.1 | 1.8 | 0.11 | - | 0.4 | 0 | 1.8 | 0 | 4.266667 | 3.173333 | 0 | 0.085 | 0.085 | 0.9 | 0.12 | 1.8 | 0.09375 | 0.08125 | 1.322219 | 1.525637 | (vazio) | (vazio) | (vazio) | (vazio) | 0 | 0 | 180 | 135
Ferreira (2006) | L4a | P | Ferreira, M. de P. “Análise experimental de lajes lisas unidirecionais de concreto armado ao puncionamento simétrico ou assimétrico.” Tese (Doutorado), Universidade Federal do Pará, 2006. | SS+SS | SS | cyl | 47.3 | 33.8 | 3.9 | 12 | 0.1 | 1.6 | 0.1 | 1.8 | 0.11 | - | 0.32 | 0 | 1.8 | 0 | 3.413333 | 2.32 | 0 | 0.085 | 0.085 | 0.9 | 0.12 | 1.8 | 0.09375 | 0.0835 | 1.322219 | 0.6080625 | (vazio) | (vazio) | (vazio) | (vazio) | 0 | 0 | 194 | 155
Ferreira (2006) | L4b | P | Ferreira, M. de P. “Análise experimental de lajes lisas unidirecionais de concreto armado ao puncionamento simétrico ou assimétrico.” Tese (Doutorado), Universidade Federal do Pará, 2006. | SS+SS | SS | cyl | 56.2 | 33.1 | 4.6 | 12 | 0.1 | 1.6 | 0.1 | 1.8 | 0.11 | - | 0.32 | 0 | 1.8 | 0 | 3.413333 | 2.32 | 0 | 0.085 | 0.085 | 0.9 | 0.12 | 1.8 | 0.09375 | 0.0825 | 1.322219 | 0.9616139 | (vazio) | (vazio) | (vazio) | (vazio) | 0 | 0 | 191 | 153
Ferreira (2006) | L4c | P | Ferreira, M. de P. “Análise experimental de lajes lisas unidirecionais de concreto armado ao puncionamento simétrico ou assimétrico.” Tese (Doutorado), Universidade Federal do Pará, 2006. | SS+SS | SS | cyl | 43.4 | 28.2 | 3.8 | 12 | 0.1 | 1.6 | 0.1 | 1.8 | 0.11 | - | 0.32 | 0 | 1.8 | 0 | 3.413333 | 2.32 | 0 | 0.085 | 0.085 | 0.9 | 0.12 | 1.8 | 0.09375 | 0.08125 | 1.322219 | 1.525637 | (vazio) | (vazio) | (vazio) | (vazio) | 0 | 0 | 206 | 164
Lantsoght (2013) | BL1T1 | WB | Lantsoght, E. O. L. “Shear in Reinforced Concrete Slabs under Concentrated Loads Close to Supports.” Ph.D. Thesis , Faculty of Civil Engineering and Geosciences, Delft University of Technology, 2126 | CS+SS | SS | cube | 81.5 | - | 6.1 | 16 | 0.3 | 3.6 | 1.1 | 1.5 | 0.3 | - | 0.6 | 0 | 1.5 | 0.6 | 2.264151 | 1.509434 | 0 | 0.3 | 0.3 | 0.75 | 0.1 | 1.5 | 0.265 | 0.25 | 0.996 | 0.258 | 20 | 125 | 10 | 125 | 215 | 0 | 1034 | 844
Lantsoght (2013) | BL1T2 | WB | Lantsoght, E. O. L. “Shear in Reinforced Concrete Slabs under Concentrated Loads Close to Supports.” Ph.D. Thesis , Faculty of Civil Engineering and Geosciences, Delft University of Technology, 2127 | CS+SS | CS | cube | 81.5 | - | 6.1 | 16 | 0.3 | 3.6 | 1.1 | 1.5 | 0.3 | - | 0.6 | 0 | 1.5 | 0.6 | 2.264151 | 1.509434 | 33.45919 | 0.3 | 0.3 | 0.75 | 0.1 | 1.5 | 0.265 | 0.25 | 0.996 | 0.258 | 20 | 125 | 10 | 125 | 320 | 0 | 1252 | 1119
Lantsoght (2013) | BL2T1 | WB | Lantsoght, E. O. L. “Shear in Reinforced Concrete Slabs under Concentrated Loads Close to Supports.” Ph.D. Thesis , Faculty of Civil Engineering and Geosciences, Delft University of Technology, 2128 | CS+SS | SS | cube | 94.8 | - | 5.9 | 16 | 0.3 | 3.6 | 1.1 | 1.5 | 0.3 | - | 0.4 | 0 | 1.5 | 0.6 | 1.509434 | 0.9433962 | 0 | 0.2 | 0.2 | 0.75 | 0.1 | 1.5 | 0.265 | 0.25 | 0.996 | 0.258 | 20 | 125 | 10 | 125 | 212 | 0 | 1494 | 1311
Lantsoght (2013) | BL2T2 | WB | Lantsoght, E. O. L. “Shear in Reinforced Concrete Slabs under Concentrated Loads Close to Supports.” Ph.D. Thesis , Faculty of Civil Engineering and Geosciences, Delft University of Technology, 2129 | CS+SS | CS | cube | 94.8 | - | 5.9 | 16 | 0.3 | 3.6 | 1.1 | 1.5 | 0.3 | - | 0.4 | 0 | 1.5 | 0.6 | 1.509434 | 0.9433962 | 28.97739 | 0.2 | 0.2 | 0.75 | 0.1 | 1.5 | 0.265 | 0.25 | 0.996 | 0.258 | 20 | 125 | 10 | 125 | 277 | 0 | 1708 | 1586
Lantsoght (2013) | BL3T1 | WB | Lantsoght, E. O. L. “Shear in Reinforced Concrete Slabs under Concentrated Loads Close to Supports.” Ph.D. Thesis , Faculty of Civil Engineering and Geosciences, Delft University of Technology, 2130 | CS+SS | SS | cube | 91 | - | 6.2 | 16 | 0.3 | 3.6 | 1.1 | 1.5 | 0.3 | - | 0.6 | 0 | 1.5 | 0.6 | 2.264151 | 1.509434 | 0 | 0.3 | 0.3 | 0.75 | 0.1 | 1.5 | 0.265 | 0.25 | 0.996 | 0.258 | 20 | 125 | 10 | 125 | 242 | 0 | 1114 | 907
Lantsoght (2013) | BL3T2 | WB | Lantsoght, E. O. L. “Shear in Reinforced Concrete Slabs under Concentrated Loads Close to Supports.” Ph.D. Thesis , Faculty of Civil Engineering and Geosciences, Delft University of Technology, 2131 | CS+SS | CS | cube | 91 | - | 6.2 | 16 | 0.3 | 3.6 | 1.1 | 1.5 | 0.3 | - | 0.6 | 0 | 1.5 | 0.6 | 2.264151 | 1.509434 | 35.4238 | 0.3 | 0.3 | 0.75 | 0.1 | 1.5 | 0.265 | 0.25 | 0.996 | 0.258 | 20 | 125 | 10 | 125 | 312 | 0 | 1153 | 1035
Lantsoght (2013) | BM1T1 | WB | Lantsoght, E. O. L. “Shear in Reinforced Concrete Slabs under Concentrated Loads Close to Supports.” Ph.D. Thesis , Faculty of Civil Engineering and Geosciences, Delft University of Technology, 2120 | CS+SS | CS | cube | 81.5 | - | 6.1 | 16 | 0.3 | 3.6 | 1.1 | 1 | 0.3 | - | 0.6 | 0 | 1 | 0.6 | 2.264151 | 1.509434 | 22.6928 | 0.3 | 0.3 | 0.5 | 0.1 | 1 | 0.265 | 0.25 | 0.996 | 0.258 | 20 | 125 | 10 | 125 | 160 | 0 | 923 | 811
Lantsoght (2013) | BM1T2 | WB | Lantsoght, E. O. L. “Shear in Reinforced Concrete Slabs under Concentrated Loads Close to Supports.” Ph.D. Thesis , Faculty of Civil Engineering and Geosciences, Delft University of Technology, 2121 | CS+SS | SS | cube | 81.5 | - | 6.1 | 16 | 0.3 | 3.6 | 1.1 | 1 | 0.3 | - | 0.6 | 0 | 1 | 0.6 | 2.264151 | 1.509434 | 0 | 0.3 | 0.3 | 0.5 | 0.1 | 1 | 0.265 | 0.25 | 0.996 | 0.258 | 20 | 125 | 10 | 125 | 127 | 0 | 720 | 591
Lantsoght (2013) | BM2T1 | WB | Lantsoght, E. O. L. “Shear in Reinforced Concrete Slabs under Concentrated Loads Close to Supports.” Ph.D. Thesis , Faculty of Civil Engineering and Geosciences, Delft University of Technology, 2122 | CS+SS | SS | cube | 88.6 | - | 5.9 | 16 | 0.3 | 3.6 | 1.1 | 1 | 0.3 | - | 0.4 | 0 | 1 | 0.6 | 1.509434 | 0.9433962 | 0 | 0.2 | 0.2 | 0.5 | 0.1 | 1 | 0.265 | 0.25 | 0.996 | 0.258 | 20 | 125 | 10 | 125 | 167 | 0 | 1212 | 1062
Lantsoght (2013) | BM3T1 | WB | Lantsoght, E. O. L. “Shear in Reinforced Concrete Slabs under Concentrated Loads Close to Supports.” Ph.D. Thesis , Faculty of Civil Engineering and Geosciences, Delft University of Technology, 2124 | CS+SS | SS | cube | 91 | - | 6.2 | 16 | 0.3 | 3.6 | 1.1 | 1 | 0.3 | - | 0.6 | 0 | 1 | 0.6 | 2.264151 | 1.509434 | 0 | 0.3 | 0.3 | 0.5 | 0.1 | 1 | 0.265 | 0.25 | 0.996 | 0.258 | 20 | 125 | 10 | 125 | 110 | 0 | 735 | 607
Lantsoght (2013) | BM3T2 | WB | Lantsoght, E. O. L. “Shear in Reinforced Concrete Slabs under Concentrated Loads Close to Supports.” Ph.D. Thesis , Faculty of Civil Engineering and Geosciences, Delft University of Technology, 2125 | CS+SS | CS | cube | 91 | - | 6.2 | 16 | 0.3 | 3.6 | 1.1 | 1 | 0.3 | - | 0.6 | 0 | 1 | 0.6 | 2.264151 | 1.509434 | 26.76689 | 0.3 | 0.3 | 0.5 | 0.1 | 1 | 0.265 | 0.25 | 0.996 | 0.258 | 20 | 125 | 10 | 125 | 183 | 0 | 895 | 791
Lantsoght (2013) | BS2T1 | B | Lantsoght, E. O. L. “Shear in Reinforced Concrete Slabs under Concentrated Loads Close to Supports.” Ph.D. Thesis , Faculty of Civil Engineering and Geosciences, Delft University of Technology, 2116 | CS+SS | SS | cube | 88.6 | - | 5.9 | 16 | 0.3 | 3.6 | 1.1 | 0.5 | 0.3 | - | 0.4 | 0 | 0.5 | 0.6 | 1.509434 | 0.9433962 | 0 | 0.2 | 0.2 | 0.25 | 0.1 | 0.5 | 0.265 | 0.25 | 0.996 | 0.258 | 20 | 125 | 10 | 125 | 100 | 0 | 633 | 552
Lantsoght (2013) | BS2T2 | B | Lantsoght, E. O. L. “Shear in Reinforced Concrete Slabs under Concentrated Loads Close to Supports.” Ph.D. Thesis , Faculty of Civil Engineering and Geosciences, Delft University of Technology, 2117 | CS+SS | CS | cube | 88.6 | - | 5.9 | 16 | 0.3 | 3.6 | 1.1 | 0.5 | 0.3 | - | 0.4 | 0 | 0.5 | 0.6 | 1.509434 | 0.9433962 | 48.87973 | 0.2 | 0.2 | 0.25 | 0.1 | 0.5 | 0.265 | 0.25 | 0.996 | 0.258 | 20 | 125 | 10 | 125 | 267 | 0 | 976 | 919
Lantsoght (2013) | BX1T1 | WB+P | Lantsoght, E. O. L. “Shear in Reinforced Concrete Slabs under Concentrated Loads Close to Supports.” Ph.D. Thesis , Faculty of Civil Engineering and Geosciences, Delft University of Technology, 2132 | CS+SS | SS | cube | 81.4 | - | 6 | 16 | 0.3 | 3.6 | 1.1 | 2 | 0.3 | - | 0.6 | 0 | 2 | 0.6 | 2.264151 | 1.509434 | 0 | 0.3 | 0.3 | 1 | 0.1 | 2 | 0.265 | 0.25 | 0.996 | 0.258 | 20 | 125 | 10 | 125 | 325 | 0 | 1331 | 1080
Lantsoght (2013) | BX1T2 | WB+P | Lantsoght, E. O. L. “Shear in Reinforced Concrete Slabs under Concentrated Loads Close to Supports.” Ph.D. Thesis , Faculty of Civil Engineering and Geosciences, Delft University of Technology, 2133 | CS+SS | CS | cube | 81.4 | - | 6 | 16 | 0.3 | 3.6 | 1.1 | 2 | 0.3 | - | 0.6 | 0 | 2 | 0.6 | 2.264151 | 1.509434 | 27.47779 | 0.3 | 0.3 | 1 | 0.1 | 2 | 0.265 | 0.25 | 0.996 | 0.258 | 20 | 125 | 10 | 125 | 335 | 0 | 1596 | 1415
Lantsoght (2013) | BX2T1 | WB+P | Lantsoght, E. O. L. “Shear in Reinforced Concrete Slabs under Concentrated Loads Close to Supports.” Ph.D. Thesis , Faculty of Civil Engineering and Geosciences, Delft University of Technology, 2134 | CS+SS | SS | cube | 70.4 | - | 5.8 | 16 | 0.3 | 3.6 | 1.1 | 2 | 0.3 | - | 0.4 | 0 | 2 | 0.6 | 1.509434 | 0.9433962 | 0 | 0.2 | 0.2 | 1 | 0.1 | 2 | 0.265 | 0.25 | 0.996 | 0.258 | 20 | 125 | 10 | 125 | 217 | 0 | 1429 | 1259
Lantsoght (2013) | BX2T2 | WB+P | Lantsoght, E. O. L. “Shear in Reinforced Concrete Slabs under Concentrated Loads Close to Supports.” Ph.D. Thesis , Faculty of Civil Engineering and Geosciences, Delft University of Technology, 2135 | CS+SS | CS | cube | 70.4 | - | 5.8 | 16 | 0.3 | 3.6 | 1.1 | 2 | 0.3 | - | 0.4 | 0 | 2 | 0.6 | 1.509434 | 0.9433962 | 20.80821 | 0.2 | 0.2 | 1 | 0.1 | 2 | 0.265 | 0.25 | 0.996 | 0.258 | 20 | 125 | 10 | 125 | 167 | 0 | 1434 | 1332
Lantsoght (2013) | BX3T1 | WB+P | Lantsoght, E. O. L. “Shear in Reinforced Concrete Slabs under Concentrated Loads Close to Supports.” Ph.D. Thesis , Faculty of Civil Engineering and Geosciences, Delft University of Technology, 2136 | CS+SS | SS | cube | 78.8 | - | 6 | 16 | 0.3 | 3.6 | 1.1 | 2 | 0.3 | - | 0.6 | 0 | 2 | 0.6 | 2.264151 | 1.698113 | 0 | 0.2 | 0.2 | 1 | 0.1 | 2 | 0.265 | 0.25 | 0.996 | 0.258 | 20 | 125 | 10 | 125 | 245 | 0 | 1141 | 935
Lantsoght (2013) | BX3T2 | WB | Lantsoght, E. O. L. “Shear in Reinforced Concrete Slabs under Concentrated Loads Close to Supports.” Ph.D. Thesis , Faculty of Civil Engineering and Geosciences, Delft University of Technology, 2137 | CS+SS | CS | cube | 78.8 | - | 6 | 16 | 0.3 | 3.6 | 1.1 | 2 | 0.3 | - | 0.6 | 0 | 2 | 0.6 | 2.264151 | 1.698113 | 23.04351 | 0.2 | 0.2 | 1 | 0.1 | 2 | 0.265 | 0.25 | 0.996 | 0.258 | 20 | 125 | 10 | 125 | 210 | 0 | 1193 | 1059
Lantsoght (2013) | S19T1 | WB | Lantsoght, E. O. L. “Shear in Reinforced Concrete Slabs under Concentrated Loads Close to Supports.” Ph.D. Thesis , Faculty of Civil Engineering and Geosciences, Delft University of Technology, 2139 | CS+SS | CS | cube | 56.9 | - | 4.7 | 16 | 0.3 | 3.6 | 1.1 | 2.5 | 0.3 | - | 0.6 | 0 | 2.5 | 0.6 | 2.264151 | 1.169811 | 18.11688 | 0.3 | 0.3 | 1.25 | 0.28 | 2.45 | 0.265 | 0.25 | 0.996 | 0.258 | 20 | 125 | 10 | 125 | 217 | 0 | 1568 | 1379
Lantsoght (2013) | S19T2 | WB | Lantsoght, E. O. L. “Shear in Reinforced Concrete Slabs under Concentrated Loads Close to Supports.” Ph.D. Thesis , Faculty of Civil Engineering and Geosciences, Delft University of Technology, 2138 | CS+SS | SS | cube | 56.9 | - | 4.7 | 16 | 0.3 | 3.6 | 1.1 | 2.5 | 0.3 | - | 0.6 | 0 | 2.5 | 0.6 | 2.264151 | 1.169811 | 0 | 0.3 | 0.3 | 1.25 | 0.28 | 2.45 | 0.265 | 0.25 | 0.996 | 0.258 | 20 | 125 | 10 | 125 | 112 | 0 | 1484 | 1249
Lantsoght (2013) | S1T1 | WB | Lantsoght, E. O. L. “Shear in Reinforced Concrete Slabs under Concentrated Loads Close to Supports.” Ph.D. Thesis , Faculty of Civil Engineering and Geosciences, Delft University of Technology, 2013 | CS+SS | SS | cube | 35.8 | - | 3.1 | 16 | 0.3 | 3.6 | 1.1 | 2.5 | 0.3 | - | 0.6 | 0 | 2.5 | 0.6 | 2.264151 | 1.698113 | 0 | 0.2 | 0.2 | 1.25 | 0.1 | 2.5 | 0.265 | 0.25 | 0.996 | 0.132 | 20 | 125 | 10 | 250 | 163 | 0 | 954 | 799
Lantsoght (2013) | S1T2 | WB | Lantsoght, E. O. L. “Shear in Reinforced Concrete Slabs under Concentrated Loads Close to Supports.” Ph.D. Thesis , Faculty of Civil Engineering and Geosciences, Delft University of Technology, 2014 | CS+SS | CS | cube | 35.8 | - | 3.1 | 16 | 0.3 | 3.6 | 1.1 | 2.5 | 0.3 | - | 0.6 | 0 | 2.5 | 0.6 | 2.264151 | 1.698113 | 17.65929 | 0.2 | 0.2 | 1.25 | 0.1 | 2.5 | 0.265 | 0.25 | 0.996 | 0.132 | 20 | 125 | 10 | 250 | 138 | 0 | 1023 | 912
Lantsoght (2013) | S20T1 | WB | Lantsoght, E. O. L. “Shear in Reinforced Concrete Slabs under Concentrated Loads Close to Supports.” Ph.D. Thesis , Faculty of Civil Engineering and Geosciences, Delft University of Technology, 2140 | CS+SS | SS | cube | 60.5 | - | 4.7 | 16 | 0.3 | 3.6 | 1.1 | 2.5 | 0.3 | - | 0.6 | 1.2 | 2.5 | 0.6 | 2.264151 | 1.169811 | 0 | 0.3 | 0.3 | 1.25 | 0.28 | 2.45 | 0.265 | 0.25 | 0.996 | 0.258 | 20 | 125 | 10 | 125 | 870 | 241.2 | 1542 | 1579
Lantsoght (2013) | S20T2B | WB | Lantsoght, E. O. L. “Shear in Reinforced Concrete Slabs under Concentrated Loads Close to Supports.” Ph.D. Thesis , Faculty of Civil Engineering and Geosciences, Delft University of Technology, 2142 | CS+SS | CS | cube | 60.5 | - | 4.7 | 16 | 0.3 | 2.4 | 1.1 | 2.5 | 0.3 | - | 0.6 | 1.2 | 2.5 | 0.6 | 2.264151 | 1.358491 | 46.14599 | 0.2 | 0.2 | 1.25 | 0.28 | 2.45 | 0.265 | 0.25 | 0.996 | 0.258 | 20 | 125 | 10 | 125 | 678 | 240.4 | 1552 | 1657
Lantsoght (2013) | S20T3 | WB | Lantsoght, E. O. L. “Shear in Reinforced Concrete Slabs under Concentrated Loads Close to Supports.” Ph.D. Thesis , Faculty of Civil Engineering and Geosciences, Delft University of Technology, 2143 | CS+SS | CS | cube | 60.5 | - | 4.7 | 16 | 0.3 | 2.4 | 1.1 | 2.5 | 0.3 | - | 0.6 | 1.2 | 2.5 | 0.6 | 2.264151 | 1.169811 | 48.41298 | 0.3 | 0.3 | 0.438 | 0.28 | 2.45 | 0.265 | 0.25 | 0.996 | 0.258 | 20 | 125 | 10 | 125 | 643 | 240.4 | 1337 | 1487
Lantsoght (2013) | S20T4 | WB | Lantsoght, E. O. L. “Shear in Reinforced Concrete Slabs under Concentrated Loads Close to Supports.” Ph.D. Thesis , Faculty of Civil Engineering and Geosciences, Delft University of Technology, 2144 | CS+SS | CS | cube | 60.5 | - | 4.7 | 16 | 0.3 | 2.4 | 1.1 | 2.5 | 0.3 | - | 0.6 | 1.2 | 2.5 | 0.6 | 2.264151 | 1.169811 | 45.44624 | 0.3 | 0.3 | 0.438 | 0.28 | 2.45 | 0.265 | 0.25 | 0.996 | 0.258 | 20 | 125 | 10 | 125 | 637 | 240.4 | 1449 | 1569
Lantsoght (2013) | S21T1 | WB | Lantsoght, E. O. L. “Shear in Reinforced Concrete Slabs under Concentrated Loads Close to Supports.” Ph.D. Thesis , Faculty of Civil Engineering and Geosciences, Delft University of Technology, 2145 | CS+SS | CS | cube | 56.8 | - | 4.5 | 16 | 0.3 | 3.6 | 1.1 | 2.5 | 0.3 | - | 0.6 | 1.2 | 2.5 | 0.6 | 2.264151 | 1.509434 | 22.00383 | 0.3 | 0.3 | 1.25 | 0.1 | 2.45 | 0.265 | 0.25 | 0.996 | 0.258 | 20 | 125 | 10 | 125 | 343 | 240.8 | 1165 | 1472
Lantsoght (2013) | S21T2 | WB | Lantsoght, E. O. L. “Shear in Reinforced Concrete Slabs under Concentrated Loads Close to Supports.” Ph.D. Thesis , Faculty of Civil Engineering and Geosciences, Delft University of Technology, 2146 | CS+SS | SS | cube | 56.8 | - | 4.5 | 16 | 0.3 | 3.6 | 1.1 | 2.5 | 0.3 | - | 0.6 | 1.2 | 2.5 | 0.6 | 2.264151 | 1.509434 | 0 | 0.3 | 0.3 | 1.25 | 0.1 | 2.45 | 0.265 | 0.25 | 0.996 | 0.258 | 20 | 125 | 10 | 125 | 297 | 241.2 | 1386 | 1544
Lantsoght (2013) | S22T1 | WB | Lantsoght, E. O. L. “Shear in Reinforced Concrete Slabs under Concentrated Loads Close to Supports.” Ph.D. Thesis , Faculty of Civil Engineering and Geosciences, Delft University of Technology, 2151 | CS+SS | CS | cube | 58 | - | 4.5 | 16 | 0.3 | 3.6 | 1.1 | 2.5 | 0.3 | - | 0.6 | 1.2 | 2.5 | 0.6 | 2.264151 | 1.509434 | 23.58232 | 0.3 | 0.3 | 0.438 | 0.1 | 2.45 | 0.265 | 0.25 | 0.996 | 0.258 | 20 | 125 | 10 | 125 | 335 | 240.8 | 984 | 1320
Lantsoght (2013) | S22T2 | WB | Lantsoght, E. O. L. “Shear in Reinforced Concrete Slabs under Concentrated Loads Close to Supports.” Ph.D. Thesis , Faculty of Civil Engineering and Geosciences, Delft University of Technology, 2152 | CS+SS | CS | cube | 58 | - | 4.5 | 16 | 0.3 | 3.6 | 1.1 | 2.5 | 0.3 | - | 0.6 | 1.2 | 2.5 | 0.6 | 2.264151 | 1.509434 | 23.02232 | 0.3 | 0.3 | 0.438 | 0.1 | 2.45 | 0.265 | 0.25 | 0.996 | 0.258 | 20 | 125 | 10 | 125 | 323 | 240.8 | 961 | 1298
Lantsoght (2013) | S22T3 | WB | Lantsoght, E. O. L. “Shear in Reinforced Concrete Slabs under Concentrated Loads Close to Supports.” Ph.D. Thesis , Faculty of Civil Engineering and Geosciences, Delft University of Technology, 2153 | CS+SS | SS | cube | 58 | - | 4.5 | 16 | 0.3 | 3.6 | 1.1 | 2.5 | 0.3 | - | 0.6 | 1.2 | 2.5 | 0.6 | 2.264151 | 1.509434 | 0 | 0.3 | 0.3 | 0.438 | 0.1 | 2.45 | 0.265 | 0.25 | 0.996 | 0.258 | 20 | 125 | 10 | 125 | 195 | 241.2 | 978 | 1221
Lantsoght (2013) | S22T4 | WB | Lantsoght, E. O. L. “Shear in Reinforced Concrete Slabs under Concentrated Loads Close to Supports.” Ph.D. Thesis , Faculty of Civil Engineering and Geosciences, Delft University of Technology, 2154 | CS+SS | SS | cube | 58 | - | 4.5 | 16 | 0.3 | 3.6 | 1.1 | 2.5 | 0.3 | - | 0.6 | 1.2 | 2.5 | 0.6 | 2.264151 | 1.509434 | 0 | 0.3 | 0.3 | 0.438 | 0.1 | 2.45 | 0.265 | 0.25 | 0.996 | 0.258 | 20 | 125 | 10 | 125 | 252 | 241.6 | 895 | 1143
Lantsoght (2013) | S23T1 | WB | Lantsoght, E. O. L. “Shear in Reinforced Concrete Slabs under Concentrated Loads Close to Supports.” Ph.D. Thesis , Faculty of Civil Engineering and Geosciences, Delft University of Technology, 2155 | CS+SS | CS | cube | 58.9 | - | 4.7 | 16 | 0.3 | 3.6 | 1.1 | 2.5 | 0.3 | - | 0.6 | 1.2 | 2.5 | 0.6 | 2.264151 | 1.169811 | 19.22935 | 0.3 | 0.3 | 1.25 | 0.28 | 2.45 | 0.265 | 0.25 | 0.996 | 0.258 | 20 | 125 | 10 | 125 | 332 | 240.4 | 1386 | 1653
Lantsoght (2013) | S23T2 | WB | Lantsoght, E. O. L. “Shear in Reinforced Concrete Slabs under Concentrated Loads Close to Supports.” Ph.D. Thesis , Faculty of Civil Engineering and Geosciences, Delft University of Technology, 2156 | CS+SS | SS | cube | 58.9 | - | 4.7 | 16 | 0.3 | 3.6 | 1.1 | 2.5 | 0.3 | - | 0.6 | 1.2 | 2.5 | 0.6 | 2.264151 | 1.169811 | 0 | 0.3 | 0.3 | 1.25 | 0.28 | 2.45 | 0.265 | 0.25 | 0.996 | 0.258 | 20 | 125 | 10 | 125 | 230 | 240.8 | 1132 | 1343
Lantsoght (2013) | S24T1 | WB | Lantsoght, E. O. L. “Shear in Reinforced Concrete Slabs under Concentrated Loads Close to Supports.” Ph.D. Thesis , Faculty of Civil Engineering and Geosciences, Delft University of Technology, 2157 | CS+SS | CS | cube | 58.9 | - | 4.7 | 16 | 0.3 | 3.6 | 1.1 | 2.5 | 0.3 | - | 0.6 | 1.2 | 2.5 | 0.6 | 2.264151 | 1.169811 | 19.17732 | 0.3 | 0.3 | 0.438 | 0.28 | 2.45 | 0.265 | 0.25 | 0.996 | 0.258 | 20 | 125 | 10 | 125 | 327 | 240.4 | 1358 | 1629
Lantsoght (2013) | S24T2 | WB | Lantsoght, E. O. L. “Shear in Reinforced Concrete Slabs under Concentrated Loads Close to Supports.” Ph.D. Thesis , Faculty of Civil Engineering and Geosciences, Delft University of Technology, 2158 | CS+SS | CS | cube | 58.9 | - | 4.7 | 16 | 0.3 | 3.6 | 1.1 | 2.5 | 0.3 | - | 0.6 | 1.2 | 2.5 | 0.6 | 2.264151 | 1.169811 | 18.7815 | 0.3 | 0.3 | 0.438 | 0.28 | 2.45 | 0.265 | 0.25 | 0.996 | 0.258 | 20 | 125 | 10 | 125 | 295 | 240.4 | 1182 | 1477
Lantsoght (2013) | S24T3 | WB | Lantsoght, E. O. L. “Shear in Reinforced Concrete Slabs under Concentrated Loads Close to Supports.” Ph.D. Thesis , Faculty of Civil Engineering and Geosciences, Delft University of Technology, 2159 | CS+SS | SS | cube | 58.9 | - | 4.7 | 16 | 0.3 | 3.6 | 1.1 | 2.5 | 0.3 | - | 0.6 | 1.2 | 2.5 | 0.6 | 2.264151 | 1.169811 | 0 | 0.3 | 0.3 | 0.438 | 0.28 | 2.45 | 0.265 | 0.25 | 0.996 | 0.258 | 20 | 125 | 10 | 125 | 190 | 240.8 | 995 | 1235
Lantsoght (2013) | S24T4 | WB | Lantsoght, E. O. L. “Shear in Reinforced Concrete Slabs under Concentrated Loads Close to Supports.” Ph.D. Thesis , Faculty of Civil Engineering and Geosciences, Delft University of Technology, 2160 | CS+SS | SS | cube | 58.9 | - | 4.7 | 16 | 0.3 | 3.6 | 1.1 | 2.5 | 0.3 | - | 0.6 | 1.2 | 2.5 | 0.6 | 2.264151 | 1.169811 | 0 | 0.3 | 0.3 | 0.438 | 0.28 | 2.45 | 0.265 | 0.25 | 0.996 | 0.258 | 20 | 125 | 10 | 125 | 262 | 240.8 | 784 | 1048
Lantsoght (2013) | S25T1 | WB+P | Lantsoght, E. O. L. “Shear in Reinforced Concrete Slabs under Concentrated Loads Close to Supports.” Ph.D. Thesis , Faculty of Civil Engineering and Geosciences, Delft University of Technology, 2161 | CS+SS | SS | cube | 58.6 | - | 4.5 | 16 | 0.3 | 3.6 | 1.1 | 2.5 | 0.3 | - | 0.6 | 0 | 2.5 | 0.6 | 2.264151 | 1.509434 | 0 | 0.3 | 0.3 | 1.25 | 0.1 | 2.45 | 0.265 | 0.25 | 0.996 | 0.258 | 20 | 125 | 10 | 125 | 203 | 0 | 1461 | 1214
Lantsoght (2013) | S25T2 | WB | Lantsoght, E. O. L. “Shear in Reinforced Concrete Slabs under Concentrated Loads Close to Supports.” Ph.D. Thesis , Faculty of Civil Engineering and Geosciences, Delft University of Technology, 2162 | CS+SS | CS | cube | 58.6 | - | 4.5 | 16 | 0.3 | 3.6 | 1.1 | 2.5 | 0.3 | - | 0.4 | 1.2 | 2.5 | 0.6 | 1.509434 | 0.754717 | 23.62738 | 0.3 | 0.3 | 1.25 | 0.1 | 2.45 | 0.265 | 0.25 | 0.996 | 0.258 | 20 | 125 | 10 | 125 | 372 | 240.4 | 1620 | 1945
Lantsoght (2013) | S26T1 | WB | Lantsoght, E. O. L. “Shear in Reinforced Concrete Slabs under Concentrated Loads Close to Supports.” Ph.D. Thesis , Faculty of Civil Engineering and Geosciences, Delft University of Technology, 2166 | CS+SS | SS | cube | 58.6 | - | 4.5 | 16 | 0.3 | 3.6 | 1.1 | 2.5 | 0.3 | - | 0.42 | 1.2 | 2.5 | 0.6 | 1.584906 | 0.8301887 | 0 | 0.3 | 0.3 | 0.438 | 0.1 | 2.45 | 0.265 | 0.25 | 0.996 | 0.258 | 20 | 125 | 10 | 125 | 187 | 240.8 | 1448 | 1686
Lantsoght (2013) | S26T2 | WB | Lantsoght, E. O. L. “Shear in Reinforced Concrete Slabs under Concentrated Loads Close to Supports.” Ph.D. Thesis , Faculty of Civil Engineering and Geosciences, Delft University of Technology, 2167 | CS+SS | SS | cube | 58.6 | - | 4.5 | 16 | 0.3 | 3.6 | 1.1 | 2.5 | 0.3 | - | 0.42 | 1.2 | 2.5 | 0.6 | 1.584906 | 0.8301887 | 0 | 0.3 | 0.3 | 0.438 | 0.1 | 2.45 | 0.265 | 0.25 | 0.996 | 0.258 | 20 | 125 | 10 | 125 | 238 | 240.8 | 1324 | 1568
Lantsoght (2013) | S26T3 | WB | Lantsoght, E. O. L. “Shear in Reinforced Concrete Slabs under Concentrated Loads Close to Supports.” Ph.D. Thesis , Faculty of Civil Engineering and Geosciences, Delft University of Technology, 2168 | CS+SS | CS | cube | 58.6 | - | 4.5 | 16 | 0.3 | 3.6 | 1.1 | 2.5 | 0.3 | - | 0.4 | 1.2 | 2.5 | 0.6 | 1.509434 | 0.754717 | 27.15737 | 0.3 | 0.3 | 1.25 | 0.1 | 2.45 | 0.265 | 0.25 | 0.996 | 0.258 | 20 | 125 | 10 | 125 | 418 | 240.8 | 1555 | 1896
Lantsoght (2013) | S2T1 | WB | Lantsoght, E. O. L. “Shear in Reinforced Concrete Slabs under Concentrated Loads Close to Supports.” Ph.D. Thesis , Faculty of Civil Engineering and Geosciences, Delft University of Technology, 2019 | CS+SS | SS | cube | 34.5 | - | 2.9 | 16 | 0.3 | 3.6 | 1.1 | 2.5 | 0.3 | - | 0.6 | 0 | 2.5 | 0.6 | 2.264151 | 1.509434 | 0 | 0.3 | 0.3 | 1.25 | 0.1 | 2.5 | 0.265 | 0.25 | 0.996 | 0.132 | 20 | 125 | 10 | 250 | 280 | 0 | 1374 | 1129
Lantsoght (2013) | S2T4 | WB | Lantsoght, E. O. L. “Shear in Reinforced Concrete Slabs under Concentrated Loads Close to Supports.” Ph.D. Thesis , Faculty of Civil Engineering and Geosciences, Delft University of Technology, 2022 | CS+SS | CS | cube | 34.5 | - | 2.9 | 16 | 0.3 | 3.6 | 1.1 | 2.5 | 0.3 | - | 0.6 | 0 | 2.5 | 0.6 | 2.264151 | 1.509434 | 30.40113 | 0.3 | 0.3 | 1.25 | 0.1 | 2.5 | 0.265 | 0.25 | 0.996 | 0.132 | 20 | 125 | 10 | 250 | 330 | 0 | 1421 | 1276
Lantsoght (2013) | S3T1 | WB | Lantsoght, E. O. L. “Shear in Reinforced Concrete Slabs under Concentrated Loads Close to Supports.” Ph.D. Thesis , Faculty of Civil Engineering and Geosciences, Delft University of Technology, 2025 | CS+SS | SS | cube | 51.6 | - | 4.1 | 16 | 0.3 | 3.6 | 1.1 | 2.5 | 0.3 | - | 0.6 | 0 | 2.5 | 0.6 | 2.264151 | 1.509434 | 0 | 0.3 | 0.3 | 1.25 | 0.1 | 2.5 | 0.265 | 0.25 | 0.996 | 0.258 | 20 | 125 | 10 | 125 | 252 | 0 | 1371 | 1131
Lantsoght (2013) | S3T4 | WB | Lantsoght, E. O. L. “Shear in Reinforced Concrete Slabs under Concentrated Loads Close to Supports.” Ph.D. Thesis , Faculty of Civil Engineering and Geosciences, Delft University of Technology, 2028 | CS+SS | CS | cube | 51.6 | - | 4.1 | 16 | 0.3 | 3.6 | 1.1 | 2.5 | 0.3 | - | 0.6 | 0 | 2.5 | 0.6 | 2.264151 | 1.509434 | 28.1009 | 0.3 | 0.3 | 1.25 | 0.1 | 2.5 | 0.265 | 0.25 | 0.996 | 0.258 | 20 | 125 | 10 | 125 | 287 | 0 | 1337 | 1199
Lantsoght (2013) | S4T1 | WB | Lantsoght, E. O. L. “Shear in Reinforced Concrete Slabs under Concentrated Loads Close to Supports.” Ph.D. Thesis , Faculty of Civil Engineering and Geosciences, Delft University of Technology, 2030 | CS+SS | SS | cube | 51.7 | - | 4.2 | 16 | 0.3 | 3.6 | 1.1 | 2.5 | 0.3 | - | 0.6 | 0 | 2.5 | 0.6 | 2.264151 | 1.509434 | 0 | 0.3 | 0.3 | 0.438 | 0.1 | 2.5 | 0.265 | 0.25 | 0.996 | 0.182 | 20 | 125 | 10 | 250 | 203 | 0 | 1160 | 964
Lantsoght (2013) | S4T2 | WB | Lantsoght, E. O. L. “Shear in Reinforced Concrete Slabs under Concentrated Loads Close to Supports.” Ph.D. Thesis , Faculty of Civil Engineering and Geosciences, Delft University of Technology, 2031 | CS+SS | SS | cube | 51.7 | - | 4.2 | 16 | 0.3 | 3.6 | 1.1 | 2.5 | 0.3 | - | 0.6 | 0 | 2.5 | 0.6 | 2.264151 | 1.509434 | 0 | 0.3 | 0.3 | 0.438 | 0.1 | 2.5 | 0.265 | 0.25 | 0.996 | 0.182 | 20 | 125 | 10 | 250 | 187 | 0 | 1110 | 925
Lantsoght (2013) | S5T1 | WB | Lantsoght, E. O. L. “Shear in Reinforced Concrete Slabs under Concentrated Loads Close to Supports.” Ph.D. Thesis , Faculty of Civil Engineering and Geosciences, Delft University of Technology, 2036 | CS+SS | CS | cube | 48.2 | - | 3.8 | 16 | 0.3 | 3.6 | 1.1 | 2.5 | 0.3 | - | 0.4 | 0 | 2.5 | 0.6 | 1.509434 | 0.754717 | 23.27548 | 0.3 | 0.3 | 1.25 | 0.1 | 2.5 | 0.265 | 0.25 | 0.996 | 0.258 | 20 | 125 | 10 | 125 | 235 | 0 | 1804 | 1679
Lantsoght (2013) | S5T4 | WB | Lantsoght, E. O. L. “Shear in Reinforced Concrete Slabs under Concentrated Loads Close to Supports.” Ph.D. Thesis , Faculty of Civil Engineering and Geosciences, Delft University of Technology, 2038 | CS+SS | SS | cube | 48.2 | - | 3.8 | 16 | 0.3 | 3.6 | 1.1 | 2.5 | 0.3 | - | 0.4 | 0 | 2.5 | 0.6 | 1.509434 | 0.754717 | 0 | 0.3 | 0.3 | 1.25 | 0.1 | 2.5 | 0.265 | 0.25 | 0.996 | 0.258 | 20 | 125 | 10 | 125 | 280 | 0 | 1755 | 1544
Lantsoght (2013) | S6T1 | WB | Lantsoght, E. O. L. “Shear in Reinforced Concrete Slabs under Concentrated Loads Close to Supports.” Ph.D. Thesis , Faculty of Civil Engineering and Geosciences, Delft University of Technology, 2041 | CS+SS | CS | cube | 50.6 | - | 3.9 | 16 | 0.3 | 3.6 | 1.1 | 2.5 | 0.3 | - | 0.4 | 0 | 2.5 | 0.6 | 1.509434 | 0.754717 | 22.61258 | 0.3 | 0.3 | 0.438 | 0.1 | 2.5 | 0.265 | 0.25 | 0.996 | 0.258 | 20 | 125 | 10 | 125 | 183 | 0 | 1446 | 1353
Lantsoght (2013) | S6T2 | WB | Lantsoght, E. O. L. “Shear in Reinforced Concrete Slabs under Concentrated Loads Close to Supports.” Ph.D. Thesis , Faculty of Civil Engineering and Geosciences, Delft University of Technology, 2042 | CS+SS | CS | cube | 50.6 | - | 3.9 | 16 | 0.3 | 3.6 | 1.1 | 2.5 | 0.3 | - | 0.4 | 0 | 2.5 | 0.6 | 1.509434 | 0.754717 | 26.74497 | 0.3 | 0.3 | 0.438 | 0.1 | 2.5 | 0.265 | 0.25 | 0.996 | 0.258 | 20 | 125 | 10 | 125 | 213 | 0 | 1423 | 1337
Lantsoght (2013) | S6T4 | WB | Lantsoght, E. O. L. “Shear in Reinforced Concrete Slabs under Concentrated Loads Close to Supports.” Ph.D. Thesis , Faculty of Civil Engineering and Geosciences, Delft University of Technology, 2044 | CS+SS | SS | cube | 50.6 | - | 3.9 | 16 | 0.3 | 3.6 | 1.1 | 2.5 | 0.3 | - | 0.4 | 0 | 2.5 | 0.6 | 1.509434 | 0.754717 | 0 | 0.3 | 0.3 | 0.438 | 0.1 | 2.5 | 0.265 | 0.25 | 0.996 | 0.258 | 20 | 125 | 10 | 125 | 195 | 0 | 1366 | 1213
Lantsoght (2013) | S6T5 | WB | Lantsoght, E. O. L. “Shear in Reinforced Concrete Slabs under Concentrated Loads Close to Supports.” Ph.D. Thesis , Faculty of Civil Engineering and Geosciences, Delft University of Technology, 2045 | CS+SS | SS | cube | 50.6 | - | 3.9 | 16 | 0.3 | 3.6 | 1.1 | 2.5 | 0.3 | - | 0.4 | 0 | 2.5 | 0.6 | 1.509434 | 0.754717 | 0 | 0.3 | 0.3 | 0.438 | 0.1 | 2.5 | 0.265 | 0.25 | 0.996 | 0.258 | 20 | 125 | 10 | 125 | 245 | 0 | 1347 | 1187
Lantsoght (2013) | S7T1 | WB+P | Lantsoght, E. O. L. “Shear in Reinforced Concrete Slabs under Concentrated Loads Close to Supports.” Ph.D. Thesis , Faculty of Civil Engineering and Geosciences, Delft University of Technology, 2047 | CS+SS | SS | cube | 82.1 | - | 6.2 | 16 | 0.3 | 3.6 | 1.1 | 2.5 | 0.3 | - | 0.6 | 0 | 2.5 | 0.6 | 2.264151 | 1.509434 | 0 | 0.3 | 0.3 | 0.438 | 0.1 | 2.5 | 0.265 | 0.25 | 0.996 | 0.258 | 20 | 125 | 10 | 125 | 217 | 0 | 1121 | 929
Lantsoght (2013) | S7T2 | WB+P | Lantsoght, E. O. L. “Shear in Reinforced Concrete Slabs under Concentrated Loads Close to Supports.” Ph.D. Thesis , Faculty of Civil Engineering and Geosciences, Delft University of Technology, 2048 | CS+SS | CS | cube | 82.1 | - | 6.2 | 16 | 0.3 | 3.6 | 1.1 | 2.5 | 0.3 | - | 0.6 | 0 | 2.5 | 0.6 | 2.264151 | 1.509434 | 22.00434 | 0.3 | 0.3 | 0.438 | 0.1 | 2.5 | 0.265 | 0.25 | 0.996 | 0.258 | 20 | 125 | 10 | 125 | 197 | 0 | 1172 | 1046
Lantsoght (2013) | S7T3 | WB+P | Lantsoght, E. O. L. “Shear in Reinforced Concrete Slabs under Concentrated Loads Close to Supports.” Ph.D. Thesis , Faculty of Civil Engineering and Geosciences, Delft University of Technology, 2049 | CS+SS | CS | cube | 82.1 | - | 6.2 | 16 | 0.3 | 3.6 | 1.1 | 2.5 | 0.3 | - | 0.6 | 0 | 2.5 | 0.6 | 2.264151 | 1.509434 | 26.15877 | 0.3 | 0.3 | 0.438 | 0.1 | 2.5 | 0.265 | 0.25 | 0.996 | 0.258 | 20 | 125 | 10 | 125 | 227 | 0 | 1136 | 1021
Lantsoght (2013) | S7T5 | WB+P | Lantsoght, E. O. L. “Shear in Reinforced Concrete Slabs under Concentrated Loads Close to Supports.” Ph.D. Thesis , Faculty of Civil Engineering and Geosciences, Delft University of Technology, 2051 | CS+SS | SS | cube | 82.1 | - | 6.2 | 16 | 0.3 | 3.6 | 1.1 | 2.5 | 0.3 | - | 0.6 | 0 | 2.5 | 0.6 | 2.264151 | 1.509434 | 0 | 0.3 | 0.3 | 0.438 | 0.1 | 2.5 | 0.265 | 0.25 | 0.996 | 0.258 | 20 | 125 | 10 | 125 | 157 | 0 | 1063 | 891
Lantsoght (2013) | S8T1 | WB | Lantsoght, E. O. L. “Shear in Reinforced Concrete Slabs under Concentrated Loads Close to Supports.” Ph.D. Thesis , Faculty of Civil Engineering and Geosciences, Delft University of Technology, 2053 | CS+SS | SS | cube | 77 | - | 6 | 16 | 0.3 | 3.6 | 1.1 | 2.5 | 0.3 | - | 0.6 | 0 | 2.5 | 0.6 | 2.264151 | 1.509434 | 0 | 0.3 | 0.3 | 1.25 | 0.1 | 2.5 | 0.265 | 0.25 | 0.996 | 0.258 | 20 | 125 | 10 | 125 | 233.33 | 0 | 1481 | 1227.345
Lantsoght (2013) | S8T2 | WB | Lantsoght, E. O. L. “Shear in Reinforced Concrete Slabs under Concentrated Loads Close to Supports.” Ph.D. Thesis , Faculty of Civil Engineering and Geosciences, Delft University of Technology, 2054 | CS+SS | CS | cube | 77 | - | 6 | 16 | 0.3 | 3.6 | 1.1 | 2.5 | 0.3 | - | 0.6 | 0 | 2.5 | 0.6 | 2.264151 | 1.509434 | 26.87015 | 0.3 | 0.3 | 1.25 | 0.1 | 2.5 | 0.265 | 0.25 | 0.996 | 0.258 | 20 | 125 | 10 | 125 | 278.33 | 0 | 1356 | 1215.988
Lantsoght (2013) | S9T1 | WB+P | Lantsoght, E. O. L. “Shear in Reinforced Concrete Slabs under Concentrated Loads Close to Supports.” Ph.D. Thesis , Faculty of Civil Engineering and Geosciences, Delft University of Technology, 2055 | CS+SS | SS | cube | 81.7 | - | 5.8 | 16 | 0.3 | 3.6 | 1.1 | 2.5 | 0.3 | - | 0.4 | 0 | 2.5 | 0.6 | 1.509434 | 0.9433962 | 0 | 0.2 | 0.2 | 1.25 | 0.1 | 2.5 | 0.265 | 0.25 | 0.996 | 0.258 | 20 | 125 | 10 | 125 | 175 | 0 | 1523 | 1325
Lantsoght (2013) | S9T4 | WB+P | Lantsoght, E. O. L. “Shear in Reinforced Concrete Slabs under Concentrated Loads Close to Supports.” Ph.D. Thesis , Faculty of Civil Engineering and Geosciences, Delft University of Technology, 2057 | CS+SS | CS | cube | 81.7 | - | 5.8 | 16 | 0.3 | 3.6 | 1.1 | 2.5 | 0.3 | - | 0.4 | 0 | 2.5 | 0.6 | 1.509434 | 0.9433962 | 24.73534 | 0.2 | 0.2 | 1.25 | 0.1 | 2.5 | 0.265 | 0.25 | 0.996 | 0.258 | 20 | 125 | 10 | 125 | 255 | 0 | 1842 | 1717
Lubell (2006) | AT-2/1000A | WB | Lubell, A. S. “Shear in Wide Reinforced Concrete Members.” PhD dissertation. University of Toronto, Canadá, 2011 | SS+SS | SS | cyl | 39 | - | - | 10 | 0.15 | 2.6 | 0.15 | 1.002 | 0.471 | - | 1.3 | 0 | 1.002 | 0 | 2.961276 | 2.61959 | 0 | 0.152 | 0.152 | 0.501 | 0.152 | 1.002 | 0.439 | 0.423 | 0.909 | 0.19 | 25 | 125 | 15 | 223 | 0 | 0 | 942 | 471
Lubell (2006) | AT-2/1000B | WB | Lubell, A. S. “Shear in Wide Reinforced Concrete Members.” PhD dissertation. University of Toronto, Canadá, 2010 | SS+SS | SS | cyl | 37.9 | - | - | 10 | 0.15 | 2.6 | 0.15 | 1.002 | 0.471 | - | 1.3 | 0 | 1.002 | 0 | 2.968037 | 2.625571 | 0 | 0.152 | 0.152 | 0.501 | 0.152 | 1.002 | 0.438 | 0.422 | 0.911 | 0.191 | 25 | 125 | 15 | 223 | 0 | 0 | 880 | 440
Lubell (2006) | AW1 | WB | Lubell, A. S. “Shear in Wide Reinforced Concrete Members.” PhD dissertation. University of Toronto, Canadá, 2021 | SS+SS | SS | cyl | 36.9 | - | - | 10 | 0.15 | 3.7 | 0.15 | 1.17 | 0.591 | - | 1.85 | 0 | 1.17 | 0 | 3.438662 | 3.011152 | 0 | 0.305 | 0.305 | 0.585 | 0.152 | 1.17 | 0.538 | 0.517 | 0.79 | 0.087 | 25 | 112 | (vazio) | (vazio) | 0 | 0 | 1170 | 585
Lubell (2006) | AW4 | WB | Lubell, A. S. “Shear in Wide Reinforced Concrete Members.” PhD dissertation. University of Toronto, Canadá, 2022 | SS+SS | SS | cyl | 39.9 | - | - | 10 | 0.15 | 3.7 | 0.15 | 1.168 | 0.591 | - | 1.85 | 0 | 1.168 | 0 | 3.656126 | 3.201581 | 0 | 0.305 | 0.305 | 0.584 | 0.152 | 1.168 | 0.506 | 0.485 | 1.69 | 0.093 | 25 | 112 | (vazio) | (vazio) | 0 | 0 | 1450 | 725
Lubell (2006) | AX8 | WB | Lubell, A. S. “Shear in Wide Reinforced Concrete Members.” PhD dissertation. University of Toronto, Canadá, 2020 | SS+SS | SS | cyl | 41 | - | - | 10 | 0.15 | 2.08 | 0.15 | 0.705 | 0.339 | - | 1.04 | 0 | 0.705 | 0 | 3.598616 | 3.079585 | 0 | 0.152 | 0.152 | 0.353 | 0.152 | 0.705 | 0.289 | 0.268 | 1.72 | 0.133 | 25 | 93 | (vazio) | (vazio) | 0 | 0 | 544.1 | 272.05
Nana et al. (2017) | S10 | P | Nana, W. S. A., Bui, T. T., Limam, A., et al. “Experimental and Numerical Modelling of Shear Behaviour of Full-scale RC Slabs Under Concentrated Loads,” Structures, V. 10, 2017, pp. 96–116. | 4 ap | SS | cyl | 30.6 | 33.75 | 3.03 | 11.2 | 0.2 | 2.6 | 0.2 | 4 | 0.3 | - | 0.675 | 0 | 4 | 0 | 2.523364 | 2.093458 | 0 | 0.8 | 0.15 | 2 | 0.08 | 3.6 | 0.2675 | 0.2425 | 1.223 | 1.106 | 22.638 | 150 | 10 | 150 | 0 | 0 | 1221 | 745
Nana et al. (2017) | S8 | P | Nana, W. S. A., Bui, T. T., Limam, A., et al. “Experimental and Numerical Modelling of Shear Behaviour of Full-scale RC Slabs Under Concentrated Loads,” Structures, V. 10, 2017, pp. 96–116. | 4 ap | SS | cyl | 51.7 | 40.85 | 3.8 | 11.2 | 0.2 | 2.6 | 0.2 | 4 | 0.3 | - | 0.675 | 0 | 4 | 0 | 2.523364 | 2.093458 | 0 | 0.6 | 0.15 | 2 | 0.08 | 3.6 | 0.2675 | 0.2425 | 1.223 | 1.106 | 22.638 | 150 | 10 | 150 | 0 | 0 | 1632 | 999
Nana et al. (2017) | S9 | P | Nana, W. S. A., Bui, T. T., Limam, A., et al. “Experimental and Numerical Modelling of Shear Behaviour of Full-scale RC Slabs Under Concentrated Loads,” Structures, V. 10, 2017, pp. 96–116. | 4 ap | SS | cyl | 30.4 | 32 | 3.21 | 11.2 | 0.2 | 2.6 | 0.2 | 4 | 0.3 | - | 0.675 | 0 | 4 | 0 | 2.523364 | 2.093458 | 0 | 0.7 | 0.15 | 2 | 0.08 | 3.6 | 0.2675 | 0.2425 | 1.223 | 1.106 | 22.638 | 150 | 10 | 150 | 0 | 0 | 1350 | 825
Natário et al, (2015) | FN1-E | WB | Natário, F., Fernández Ruiz, M., and Muttoni, A. “Experimental investigation on fatigue of concrete cantilever bridge deck slabs subjected to concentrated loads,” Engineering Structures, V. 89, 2015, pp. 191–203. | cant | cant | cyl | 46.6 | 34 | - | 16 | (vazio) | 1.5 | (vazio) | 3 | 0.25 | - | 0.68 | 0 | 3 | 0 | 3.047619 | 2.095238 | 100 | 0.4 | 0.4 | 1.5 | 0.08 | 3 | 0.21 | 0.194 | 1 | 0.39 | 20 | 150 | 12 | 150 | 0 | 0 | 597 | 619.125
Natário et al, (2015) | FN1-W | WB | Natário, F., Fernández Ruiz, M., and Muttoni, A. “Experimental investigation on fatigue of concrete cantilever bridge deck slabs subjected to concentrated loads,” Engineering Structures, V. 89, 2015, pp. 191–203. | cant | cant | cyl | 45.2 | 33 | - | 16 | (vazio) | 1.5 | (vazio) | 3 | 0.25 | - | 0.68 | 0 | 3 | 0 | 3.047619 | 2.095238 | 100 | 0.4 | 0.4 | 1.5 | 0.08 | 3 | 0.21 | 0.194 | 1 | 0.39 | 20 | 150 | 12 | 150 | 0 | 0 | 591 | 613.125
Natário et al, (2015) | FN6-E | WB | Natário, F., Fernández Ruiz, M., and Muttoni, A. “Experimental investigation on fatigue of concrete cantilever bridge deck slabs subjected to concentrated loads,” Engineering Structures, V. 89, 2015, pp. 191–203. | cant | cant | cyl | 46.5 | 34 | - | 16 | (vazio) | 1.5 | (vazio) | 3 | 0.25 | - | 0.92 | 0 | 3 | 0 | 4.190476 | 3.238095 | 100 | 0.4 | 0.4 | 1.5 | 0.08 | 3 | 0.21 | 0.194 | 1 | 0.39 | 20 | 150 | 12 | 150 | 0 | 0 | 499 | 518.875
Natário et al, (2015) | FN6-W | WB | Natário, F., Fernández Ruiz, M., and Muttoni, A. “Experimental investigation on fatigue of concrete cantilever bridge deck slabs subjected to concentrated loads,” Engineering Structures, V. 89, 2015, pp. 191–203. | cant | cant | cyl | 45.7 | 33 | - | 16 | (vazio) | 1.5 | (vazio) | 3 | 0.25 | - | 0.92 | 0 | 3 | 0 | 4.190476 | 3.238095 | 100 | 0.4 | 0.4 | 1.5 | 0.08 | 3 | 0.21 | 0.194 | 1 | 0.39 | 20 | 150 | 12 | 150 | 0 | 0 | 474 | 493.875
Natário et al. (2014) | SN1A | WB | Natário, F., Fernández Ruiz, M., and Muttoni, A. “Shear strength of RC slabs under concentrated loads near clamped linear supports,” Engineering Structures, V. 76, No. September, 2014, pp. 10–23. | cant | cant | cyl | 30.3 | 27.5 | - | 32 | (vazio) | 1.25 | (vazio) | 3 | 0.18 | - | 0.754 | 0 | 3 | 0 | 3.315789 | 2 | 100 | 0.4 | 0.4 | 1.5 | 0.5 | 3 | 0.152 | 0.138 | 1.32 | 0.6556367 | 16 | 100 | 12 | 125 | 0 | 0 | 477.2145 | 490.6875
Natário et al. (2014) | SN1B | WB | Natário, F., Fernández Ruiz, M., and Muttoni, A. “Shear strength of RC slabs under concentrated loads near clamped linear supports,” Engineering Structures, V. 76, No. September, 2014, pp. 10–23. | cant | cant | cyl | 28.3 | 26.6 | - | 32 | (vazio) | 1.25 | (vazio) | 3 | 0.18 | - | 0.754 | 0 | 3 | 0 | 3.315789 | 2 | 100 | 0.4 | 0.4 | 1.5 | 0.5 | 3 | 0.152 | 0.138 | 1.32 | 0.6556367 | 16 | 100 | 12 | 125 | 0 | 0 | 437 | 450.473
Natário et al. (2014) | SN2A | WB | Natário, F., Fernández Ruiz, M., and Muttoni, A. “Shear strength of RC slabs under concentrated loads near clamped linear supports,” Engineering Structures, V. 76, No. September, 2014, pp. 10–23. | cant | cant | cyl | 30.1 | 27.4 | - | 32 | (vazio) | 1.25 | (vazio) | 3 | 0.18 | - | 0.906 | 0 | 3 | 0 | 4.315789 | 3 | 100 | 0.4 | 0.4 | 1.5 | 0.5 | 3 | 0.152 | 0.138 | 1.32 | 0.6556367 | 16 | 100 | 12 | 125 | 0 | 0 | 319.2405 | 331.6875
Natário et al. (2014) | SN2B | WB | Natário, F., Fernández Ruiz, M., and Muttoni, A. “Shear strength of RC slabs under concentrated loads near clamped linear supports,” Engineering Structures, V. 76, No. September, 2014, pp. 10–23. | cant | cant | cyl | 29.5 | 27.1 | - | 32 | (vazio) | 1.25 | (vazio) | 3 | 0.18 | - | 0.906 | 0 | 3 | 0 | 4.315789 | 3 | 100 | 0.4 | 0.4 | 1.5 | 0.5 | 3 | 0.152 | 0.138 | 1.32 | 0.6556367 | 16 | 100 | 12 | 125 | 0 | 0 | 341 | 353.447
Natário et al. (2014) | SN3A | WB | Natário, F., Fernández Ruiz, M., and Muttoni, A. “Shear strength of RC slabs under concentrated loads near clamped linear supports,” Engineering Structures, V. 76, No. September, 2014, pp. 10–23. | cant | cant | cyl | 30.4 | 27.6 | - | 32 | (vazio) | 1.25 | (vazio) | 3 | 0.18 | - | 1.058 | 0 | 3 | 0 | 5.315789 | 4 | 100 | 0.4 | 0.4 | 1.5 | 0.5 | 3 | 0.152 | 0.138 | 1.32 | 0.6556367 | 16 | 100 | 12 | 125 | 0 | 0 | 318.2665 | 329.6875
Natário et al. (2014) | SN3B | WB | Natário, F., Fernández Ruiz, M., and Muttoni, A. “Shear strength of RC slabs under concentrated loads near clamped linear supports,” Engineering Structures, V. 76, No. September, 2014, pp. 10–23. | cant | cant | cyl | 29.7 | 27.2 | - | 32 | (vazio) | 1.25 | (vazio) | 3 | 0.18 | - | 1.058 | 0 | 3 | 0 | 5.315789 | 4 | 100 | 0.4 | 0.4 | 1.5 | 0.5 | 3 | 0.152 | 0.138 | 1.32 | 0.6556367 | 16 | 100 | 12 | 125 | 0 | 0 | 330 | 341.421
Natário et al. (2014) | SN4D | WB | Natário, F., Fernández Ruiz, M., and Muttoni, A. “Shear strength of RC slabs under concentrated loads near clamped linear supports,” Engineering Structures, V. 76, No. September, 2014, pp. 10–23. | cant | cant | cyl | 28.8 | 26.9 | - | 32 | (vazio) | 1.25 | (vazio) | 3 | 0.18 | - | 0.754 | 0 | 3 | 0 | 3.315789 | 2 | 100 | 0.4 | 0.4 | 1.5 | 0.5 | 3 | 0.152 | 0.138 | 1.32 | 0.6556367 | 16 | 100 | 12 | 125 | 0 | 0 | 494 | 507.473
Natário et al. (2014) | SN5D | WB | Natário, F., Fernández Ruiz, M., and Muttoni, A. “Shear strength of RC slabs under concentrated loads near clamped linear supports,” Engineering Structures, V. 76, No. September, 2014, pp. 10–23. | cant | cant | cyl | 28.7 | 26.7 | - | 32 | (vazio) | 1.25 | (vazio) | 3 | 0.18 | - | 0.906 | 0 | 3 | 0 | 4.315789 | 3 | 100 | 0.4 | 0.4 | 1.5 | 0.5 | 3 | 0.152 | 0.138 | 1.32 | 0.6556367 | 16 | 100 | 12 | 125 | 0 | 0 | 335 | 347.447
Natário et al. (2014) | SN6D | WB | Natário, F., Fernández Ruiz, M., and Muttoni, A. “Shear strength of RC slabs under concentrated loads near clamped linear supports,” Engineering Structures, V. 76, No. September, 2014, pp. 10–23. | cant | cant | cyl | 28.9 | 27 | - | 32 | (vazio) | 1.25 | (vazio) | 3 | 0.18 | - | 1.058 | 0 | 3 | 0 | 5.315789 | 4 | 100 | 0.4 | 0.4 | 1.5 | 0.5 | 3 | 0.152 | 0.138 | 1.32 | 0.6556367 | 16 | 100 | 12 | 125 | 0 | 0 | 327 | 338.421
Oliveira et al. (2004) | L1a | F+P | Oliveira, D. R. C., Regan, P. E., and Melo, G. S. S. A. “Punching resistance of RC slabs with rectangular columns,” Magazine of Concrete Research, V. 56, No. 3, 2004, pp. 123–38. | SS+SS | SS | cyl | 57.2 | 37.4 | 5.92 | 16 | 0.09 | 2.1 | 0.09 | 1.68 | 0.13 | - | 1.05 | 0 | 1.68 | 0 | 10.37037 | 8.91358 | 0 | 0.12 | 0.12 | 0.84 | 0.18 | 1.12 | 0.10125 | 0.11375 | 1.035927 | 1.05769 | 12.5 | 100.9091 | 12.5 | 115.7143 | 0 | 0 | 234 | 120
Oliveira et al. (2004) | L2a | F+P | Oliveira, D. R. C., Regan, P. E., and Melo, G. S. S. A. “Punching resistance of RC slabs with rectangular columns,” Magazine of Concrete Research, V. 56, No. 3, 2004, pp. 123–38. | SS+SS | SS | cyl | 58.5 | 37.1 | 5.94 | 16 | 0.09 | 2.1 | 0.09 | 1.68 | 0.13 | - | 1.05 | 0 | 1.68 | 0 | 10.37037 | 8.320988 | 0 | 0.12 | 0.24 | 0.84 | 0.18 | 1.12 | 0.10125 | 0.11375 | 1.035927 | 1.05769 | 12.5 | 100.9091 | 12.5 | 115.7143 | 0 | 0 | 246 | 123
Oliveira et al. (2004) | L3a | F+P | Oliveira, D. R. C., Regan, P. E., and Melo, G. S. S. A. “Punching resistance of RC slabs with rectangular columns,” Magazine of Concrete Research, V. 56, No. 3, 2004, pp. 123–38. | SS+SS | SS | cyl | 56 | 30.7 | 5.66 | 16 | 0.09 | 2.1 | 0.09 | 1.68 | 0.13 | - | 1.05 | 0 | 1.68 | 0 | 10.37037 | 7.728395 | 0 | 0.12 | 0.36 | 0.84 | 0.18 | 1.12 | 0.10125 | 0.11375 | 1.035927 | 1.05769 | 12.5 | 100.9091 | 12.5 | 115.7143 | 0 | 0 | 241 | 120
Oliveira et al. (2004) | L4a | F+P | Oliveira, D. R. C., Regan, P. E., and Melo, G. S. S. A. “Punching resistance of RC slabs with rectangular columns,” Magazine of Concrete Research, V. 56, No. 3, 2004, pp. 123–38. | SS+SS | SS | cyl | 55.8 | 31.4 | 3.54 | 16 | 0.09 | 2.1 | 0.09 | 1.68 | 0.13 | - | 1.05 | 0 | 1.68 | 0 | 10.37037 | 7.135802 | 0 | 0.12 | 0.48 | 0.84 | 0.18 | 1.12 | 0.10125 | 0.11375 | 1.035927 | 1.05769 | 12.5 | 100.9091 | 12.5 | 115.7143 | 0 | 0 | 251 | 125
Oliveira et al. (2004) | L5a | F+P | Oliveira, D. R. C., Regan, P. E., and Melo, G. S. S. A. “Punching resistance of RC slabs with rectangular columns,” Magazine of Concrete Research, V. 56, No. 3, 2004, pp. 123–38. | SS+SS | SS | cyl | 57.2 | 33.8 | 4.53 | 16 | 0.09 | 2.1 | 0.09 | 1.68 | 0.13 | - | 1.05 | 0 | 1.68 | 0 | 10.37037 | 6.54321 | 0 | 0.12 | 0.6 | 0.84 | 0.18 | 1.12 | 0.10125 | 0.11375 | 1.035927 | 1.05769 | 12.5 | 100.9091 | 12.5 | 115.7143 | 0 | 0 | 287 | 144
Regan (1982) | 1-SS | P | Regan, P. E. “Shear Resistance of Concrete Slabs at Concentrated Loads Close to Supports.” Polytechnic of Central London, UK, 1982 | CS+SS | SS | cyl | 24 | - | - | 20 | 0.5 | 1.15 | 0.4 | 1.2 | 0.1 | - | 0.22 | 0 | 1.2 | 0 | 2.619048 | 1.428571 | 0 | 0.1 | 0.1 | 0.6 | 0.1 | 1.2 | 0.084 | 0.077 | 0.602 | 0.208 | 8 | 100 | 6 | 200 | 0 | 0 | 120 | 97
Regan (1982) | 2-SS | P | Regan, P. E. “Shear Resistance of Concrete Slabs at Concentrated Loads Close to Supports.” Polytechnic of Central London, UK, 1984 | CS+SS | SS | cyl | 22.2 | - | - | 20 | 0.5 | 1.15 | 0.4 | 1.2 | 0.1 | - | 0.18 | 0 | 1.2 | 0 | 2.142857 | 0.952381 | 0 | 0.1 | 0.1 | 0.6 | 0.1 | 1.2 | 0.084 | 0.077 | 0.602 | 0.208 | 8 | 100 | 6 | 200 | 0 | 0 | 130 | 110
Regan (1982) | 3-SS | P | Regan, P. E. “Shear Resistance of Concrete Slabs at Concentrated Loads Close to Supports.” Polytechnic of Central London, UK, 1986 | CS+SS | SS | cyl | 29 | - | - | 20 | 0.5 | 1.15 | 0.4 | 1.2 | 0.1 | - | 0.14 | 0 | 1.2 | 0 | 1.666667 | 0.4761905 | 0 | 0.1 | 0.1 | 0.6 | 0.1 | 1.2 | 0.084 | 0.077 | 0.602 | 0.208 | 8 | 100 | 6 | 200 | 0 | 0 | 195 | 171
Regan (1982) | 4-SS | P | Regan, P. E. “Shear Resistance of Concrete Slabs at Concentrated Loads Close to Supports.” Polytechnic of Central London, UK, 1988 | CS+SS | SS | cyl | 33.9 | - | - | 20 | 0.5 | 1.15 | 0.4 | 1.2 | 0.1 | - | 0.12 | 0 | 1.2 | 0 | 1.428571 | 0.2380952 | 0 | 0.1 | 0.1 | 0.6 | 0.1 | 1.2 | 0.084 | 0.077 | 0.602 | 0.208 | 8 | 100 | 6 | 200 | 0 | 0 | 230 | 206
Regan (1982) | 5-SS | P | Regan, P. E. “Shear Resistance of Concrete Slabs at Concentrated Loads Close to Supports.” Polytechnic of Central London, UK, 1989 | CS+SS | SS | cyl | 29.3 | - | - | 20 | 0.5 | 1.15 | 0.4 | 1.2 | 0.1 | - | 0.18 | 0 | 1.2 | 0 | 2.142857 | 0.952381 | 0 | 0.2 | 0.1 | 0.6 | 0.1 | 1.2 | 0.084 | 0.077 | 0.602 | 0.208 | 8 | 100 | 6 | 200 | 0 | 0 | 190 | 160
Regan (1982) | 6-SS | WB | Regan, P. E. “Shear Resistance of Concrete Slabs at Concentrated Loads Close to Supports.” Polytechnic of Central London, UK, 1990 | CS+SS | SS | cyl | 26.6 | - | - | 20 | 0.5 | 1.15 | 0.4 | 1.2 | 0.1 | - | 0.23 | 0 | 1.2 | 0 | 2.738095 | 0.952381 | 0 | 0.1 | 0.2 | 0.6 | 0.1 | 1.2 | 0.084 | 0.077 | 0.602 | 0.208 | 8 | 100 | 6 | 200 | 0 | 0 | 160 | 128
Regan (1982) | 7-SS | P | Regan, P. E. “Shear Resistance of Concrete Slabs at Concentrated Loads Close to Supports.” Polytechnic of Central London, UK, 1992 | CS+SS | SS | cyl | 35.4 | - | - | 20 | 0.5 | 1.15 | 0.4 | 1.2 | 0.1 | - | 0.14 | 0 | 1.2 | 0 | 1.666667 | 0.4761905 | 0 | 0.2 | 0.1 | 0.6 | 0.1 | 1.2 | 0.084 | 0.077 | 0.602 | 0.208 | 8 | 100 | 6 | 200 | 0 | 0 | 200 | 176
Regan e Rezai-Jarobi (1988) | 1 | WB | Regan, P. E., and Rezai-Jorabi, H. “Shear Resistance of One-Way Slabs Under Concentrated Loads.,” ACI Structural Journal, V. 85, No. 2, 1988, pp. 150–7. | SS+SS | SS | cyl | 37.8 | - | - | 10 | 0.125 | 1.35 | 0.125 | 0.4 | 0.1 | - | 0.45 | 0 | 0.4 | 0 | 5.421687 | 4.36747 | 0 | 0.075 | 0.075 | 0.2 | 0.1 | 0.4 | 0.083 | 0.075 | 1.66 | 0.636 | 10 | 60 | 6 | 60 | 0 | 0 | 62.5 | 62.5
Regan e Rezai-Jarobi (1988) | 2 | WB | Regan, P. E., and Rezai-Jorabi, H. “Shear Resistance of One-Way Slabs Under Concentrated Loads.,” ACI Structural Journal, V. 85, No. 2, 1988, pp. 150–7. | SS+SS | SS | cyl | 37.8 | - | - | 10 | 0.125 | 1.35 | 0.125 | 0.6 | 0.1 | - | 0.45 | 0 | 0.6 | 0 | 5.421687 | 4.36747 | 0 | 0.075 | 0.075 | 0.3 | 0.1 | 0.6 | 0.083 | 0.075 | 1.58 | 0.636 | 10 | 60 | 6 | 60 | 0 | 0 | 85 | 85
Regan e Rezai-Jarobi (1988) | 3 | WB | Regan, P. E., and Rezai-Jorabi, H. “Shear Resistance of One-Way Slabs Under Concentrated Loads.,” ACI Structural Journal, V. 85, No. 2, 1988, pp. 150–7. | SS+SS | SS | cyl | 37.8 | - | - | 10 | 0.125 | 1.35 | 0.125 | 0.8 | 0.1 | - | 0.45 | 0 | 0.8 | 0 | 5.421687 | 4.37 | 0 | 0.075 | 0.075 | 0.4 | 0.1 | 0.8 | 0.083 | 0.075 | 1.54 | 0.636 | 10 | 60 | 6 | 60 | 0 | 0 | 97.5 | 97.5
Regan e Rezai-Jarobi (1988) | 6 | WB | Regan, P. E., and Rezai-Jorabi, H. “Shear Resistance of One-Way Slabs Under Concentrated Loads.,” ACI Structural Journal, V. 85, No. 2, 1988, pp. 150–7. | SS+SS | SS | cyl | 28.1 | - | - | 10 | 0.125 | 1.35 | 0.125 | 0.8 | 0.1 | - | 0.45 | 0 | 0.8 | 0 | 5.421687 | 4.22 | 0 | 0.6 | 0.1 | 0.4 | 0.1 | 0.8 | 0.083 | 0.075 | 1.54 | 0.636 | 10 | 60 | 6 | 60 | 0 | 0 | 96.5 | 96.5
Regan e Rezai-Jarobi (1988) | 10 | WB | Regan, P. E., and Rezai-Jorabi, H. “Shear Resistance of One-Way Slabs Under Concentrated Loads.,” ACI Structural Journal, V. 85, No. 2, 1988, pp. 150–7. | SS+SS | SS | cyl | 33.4 | - | - | 20 | 0.125 | 1.35 | 0.125 | 0.4 | 0.1 | - | 0.45 | 0 | 0.4 | 0 | 5.421687 | 4.22 | 0 | 0.15 | 0.1 | 0.2 | 0.1 | 0.4 | 0.083 | 0.075 | 1.66 | 0.636 | 10 | 60 | 6 | 60 | 0 | 0 | 52.5 | 52.5
Regan e Rezai-Jarobi (1988) | 11 | WB | Regan, P. E., and Rezai-Jorabi, H. “Shear Resistance of One-Way Slabs Under Concentrated Loads.,” ACI Structural Journal, V. 85, No. 2, 1988, pp. 150–7. | SS+SS | SS | cyl | 33.4 | - | - | 20 | 0.125 | 1.35 | 0.125 | 0.4 | 0.1 | - | 0.45 | 0 | 0.4 | 0 | 5.421687 | 4.22 | 0 | 0.3 | 0.1 | 0.2 | 0.1 | 0.4 | 0.083 | 0.075 | 1.66 | 0.636 | 10 | 60 | 6 | 60 | 0 | 0 | 55 | 55
Regan e Rezai-Jarobi (1988) | 12 | WB | Regan, P. E., and Rezai-Jorabi, H. “Shear Resistance of One-Way Slabs Under Concentrated Loads.,” ACI Structural Journal, V. 85, No. 2, 1988, pp. 150–7. | SS+SS | SS | cyl | 33.4 | - | - | 20 | 0.125 | 1.35 | 0.125 | 0.6 | 0.1 | - | 0.45 | 0 | 0.6 | 0 | 5.421687 | 4.22 | 0 | 0.15 | 0.1 | 0.3 | 0.1 | 0.6 | 0.083 | 0.075 | 1.58 | 0.636 | 10 | 60 | 6 | 60 | 0 | 0 | 76 | 76
Regan e Rezai-Jarobi (1988) | 13 | WB | Regan, P. E., and Rezai-Jorabi, H. “Shear Resistance of One-Way Slabs Under Concentrated Loads.,” ACI Structural Journal, V. 85, No. 2, 1988, pp. 150–7. | SS+SS | SS | cyl | 33.4 | - | - | 20 | 0.125 | 1.35 | 0.125 | 0.6 | 0.1 | - | 0.45 | 0 | 0.6 | 0 | 5.421687 | 4.22 | 0 | 0.3 | 0.1 | 0.3 | 0.1 | 0.6 | 0.083 | 0.075 | 1.58 | 0.636 | 10 | 60 | 6 | 60 | 0 | 0 | 79.5 | 79.5
Regan e Rezai-Jarobi (1988) | 14 | WB | Regan, P. E., and Rezai-Jorabi, H. “Shear Resistance of One-Way Slabs Under Concentrated Loads.,” ACI Structural Journal, V. 85, No. 2, 1988, pp. 150–7. | SS+SS | SS | cyl | 31 | - | - | 20 | 0.125 | 1.35 | 0.125 | 0.8 | 0.1 | - | 0.45 | 0 | 0.8 | 0 | 5.421687 | 4.22 | 0 | 0.15 | 0.1 | 0.4 | 0.1 | 0.8 | 0.083 | 0.075 | 1.54 | 0.636 | 10 | 60 | 6 | 60 | 0 | 0 | 92.5 | 92.5
Regan e Rezai-Jarobi (1988) | 15 | WB | Regan, P. E., and Rezai-Jorabi, H. “Shear Resistance of One-Way Slabs Under Concentrated Loads.,” ACI Structural Journal, V. 85, No. 2, 1988, pp. 150–7. | SS+SS | SS | cyl | 30.8 | - | - | 20 | 0.125 | 1.35 | 0.125 | 0.8 | 0.1 | - | 0.55 | 0 | 0.8 | 0 | 6.626506 | 5.42 | 0 | 0.15 | 0.1 | 0.4 | 0.1 | 0.8 | 0.083 | 0.075 | 1.54 | 0.636 | 10 | 60 | 6 | 60 | 0 | 0 | 85 | 85
Regan e Rezai-Jarobi (1988) | 17 | WB | Regan, P. E., and Rezai-Jorabi, H. “Shear Resistance of One-Way Slabs Under Concentrated Loads.,” ACI Structural Journal, V. 85, No. 2, 1988, pp. 150–7. | SS+SS | SS | cyl | 31 | - | - | 20 | 0.125 | 1.35 | 0.125 | 1 | 0.1 | - | 0.45 | 0 | 1 | 0 | 5.421687 | 4.37 | 0 | 0.1 | 0.075 | 0.5 | 0.1 | 1 | 0.083 | 0.075 | 1.51 | 0.636 | 10 | 60 | 6 | 60 | 0 | 0 | 90 | 90
Regan e Rezai-Jarobi (1988) | 18 | WB | Regan, P. E., and Rezai-Jorabi, H. “Shear Resistance of One-Way Slabs Under Concentrated Loads.,” ACI Structural Journal, V. 85, No. 2, 1988, pp. 150–7. | SS+SS | SS | cyl | 31.2 | - | - | 20 | 0.125 | 1.35 | 0.125 | 1 | 0.1 | - | 0.45 | 0 | 1 | 0 | 5.421687 | 4.22 | 0 | 0.3 | 0.1 | 0.5 | 0.1 | 1 | 0.083 | 0.075 | 1.51 | 0.636 | 10 | 60 | 6 | 60 | 0 | 0 | 120 | 120
Regan e Rezai-Jarobi (1988) | 19 | WB | Regan, P. E., and Rezai-Jorabi, H. “Shear Resistance of One-Way Slabs Under Concentrated Loads.,” ACI Structural Journal, V. 85, No. 2, 1988, pp. 150–7. | SS+SS | SS | cyl | 29 | - | - | 20 | 0.125 | 1.35 | 0.125 | 1 | 0.1 | - | 0.45 | 0 | 1 | 0 | 5.421687 | 4.22 | 0 | 0.15 | 0.1 | 0.5 | 0.1 | 1 | 0.083 | 0.075 | 1.51 | 0.636 | 10 | 60 | 6 | 60 | 0 | 0 | 111 | 111
Regan e Rezai-Jarobi (1988) | 21 | P | Regan, P. E., and Rezai-Jorabi, H. “Shear Resistance of One-Way Slabs Under Concentrated Loads.,” ACI Structural Journal, V. 85, No. 2, 1988, pp. 150–7. | SS+SS | SS | cyl | 38.2 | - | - | 20 | 0.125 | 1.35 | 0.125 | 1.2 | 0.1 | - | 0.45 | 0 | 1.2 | 0 | 5.625 | 4.38 | 0 | 0.07 | 0.1 | 0.6 | 0.1 | 1.2 | 0.08 | 0.072 | 1.64 | 0.663 | 10 | 60 | 6 | 60 | 0 | 0 | 117.5 | 117.5
Regan e Rezai-Jarobi (1988) | 22 | WB+P | Regan, P. E., and Rezai-Jorabi, H. “Shear Resistance of One-Way Slabs Under Concentrated Loads.,” ACI Structural Journal, V. 85, No. 2, 1988, pp. 150–7. | SS+SS | SS | cyl | 37 | - | - | 20 | 0.125 | 1.35 | 0.125 | 1.2 | 0.1 | - | 0.45 | 0 | 1.2 | 0 | 5.625 | 4.38 | 0 | 0.15 | 0.1 | 0.6 | 0.1 | 1.2 | 0.08 | 0.072 | 1.64 | 0.663 | 10 | 60 | 6 | 60 | 0 | 0 | 121.5 | 121.5
Regan e Rezai-Jarobi (1988) | 23 | WB | Regan, P. E., and Rezai-Jorabi, H. “Shear Resistance of One-Way Slabs Under Concentrated Loads.,” ACI Structural Journal, V. 85, No. 2, 1988, pp. 150–7. | SS+SS | SS | cyl | 35.4 | - | - | 20 | 0.125 | 1.35 | 0.125 | 1.2 | 0.1 | - | 0.45 | 0 | 1.2 | 0 | 5.625 | 4.38 | 0 | 0.3 | 0.1 | 0.6 | 0.1 | 1.2 | 0.08 | 0.072 | 1.64 | 0.663 | 10 | 60 | 6 | 60 | 0 | 0 | 125 | 125
Regan e Rezai-Jarobi (1988) | 24 | WB | Regan, P. E., and Rezai-Jorabi, H. “Shear Resistance of One-Way Slabs Under Concentrated Loads.,” ACI Structural Journal, V. 85, No. 2, 1988, pp. 150–7. | SS+SS | SS | cyl | 38.6 | - | - | 10 | 0.125 | 1.35 | 0.125 | 1.2 | 0.1 | - | 0.45 | 0 | 1.2 | 0 | 5.625 | 3.13 | 0 | 0.1 | 0.3 | 0.6 | 0.1 | 1.2 | 0.08 | 0.072 | 1.64 | 0.663 | 10 | 60 | 6 | 60 | 0 | 0 | 150 | 150
Regan e Rezai-Jarobi (1988) | 25 | P | Regan, P. E., and Rezai-Jorabi, H. “Shear Resistance of One-Way Slabs Under Concentrated Loads.,” ACI Structural Journal, V. 85, No. 2, 1988, pp. 150–7. | SS+SS | SS | cyl | 30.3 | - | - | 10 | 0.125 | 1.35 | 0.125 | 1.2 | 0.1 | - | 0.55 | 0 | 1.2 | 0 | 6.875 | 5.63 | 0 | 0.15 | 0.1 | 0.6 | 0.1 | 1.2 | 0.08 | 0.072 | 1.64 | 0.663 | 10 | 60 | 6 | 60 | 0 | 0 | 105.8 | 105.8
Regan e Rezai-Jarobi (1988) | 26 | WB | Regan, P. E., and Rezai-Jorabi, H. “Shear Resistance of One-Way Slabs Under Concentrated Loads.,” ACI Structural Journal, V. 85, No. 2, 1988, pp. 150–7. | SS+SS | SS | cyl | 29.7 | - | - | 10 | 0.125 | 1.35 | 0.125 | 1.2 | 0.1 | - | 0.35 | 0 | 1.2 | 0 | 4.375 | 3.13 | 0 | 0.15 | 0.1 | 0.6 | 0.1 | 1.2 | 0.08 | 0.072 | 1.64 | 0.663 | 10 | 60 | 6 | 60 | 0 | 0 | 137.5 | 137.5
Regan e Rezai-Jarobi (1988) | 14R | P | Regan, P. E., and Rezai-Jorabi, H. “Shear Resistance of One-Way Slabs Under Concentrated Loads.,” ACI Structural Journal, V. 85, No. 2, 1988, pp. 150–7. | SS+SS | SS | cyl | 31 | - | - | 20 | 0.35 | 0.9 | 0.35 | 0.8 | 0.1 | - | 0.45 | 0 | 0.8 | 0 | 5.421687 | 4.22 | 0 | 0.075 | 0.1 | 0.4 | 0.1 | 0.8 | 0.083 | 0.075 | 1.54 | 0.636 | (vazio) | - | (vazio) | (vazio) | 0 | 0 | 154 | 77
Regan e Rezai-Jarobi (1988) | 15R | P | Regan, P. E., and Rezai-Jorabi, H. “Shear Resistance of One-Way Slabs Under Concentrated Loads.,” ACI Structural Journal, V. 85, No. 2, 1988, pp. 150–7. | SS+SS | SS | cyl | 30.8 | - | - | 20 | 0.35 | 0.9 | 0.35 | 0.8 | 0.1 | - | 0.45 | 0 | 0.8 | 0 | 5.421687 | 4.22 | 0 | 0.15 | 0.1 | 0.4 | 0.1 | 0.8 | 0.083 | 0.075 | 1.54 | 0.636 | (vazio) | - | (vazio) | (vazio) | 0 | 0 | 172 | 86
Regan e Rezai-Jarobi (1988) | 16R | WB | Regan, P. E., and Rezai-Jorabi, H. “Shear Resistance of One-Way Slabs Under Concentrated Loads.,” ACI Structural Journal, V. 85, No. 2, 1988, pp. 150–7. | SS+SS | SS | cyl | 31.2 | - | - | 20 | 0.35 | 0.9 | 0.35 | 0.8 | 0.1 | - | 0.45 | 0 | 0.8 | 0 | 5.421687 | 4.22 | 0 | 0.6 | 0.1 | 0.4 | 0.1 | 0.8 | 0.083 | 0.075 | 1.54 | 0.636 | (vazio) | - | (vazio) | (vazio) | 0 | 0 | 233 | 116.5
Regan e Rezai-Jarobi (1988) | 17R | WB | Regan, P. E., and Rezai-Jorabi, H. “Shear Resistance of One-Way Slabs Under Concentrated Loads.,” ACI Structural Journal, V. 85, No. 2, 1988, pp. 150–7. | SS+SS | SS | cyl | 31 | - | - | 20 | 0.35 | 0.9 | 0.35 | 1 | 0.1 | - | 0.45 | 0 | 1 | 0 | 5.421687 | 4.22 | 0 | 0.6 | 0.1 | 0.5 | 0.1 | 1 | 0.083 | 0.075 | 1.51 | 0.636 | (vazio) | - | (vazio) | (vazio) | 0 | 0 | 275 | 137.5
Regan e Rezai-Jarobi (1988) | 19R | P | Regan, P. E., and Rezai-Jorabi, H. “Shear Resistance of One-Way Slabs Under Concentrated Loads.,” ACI Structural Journal, V. 85, No. 2, 1988, pp. 150–7. | SS+SS | SS | cyl | 29 | - | - | 20 | 0.35 | 0.9 | 0.35 | 1 | 0.1 | - | 0.45 | 0 | 1 | 0 | 5.421687 | 4.22 | 0 | 0.15 | 0.1 | 0.5 | 0.1 | 1 | 0.083 | 0.075 | 1.51 | 0.636 | (vazio) | - | (vazio) | (vazio) | 0 | 0 | 170 | 85
Regan e Rezai-Jarobi (1988) | 20R | P | Regan, P. E., and Rezai-Jorabi, H. “Shear Resistance of One-Way Slabs Under Concentrated Loads.,” ACI Structural Journal, V. 85, No. 2, 1988, pp. 150–7. | SS+SS | SS | cyl | 30.8 | - | - | 20 | 0.35 | 0.9 | 0.35 | 1 | 0.1 | - | 0.45 | 0 | 1 | 0 | 5.421687 | 4.22 | 0 | 0.3 | 0.1 | 0.5 | 0.1 | 1 | 0.083 | 0.075 | 1.51 | 0.636 | (vazio) | - | (vazio) | (vazio) | 0 | 0 | 265 | 132.5
Reissen (2016) | CP35B-1 | WB | Reissen, K. “Zum Querkrafttragverhalten von einachsig gespannten Stahlbe- tonplatten ohne Querkraftbewehrung unter Einzellasten.” PhD Thesis (Doctor of Engineering), Faculty of Civil Engineering, RWTH Aachen University, Aachen, Germany, 2016. | cant | cant | cyl | 34.3 | 25.5 | 2.7 | 16 | (vazio) | 1.8 | (vazio) | 3.5 | 0.28 | - | 1.14 | 1.708 | 3.5 | 0 | 4.149378 | 3.319502 | 100 | 0.4 | 0.4 | 1.75 | 0.28 | 3.5 | 0.241 | 0.254 | 0.98 | 0.45 | 15 | 75 | 12 | 100 | 0 | 85 | 539 | 871
Reissen (2016) | CP35B-2 | WB | Reissen, K. “Zum Querkrafttragverhalten von einachsig gespannten Stahlbe- tonplatten ohne Querkraftbewehrung unter Einzellasten.” PhD Thesis (Doctor of Engineering), Faculty of Civil Engineering, RWTH Aachen University, Aachen, Germany, 2016. | cant | cant | cyl | 30.8 | 23.3 | - | 16 | (vazio) | 1.8 | (vazio) | 3.5 | 0.28 | - | 1.14 | 1.7 | 3.5 | 0 | 4.149378 | 3.319502 | 100 | 0.4 | 0.4 | 1.75 | 0.28 | 3.5 | 0.241 | 0.254 | 0.98 | 0.45 | 15 | 75 | 12 | 100 | 0 | 85.1 | 486 | 821
Reissen (2016) | CP35B-h-2 | WB | Reissen, K. “Zum Querkrafttragverhalten von einachsig gespannten Stahlbe- tonplatten ohne Querkraftbewehrung unter Einzellasten.” PhD Thesis (Doctor of Engineering), Faculty of Civil Engineering, RWTH Aachen University, Aachen, Germany, 2016. | cant | cant | cyl | 41.1 | 25.1 | 2.7 | 16 | (vazio) | 1.8 | (vazio) | 3.5 | 0.28 | 0.16 | 1.04 | 1.7 | 3.5 | 0 | 4.149378 | 3.319502 | 100 | 0.4 | 0.4 | 1.75 | 0.08 | 3.5 | 0.241 | 0.254 | 0.98 | 0.45 | 15 | 75 | 12 | 100 | 0 | 84.9 | 545 | 870
Reissen (2016) | CS35A | WB | Reissen, K. “Zum Querkrafttragverhalten von einachsig gespannten Stahlbe- tonplatten ohne Querkraftbewehrung unter Einzellasten.” PhD Thesis (Doctor of Engineering), Faculty of Civil Engineering, RWTH Aachen University, Aachen, Germany, 2016. | cant | cant | cyl | 31 | 22.9 | 2.4 | 16 | (vazio) | 1.8 | (vazio) | 3.5 | 0.28 | - | 0.74 | 0 | 3.5 | 0 | 2.904564 | 2.074689 | 100 | 0.4 | 0.4 | 1.75 | 0.08 | 3.5 | 0.241 | 0.254 | 0.98 | 0.45 | 15 | 75 | 12 | 100 | 0 | 0 | 1022 | 1057
Reissen (2016) | CS35B-1 | WB | Reissen, K. “Zum Querkrafttragverhalten von einachsig gespannten Stahlbe- tonplatten ohne Querkraftbewehrung unter Einzellasten.” PhD Thesis (Doctor of Engineering), Faculty of Civil Engineering, RWTH Aachen University, Aachen, Germany, 2016. | cant | cant | cyl | 37 | 25.9 | 2.2 | 16 | (vazio) | 1.8 | (vazio) | 3.5 | 0.28 | - | 1.14 | 0 | 3.5 | 0 | 4.149378 | 3.319502 | 100 | 0.4 | 0.4 | 1.75 | 0.28 | 3.5 | 0.241 | 0.254 | 0.98 | 0.45 | 15 | 75 | 12 | 100 | 0 | 0 | 571 | 601
Reissen (2016) | CS35B-2 | WB | Reissen, K. “Zum Querkrafttragverhalten von einachsig gespannten Stahlbe- tonplatten ohne Querkraftbewehrung unter Einzellasten.” PhD Thesis (Doctor of Engineering), Faculty of Civil Engineering, RWTH Aachen University, Aachen, Germany, 2016. | cant | cant | cyl | 30.9 | 22.1 | - | 16 | (vazio) | 1.8 | (vazio) | 3.5 | 0.28 | - | 1.14 | 0 | 3.5 | 0 | 4.149378 | 3.319502 | 100 | 0.4 | 0.4 | 1.75 | 0.28 | 3.5 | 0.241 | 0.254 | 0.98 | 0.45 | 15 | 75 | 12 | 100 | 0 | 0 | 565 | 597
Reissen (2016) | CS35B-ρq | WB | Reissen, K. “Zum Querkrafttragverhalten von einachsig gespannten Stahlbe- tonplatten ohne Querkraftbewehrung unter Einzellasten.” PhD Thesis (Doctor of Engineering), Faculty of Civil Engineering, RWTH Aachen University, Aachen, Germany, 2016. | cant | cant | cyl | 35.3 | 25.7 | 2.4 | 16 | (vazio) | 1.8 | (vazio) | 3.5 | 0.28 | - | 1.04 | 0 | 3.5 | 0 | 4.149378 | 3.319502 | 100 | 0.4 | 0.4 | 1.75 | 0.08 | 3.5 | 0.241 | 0.254 | 0.98 | 0.15 | 15 | 75 | 12 | 200 | 0 | 0 | 545 | 577
Reissen (2016) | CS35C | WB | Reissen, K. “Zum Querkrafttragverhalten von einachsig gespannten Stahlbe- tonplatten ohne Querkraftbewehrung unter Einzellasten.” PhD Thesis (Doctor of Engineering), Faculty of Civil Engineering, RWTH Aachen University, Aachen, Germany, 2016. | cant | cant | cyl | 34.2 | 22.9 | 2.4 | 16 | (vazio) | 1.8 | (vazio) | 3.5 | 0.28 | - | 1.34 | 0 | 3.5 | 0 | 5.394191 | 4.564315 | 100 | 0.4 | 0.4 | 1.75 | 0.08 | 3.5 | 0.241 | 0.254 | 0.98 | 0.45 | 15 | 75 | 12 | 100 | 0 | 0 | 588 | 617
Reissen (2016) | CS35C-ρq | WB | Reissen, K. “Zum Querkrafttragverhalten von einachsig gespannten Stahlbe- tonplatten ohne Querkraftbewehrung unter Einzellasten.” PhD Thesis (Doctor of Engineering), Faculty of Civil Engineering, RWTH Aachen University, Aachen, Germany, 2016. | cant | cant | cyl | 33.6 | 23.8 | 2.4 | 16 | (vazio) | 1.8 | (vazio) | 3.5 | 0.28 | - | 1.34 | 0 | 3.5 | 0 | 5.394191 | 4.564315 | 100 | 0.4 | 0.4 | 1.75 | 0.08 | 3.5 | 0.241 | 0.254 | 0.98 | 0.15 | 15 | 75 | 12 | 200 | 0 | 0 | 499 | 527
Reissen (2016) | MP35B | WB | Reissen, K. “Zum Querkrafttragverhalten von einachsig gespannten Stahlbe- tonplatten ohne Querkraftbewehrung unter Einzellasten.” PhD Thesis (Doctor of Engineering), Faculty of Civil Engineering, RWTH Aachen University, Aachen, Germany, 2016. | CS+SS | CS | cyl | 39.8 | 24.7 | 2.9 | 16 | 1.9 | 3 | 1.1 | 3.5 | 0.28 | - | 1 | 1.7 | 3.5 | 1 | 4.166667 | 3.166667 | 101 | 0.4 | 0.4 | 1.75 | 0.08 | 3.5 | 0.24 | 0.254 | 0.98 | 0.45 | 15 | 75 | 12 | 100 | 556.5 | 139 | 532 | 770
Reissen (2016) | MS35A | WB | Reissen, K. “Zum Querkrafttragverhalten von einachsig gespannten Stahlbe- tonplatten ohne Querkraftbewehrung unter Einzellasten.” PhD Thesis (Doctor of Engineering), Faculty of Civil Engineering, RWTH Aachen University, Aachen, Germany, 2016. | CS+SS | CS | cyl | 37.3 | 23.2 | 3 | 16 | 1.9 | 3 | 1.1 | 3.5 | 0.28 | - | 0.7 | 0 | 3.5 | 1 | 2.916667 | 1.91 | 99.6 | 0.4 | 0.4 | 1.75 | 0.08 | 3.5 | 0.24 | 0.254 | 0.98 | 0.45 | 15 | 75 | 12 | 100 | 644 | 0 | 1366 | 1283
Reissen (2016) | MS35A-dr | WB | Reissen, K. “Zum Querkrafttragverhalten von einachsig gespannten Stahlbe- tonplatten ohne Querkraftbewehrung unter Einzellasten.” PhD Thesis (Doctor of Engineering), Faculty of Civil Engineering, RWTH Aachen University, Aachen, Germany, 2016. | CS+SS | CS | cyl | 38 | 25.1 | 2.7 | 16 | 1.9 | 3 | 1.1 | 3.5 | 0.28 | - | 0.7 | 0 | 3.5 | 1 | 2.916667 | 1.91 | 50 | 0.4 | 0.4 | 1.75 | 0.08 | 3.5 | 0.24 | 0.254 | 0.98 | 0.45 | 15 | 75 | 12 | 100 | 290.5 | 0 | 1226 | 1058
Reissen (2016) | MS35B | WB | Reissen, K. “Zum Querkrafttragverhalten von einachsig gespannten Stahlbe- tonplatten ohne Querkraftbewehrung unter Einzellasten.” PhD Thesis (Doctor of Engineering), Faculty of Civil Engineering, RWTH Aachen University, Aachen, Germany, 2016. | CS+SS | CS | cyl | 38.2 | 24.7 | 2.9 | 16 | 1.9 | 3 | 1.1 | 3.5 | 0.28 | - | 1 | 0 | 3.5 | 1 | 4.166667 | 3.166667 | 100.2 | 0.4 | 0.4 | 1.75 | 0.08 | 3.5 | 0.24 | 0.254 | 0.98 | 0.45 | 15 | 75 | 12 | 100 | 476 | 0 | 856 | 746
Reissen (2016) | MS35B-22 | WB | Reissen, K. “Zum Querkrafttragverhalten von einachsig gespannten Stahlbe- tonplatten ohne Querkraftbewehrung unter Einzellasten.” PhD Thesis (Doctor of Engineering), Faculty of Civil Engineering, RWTH Aachen University, Aachen, Germany, 2016. | CS+SS | CS | cyl | 37.8 | 24.7 | - | 16 | 2.2 | 3 | 0.85 | 3.5 | 0.22 | - | 0.75 | 0 | 3.5 | 0.75 | 4.166667 | 3.104444 | 100.1 | 0.3 | 0.3 | 1.75 | 0.08 | 3.5 | 0.18 | 0.194 | 0.98 | 0.45 | 15 | 100 | 12 | 100 | 411.3 | 0 | 626 | 582
Reissen (2016) | MS35B-ρq | WB | Reissen, K. “Zum Querkrafttragverhalten von einachsig gespannten Stahlbe- tonplatten ohne Querkraftbewehrung unter Einzellasten.” PhD Thesis (Doctor of Engineering), Faculty of Civil Engineering, RWTH Aachen University, Aachen, Germany, 2016. | CS+SS | CS | cyl | 32.9 | 24.7 | 2.9 | 16 | 1.9 | 3 | 1.1 | 3.5 | 0.28 | - | 1 | 0 | 3.5 | 1 | 4.166667 | 3.166667 | 100.5 | 0.4 | 0.4 | 1.75 | 0.08 | 3.5 | 0.24 | 0.254 | 0.98 | 0.15 | 15 | 75 | 12 | 200 | 500.5 | 0 | 897 | 782
Reissen (2016) | MS35C | WB | Reissen, K. “Zum Querkrafttragverhalten von einachsig gespannten Stahlbe- tonplatten ohne Querkraftbewehrung unter Einzellasten.” PhD Thesis (Doctor of Engineering), Faculty of Civil Engineering, RWTH Aachen University, Aachen, Germany, 2016. | CS+SS | CS | cyl | 37.3 | 23.2 | 3 | 16 | 1.9 | 3 | 1.1 | 3.5 | 0.28 | - | 1.3 | 0 | 3.5 | 1 | 5.416667 | 4.41 | 101.6 | 0.4 | 0.4 | 1.75 | 0.08 | 3.5 | 0.24 | 0.254 | 0.98 | 0.45 | 15 | 75 | 12 | 100 | 560 | 0 | 956 | 741
Reissen (2016) | MS35C-ρq | WB+P | Reissen, K. “Zum Querkrafttragverhalten von einachsig gespannten Stahlbe- tonplatten ohne Querkraftbewehrung unter Einzellasten.” PhD Thesis (Doctor of Engineering), Faculty of Civil Engineering, RWTH Aachen University, Aachen, Germany, 2016. | CS+SS | CS | cyl | 34.9 | 24.7 | 2.9 | 16 | 1.9 | 3 | 1.1 | 3.5 | 0.28 | - | 1.3 | 0 | 3.5 | 1 | 5.416667 | 4.41 | 100.7 | 0.4 | 0.4 | 1.75 | 0.08 | 3.5 | 0.24 | 0.254 | 0.98 | 0.15 | 15 | 75 | 12 | 200 | 490 | 0 | 846 | 657
Reissen (2016) | MS5B-22 | WB | Reissen, K. “Zum Querkrafttragverhalten von einachsig gespannten Stahlbe- tonplatten ohne Querkraftbewehrung unter Einzellasten.” PhD Thesis (Doctor of Engineering), Faculty of Civil Engineering, RWTH Aachen University, Aachen, Germany, 2016. | CS+SS | CS | cyl | 36.5 | - | - | 16 | 2.2 | 3 | 0.85 | 0.5 | 0.22 | - | 0.75 | 0 | 0.5 | 0.75 | 4.166667 | 3.104444 | 100.1 | 0.3 | 0.3 | 0.25 | 0.08 | 0.5 | 0.18 | 0.194 | 0.98 | 0.45 | 15 | 100 | 12 | 130 | 83 | 0 | 126 | 118
Reissen (2016) | S15B-1 | WB | Reissen, K. “Zum Querkrafttragverhalten von einachsig gespannten Stahlbe- tonplatten ohne Querkraftbewehrung unter Einzellasten.” PhD Thesis (Doctor of Engineering), Faculty of Civil Engineering, RWTH Aachen University, Aachen, Germany, 2016. | SS+SS | SS | cyl | 37.7 | 27.3 | 2.8 | 16 | 0.2 | 4 | 0.2 | 1.5 | 0.28 | - | 1 | 0 | 1.5 | 0.1 | 4.166667 | 3.166667 | 0 | 0.4 | 0.4 | 0.75 | 0.08 | 1.5 | 0.24 | 0.254 | 0.98 | 0.45 | 15 | 75 | 12 | 100 | 0 | 0 | 543 | 424
Reissen (2016) | S15B-2 | WB | Reissen, K. “Zum Querkrafttragverhalten von einachsig gespannten Stahlbe- tonplatten ohne Querkraftbewehrung unter Einzellasten.” PhD Thesis (Doctor of Engineering), Faculty of Civil Engineering, RWTH Aachen University, Aachen, Germany, 2016. | SS+SS | SS | cyl | 38.2 | 27.6 | 3 | 16 | 0.2 | 3 | 1.2 | 1.5 | 0.28 | - | 1 | 0 | 1.5 | 1.1 | 4.166667 | 3.166667 | 0 | 0.4 | 0.4 | 0.75 | 0.08 | 1.5 | 0.24 | 0.254 | 0.98 | 0.45 | 15 | 75 | 12 | 100 | 0 | 0 | 638 | 434
Reissen (2016) | S25B-1 | WB | Reissen, K. “Zum Querkrafttragverhalten von einachsig gespannten Stahlbe- tonplatten ohne Querkraftbewehrung unter Einzellasten.” PhD Thesis (Doctor of Engineering), Faculty of Civil Engineering, RWTH Aachen University, Aachen, Germany, 2016. | SS+SS | SS | cyl | 27.9 | 22.4 | 2.5 | 16 | 0.2 | 4 | 0.2 | 2.5 | 0.28 | - | 1 | 0 | 2.5 | 0.1 | 4.166667 | 3.166667 | 0 | 0.4 | 0.4 | 1.25 | 0.08 | 2.5 | 0.24 | 0.254 | 0.98 | 0.45 | 15 | 75 | 12 | 100 | 0 | 0 | 664 | 525
Reissen (2016) | S25B-2 | WB | Reissen, K. “Zum Querkrafttragverhalten von einachsig gespannten Stahlbe- tonplatten ohne Querkraftbewehrung unter Einzellasten.” PhD Thesis (Doctor of Engineering), Faculty of Civil Engineering, RWTH Aachen University, Aachen, Germany, 2016. | SS+SS | SS | cyl | 29.5 | 21 | 2.6 | 16 | 0.2 | 3 | 1.2 | 2.5 | 0.28 | - | 1 | 0 | 2.5 | 1.1 | 4.166667 | 3.166667 | 0 | 0.4 | 0.4 | 1.25 | 0.08 | 2.5 | 0.24 | 0.254 | 0.98 | 0.45 | 15 | 75 | 12 | 100 | 0 | 0 | 780 | 534
Reissen (2016) | S35A-1 | WB | Reissen, K. “Zum Querkrafttragverhalten von einachsig gespannten Stahlbe- tonplatten ohne Querkraftbewehrung unter Einzellasten.” PhD Thesis (Doctor of Engineering), Faculty of Civil Engineering, RWTH Aachen University, Aachen, Germany, 2016. | SS+SS | SS | cyl | 41.3 | 29.9 | 2.7 | 16 | 0.2 | 3 | 1.2 | 3.5 | 0.28 | - | 0.7 | 0 | 3.5 | 1.1 | 2.916667 | 1.916667 | 0 | 0.4 | 0.4 | 1.75 | 0.08 | 3.5 | 0.24 | 0.254 | 0.98 | 0.45 | 15 | 75 | 12 | 100 | 0 | 0 | 1143 | 899
Reissen (2016) | S35A-2 | P | Reissen, K. “Zum Querkrafttragverhalten von einachsig gespannten Stahlbe- tonplatten ohne Querkraftbewehrung unter Einzellasten.” PhD Thesis (Doctor of Engineering), Faculty of Civil Engineering, RWTH Aachen University, Aachen, Germany, 2016. | SS+SS | SS | cyl | 29 | 23.3 | 2.7 | 16 | 0.2 | 3 | 1.2 | 3.5 | 0.28 | - | 0.7 | 0 | 3.5 | 1.1 | 2.916667 | 1.916667 | 0 | 0.4 | 0.4 | 1.75 | 0.08 | 3.5 | 0.24 | 0.254 | 0.98 | 0.45 | 15 | 75 | 12 | 100 | 0 | 0 | 892 | 707
Reissen (2016) | S35B-1 | WB+P | Reissen, K. “Zum Querkrafttragverhalten von einachsig gespannten Stahlbe- tonplatten ohne Querkraftbewehrung unter Einzellasten.” PhD Thesis (Doctor of Engineering), Faculty of Civil Engineering, RWTH Aachen University, Aachen, Germany, 2016. | SS+SS | SS | cyl | 35.9 | 28.2 | 2.8 | 16 | 0.2 | 4 | 0.2 | 3.5 | 0.28 | - | 1 | 0 | 3.5 | 0.1 | 4.166667 | 3.166667 | 0 | 0.4 | 0.4 | 1.75 | 0.08 | 3.5 | 0.24 | 0.254 | 0.98 | 0.45 | 15 | 75 | 12 | 100 | 0 | 0 | 985 | 775
Reissen (2016) | S35B-2 | P | Reissen, K. “Zum Querkrafttragverhalten von einachsig gespannten Stahlbe- tonplatten ohne Querkraftbewehrung unter Einzellasten.” PhD Thesis (Doctor of Engineering), Faculty of Civil Engineering, RWTH Aachen University, Aachen, Germany, 2016. | SS+SS | SS | cyl | 38.2 | - | 3 | 16 | 0.2 | 3 | 1.2 | 3.5 | 0.28 | - | 1 | 0 | 3.5 | 1.1 | 4.166667 | 3.166667 | 0 | 0.4 | 0.4 | 1.75 | 0.08 | 3.5 | 0.24 | 0.254 | 0.98 | 0.45 | 15 | 75 | 12 | 100 | 0 | 0 | 1024 | 702
Reissen (2016) | S35C-1 | P | Reissen, K. “Zum Querkrafttragverhalten von einachsig gespannten Stahlbe- tonplatten ohne Querkraftbewehrung unter Einzellasten.” PhD Thesis (Doctor of Engineering), Faculty of Civil Engineering, RWTH Aachen University, Aachen, Germany, 2016. | SS+SS | SS | cyl | 39.6 | 27.2 | 2.4 | 16 | 0.2 | 4 | 0.2 | 3.5 | 0.28 | - | 1.3 | 0 | 3.5 | 0.1 | 5.416667 | 4.416667 | 0 | 0.4 | 0.4 | 1.75 | 0.08 | 3.5 | 0.24 | 0.254 | 0.98 | 0.45 | 15 | 75 | 12 | 100 | 0 | 0 | 1166 | 820
Reissen (2016) | S35C-2 | P | Reissen, K. “Zum Querkrafttragverhalten von einachsig gespannten Stahlbe- tonplatten ohne Querkraftbewehrung unter Einzellasten.” PhD Thesis (Doctor of Engineering), Faculty of Civil Engineering, RWTH Aachen University, Aachen, Germany, 2016. | SS+SS | SS | cyl | 29.5 | 22.7 | 2.5 | 16 | 0.2 | 4 | 0.2 | 3.5 | 0.28 | - | 1.3 | 0 | 3.5 | 0.1 | 5.416667 | 4.416667 | 0 | 0.4 | 0.4 | 1.75 | 0.08 | 3.5 | 0.24 | 0.254 | 0.98 | 0.45 | 15 | 75 | 12 | 100 | 0 | 0 | 924 | 656
Reissen (2016) | CS35B-h | P | Reissen, K. “Zum Querkrafttragverhalten von einachsig gespannten Stahlbe- tonplatten ohne Querkraftbewehrung unter Einzellasten.” PhD Thesis (Doctor of Engineering), Faculty of Civil Engineering, RWTH Aachen University, Aachen, Germany, 2016. | cant | cant | cyl | 38.4 | 26.9 | 2.2 | 16 | (vazio) | 1.8 | (vazio) | 3.5 | 0.28 | 0.16 | 1.14 | 1.7 | 3.5 | 0 | 4.149378 | 3.319502 | 100 | 0.4 | 0.4 | 1.75 | 0.28 | 3.5 | 0.241 | 0.254 | 0.98 | 0.45 | 15 | 75 | 12 | 100 | 0 | 0 | 475 | 499
Reissen (2016) | CP35B-h-1 | WB | Reissen, K. “Zum Querkrafttragverhalten von einachsig gespannten Stahlbe- tonplatten ohne Querkraftbewehrung unter Einzellasten.” PhD Thesis (Doctor of Engineering), Faculty of Civil Engineering, RWTH Aachen University, Aachen, Germany, 2016. | cant | cant | cyl | 34.8 | 26.8 | 2.6 | 16 | (vazio) | 1.8 | (vazio) | 3.5 | 0.28 | 0.16 | 1.14 | 1.7 | 3.5 | 0 | 4.149378 | 3.319502 | 100 | 0.4 | 0.4 | 1.75 | 0.28 | 3.5 | 0.241 | 0.254 | 0.98 | 0.45 | 15 | 75 | 12 | 100 | 0 | 85 | 451 | 777
Rombach and Latte (2008,2009) | VK1V1 | WB | Rombach, G., and Latte, S. “Querkrafttragfähigkeit Von Fahrbahnplatten Ohne Querkraftbewehrung,” Beton- und Stahlbetonbau, V. 104, No. 10, 2009, pp. 642–56. /// Rombach, G. A., and Latte, S. “Shear resistance of bridge decks without shear reinforcement.” Proceedings of the International fib Symposium. Tailor Made Concrete Structures, 2008. pp. 519–25 | cant | cant | cyl | 35 | 29.17 | 2.85 | 16 | - | 1.65 | - | 2.4 | 0.3 | 0.19 | 0.85 | 1.64 | 2.4 | 0 | 2.874494 | 2.064777 | 100 | 0.4 | 0.4 | 1.2 | 0.28 | 2.4 | 0.247 | 0.21 | 0.81 | 0.638 | 16 | 100 | 12 | 100 | 0 | 32.1 | 690 | 690
Rombach and Latte (2008,2009) | VK2V1 | WB | Rombach, G., and Latte, S. “Querkrafttragfähigkeit Von Fahrbahnplatten Ohne Querkraftbewehrung,” Beton- und Stahlbetonbau, V. 104, No. 10, 2009, pp. 642–56. /// Rombach, G. A., and Latte, S. “Shear resistance of bridge decks without shear reinforcement.” Proceedings of the International fib Symposium. Tailor Made Concrete Structures, 2008. pp. 519–25 | cant | cant | cyl | 46 | 33.99 | 3.42 | 16 | - | 1.65 | - | 2.4 | 0.25 | - | 0.85 | 1.64 | 2.4 | 0 | 3.271889 | 2.35023 | 100 | 0.4 | 0.4 | 1.2 | 0.28 | 2.4 | 0.217 | 0.203 | 1.16 | 0.559 | 16 | 80 | 12 | 100 | 0 | 22.5 | 678 | 678
Rombach and Latte (2008,2009) | VK3V1 | WB | Rombach, G., and Latte, S. “Querkrafttragfähigkeit Von Fahrbahnplatten Ohne Querkraftbewehrung,” Beton- und Stahlbetonbau, V. 104, No. 10, 2009, pp. 642–56. /// Rombach, G. A., and Latte, S. “Shear resistance of bridge decks without shear reinforcement.” Proceedings of the International fib Symposium. Tailor Made Concrete Structures, 2008. pp. 519–25 | cant | cant | cyl | 46.5 | 33.34 | 3.34 | 16 | - | 1.65 | - | 2.4 | 0.25 | 0.14 | 0.85 | 1.64 | 2.4 | 0 | 3.271889 | 2.35023 | 100 | 0.4 | 0.4 | 1.2 | 0.28 | 2.4 | 0.217 | 0.179 | 1.16 | 0.767 | 16 | 80 | 12 | 100 | 0 | 22.5 | 672 | 672
Rombach and Latte (2008,2009) | VK4V1 | WB | Rombach, G., and Latte, S. “Querkrafttragfähigkeit Von Fahrbahnplatten Ohne Querkraftbewehrung,” Beton- und Stahlbetonbau, V. 104, No. 10, 2009, pp. 642–56. /// Rombach, G. A., and Latte, S. “Shear resistance of bridge decks without shear reinforcement.” Proceedings of the International fib Symposium. Tailor Made Concrete Structures, 2008. pp. 519–25 | cant | cant | cyl | 42.5 | 32.49 | 3.23 | 16 | - | 1.65 | - | 2.4 | 0.2 | - | 0.85 | 0 | 2.4 | 0 | 4.251497 | 3.053892 | 100 | 0.4 | 0.4 | 1.2 | 0.28 | 2.4 | 0.167 | 0.153 | 1.2 | 0.742 | 16 | 100 | 12 | 100 | 0 | 0 | 487 | 487
Rombach e Henze (2017) | 1d | WB | Rombach, G., and Henze, L. “Querkrafttragfähigkeit von Stahlbetonplatten ohne Querkraftbewehrung unter konzentrierten Einzellasten,” Beton- und Stahlbetonbau, V. 112, No. 9, 2017, pp. 568–78. | cant | cant | cyl | 43.4 | 27.503 | 3.03 | 16 | (vazio) | 1.9 | (vazio) | 4.5 | 0.25 | - | 0.565 | 0 | 4.5 | 0 | 1.930233 | 1 | 100 | 0.4 | 0.4 | 2.25 | 0.3 | 4.5 | 0.215 | 0.202 | 1.17 | 0.53 | 16 | 80 | 12 | 100 | 0 | 0 | 1496 | 1541.6975
Rombach e Henze (2017) | 2d-1 | WB | Rombach, G., and Henze, L. “Querkrafttragfähigkeit von Stahlbetonplatten ohne Querkraftbewehrung unter konzentrierten Einzellasten,” Beton- und Stahlbetonbau, V. 112, No. 9, 2017, pp. 568–78. | cant | cant | cyl | 47.3 | 31.09 | 3.18 | 16 | (vazio) | 1.9 | (vazio) | 4.5 | 0.25 | - | 0.78 | 0 | 4.5 | 0 | 2.930233 | 2 | 100 | 0.4 | 0.4 | 2.25 | 0.3 | 4.5 | 0.215 | 0.202 | 1.17 | 0.53 | 16 | 80 | 12 | 100 | 0 | 0 | 984 | 1026.795
Rombach e Henze (2017) | 2d-2 | WB | Rombach, G., and Henze, L. “Querkrafttragfähigkeit von Stahlbetonplatten ohne Querkraftbewehrung unter konzentrierten Einzellasten,” Beton- und Stahlbetonbau, V. 112, No. 9, 2017, pp. 568–78. | cant | cant | cyl | 55.5 | 33.043 | 3.51 | 16 | (vazio) | 1.9 | (vazio) | 4.5 | 0.25 | - | 0.78 | 0 | 4.5 | 0 | 2.930233 | 2 | 100 | 0.4 | 0.4 | 2.25 | 0.3 | 4.5 | 0.215 | 0.202 | 1.17 | 0.53 | 16 | 80 | 12 | 100 | 0 | 0 | 897 | 939.795
Rombach e Henze (2017) | 3d-1 | WB | Rombach, G., and Henze, L. “Querkrafttragfähigkeit von Stahlbetonplatten ohne Querkraftbewehrung unter konzentrierten Einzellasten,” Beton- und Stahlbetonbau, V. 112, No. 9, 2017, pp. 568–78. | cant | cant | cyl | 37.8 | 24.71 | 2.7 | 16 | (vazio) | 1.9 | (vazio) | 4.5 | 0.25 | - | 0.995 | 0 | 4.5 | 0 | 3.930233 | 3 | 100 | 0.4 | 0.4 | 2.25 | 0.3 | 4.5 | 0.215 | 0.202 | 1.17 | 0.53 | 16 | 80 | 12 | 100 | 0 | 0 | 630 | 669.8925
Rombach e Henze (2017) | 3d-2 | WB | Rombach, G., and Henze, L. “Querkrafttragfähigkeit von Stahlbetonplatten ohne Querkraftbewehrung unter konzentrierten Einzellasten,” Beton- und Stahlbetonbau, V. 112, No. 9, 2017, pp. 568–78. | cant | cant | cyl | 49.5 | 31.003 | 3.42 | 16 | (vazio) | 1.9 | (vazio) | 4.5 | 0.25 | - | 0.995 | 0 | 4.5 | 0 | 3.930233 | 3 | 100 | 0.4 | 0.4 | 2.25 | 0.3 | 4.5 | 0.215 | 0.202 | 1.17 | 0.53 | 16 | 80 | 12 | 100 | 0 | 0 | 680 | 719.8925
Rombach e Henze (2017) | 4d-1 | WB | Rombach, G., and Henze, L. “Querkrafttragfähigkeit von Stahlbetonplatten ohne Querkraftbewehrung unter konzentrierten Einzellasten,” Beton- und Stahlbetonbau, V. 112, No. 9, 2017, pp. 568–78. | cant | cant | cyl | 40 | 29.66 | 2.52 | 16 | (vazio) | 1.9 | (vazio) | 4.5 | 0.25 | - | 1.21 | 0 | 4.5 | 0 | 4.930233 | 4 | 100 | 0.4 | 0.4 | 2.25 | 0.3 | 4.5 | 0.215 | 0.202 | 1.17 | 0.53 | 16 | 80 | 12 | 100 | 0 | 0 | 677 | 713.99
Rombach e Henze (2017) | 4d-2 | WB | Rombach, G., and Henze, L. “Querkrafttragfähigkeit von Stahlbetonplatten ohne Querkraftbewehrung unter konzentrierten Einzellasten,” Beton- und Stahlbetonbau, V. 112, No. 9, 2017, pp. 568–78. | cant | cant | cyl | 47.1 | 26.733 | 3.51 | 16 | (vazio) | 1.9 | (vazio) | 4.5 | 0.25 | - | 1.21 | 0 | 4.5 | 0 | 4.930233 | 4 | 100 | 0.4 | 0.4 | 2.25 | 0.3 | 4.5 | 0.215 | 0.202 | 0.71 | 0.53 | 14 | 100 | 12 | 100 | 0 | 0 | 726 | 762.99
Rombach e Henze (2017) | 4d-3 | WB | Rombach, G., and Henze, L. “Querkrafttragfähigkeit von Stahlbetonplatten ohne Querkraftbewehrung unter konzentrierten Einzellasten,” Beton- und Stahlbetonbau, V. 112, No. 9, 2017, pp. 568–78. | cant | cant | cyl | 44.8 | 27.927 | 3.33 | 16 | (vazio) | 1.9 | (vazio) | 4.5 | 0.25 | - | 1.21 | 0 | 4.5 | 0 | 4.930233 | 4 | 100 | 0.4 | 0.4 | 2.25 | 0.3 | 4.5 | 0.215 | 0.202 | 1.17 | 0.53 | 16 | 80 | 12 | 100 | 0 | 0 | 682 | 718.99
Rombach e Henze (2017) | 5d | WB+P | Rombach, G., and Henze, L. “Querkrafttragfähigkeit von Stahlbetonplatten ohne Querkraftbewehrung unter konzentrierten Einzellasten,” Beton- und Stahlbetonbau, V. 112, No. 9, 2017, pp. 568–78. | cant | cant | cyl | 46.4 | 27.677 | 2.79 | 16 | (vazio) | 1.9 | (vazio) | 4.5 | 0.25 | - | 1.425 | 0 | 4.5 | 0 | 5.930233 | 5 | 100 | 0.4 | 0.4 | 2.25 | 0.3 | 4.5 | 0.215 | 0.202 | 1.17 | 0.53 | 16 | 80 | 12 | 100 | 0 | 0 | 699 | 733.0875
Rombach e Henze (2017) | 6d | P | Rombach, G., and Henze, L. “Querkrafttragfähigkeit von Stahlbetonplatten ohne Querkraftbewehrung unter konzentrierten Einzellasten,” Beton- und Stahlbetonbau, V. 112, No. 9, 2017, pp. 568–78. | cant | cant | cyl | 43 | 25.673 | 2.79 | 16 | (vazio) | 1.9 | (vazio) | 4.5 | 0.25 | - | 1.64 | 0 | 4.5 | 0 | 6.930233 | 6 | 100 | 0.4 | 0.4 | 2.25 | 0.3 | 4.5 | 0.215 | 0.202 | 1.17 | 0.53 | 16 | 80 | 12 | 100 | 0 | 0 | 656 | 687.185
Vaz Rodrigues (2002) | 1 | P | Vaz Rodrigues, R. “Essai d’un porte-à-faux de pont sous charge concentrée,” 2002, p. 88. | cant | cant | cyl | 53.3 | - | - | 15 | (vazio) | 1 | (vazio) | 3 | 0.14 | 0.11 | 0.91 | 0 | 3 | 0 | 6.541667 | 6.541667 | 100 | 0.13 | 0.13 | 1.5 | 0.25 | 3 | 0.12 | 0.111 | 1.189997 | 0.3773685 | (vazio) | 55 | (vazio) | (vazio) | 0 | 0 | 190 | 190
Vaz Rodrigues et al (2006) | DR1c | WB | Vaz Rodrigues, R., Muttoni, A., and Burdet, O. “Large Scale Tests on Bridge Slabs Cantilevers Subjected to Traffic Loads.” Proceedings of the 2nd International Congress fib. Naples, Italy, 2006. | cant | cant | cyl | 40.8 | 36.2 | 3.1 | 16 | (vazio) | 2.78 | (vazio) | 10 | 0.38 | 0.19 | 1.505 | 0 | 10 | 0 | 3.80117 | 3.362573 | 100 | 0.3 | 0.3 | 1.25 | 0.41 | 10 | 0.342 | 0.263 | 0.7838672 | 0.2866853 | 16 | 75 | 12 | 150 | 0 | 0 | 910 | 1104.256
Vaz Rodrigues et al (2006) | DR2c | WB | Vaz Rodrigues, R., Muttoni, A., and Burdet, O. “Large Scale Tests on Bridge Slabs Cantilevers Subjected to Traffic Loads.” Proceedings of the 2nd International Congress fib. Naples, Italy, 2006. | cant | cant | cyl | 40 | 37.5 | 3.1 | 16 | (vazio) | 2.78 | (vazio) | 10 | 0.38 | 0.19 | 1.505 | 0 | 10 | 0 | 3.790087 | 3.35277 | 100 | 0.3 | 0.3 | 1.25 | 0.41 | 10 | 0.343 | 0.265 | 0.5983986 | 0.2845216 | 16 | 75 | 12 | 150 | 0 | 0 | 719 | 913.256
Vida et al (2018) | SL0.1 A | WB | Vida, R., and Halvonik, J. “Experimentálne overovanie šmykovej odolnosti mostovkových dosiek (Experimental verification of shear resistance of bridge deck slabs),” Inžinierske stavby/Inženýrské stavby, No. 4, 2018, pp. 2–6. | cant | cant | cyl | 36.05 | 35.2 | - | 16 | (vazio) | 1.3 | (vazio) | 2.5 | 0.2 | 0.15 | 0.585 | 0 | 2.5 | 0 | 2.738095 | 1.994048 | 100 | 0.25 | 0.25 | 1.25 | 0.25 | 2.5 | 0.168 | 0.16175 | 0.73 | 0.146 | 16 | - | (vazio) | (vazio) | 0 | 0 | 347 | 360.375
Vida et al (2018) | SL0.1 B | WB | Vida, R., and Halvonik, J. “Experimentálne overovanie šmykovej odolnosti mostovkových dosiek (Experimental verification of shear resistance of bridge deck slabs),” Inžinierske stavby/Inženýrské stavby, No. 4, 2018, pp. 2–6. | cant | cant | cyl | 36.05 | 35.2 | - | 16 | (vazio) | 1.3 | (vazio) | 2.5 | 0.2 | 0.15 | 0.585 | 0 | 2.5 | 0 | 2.738095 | 1.994048 | 100 | 0.25 | 0.25 | 1.25 | 0.25 | 2.5 | 0.168 | 0.16175 | 0.73 | 0.146 | 16 | - | (vazio) | (vazio) | 0 | 0 | 362 | 375.375
Vida et al (2018) | SL1.1 A | WB | Vida, R., and Halvonik, J. “Experimentálne overovanie šmykovej odolnosti mostovkových dosiek (Experimental verification of shear resistance of bridge deck slabs),” Inžinierske stavby/Inženýrské stavby, No. 4, 2018, pp. 2–6. | cant | cant | cyl | 34.8 | 38.3 | - | 16 | (vazio) | 1.3 | (vazio) | 2.5 | 0.2 | 0.15 | 0.585 | 0 | 2.5 | 0 | 2.738095 | 1.994048 | 100 | 0.25 | 0.25 | 1.25 | 0.25 | 2.5 | 0.168 | 0.16175 | 1.69 | 0.338 | 16 | - | (vazio) | (vazio) | 0 | 0 | 373 | 386.375
Vida et al (2018) | SL1.1 B | WB | Vida, R., and Halvonik, J. “Experimentálne overovanie šmykovej odolnosti mostovkových dosiek (Experimental verification of shear resistance of bridge deck slabs),” Inžinierske stavby/Inženýrské stavby, No. 4, 2018, pp. 2–6. | cant | cant | cyl | 34.8 | 38.3 | - | 16 | (vazio) | 1.3 | (vazio) | 2.5 | 0.2 | 0.15 | 0.585 | 0 | 2.5 | 0 | 2.738095 | 1.994048 | 100 | 0.25 | 0.25 | 1.25 | 0.25 | 2.5 | 0.168 | 0.16175 | 1.69 | 0.338 | 16 | - | (vazio) | (vazio) | 0 | 0 | 451 | 464.375
Vida et al (2018) | SL1.2 A | WB | Vida, R., and Halvonik, J. “Experimentálne overovanie šmykovej odolnosti mostovkových dosiek (Experimental verification of shear resistance of bridge deck slabs),” Inžinierske stavby/Inženýrské stavby, No. 4, 2018, pp. 2–6. | cant | cant | cyl | 32.15 | 36.8 | - | 16 | (vazio) | 1.3 | (vazio) | 2.5 | 0.2 | 0.15 | 0.585 | 0 | 2.5 | 0 | 2.738095 | 1.994048 | 100 | 0.25 | 0.25 | 1.25 | 0.25 | 2.5 | 0.168 | 0.16175 | 1.69 | 0.338 | 16 | - | (vazio) | (vazio) | 0 | 0 | 382 | 395.375
Vida et al (2018) | SL1.2 B | WB | Vida, R., and Halvonik, J. “Experimentálne overovanie šmykovej odolnosti mostovkových dosiek (Experimental verification of shear resistance of bridge deck slabs),” Inžinierske stavby/Inženýrské stavby, No. 4, 2018, pp. 2–6. | cant | cant | cyl | 32.15 | 36.8 | - | 16 | (vazio) | 1.3 | (vazio) | 2.5 | 0.2 | 0.15 | 0.585 | 0 | 2.5 | 0 | 2.738095 | 1.994048 | 100 | 0.25 | 0.25 | 1.25 | 0.25 | 2.5 | 0.168 | 0.16175 | 1.69 | 0.338 | 16 | - | (vazio) | (vazio) | 0 | 0 | 419 | 432.375
Vida et al (2018) | SL0.2 A | WB | Vida, R., and Halvonik, J. “Experimentálne overovanie šmykovej odolnosti mostovkových dosiek (Experimental verification of shear resistance of bridge deck slabs),” Inžinierske stavby/Inženýrské stavby, No. 4, 2018, pp. 2–6. | cant | cant | cyl | 38.18 | 38.2 | - | 16 | (vazio) | 1.3 | (vazio) | 2.5 | 0.2 | 0.15 | 0.585 | 0 | 2.5 | 0 | 2.738095 | 1.994048 | 100 | 0.25 | 0.25 | 1.25 | 0.25 | 2.5 | 0.168 | 0.16175 | 0.73 | 0.146 | 16 | - | (vazio) | (vazio) | 0 | 0 | 393 | 406.375
Vida et al (2018) | SL0.2 B | WB | Vida, R., and Halvonik, J. “Experimentálne overovanie šmykovej odolnosti mostovkových dosiek (Experimental verification of shear resistance of bridge deck slabs),” Inžinierske stavby/Inženýrské stavby, No. 4, 2018, pp. 2–6. | cant | cant | cyl | 38.18 | 38.2 | - | 16 | (vazio) | 1.3 | (vazio) | 2.5 | 0.2 | 0.15 | 0.585 | 0 | 2.5 | 0 | 2.738095 | 1.994048 | 100 | 0.25 | 0.25 | 1.25 | 0.25 | 2.5 | 0.168 | 0.16175 | 0.73 | 0.146 | 16 | - | (vazio) | (vazio) | 0 | 0 | 360 | 373.375
Vida et al (2018) | SL0.3 A | WB | Vida, R., and Halvonik, J. “Experimentálne overovanie šmykovej odolnosti mostovkových dosiek (Experimental verification of shear resistance of bridge deck slabs),” Inžinierske stavby/Inženýrské stavby, No. 4, 2018, pp. 2–6. | cant | cant | cyl | 34.49 | 40.5 | - | 16 | (vazio) | 1.3 | (vazio) | 2.5 | 0.2 | 0.15 | 0.585 | 0 | 2.5 | 0 | 2.738095 | 1.994048 | 100 | 0.25 | 0.25 | 1.25 | 0.25 | 2.5 | 0.168 | 0.16175 | 0.73 | 0.146 | 16 | - | (vazio) | (vazio) | 0 | 0 | 390 | 403.375
Vida et al (2018) | SL0.3 B | WB | Vida, R., and Halvonik, J. “Experimentálne overovanie šmykovej odolnosti mostovkových dosiek (Experimental verification of shear resistance of bridge deck slabs),” Inžinierske stavby/Inženýrské stavby, No. 4, 2018, pp. 2–6. | cant | cant | cyl | 34.49 | 40.5 | - | 16 | (vazio) | 1.3 | (vazio) | 2.5 | 0.2 | 0.15 | 0.585 | 0 | 2.5 | 0 | 2.738095 | 1.994048 | 100 | 0.25 | 0.25 | 1.25 | 0.25 | 2.5 | 0.168 | 0.16175 | 0.73 | 0.146 | 16 | - | (vazio) | (vazio) | 0 | 0 | 383 | 396.375
Vida et al (2018) | SL2.1 A | WB | Vida, R., and Halvonik, J. “Experimentálne overovanie šmykovej odolnosti mostovkových dosiek (Experimental verification of shear resistance of bridge deck slabs),” Inžinierske stavby/Inženýrské stavby, No. 4, 2018, pp. 2–6. | cant | cant | cyl | 30.47 | 34.5 | - | 16 | (vazio) | 1.3 | (vazio) | 2.5 | 0.2 | 0.15 | 0.585 | 0 | 2.5 | 0 | 2.738095 | 1.994048 | 100 | 0.25 | 0.25 | 1.25 | 0.25 | 2.5 | 0.168 | 0.16175 | 1.27 | 0.254 | 16 | - | (vazio) | (vazio) | 0 | 0 | 380 | 393.375
Vida et al (2018) | SL2.1 B | WB | Vida, R., and Halvonik, J. “Experimentálne overovanie šmykovej odolnosti mostovkových dosiek (Experimental verification of shear resistance of bridge deck slabs),” Inžinierske stavby/Inženýrské stavby, No. 4, 2018, pp. 2–6. | cant | cant | cyl | 30.47 | 34.5 | - | 16 | (vazio) | 1.3 | (vazio) | 2.5 | 0.2 | 0.15 | 0.585 | 0 | 2.5 | 0 | 2.738095 | 1.994048 | 100 | 0.25 | 0.25 | 1.25 | 0.25 | 2.5 | 0.168 | 0.16175 | 1.27 | 0.254 | 16 | - | (vazio) | (vazio) | 0 | 0 | 350 | 363.375
Vida et al (2018) | SL2.2 A | WB | Vida, R., and Halvonik, J. “Experimentálne overovanie šmykovej odolnosti mostovkových dosiek (Experimental verification of shear resistance of bridge deck slabs),” Inžinierske stavby/Inženýrské stavby, No. 4, 2018, pp. 2–6. | cant | cant | cyl | 29.41 | 36.3 | - | 16 | (vazio) | 1.3 | (vazio) | 2.5 | 0.2 | 0.15 | 0.585 | 0 | 2.5 | 0 | 2.738095 | 1.994048 | 100 | 0.25 | 0.25 | 1.25 | 0.25 | 2.5 | 0.168 | 0.16175 | 1.27 | 0.254 | 16 | - | (vazio) | (vazio) | 0 | 0 | 430 | 443.375
Vida et al (2018) | SL2.2 B | WB | Vida, R., and Halvonik, J. “Experimentálne overovanie šmykovej odolnosti mostovkových dosiek (Experimental verification of shear resistance of bridge deck slabs),” Inžinierske stavby/Inženýrské stavby, No. 4, 2018, pp. 2–6. | cant | cant | cyl | 29.41 | 36.3 | - | 16 | (vazio) | 1.3 | (vazio) | 2.5 | 0.2 | 0.15 | 0.585 | 0 | 2.5 | 0 | 2.738095 | 1.994048 | 100 | 0.25 | 0.25 | 1.25 | 0.25 | 2.5 | 0.168 | 0.16175 | 1.27 | 0.254 | 16 | - | (vazio) | (vazio) | 0 | 0 | 413 | 426.375
Bui et al. (2017) - c | S0 | P | Bui, T. T., Abouri, S., Limam, A., et al. “Experimental investigation of shear strength of full-scale concrete slabs subjected to concentrated loads in nuclear buildings,” Engineering Structures, V. 131, 2017, pp. 405–20. | 4 ap | SS | cyl | 42.1 | 35.45 | 4.25 | 11.2 | 0.2 | 3.2 | 0.2 | 2.9 | 0.3 | - | 0.65 | 0 | 2.9 | 0 | 2.389706 | 1.875 | 0 | 0.4 | 0.2 | 1.45 | 0.08 | 2.5 | 0.272 | 0.256 | 0.985 | 0.785 | 16 | 75 | 16 | 100 | 0 | 0 | 1245 | 821
Bui et al. (2017) - c | S0-B | P | Bui, T. T., Abouri, S., Limam, A., et al. “Experimental investigation of shear strength of full-scale concrete slabs subjected to concentrated loads in nuclear buildings,” Engineering Structures, V. 131, 2017, pp. 405–20. | 4 ap | SS | cyl | 42.1 | 27.9 | 2.88 | 11.2 | 0.2 | 3.2 | 0.2 | 2.9 | 0.3 | - | 0.7 | 0 | 2.9 | 0 | 2.616822 | 2.093458 | 0 | 0.4 | 0.2 | 2 | 0.08 | 2.5 | 0.2675 | 0.245 | 0.985 | 0.785 | 16 | 75 | 16 | 100 | 0 | 0 | 1137 | 750
Bui et al. (2017) - c | S1 | P | Bui, T. T., Abouri, S., Limam, A., et al. “Experimental investigation of shear strength of full-scale concrete slabs subjected to concentrated loads in nuclear buildings,” Engineering Structures, V. 131, 2017, pp. 405–20. | 4 ap | SS | cyl | 24.1 | 27.9 | 2.88 | 11.2 | 0.2 | 2.6 | 0.2 | 4 | 0.3 | - | 0.675 | 0 | 4 | 0 | 2.523364 | 2.093458 | 0 | 0.6 | 0.15 | 2 | 0.08 | 3.6 | 0.2675 | 0.245 | 1.223 | 0.854 | 25 | 150 | 20 | 150 | 0 | 0 | 1111 | 680
Bui et al. (2017) - c | S2 | P | Bui, T. T., Abouri, S., Limam, A., et al. “Experimental investigation of shear strength of full-scale concrete slabs subjected to concentrated loads in nuclear buildings,” Engineering Structures, V. 131, 2017, pp. 405–20. | 4 ap | SS | cyl | 30.9 | 31.75 | 2.87 | 11.2 | 0.2 | 2.6 | 0.2 | 4 | 0.3 | - | 0.675 | 0 | 4 | 0 | 2.523364 | 2.093458 | 0 | 0.6 | 0.15 | 2 | 0.08 | 3.6 | 0.2675 | 0.2425 | 1.223 | 1.106 | 25 | 150 | 22.638 | 150 | 0 | 0 | 1220 | 747
Bui et al. (2017) - c | S2B | P | Bui, T. T., Abouri, S., Limam, A., et al. “Experimental investigation of shear strength of full-scale concrete slabs subjected to concentrated loads in nuclear buildings,” Engineering Structures, V. 131, 2017, pp. 405–20. | 4 ap | SS | cyl | 30.5 | 29.7 | 3.51 | 20 | 0.2 | 2.6 | 0.2 | 4 | 0.3 | - | 0.675 | 0 | 4 | 0 | 2.523364 | 2.093458 | 0 | 0.6 | 0.15 | 2 | 0.08 | 3.6 | 0.2675 | 0.2425 | 1.223 | 1.106 | 25 | 150 | 22.638 | 150 | 0 | 0 | 1353 | 828
Bui et al. (2017) - c | S3 | P | Bui, T. T., Abouri, S., Limam, A., et al. “Experimental investigation of shear strength of full-scale concrete slabs subjected to concentrated loads in nuclear buildings,” Engineering Structures, V. 131, 2017, pp. 405–20. | 4 ap | SS | cyl | 18.8 | 26.85 | 2.36 | 11.2 | 0.2 | 2.6 | 0.2 | 4 | 0.3 | - | 0.675 | 0 | 4 | 0 | 2.523364 | 2.093458 | 0 | 0.6 | 0.15 | 2 | 0.08 | 3.6 | 0.2675 | 0.2425 | 1.223 | 1.349 | 25 | 150 | 25 | 150 | 0 | 0 | 1032 | 632
Bui et al. (2017) - c | S4 | P | Bui, T. T., Abouri, S., Limam, A., et al. “Experimental investigation of shear strength of full-scale concrete slabs subjected to concentrated loads in nuclear buildings,” Engineering Structures, V. 131, 2017, pp. 405–20. | 4 ap | SS | cyl | 23.9 | 27.1 | 2.87 | 11.2 | 0.2 | 2.6 | 0.2 | 4 | 0.3 | - | 0.675 | 0 | 4 | 0 | 2.523364 | 2.093458 | 0 | 0.6 | 0.15 | 2 | 0.08 | 3.6 | 0.2675 | 0.245 | 1.003 | 0.854 | 22.638 | 150 | 20 | 150 | 0 | 0 | 1050 | 643
Bui et al. (2017) - c | S5 | P | Bui, T. T., Abouri, S., Limam, A., et al. “Experimental investigation of shear strength of full-scale concrete slabs subjected to concentrated loads in nuclear buildings,” Engineering Structures, V. 131, 2017, pp. 405–20. | 4 ap | SS | cyl | 34.6 | 33.12 | 3.51 | 11.2 | 0.2 | 2.6 | 0.2 | 4 | 0.3 | - | 0.675 | 0 | 4 | 0 | 2.5 | 2.074074 | 0 | 0.6 | 0.15 | 2 | 0.08 | 3.6 | 0.27 | 0.25 | 1.551 | 0.837 | 28.28427 | 150 | 20 | 150 | 0 | 0 | 1257 | 769
Bui et al. (2017) - c | S6 | P | Bui, T. T., Abouri, S., Limam, A., et al. “Experimental investigation of shear strength of full-scale concrete slabs subjected to concentrated loads in nuclear buildings,” Engineering Structures, V. 131, 2017, pp. 405–20. | 4 ap | SS | cyl | 33.2 | 33.07 | 3.47 | 11.2 | 0.2 | 2.6 | 0.2 | 4 | 0.35 | - | 0.675 | 0 | 4 | 0 | 2.125984 | 1.76378 | 0 | 0.6 | 0.15 | 2 | 0.08 | 3.6 | 0.3175 | 0.2925 | 1.03 | 0.917 | 25 | 150 | 22.6384 | 150 | 0 | 0 | 1427 | 886
Bui et al. (2017) - c | S7 | P | Bui, T. T., Abouri, S., Limam, A., et al. “Experimental investigation of shear strength of full-scale concrete slabs subjected to concentrated loads in nuclear buildings,” Engineering Structures, V. 131, 2017, pp. 405–20. | 4 ap | SS | cyl | 34.2 | 33.37 | 3.74 | 11.2 | 0.2 | 2.6 | 0.2 | 4 | 0.4 | - | 0.675 | 0 | 4 | 0 | 1.836735 | 1.52381 | 0 | 0.6 | 0.15 | 2 | 0.08 | 3.6 | 0.3675 | 0.3425 | 0.89 | 0.783 | 25 | 150 | 22.6384 | 150 | 0 | 0 | 1796 | 1099
Bui et al, (2017) - a | S1 | WB+P | Bui, T. T., Limam, A., Nana, W.-S.-A., et al. “Evaluation of one-way shear behaviour of reinforced concrete slabs: experimental and numerical analysis,” European Journal of Environmental and Civil Engineering, No. September, 2017, pp. 1–27. | 4 ap | SS | cyl | 25.8 | - | 2.9 | 20 | 0.1 | 2.7 | 0.1 | 2.9 | 0.1 | - | 0.37 | 0 | 2.9 | 0 | 4.352941 | 2 | 0 | 1 | 0.2 | 1.45 | 0.2 | 2.7 | 0.085 | 0.075 | 0.77 | 1.039 | 21 | 120 | 10 | 240 | 0 | 0 | 294 | 211.9
Bui et al, (2017) - a | S2 | WB | Bui, T. T., Limam, A., Nana, W.-S.-A., et al. “Evaluation of one-way shear behaviour of reinforced concrete slabs: experimental and numerical analysis,” European Journal of Environmental and Civil Engineering, No. September, 2017, pp. 1–27. | SS+SS | SS | cyl | 30.4 | - | 3.1 | 20 | 0.1 | 2.7 | 0.1 | 2.5 | 0.1 | - | 0.37 | 0 | 2.5 | 0 | 4.352941 | 2 | 0 | 1 | 0.2 | 1.25 | 0.2 | 2.5 | 0.085 | 0.077 | 1.16 | 0.303 | 10 | 80 | 6 | 120 | 0 | 0 | 308 | 274.7
Bui et al, (2017) - a | S5 | WB | Bui, T. T., Limam, A., Nana, W.-S.-A., et al. “Evaluation of one-way shear behaviour of reinforced concrete slabs: experimental and numerical analysis,” European Journal of Environmental and Civil Engineering, No. September, 2017, pp. 1–27. | SS+SS | SS | cyl | 30.2 | - | 3.4 | 20 | 0.1 | 2.7 | 0.1 | 2.5 | 0.1 | - | 0.37 | 0 | 2.5 | 0 | 4.352941 | 2 | 0 | 1 | 0.2 | 1.25 | 0.2 | 2.5 | 0.085 | 0.079 | 1 | 0.406 | (vazio) | - | 8 | 160 | 0 | 0 | 342 | 305.1
Bui et al, (2017) - a | S6 | WB | Bui, T. T., Limam, A., Nana, W.-S.-A., et al. “Evaluation of one-way shear behaviour of reinforced concrete slabs: experimental and numerical analysis,” European Journal of Environmental and Civil Engineering, No. September, 2017, pp. 1–27. | SS+SS | SS | cyl | 19.2 | - | 2.3 | 20 | 0.1 | 2.7 | 0.1 | 2.5 | 0.1 | - | 0.37 | 0 | 2.5 | 0 | 4.352941 | 2 | 0 | 0.4 | 0.2 | 1.25 | 0.2 | 2.5 | 0.085 | 0.079 | 1.01 | 0.406 | (vazio) | - | 8 | 160 | 0 | 0 | 185 | 165
Bui et al, (2017) - a | S3bis | WB | Bui, T. T., Limam, A., Nana, W.-S.-A., et al. “Evaluation of one-way shear behaviour of reinforced concrete slabs: experimental and numerical analysis,” European Journal of Environmental and Civil Engineering, No. September, 2017, pp. 1–27. | SS+SS | SS | cyl | 30.4 | - | 3.1 | 20 | 0.1 | 2.7 | 0.1 | 2.5 | 0.1 | - | 0.37 | 0 | 2.5 | 0 | 4.352941 | 2 | 0 | 0.4 | 0.2 | 1.25 | 0.2 | 2.5 | 0.085 | 0.077 | 1.16 | 0.182 | 10 | 80 | 6 | 200 | 0 | 0 | 196 | 174.8
Bui et al, (2017) - a | S5bis | WB | Bui, T. T., Limam, A., Nana, W.-S.-A., et al. “Evaluation of one-way shear behaviour of reinforced concrete slabs: experimental and numerical analysis,” European Journal of Environmental and Civil Engineering, No. September, 2017, pp. 1–27. | SS+SS | SS | cyl | 30.2 | - | 3.4 | 20 | 0.1 | 2.7 | 0.1 | 2.5 | 0.1 | - | 0.37 | 0 | 2.5 | 0 | 4.352941 | 2 | 0 | 1 | 0.2 | 1.25 | 0.2 | 2.5 | 0.085 | 0.078 | 1 | 0.406 | (vazio) | - | 8 | 160 | 0 | 0 | 351 | 313.1
Bui et al, (2017) - a | S6bis | WB | Bui, T. T., Limam, A., Nana, W.-S.-A., et al. “Evaluation of one-way shear behaviour of reinforced concrete slabs: experimental and numerical analysis,” European Journal of Environmental and Civil Engineering, No. September, 2017, pp. 1–27. | SS+SS | SS | cyl | 19.2 | - | 2.3 | 20 | 0.1 | 2.7 | 0.1 | 2.5 | 0.1 | - | 0.37 | 0 | 2.5 | 0 | 4.352941 | 2 | 0 | 0.4 | 0.2 | 1.25 | 0.2 | 2.5 | 0.085 | 0.078 | 1.01 | 0.406 | (vazio) | - | 8 | 160 | 0 | 0 | 166 | 148.1
Ferreira et al. (2016) | P-8-0 | F+P | Ferreira, M. de P. “Análise experimental de lajes lisas unidirecionais de concreto armado ao puncionamento simétrico ou assimétrico.” Tese (Doutorado), Universidade Federal do Pará, 2006. | SS+SS | SS | cyl | 44 | - | - | 19 | 0.1 | 1.6 | 0.1 | 1 | 0.123 | - | 0.8 | 0 | 1 | 0 | 7.692308 | 6.706731 | 0 | 0.085 | 0.085 | 0.5 | 0.12 | 1 | 0.104 | 0.09375 | 1.191904 | 0.541581 | (vazio) | (vazio) | (vazio) | (vazio) | 0 | 0 | 205 | 101.3192
Ferreira et al. (2016) | P-8-267 | F+P | Ferreira, M. de P. “Análise experimental de lajes lisas unidirecionais de concreto armado ao puncionamento simétrico ou assimétrico.” Tese (Doutorado), Universidade Federal do Pará, 2006. | SS+SS | SS | cyl | 44 | - | - | 19 | 0.1 | 1.6 | 0.1 | 1 | 0.118 | - | 0.533 | 0 | 1 | 0 | 5.383838 | 4.348485 | 0 | 0.085 | 0.085 | 0.5 | 0.12 | 1 | 0.099 | 0.08875 | 1.252101 | 0.5720926 | (vazio) | (vazio) | (vazio) | (vazio) | 0 | 0 | 204 | 134.531628
Ferreira et al. (2016) | P-8-400 | F+P | Ferreira, M. de P. “Análise experimental de lajes lisas unidirecionais de concreto armado ao puncionamento simétrico ou assimétrico.” Tese (Doutorado), Universidade Federal do Pará, 2006. | SS+SS | SS | cyl | 44 | - | - | 19 | 0.1 | 1.6 | 0.1 | 1 | 0.118 | - | 0.4 | 0 | 1 | 0 | 4.040404 | 3.005051 | 0 | 0.085 | 0.085 | 0.5 | 0.12 | 1 | 0.099 | 0.08875 | 1.252101 | 0.5720926 | (vazio) | (vazio) | (vazio) | (vazio) | 0 | 0 | 202 | 149.8008
Ferreira et al. (2016) | V-8-0 | F+P | Ferreira, M. de P. “Análise experimental de lajes lisas unidirecionais de concreto armado ao puncionamento simétrico ou assimétrico.” Tese (Doutorado), Universidade Federal do Pará, 2006. | SS+SS | SS | cyl | 45 | - | - | 19 | 0.1 | 1.6 | 0.1 | 1.4 | 0.118 | - | 0.8 | 0 | 1.4 | 0 | 8.080808 | 7.045455 | 0 | 0.085 | 0.085 | 0.7 | 0.12 | 1.4 | 0.099 | 0.08875 | 1.252101 | 0.5720926 | (vazio) | (vazio) | (vazio) | (vazio) | 0 | 0 | 222 | 109.41408
Ferreira et al. (2016) | V-8-267 | F+P | Ferreira, M. de P. “Análise experimental de lajes lisas unidirecionais de concreto armado ao puncionamento simétrico ou assimétrico.” Tese (Doutorado), Universidade Federal do Pará, 2006. | SS+SS | SS | cyl | 45 | - | - | 19 | 0.1 | 1.6 | 0.1 | 1.4 | 0.133 | - | 0.533 | 0 | 1.4 | 0 | 4.675439 | 3.776316 | 0 | 0.085 | 0.085 | 0.7 | 0.12 | 1.4 | 0.114 | 0.10375 | 1.087351 | 0.4893804 | (vazio) | (vazio) | (vazio) | (vazio) | 0 | 0 | 250 | 164.3346452
Ferreira et al. (2016) | V-8-400 | F+P | Ferreira, M. de P. “Análise experimental de lajes lisas unidirecionais de concreto armado ao puncionamento simétrico ou assimétrico.” Tese (Doutorado), Universidade Federal do Pará, 2006. | SS+SS | SS | cyl | 45 | - | - | 19 | 0.1 | 1.6 | 0.1 | 1.4 | 0.128 | - | 0.4 | 0 | 1.4 | 0 | 3.669725 | 2.729358 | 0 | 0.085 | 0.085 | 0.7 | 0.12 | 1.4 | 0.109 | 0.09875 | 1.13723 | 0.5141591 | (vazio) | (vazio) | (vazio) | (vazio) | 0 | 0 | 256 | 189.41952

## Dataset A1
[5 empty] | WB | 42
[5 empty] | WB+P | 11
[5 empty] | P | 22
75
Author | Ref-Teste | Place-load | av/d | V,F,u,tot / d * fc^1/2 | Pexp/ davg * fc^ (1/2) | Failure Mode
Natário et al, (2015) | FN1-W | cant | 2.095238 | 0.4185998 | 0.435178 | WB
Natário et al, (2015) | FN6-W | cant | 3.238095 | 0.3338881 | 0.3471114 | WB
Natário et al, (2015) | FN1-E | cant | 2.095238 | 0.4164492 | 0.4329423 | WB
Natário et al, (2015) | FN6-E | cant | 3.238095 | 0.3484615 | 0.3622619 | WB
Natário et al. (2014) | SN1A | cant | 2 | 0.5703596 | 0.5978942 | WB
Natário et al. (2014) | SN2A | cant | 3 | 0.3828169 | 0.4012978 | WB
Natário et al. (2014) | SN3A | cant | 4 | 0.3797612 | 0.3980945 | WB
Natário et al. (2014) | SN1B | cant | 2 | 0.5404364 | 0.5665265 | WB
Natário et al. (2014) | SN2B | cant | 3 | 0.4130473 | 0.4329875 | WB
Natário et al. (2014) | SN3B | cant | 4 | 0.398375 | 0.4176069 | WB
Natário et al. (2014) | SN4D | cant | 2 | 0.6056017 | 0.6348377 | WB
Natário et al. (2014) | SN5D | cant | 3 | 0.4113962 | 0.4312567 | WB
Natário et al. (2014) | SN6D | cant | 4 | 0.4001799 | 0.4194989 | WB
Reissen (2016) | CS35B-ρq | cant | 3.319502 | 0.3806204 | 0.3706243 | WB
Reissen (2016) | CS35C-ρq | cant | 4.564315 | 0.357202 | 0.3478209 | WB
Reissen (2016) | CS35A | cant | 2.074689 | 0.7616457 | 0.7416429 | WB
Reissen (2016) | CS35B-1 | cant | 3.319502 | 0.3895096 | 0.3792801 | WB
Reissen (2016) | CS35C | cant | 4.564315 | 0.4172028 | 0.406246 | WB
Rombach e Henze (2017) | 1d | cant | 1 | 1.056205 | 1.089132 | WB
Rombach e Henze (2017) | 2d-1 | cant | 2 | 0.6654663 | 0.6862123 | WB
Rombach e Henze (2017) | 3d-1 | cant | 3 | 0.4766024 | 0.4914605 | WB
Rombach e Henze (2017) | 4d-1 | cant | 4 | 0.4978749 | 0.5133962 | WB
Rombach e Henze (2017) | 5d | cant | 5 | 0.4772871 | 0.4921666 | WB+P
Rombach e Henze (2017) | 6d | cant | 6 | 0.465298 | 0.4798037 | P
Lantsoght (2013) | S25T2 | CS | 0.754717 | 0.8033366 | 0.907574 | WB
Lantsoght (2013) | S21T1 | CS | 1.509434 | 0.5548522 | 0.6629299 | WB
Lantsoght (2013) | S5T1 | CS | 0.754717 | 0.968468 | 1.094527 | WB
Lantsoght (2013) | S8T2 | CS | 1.509434 | 0.548719 | 0.65092 | WB
Lantsoght (2013) | S6T1 | CS | 0.754717 | 0.7571297 | 0.8562613 | WB
Lantsoght (2013) | S7T2 | CS | 1.509434 | 0.4560153 | 0.5448404 | WB+P
Lantsoght (2013) | S6T2 | CS | 0.754717 | 0.748243 | 0.8426417 | WB
Lantsoght (2013) | S7T3 | CS | 1.509434 | 0.4447222 | 0.5281047 | WB+P
Lantsoght (2013) | BX2T2 | CS | 0.9433962 | 0.6469022 | 0.7329573 | WB+P
Lantsoght (2013) | BX3T2 | CS | 1.698113 | 0.4831364 | 0.5763591 | WB
Reissen (2016) | MS35A | CS | 1.91 | 0.8609358 | 0.9055227 | WB
Reissen (2016) | MS35B | CS | 3.166667 | 0.4916807 | 0.5607188 | WB
Reissen (2016) | MS35C | CS | 4.41 | 0.4969404 | 0.6337333 | WB
Reissen (2016) | MS35B-ρq | CS | 3.166667 | 0.5555941 | 0.6331368 | WB
Reissen (2016) | MS35C-ρq | CS | 4.41 | 0.4533221 | 0.5797766 | WB+P
Cullington et al, (1996) | lab 2 | SS | 0.311284 | 0.5011455 | 0.5430373 | WB
Cullington et al, (1996) | lab 1 | SS | 1.322957 | 0.3102736 | 0.3586096 | WB
Ferreira (2006) | L4a | SS | 2.32 | 0.2407076 | 0.3182841 | P
Ferreira (2006) | L3a | SS | 3.173333 | 0.2818009 | 0.3974625 | P
Ferreira (2006) | L2a | SS | 4.592 | 0.2539089 | 0.402762 | P
Ferreira (2006) | L1a | SS | 7.44 | 0.1447528 | 0.3062472 | P
Ferreira (2006) | L4b | SS | 2.32 | 0.2174122 | 0.289112 | P
Ferreira (2006) | L3b | SS | 3.173333 | 0.2490401 | 0.3532483 | P
Ferreira (2006) | L2b | SS | 4.592 | 0.2164129 | 0.3452318 | P
Ferreira (2006) | L4c | SS | 2.32 | 0.2668339 | 0.3573669 | P
Ferreira (2006) | L3c | SS | 3.173333 | 0.2434044 | 0.3477206 | P
Ferreira (2006) | L2c | SS | 4.592 | 0.172762 | 0.2775665 | P
Ferreira (2006) | L1c | SS | 7.44 | 0.1561749 | 0.3346605 | P
Lantsoght (2013) | S6T4 | SS | 0.754717 | 0.6799623 | 0.8088887 | WB
Lantsoght (2013) | S7T1 | SS | 1.509434 | 0.4056481 | 0.5211315 | WB+P
Lantsoght (2013) | S6T5 | SS | 0.754717 | 0.6654494 | 0.7976376 | WB
Lantsoght (2013) | S7T5 | SS | 1.509434 | 0.388332 | 0.4941684 | WB+P
Lantsoght (2013) | S25T1 | SS | 1.509434 | 0.6443589 | 0.8184973 | WB+P
Lantsoght (2013) | S5T4 | SS | 0.754717 | 0.8921867 | 1.064797 | WB
Lantsoght (2013) | S18T2 | SS | 0.627451 | 0.5541447 | 0.6765592 | WB
Lantsoght (2013) | S16T1 | SS | 1.411765 | 0.4412925 | 0.5766898 | WB
Lantsoght (2013) | BX2T1 | SS | 0.9433962 | 0.6129084 | 0.7304016 | WB+P
Lantsoght (2013) | BX3T1 | SS | 1.698113 | 0.4271943 | 0.551237 | WB+P
Lantsoght (2013) | S26T2 | SS | 0.8301887 | 0.6267172 | 0.7417457 | WB
Lantsoght (2013) | S22T3 | SS | 1.509434 | 0.4375956 | 0.5507325 | WB
Regan (1982) | 4-SS | SS | 0.2380952 | 0.4211997 | 0.4907181 | P
Regan (1982) | 3-SS | SS | 0.4761905 | 0.3785993 | 0.449821 | P
Regan (1982) | 2-SS | SS | 0.952381 | 0.2770521 | 0.3427449 | P
Regan (1982) | 1-SS | SS | 1.428571 | 0.2358204 | 0.3042844 | P
Regan (1982) | 7-SS | SS | 0.4761905 | 0.3514573 | 0.4175731 | P
Regan (1982) | 5-SS | SS | 0.952381 | 0.3524637 | 0.4360376 | P
Reissen (2016) | S35A-2 | SS | 1.916667 | 0.5291285 | 0.6706083 | P
Reissen (2016) | S35B-2 | SS | 3.166667 | 0.4602203 | 0.6707664 | P
Reissen (2016) | S35B-1 | SS | 3.166667 | 0.5137349 | 0.6655674 | WB+P
Reissen (2016) | S35C-1 | SS | 4.416667 | 0.5211269 | 0.7501602 | P
Reissen (2016) | S35C-2 | SS | 4.416667 | 0.4784687 | 0.6887538 | P

## Dataset A2
[7 empty] | WB | 20
[7 empty] | WB+P | 5
[7 empty] | P | 1
26
Author | Place-load | av/d | b/lload | Failure Mode | Ref-Teste | V,F,u,tot / d * fc^1/2 | Pexp/ d * fc^ (1/2) | Failure mode
Lantsoght (2013) | SS | 1.509434 | 3.333333 | WB | BM3T1 | 0.2595582 | 0.3304323 | WB
Lantsoght (2013) | SS | 1.509434 | 5 | WB | BL3T1 | 0.3879176 | 0.5008185 | WB
Lantsoght (2013) | SS | 1.509434 | 8.333333 | WB | S8T1 | 0.5575301 | 0.7109237 | WB
Lantsoght (2013) | SS | 1.509434 | 3.333333 | WB | BM1T2 | 0.2671911 | 0.3420342 | WB
Lantsoght (2013) | SS | 1.509434 | 5 | WB | BL1T1 | 0.3812069 | 0.4911991 | WB
Lantsoght (2013) | SS | 1.509434 | 6.666667 | WB+P | BX1T1 | 0.48729 | 0.6326765 | WB+P
Lantsoght (2013) | SS | 0.9433962 | 2.5 | WB | BS2T1 | 0.2417258 | 0.2884049 | WB
Lantsoght (2013) | SS | 0.9433962 | 5 | WB | BM2T1 | 0.4646359 | 0.5522066 | WB
Lantsoght (2013) | SS | 0.9433962 | 7.5 | WB | BL2T1 | 0.5532604 | 0.6580551 | WB
Lantsoght (2013) | SS | 0.9433962 | 10 | WB+P | BX2T1 | 0.6129084 | 0.7304016 | WB+P
Lantsoght (2013) | SS | 0.9433962 | 12.5 | WB+P | S9T1 | 0.5998215 | 0.7097447 | WB+P
Regan e Rezai-Jarobi (1988) | SS | 4.22 | 1.333333 | WB | 11 | 0.1146598 | 0.1204654 | WB
Regan e Rezai-Jarobi (1988) | SS | 4.22 | 2 | WB | 13 | 0.1657356 | 0.1741273 | WB
Regan e Rezai-Jarobi (1988) | SS | 4.22 | 3.333333 | WB | 18 | 0.2588367 | 0.2719424 | WB
Regan e Rezai-Jarobi (1988) | SS | 4.38 | 4 | WB | 23 | 0.2626143 | 0.2764361 | WB
Regan e Rezai-Jarobi (1988) | SS | 4.22 | 2.666667 | WB | 10 | 0.109448 | 0.1149897 | WB
Regan e Rezai-Jarobi (1988) | SS | 4.22 | 4 | WB | 12 | 0.1584391 | 0.1664613 | WB
Regan e Rezai-Jarobi (1988) | SS | 4.22 | 5.333333 | WB | 14 | 0.2001625 | 0.2102973 | WB
Regan e Rezai-Jarobi (1988) | SS | 4.22 | 6.666667 | WB | 19 | 0.2483395 | 0.2609137 | WB
Regan e Rezai-Jarobi (1988) | SS | 4.38 | 8 | WB+P | 22 | 0.249681 | 0.2628221 | WB+P
Reissen (2016) | SS | 3.166667 | 3.75 | WB | S15B-1 | 0.2763625 | 0.3580405 | WB
Reissen (2016) | SS | 3.166667 | 6.25 | WB | S25B-1 | 0.3928403 | 0.5089429 | WB
Reissen (2016) | SS | 3.166667 | 8.75 | WB+P | S35B-1 | 0.5137349 | 0.6655674 | WB+P
Reissen (2016) | SS | 3.166667 | 3.75 | WB | S15B-2 | 0.2867388 | 0.4179189 | WB
Reissen (2016) | SS | 3.166667 | 6.25 | WB | S25B-2 | 0.3989157 | 0.5814155 | WB
Reissen (2016) | SS | 3.166667 | 8.75 | P | S35B-2 | 0.4602203 | 0.6707664 | P

## Dataset A3
[5 empty] | WB | 13
[5 empty] | WB+P | 3
[5 empty] | P | 14
[5 empty] | F+P | 6
36
Autor-2 | Ref-Teste | ρl (%) | ρt (%) | V,F,u,tot / d * fc^1/2 | Pexp/ d,avg * fc^ (1/2) | Failure Mode
Damasceno (2007) | L1a | 1.109319 | 1.279984 | 0.1568504 | 0.3361079 | P
Damasceno (2007) | L1b | 1.099997 | 0.3105553 | 0.1425696 | 0.3001887 | P
Damasceno (2007) | L2a | 1.109319 | 1.279984 | 0.2141916 | 0.458982 | F+P
Damasceno (2007) | L2b | 1.099997 | 0.3105553 | 0.1604755 | 0.3378905 | P
Damasceno (2007) | L3a | 1.109319 | 1.279984 | 0.2513969 | 0.5387077 | F+P
Damasceno (2007) | L3b | 1.099997 | 0.3105553 | 0.1918404 | 0.4039312 | F+P
Damasceno (2007) | L4a | 1.109319 | 1.279984 | 0.2727039 | 0.5843656 | F+P
Damasceno (2007) | L4b | 1.099997 | 0.3105553 | 0.2137034 | 0.449965 | F+P
Ferreira (2006) | L1a | 1.322219 | 0.6080625 | 0.1447528 | 0.3062472 | P
Ferreira (2006) | L1b | 1.322219 | 0.9616139 | 0.1753364 | 0.3730561 | F+P
Ferreira (2006) | L1c | 1.322219 | 1.525637 | 0.1561749 | 0.3346605 | P
Ferreira (2006) | L2a | 1.322219 | 0.6080625 | 0.2539089 | 0.402762 | P
Ferreira (2006) | L2b | 1.322219 | 0.9616139 | 0.2164129 | 0.3452318 | P
Ferreira (2006) | L2c | 1.322219 | 1.525637 | 0.172762 | 0.2775665 | P
Ferreira (2006) | L3a | 1.322219 | 0.6080625 | 0.2818009 | 0.3974625 | P
Ferreira (2006) | L3b | 1.322219 | 0.9616139 | 0.2490401 | 0.3532483 | P
Ferreira (2006) | L3c | 1.322219 | 1.525637 | 0.2434044 | 0.3477206 | P
Ferreira (2006) | L4a | 1.322219 | 0.6080625 | 0.2407076 | 0.3182841 | P
Ferreira (2006) | L4b | 1.322219 | 0.9616139 | 0.2174122 | 0.289112 | P
Ferreira (2006) | L4c | 1.322219 | 1.525637 | 0.2668339 | 0.3573669 | P
Lantsoght (2013) | S2T4 | 0.996 | 0.132 | 0.863505 | 1.019055 | WB
Lantsoght (2013) | S3T4 | 0.996 | 0.258 | 0.6621036 | 0.7840069 | WB
Lantsoght (2013) | S4T6 | 0.996 | 0.182 | 0.4854713 | 0.5823102 | WB
Lantsoght (2013) | S7T4 | 0.996 | 0.258 | 0.4387745 | 0.5243857 | WB+P
Lantsoght (2013) | S2T1 | 0.996 | 0.132 | 0.7653662 | 0.9853499 | WB
Lantsoght (2013) | S3T1 | 0.996 | 0.258 | 0.6384287 | 0.8185184 | WB
Lantsoght (2013) | S4T3 | 0.996 | 0.182 | 0.4604245 | 0.5951984 | WB
Lantsoght (2013) | S7T6 | 0.996 | 0.258 | 0.3472251 | 0.4699946 | WB+P
Reissen (2016) | CS35B-ρq | 0.98 | 0.15 | 0.3806204 | 0.3706243 | WB
Reissen (2016) | CS35B-2 | 0.98 | 0.45 | 0.4217472 | 0.410671 | WB
Reissen (2016) | CS35C-ρq | 0.98 | 0.15 | 0.357202 | 0.3478209 | WB
Reissen (2016) | CS35C | 0.98 | 0.45 | 0.4172028 | 0.406246 | WB
Reissen (2016) | MS35B-ρq | 0.98 | 0.15 | 0.5555941 | 0.6331368 | WB
Reissen (2016) | MS35B | 0.98 | 0.45 | 0.4916807 | 0.5607188 | WB
Reissen (2016) | MS35C-ρq | 0.98 | 0.15 | 0.4533221 | 0.5797766 | WB+P
Reissen (2016) | MS35C | 0.98 | 0.45 | 0.4969404 | 0.6337333 | WB

## Database B
M/E | M
b/d>=5 | 1
KONP1 | (Tudo)
KONP1+Flex | 1
parallel loads to supports | 1
σcp (MPa) | 0
f,q (kN/m) | 0
(b-lload>λd) | 1
[29 empty] | main reinforcement | main reinforcement | main reinforcement | main reinforcement | main reinforcement | main reinforcement | main reinforcement | main reinforcement | sec reinf | sec reinf | sec reinf | sec reinf | sec reinf | sec reinf | sec reinf | sec reinf
Autor | Ref-Teste | Failure mode | Reference | Structural System | Support type | cyl / cube | fc,meas (MPa) | E(Gpa) | fct (MPa) | dag (mm) | lc1 (m) | lspan (m) | lc2 (m) | b,laje (m) | h,sup (m) | hmin (m) | ac (m) | a,fq (m) | bw,fq | a,f (m) | a/dl | av/dl | dr,CFL (%) | lload (m) | bload (m) | br (m) | bsup (m) | lsup (m) | dl (m) - main | dt (m) - main | ρl (%) - main | ρt (%) - main | Øl (mm) -main | s-Øl-main (mm) | Øt (mm) - main | s-Øt-main (mm) | dl (m) - sec | dt (m) - sec | ρl (%) - sec | ρt (%) - sec | Øl (mm) -sec | s-Øl-sec | Øt (mm) -sec | s-Øt-sec | f (kN) | Fu (kN) | Vtest
Carvalho (2006) | 1 | P | Carvalho, A. S. de. “Análise Experimental de Lajes Lisas de Concreto Armado de Alta Resistência com Metacaulim Apoiadas em Pilares Retangulares e Armadas à Punção.” Dissertação de Mestrado, Departamento de Engenharia Civil, Universidade Federal do Pará, 2006. | SS+SS | SS | cyl | 50.8 | - | - | 12 | 0.1 | 1.6 | 0.1 | 1.8 | 0.11 | - | 0.8 | 0 | 1.8 | 0 | 8.815427 | 7.661047 | 0 | 0.085 | 0.085 | 0.9 | 0.12 | 1.8 | 0.09075 | 0.07825 | 1.145991 | 1.329057 | 12.5 | 118 | 12.5 | 118 | 0.09385 | 0.08755 | 0.1407423 | 0.15087 | 6.3 | 236 | 6.3 | 236 | 0 | 185 | 93
Carvalho (2006) | 2 | P | Carvalho, A. S. de. “Análise Experimental de Lajes Lisas de Concreto Armado de Alta Resistência com Metacaulim Apoiadas em Pilares Retangulares e Armadas à Punção.” Dissertação de Mestrado, Departamento de Engenharia Civil, Universidade Federal do Pará, 2006. | SS+SS | SS | cyl | 50.3 | - | - | 12 | 0.1 | 1.6 | 0.1 | 1.8 | 0.11 | - | 0.8 | 0 | 1.8 | 0 | 8.815427 | 7.661047 | 0 | 0.255 | 0.085 | 0.9 | 0.12 | 1.8 | 0.09075 | 0.07825 | 1.145991 | 1.329057 | 12.5 | 118 | 12.5 | 118 | 0.09385 | 0.08755 | 0.1407423 | 0.15087 | 6.3 | 236 | 6.3 | 236 | 0 | 226 | 113
Carvalho (2006) | 3 | P | Carvalho, A. S. de. “Análise Experimental de Lajes Lisas de Concreto Armado de Alta Resistência com Metacaulim Apoiadas em Pilares Retangulares e Armadas à Punção.” Dissertação de Mestrado, Departamento de Engenharia Civil, Universidade Federal do Pará, 2006. | SS+SS | SS | cyl | 48 | - | - | 12 | 0.1 | 1.6 | 0.1 | 1.8 | 0.11 | - | 0.8 | 0 | 1.8 | 0 | 8.815427 | 7.661047 | 0 | 0.425 | 0.085 | 0.9 | 0.12 | 1.8 | 0.09075 | 0.07825 | 1.145991 | 1.329057 | 12.5 | 118 | 12.5 | 118 | 0.09385 | 0.08755 | 0.1407423 | 0.15087 | 6.3 | 236 | 6.3 | 236 | 0 | 239 | 120
Coin and Thonier (2007) | 5 | P | Coin, A., and Thonier, H. “Essais sur le cisaillement des dalles en beton arme.” Annales du batiment et des travaux publics. 2007. pp. 7–19 | SS+SS | SS | cyl | 30.2 | - | - | 20 | (vazio) | 2.7 | (vazio) | 2.5 | 0.1 | - | 0.37 | 0 | 2.5 | 0 | 4.352941 | 2 | 0 | 1 | 0.2 | 1.25 | 0.2 | 2.5 | 0.085 | 0.077 | 2.15 | 0.418 | 10 | 42.97664 | 6.3 | 97.04001 | (vazio) | (vazio) | (vazio) | (vazio) | (vazio) | (vazio) | (vazio) | (vazio) | 0 | 306 | 264
Coin and Thonier (2007) | 6 | P | Coin, A., and Thonier, H. “Essais sur le cisaillement des dalles en beton arme.” Annales du batiment et des travaux publics. 2007. pp. 7–21 | SS+SS | SS | cyl | 30.2 | - | - | 20 | (vazio) | 2.7 | (vazio) | 2.5 | 0.1 | - | 0.37 | 0 | 2.5 | 0 | 4.352941 | 2 | 0 | 0.7 | 0.2 | 1.25 | 0.2 | 2.5 | 0.085 | 0.077 | 1.662 | 0.418 | 10 | 55.59554 | 6.3 | 97.04001 | (vazio) | (vazio) | (vazio) | (vazio) | (vazio) | (vazio) | (vazio) | (vazio) | 0 | 356 | 307
Coin and Thonier (2007) | 5bis | P | Coin, A., and Thonier, H. “Essais sur le cisaillement des dalles en beton arme.” Annales du batiment et des travaux publics. 2007. pp. 7–20 | SS+SS | SS | cyl | 30.2 | - | - | 20 | (vazio) | 2.7 | (vazio) | 2.5 | 0.1 | - | 0.37 | 0 | 2.5 | 0 | 4.352941 | 2 | 0 | 1 | 0.2 | 1.25 | 0.2 | 2.5 | 0.085 | 0.077 | 2.15 | 0.418 | 10 | 42.97664 | 6.3 | 97.04001 | (vazio) | (vazio) | (vazio) | (vazio) | (vazio) | (vazio) | (vazio) | (vazio) | 0 | 312 | 269
Coin and Thonier (2007) | 6bis | P | Coin, A., and Thonier, H. “Essais sur le cisaillement des dalles en beton arme.” Annales du batiment et des travaux publics. 2007. pp. 7–22 | SS+SS | SS | cyl | 30.2 | - | - | 20 | (vazio) | 2.7 | (vazio) | 2.5 | 0.1 | - | 0.37 | 0 | 2.5 | 0 | 4.352941 | 2 | 0 | 0.7 | 0.2 | 1.25 | 0.2 | 2.5 | 0.085 | 0.077 | 1.662 | 0.418 | 10 | 55.59554 | 6.3 | 97.04001 | (vazio) | (vazio) | (vazio) | (vazio) | (vazio) | (vazio) | (vazio) | (vazio) | 0 | 250 | 216
Damasceno (2007) | L1a | P | Damasceno, L. S. R. “Análise experimental de lajes lisas unidirecionais de concreto armado com pilares retangulares ao puncionamento.” Tese (Doutorado), Departamento de Engenharia Civil, Universidade Federal do Pará, 2007. | SS+SS | SS | cyl | 41.3 | - | - | 12 | 0.1 | 1.6 | 0.1 | 1.8 | 0.11 | - | 0.8 | 0 | 1.8 | 0 | 8.533333 | 7.44 | 0 | 0.085 | 0.085 | 0.9 | 0.12 | 1.8 | 0.09375 | 0.08125 | 1.109319 | 1.279984 | 12.5 | 118 | 12.5 | 118 | 0.09685 | 0.09055 | 0.1625572 | 0.1738671 | 6.3 | 198 | 6.3 | 198 | 0 | 189 | 94
Damasceno (2007) | L1b | P | Damasceno, L. S. R. “Análise experimental de lajes lisas unidirecionais de concreto armado com pilares retangulares ao puncionamento.” Tese (Doutorado), Departamento de Engenharia Civil, Universidade Federal do Pará, 2007. | SS+SS | SS | cyl | 41.4 | - | - | 12 | 0.1 | 1.6 | 0.1 | 1.8 | 0.11 | - | 0.8 | 0 | 1.8 | 0 | 8.533333 | 7.44 | 0 | 0.085 | 0.085 | 0.9 | 0.12 | 1.8 | 0.09375 | 0.08435 | 1.099997 | 0.3105553 | 12.5 | 119 | 6.3 | 119 | 0.09685 | 0.09055 | 0.1625572 | 0.1738671 | 6.3 | 198 | 6.3 | 198 | 0 | 172 | 86
Damasceno (2007) | L2a | F+P | Damasceno, L. S. R. “Análise experimental de lajes lisas unidirecionais de concreto armado com pilares retangulares ao puncionamento.” Tese (Doutorado), Departamento de Engenharia Civil, Universidade Federal do Pará, 2007. | SS+SS | SS | cyl | 40 | - | - | 12 | 0.1 | 1.6 | 0.1 | 1.8 | 0.11 | - | 0.8 | 0 | 1.8 | 0 | 8.533333 | 7.44 | 0 | 0.255 | 0.085 | 0.9 | 0.12 | 1.8 | 0.09375 | 0.08125 | 1.109319 | 1.279984 | 12.5 | 118 | 12.5 | 118 | 0.09685 | 0.09055 | 0.1625572 | 0.1738671 | 6.3 | 198 | 6.3 | 198 | 0 | 254 | 127
Damasceno (2007) | L2b | P | Damasceno, L. S. R. “Análise experimental de lajes lisas unidirecionais de concreto armado com pilares retangulares ao puncionamento.” Tese (Doutorado), Departamento de Engenharia Civil, Universidade Federal do Pará, 2007. | SS+SS | SS | cyl | 42 | - | - | 12 | 0.1 | 1.6 | 0.1 | 1.8 | 0.11 | - | 0.8 | 0 | 1.8 | 0 | 8.533333 | 7.44 | 0 | 0.255 | 0.085 | 0.9 | 0.12 | 1.8 | 0.09375 | 0.08435 | 1.099997 | 0.3105553 | 12.5 | 119 | 6.3 | 119 | 0.09685 | 0.09055 | 0.1625572 | 0.1738671 | 6.3 | 198 | 6.3 | 198 | 0 | 195 | 97
Damasceno (2007) | L3a | F+P | Damasceno, L. S. R. “Análise experimental de lajes lisas unidirecionais de concreto armado com pilares retangulares ao puncionamento.” Tese (Doutorado), Departamento de Engenharia Civil, Universidade Federal do Pará, 2007. | SS+SS | SS | cyl | 39.7 | - | - | 12 | 0.1 | 1.6 | 0.1 | 1.8 | 0.11 | - | 0.8 | 0 | 1.8 | 0 | 8.533333 | 7.44 | 0 | 0.425 | 0.085 | 0.9 | 0.12 | 1.8 | 0.09375 | 0.08125 | 1.109319 | 1.279984 | 12.5 | 118 | 12.5 | 118 | 0.09685 | 0.09055 | 0.1625572 | 0.1738671 | 6.3 | 198 | 6.3 | 198 | 0 | 297 | 149
Damasceno (2007) | L3b | F+P | Damasceno, L. S. R. “Análise experimental de lajes lisas unidirecionais de concreto armado com pilares retangulares ao puncionamento.” Tese (Doutorado), Departamento de Engenharia Civil, Universidade Federal do Pará, 2007. | SS+SS | SS | cyl | 41.6 | - | - | 12 | 0.1 | 1.6 | 0.1 | 1.8 | 0.11 | - | 0.8 | 0 | 1.8 | 0 | 8.533333 | 7.44 | 0 | 0.425 | 0.085 | 0.9 | 0.12 | 1.8 | 0.09375 | 0.08435 | 1.099997 | 0.3105553 | 12.5 | 119 | 6.3 | 119 | 0.09685 | 0.09055 | 0.1625572 | 0.1738671 | 6.3 | 198 | 6.3 | 198 | 0 | 232 | 116
Damasceno (2007) | L4a | F+P | Damasceno, L. S. R. “Análise experimental de lajes lisas unidirecionais de concreto armado com pilares retangulares ao puncionamento.” Tese (Doutorado), Departamento de Engenharia Civil, Universidade Federal do Pará, 2007. | SS+SS | SS | cyl | 40.4 | - | - | 12 | 0.1 | 1.6 | 0.1 | 1.8 | 0.11 | - | 0.8 | 0 | 1.8 | 0 | 8.533333 | 7.44 | 0 | 0.595 | 0.085 | 0.9 | 0.12 | 1.8 | 0.09375 | 0.08125 | 1.109319 | 1.279984 | 12.5 | 118 | 12.5 | 118 | 0.09685 | 0.09055 | 0.1625572 | 0.1738671 | 6.3 | 198 | 6.3 | 198 | 0 | 325 | 163
Damasceno (2007) | L4b | F+P | Damasceno, L. S. R. “Análise experimental de lajes lisas unidirecionais de concreto armado com pilares retangulares ao puncionamento.” Tese (Doutorado), Departamento de Engenharia Civil, Universidade Federal do Pará, 2007. | SS+SS | SS | cyl | 40.5 | - | - | 12 | 0.1 | 1.6 | 0.1 | 1.8 | 0.11 | - | 0.8 | 0 | 1.8 | 0 | 8.533333 | 7.44 | 0 | 0.595 | 0.085 | 0.9 | 0.12 | 1.8 | 0.09375 | 0.08435 | 1.099997 | 0.3105553 | 12.5 | 119 | 6.3 | 119 | 0.09685 | 0.09055 | 0.1625572 | 0.1738671 | 6.3 | 198 | 6.3 | 198 | 0 | 255 | 127
Ferreira (2006) | L1a | P | Ferreira, M. de P. “Análise experimental de lajes lisas unidirecionais de concreto armado ao puncionamento simétrico ou assimétrico.” Tese (Doutorado), Universidade Federal do Pará, 2006. | SS+SS | SS | cyl | 41.1 | 30 | 3 | 12 | 0.1 | 1.6 | 0.1 | 1.8 | 0.11 | - | 0.8 | 0 | 1.8 | 0 | 8.533333 | 7.44 | 0 | 0.085 | 0.085 | 0.9 | 0.12 | 1.8 | 0.09375 | 0.0835 | 1.322219 | 0.6080625 | 12.5 | 99 | 8 | 99 | 0.09685 | 0.09055 | 0.1625572 | 0.1738671 | 6.3 | 198 | 6.3 | 198 | 0 | 174 | 87
Ferreira (2006) | L1b | F+P | Ferreira, M. de P. “Análise experimental de lajes lisas unidirecionais de concreto armado ao puncionamento simétrico ou assimétrico.” Tese (Doutorado), Universidade Federal do Pará, 2006. | SS+SS | SS | cyl | 49.8 | 34.4 | 4.3 | 12 | 0.1 | 1.6 | 0.1 | 1.8 | 0.11 | - | 0.8 | 0 | 1.8 | 0 | 8.533333 | 7.44 | 0 | 0.085 | 0.085 | 0.9 | 0.12 | 1.8 | 0.09375 | 0.0825 | 1.322219 | 0.9616139 | 12.5 | 99 | 10 | 99 | 0.09685 | 0.09055 | 0.1625572 | 0.1738671 | 6.3 | 198 | 6.3 | 198 | 0 | 232 | 116
Ferreira (2006) | L1c | P | Ferreira, M. de P. “Análise experimental de lajes lisas unidirecionais de concreto armado ao puncionamento simétrico ou assimétrico.” Tese (Doutorado), Universidade Federal do Pará, 2006. | SS+SS | SS | cyl | 42.1 | 33.3 | 3.3 | 12 | 0.1 | 1.6 | 0.1 | 1.8 | 0.11 | - | 0.8 | 0 | 1.8 | 0 | 8.533333 | 7.44 | 0 | 0.085 | 0.085 | 0.9 | 0.12 | 1.8 | 0.09375 | 0.08125 | 1.322219 | 1.525637 | 12.5 | 99 | 12.5 | 99 | 0.09685 | 0.09055 | 0.1625572 | 0.1738671 | 6.3 | 198 | 6.3 | 198 | 0 | 190 | 95
Ferreira (2006) | L2a | P | Ferreira, M. de P. “Análise experimental de lajes lisas unidirecionais de concreto armado ao puncionamento simétrico ou assimétrico.” Tese (Doutorado), Universidade Federal do Pará, 2006. | SS+SS | SS | cyl | 40.8 | 29.4 | 3.2 | 12 | 0.1 | 1.6 | 0.1 | 1.8 | 0.11 | - | 0.533 | 0 | 1.8 | 0 | 5.685333 | 4.592 | 0 | 0.085 | 0.085 | 0.9 | 0.12 | 1.8 | 0.09375 | 0.0835 | 1.322219 | 0.6080625 | 12.5 | 99 | 8 | 99 | 0.09685 | 0.09055 | 0.1625572 | 0.1738671 | 6.3 | 198 | 6.3 | 198 | 0 | 228 | 152
Ferreira (2006) | L2b | P | Ferreira, M. de P. “Análise experimental de lajes lisas unidirecionais de concreto armado ao puncionamento simétrico ou assimétrico.” Tese (Doutorado), Universidade Federal do Pará, 2006. | SS+SS | SS | cyl | 48.1 | 33.6 | 4.2 | 12 | 0.1 | 1.6 | 0.1 | 1.8 | 0.11 | - | 0.533 | 0 | 1.8 | 0 | 5.685333 | 4.592 | 0 | 0.085 | 0.085 | 0.9 | 0.12 | 1.8 | 0.09375 | 0.0825 | 1.322219 | 0.9616139 | 12.5 | 99 | 10 | 99 | 0.09685 | 0.09055 | 0.1625572 | 0.1738671 | 6.3 | 198 | 6.3 | 198 | 0 | 211 | 141
Ferreira (2006) | L2c | P | Ferreira, M. de P. “Análise experimental de lajes lisas unidirecionais de concreto armado ao puncionamento simétrico ou assimétrico.” Tese (Doutorado), Universidade Federal do Pará, 2006. | SS+SS | SS | cyl | 43.4 | 31.6 | 3.8 | 12 | 0.1 | 1.6 | 0.1 | 1.8 | 0.11 | - | 0.533 | 0 | 1.8 | 0 | 5.685333 | 4.592 | 0 | 0.085 | 0.085 | 0.9 | 0.12 | 1.8 | 0.09375 | 0.08125 | 1.322219 | 1.525637 | 12.5 | 99 | 12.5 | 99 | 0.09685 | 0.09055 | 0.1625572 | 0.1738671 | 6.3 | 198 | 6.3 | 198 | 0 | 160 | 106
Ferreira (2006) | L3a | P | Ferreira, M. de P. “Análise experimental de lajes lisas unidirecionais de concreto armado ao puncionamento simétrico ou assimétrico.” Tese (Doutorado), Universidade Federal do Pará, 2006. | SS+SS | SS | cyl | 40.8 | 28.8 | 3.2 | 12 | 0.1 | 1.6 | 0.1 | 1.8 | 0.11 | - | 0.4 | 0 | 1.8 | 0 | 4.266667 | 3.173333 | 0 | 0.085 | 0.085 | 0.9 | 0.12 | 1.8 | 0.09375 | 0.0835 | 1.322219 | 0.6080625 | 12.5 | 99 | 8 | 99 | 0.09685 | 0.09055 | 0.1625572 | 0.1738671 | 6.3 | 198 | 6.3 | 198 | 0 | 225 | 169
Ferreira (2006) | L3b | P | Ferreira, M. de P. “Análise experimental de lajes lisas unidirecionais de concreto armado ao puncionamento simétrico ou assimétrico.” Tese (Doutorado), Universidade Federal do Pará, 2006. | SS+SS | SS | cyl | 47.7 | 32.2 | 4 | 12 | 0.1 | 1.6 | 0.1 | 1.8 | 0.11 | - | 0.4 | 0 | 1.8 | 0 | 4.266667 | 3.173333 | 0 | 0.085 | 0.085 | 0.9 | 0.12 | 1.8 | 0.09375 | 0.0825 | 1.322219 | 0.9616139 | 12.5 | 99 | 10 | 99 | 0.09685 | 0.09055 | 0.1625572 | 0.1738671 | 6.3 | 198 | 6.3 | 198 | 0 | 215 | 161
Ferreira (2006) | L3c | P | Ferreira, M. de P. “Análise experimental de lajes lisas unidirecionais de concreto armado ao puncionamento simétrico ou assimétrico.” Tese (Doutorado), Universidade Federal do Pará, 2006. | SS+SS | SS | cyl | 35 | 27.1 | 3.2 | 12 | 0.1 | 1.6 | 0.1 | 1.8 | 0.11 | - | 0.4 | 0 | 1.8 | 0 | 4.266667 | 3.173333 | 0 | 0.085 | 0.085 | 0.9 | 0.12 | 1.8 | 0.09375 | 0.08125 | 1.322219 | 1.525637 | 12.5 | 99 | 12.5 | 99 | 0.09685 | 0.09055 | 0.1625572 | 0.1738671 | 6.3 | 198 | 6.3 | 198 | 0 | 180 | 135
Ferreira (2006) | L4a | P | Ferreira, M. de P. “Análise experimental de lajes lisas unidirecionais de concreto armado ao puncionamento simétrico ou assimétrico.” Tese (Doutorado), Universidade Federal do Pará, 2006. | SS+SS | SS | cyl | 47.3 | 33.8 | 3.9 | 12 | 0.1 | 1.6 | 0.1 | 1.8 | 0.11 | - | 0.32 | 0 | 1.8 | 0 | 3.413333 | 2.32 | 0 | 0.085 | 0.085 | 0.9 | 0.12 | 1.8 | 0.09375 | 0.0835 | 1.322219 | 0.6080625 | 12.5 | 99 | 8 | 99 | 0.09685 | 0.09055 | 0.1625572 | 0.1738671 | 6.3 | 198 | 6.3 | 198 | 0 | 194 | 155
Ferreira (2006) | L4b | P | Ferreira, M. de P. “Análise experimental de lajes lisas unidirecionais de concreto armado ao puncionamento simétrico ou assimétrico.” Tese (Doutorado), Universidade Federal do Pará, 2006. | SS+SS | SS | cyl | 56.2 | 33.1 | 4.6 | 12 | 0.1 | 1.6 | 0.1 | 1.8 | 0.11 | - | 0.32 | 0 | 1.8 | 0 | 3.413333 | 2.32 | 0 | 0.085 | 0.085 | 0.9 | 0.12 | 1.8 | 0.09375 | 0.0825 | 1.322219 | 0.9616139 | 12.5 | 99 | 10 | 99 | 0.09685 | 0.09055 | 0.1625572 | 0.1738671 | 6.3 | 198 | 6.3 | 198 | 0 | 191 | 153
Ferreira (2006) | L4c | P | Ferreira, M. de P. “Análise experimental de lajes lisas unidirecionais de concreto armado ao puncionamento simétrico ou assimétrico.” Tese (Doutorado), Universidade Federal do Pará, 2006. | SS+SS | SS | cyl | 43.4 | 28.2 | 3.8 | 12 | 0.1 | 1.6 | 0.1 | 1.8 | 0.11 | - | 0.32 | 0 | 1.8 | 0 | 3.413333 | 2.32 | 0 | 0.085 | 0.085 | 0.9 | 0.12 | 1.8 | 0.09375 | 0.08125 | 1.322219 | 1.525637 | 12.5 | 99 | 12.5 | 99 | 0.09685 | 0.09055 | 0.1625572 | 0.1738671 | 6.3 | 198 | 6.3 | 198 | 0 | 206 | 164
Lantsoght (2013) | BL1T1 | WB | Lantsoght, E. O. L. “Shear in Reinforced Concrete Slabs under Concentrated Loads Close to Supports.” Ph.D. Thesis , Faculty of Civil Engineering and Geosciences, Delft University of Technology, 2126 | CS+SS | SS | cube | 81.5 | - | 6.1 | 16 | 0.3 | 3.6 | 1.1 | 1.5 | 0.3 | - | 0.6 | 0 | 1.5 | 0.6 | 2.264151 | 1.509434 | 0 | 0.3 | 0.3 | 0.75 | 0.1 | 1.5 | 0.265 | 0.25 | 0.996 | 0.258 | 20 | 125 | 10 | 125 | 0.27 | 0.26 | 0.2327106 | 0.241661 | 10 | 125 | 10 | 125 | 215 | 1034 | 844
Lantsoght (2013) | BL1T2 | WB | Lantsoght, E. O. L. “Shear in Reinforced Concrete Slabs under Concentrated Loads Close to Supports.” Ph.D. Thesis , Faculty of Civil Engineering and Geosciences, Delft University of Technology, 2127 | CS+SS | CS | cube | 81.5 | - | 6.1 | 16 | 0.3 | 3.6 | 1.1 | 1.5 | 0.3 | - | 0.6 | 0 | 1.5 | 0.6 | 2.264151 | 1.509434 | 33.45919 | 0.3 | 0.3 | 0.75 | 0.1 | 1.5 | 0.265 | 0.25 | 0.996 | 0.258 | 20 | 125 | 10 | 125 | 0.265 | 0.25 | 0.9484053 | 0.2513274 | 20 | 125 | 10 | 125 | 320 | 1252 | 1119
Lantsoght (2013) | BL2T1 | WB | Lantsoght, E. O. L. “Shear in Reinforced Concrete Slabs under Concentrated Loads Close to Supports.” Ph.D. Thesis , Faculty of Civil Engineering and Geosciences, Delft University of Technology, 2128 | CS+SS | SS | cube | 94.8 | - | 5.9 | 16 | 0.3 | 3.6 | 1.1 | 1.5 | 0.3 | - | 0.4 | 0 | 1.5 | 0.6 | 1.509434 | 0.9433962 | 0 | 0.2 | 0.2 | 0.75 | 0.1 | 1.5 | 0.265 | 0.25 | 0.996 | 0.258 | 20 | 125 | 10 | 125 | 0.27 | 0.26 | 0.2327106 | 0.241661 | 10 | 125 | 10 | 125 | 212 | 1494 | 1311
Lantsoght (2013) | BL2T2 | WB | Lantsoght, E. O. L. “Shear in Reinforced Concrete Slabs under Concentrated Loads Close to Supports.” Ph.D. Thesis , Faculty of Civil Engineering and Geosciences, Delft University of Technology, 2129 | CS+SS | CS | cube | 94.8 | - | 5.9 | 16 | 0.3 | 3.6 | 1.1 | 1.5 | 0.3 | - | 0.4 | 0 | 1.5 | 0.6 | 1.509434 | 0.9433962 | 28.97739 | 0.2 | 0.2 | 0.75 | 0.1 | 1.5 | 0.265 | 0.25 | 0.996 | 0.258 | 20 | 125 | 10 | 125 | 0.265 | 0.25 | 0.9484053 | 0.2513274 | 20 | 125 | 10 | 125 | 277 | 1708 | 1586
Lantsoght (2013) | BL3T1 | WB | Lantsoght, E. O. L. “Shear in Reinforced Concrete Slabs under Concentrated Loads Close to Supports.” Ph.D. Thesis , Faculty of Civil Engineering and Geosciences, Delft University of Technology, 2130 | CS+SS | SS | cube | 91 | - | 6.2 | 16 | 0.3 | 3.6 | 1.1 | 1.5 | 0.3 | - | 0.6 | 0 | 1.5 | 0.6 | 2.264151 | 1.509434 | 0 | 0.3 | 0.3 | 0.75 | 0.1 | 1.5 | 0.265 | 0.25 | 0.996 | 0.258 | 20 | 125 | 10 | 125 | 0.27 | 0.26 | 0.2327106 | 0.241661 | 10 | 125 | 10 | 125 | 242 | 1114 | 907
Lantsoght (2013) | BL3T2 | WB | Lantsoght, E. O. L. “Shear in Reinforced Concrete Slabs under Concentrated Loads Close to Supports.” Ph.D. Thesis , Faculty of Civil Engineering and Geosciences, Delft University of Technology, 2131 | CS+SS | CS | cube | 91 | - | 6.2 | 16 | 0.3 | 3.6 | 1.1 | 1.5 | 0.3 | - | 0.6 | 0 | 1.5 | 0.6 | 2.264151 | 1.509434 | 35.4238 | 0.3 | 0.3 | 0.75 | 0.1 | 1.5 | 0.265 | 0.25 | 0.996 | 0.258 | 20 | 125 | 10 | 125 | 0.265 | 0.25 | 0.9484053 | 0.2513274 | 20 | 125 | 10 | 125 | 312 | 1153 | 1035
Lantsoght (2013) | BX1T1 | WB+P | Lantsoght, E. O. L. “Shear in Reinforced Concrete Slabs under Concentrated Loads Close to Supports.” Ph.D. Thesis , Faculty of Civil Engineering and Geosciences, Delft University of Technology, 2132 | CS+SS | SS | cube | 81.4 | - | 6 | 16 | 0.3 | 3.6 | 1.1 | 2 | 0.3 | - | 0.6 | 0 | 2 | 0.6 | 2.264151 | 1.509434 | 0 | 0.3 | 0.3 | 1 | 0.1 | 2 | 0.265 | 0.25 | 0.996 | 0.258 | 20 | 125 | 10 | 125 | 0.27 | 0.26 | 0.2327106 | 0.241661 | 10 | 125 | 10 | 125 | 325 | 1331 | 1080
Lantsoght (2013) | BX1T2 | WB+P | Lantsoght, E. O. L. “Shear in Reinforced Concrete Slabs under Concentrated Loads Close to Supports.” Ph.D. Thesis , Faculty of Civil Engineering and Geosciences, Delft University of Technology, 2133 | CS+SS | CS | cube | 81.4 | - | 6 | 16 | 0.3 | 3.6 | 1.1 | 2 | 0.3 | - | 0.6 | 0 | 2 | 0.6 | 2.264151 | 1.509434 | 27.47779 | 0.3 | 0.3 | 1 | 0.1 | 2 | 0.265 | 0.25 | 0.996 | 0.258 | 20 | 125 | 10 | 125 | 0.265 | 0.25 | 0.9484053 | 0.2513274 | 20 | 125 | 10 | 125 | 335 | 1596 | 1415
Lantsoght (2013) | BX2T1 | WB+P | Lantsoght, E. O. L. “Shear in Reinforced Concrete Slabs under Concentrated Loads Close to Supports.” Ph.D. Thesis , Faculty of Civil Engineering and Geosciences, Delft University of Technology, 2134 | CS+SS | SS | cube | 70.4 | - | 5.8 | 16 | 0.3 | 3.6 | 1.1 | 2 | 0.3 | - | 0.4 | 0 | 2 | 0.6 | 1.509434 | 0.9433962 | 0 | 0.2 | 0.2 | 1 | 0.1 | 2 | 0.265 | 0.25 | 0.996 | 0.258 | 20 | 125 | 10 | 125 | 0.27 | 0.26 | 0.2327106 | 0.241661 | 10 | 125 | 10 | 125 | 217 | 1429 | 1259
Lantsoght (2013) | BX2T2 | WB+P | Lantsoght, E. O. L. “Shear in Reinforced Concrete Slabs under Concentrated Loads Close to Supports.” Ph.D. Thesis , Faculty of Civil Engineering and Geosciences, Delft University of Technology, 2135 | CS+SS | CS | cube | 70.4 | - | 5.8 | 16 | 0.3 | 3.6 | 1.1 | 2 | 0.3 | - | 0.4 | 0 | 2 | 0.6 | 1.509434 | 0.9433962 | 20.80821 | 0.2 | 0.2 | 1 | 0.1 | 2 | 0.265 | 0.25 | 0.996 | 0.258 | 20 | 125 | 10 | 125 | 0.265 | 0.25 | 0.9484053 | 0.2513274 | 20 | 125 | 10 | 125 | 167 | 1434 | 1332
Lantsoght (2013) | BX3T1 | WB+P | Lantsoght, E. O. L. “Shear in Reinforced Concrete Slabs under Concentrated Loads Close to Supports.” Ph.D. Thesis , Faculty of Civil Engineering and Geosciences, Delft University of Technology, 2136 | CS+SS | SS | cube | 78.8 | - | 6 | 16 | 0.3 | 3.6 | 1.1 | 2 | 0.3 | - | 0.6 | 0 | 2 | 0.6 | 2.264151 | 1.698113 | 0 | 0.2 | 0.2 | 1 | 0.1 | 2 | 0.265 | 0.25 | 0.996 | 0.258 | 20 | 125 | 10 | 125 | 0.27 | 0.26 | 0.2327106 | 0.241661 | 10 | 125 | 10 | 125 | 245 | 1141 | 935
Lantsoght (2013) | BX3T2 | WB | Lantsoght, E. O. L. “Shear in Reinforced Concrete Slabs under Concentrated Loads Close to Supports.” Ph.D. Thesis , Faculty of Civil Engineering and Geosciences, Delft University of Technology, 2137 | CS+SS | CS | cube | 78.8 | - | 6 | 16 | 0.3 | 3.6 | 1.1 | 2 | 0.3 | - | 0.6 | 0 | 2 | 0.6 | 2.264151 | 1.698113 | 23.04351 | 0.2 | 0.2 | 1 | 0.1 | 2 | 0.265 | 0.25 | 0.996 | 0.258 | 20 | 125 | 10 | 125 | 0.265 | 0.25 | 0.9484053 | 0.2513274 | 20 | 125 | 10 | 125 | 210 | 1193 | 1059
Lantsoght (2013) | S19T1 | WB | Lantsoght, E. O. L. “Shear in Reinforced Concrete Slabs under Concentrated Loads Close to Supports.” Ph.D. Thesis , Faculty of Civil Engineering and Geosciences, Delft University of Technology, 2139 | CS+SS | CS | cube | 56.9 | - | 4.7 | 16 | 0.3 | 3.6 | 1.1 | 2.5 | 0.3 | - | 0.6 | 0 | 2.5 | 0.6 | 2.264151 | 1.169811 | 18.11688 | 0.3 | 0.3 | 1.25 | 0.28 | 2.45 | 0.265 | 0.25 | 0.996 | 0.258 | 20 | 125 | 10 | 125 | 0.265 | 0.25 | 0.9484053 | 0.2513274 | 20 | 125 | 10 | 125 | 217 | 1568 | 1379
Lantsoght (2013) | S19T2 | WB | Lantsoght, E. O. L. “Shear in Reinforced Concrete Slabs under Concentrated Loads Close to Supports.” Ph.D. Thesis , Faculty of Civil Engineering and Geosciences, Delft University of Technology, 2138 | CS+SS | SS | cube | 56.9 | - | 4.7 | 16 | 0.3 | 3.6 | 1.1 | 2.5 | 0.3 | - | 0.6 | 0 | 2.5 | 0.6 | 2.264151 | 1.169811 | 0 | 0.3 | 0.3 | 1.25 | 0.28 | 2.45 | 0.265 | 0.25 | 0.996 | 0.258 | 20 | 125 | 10 | 125 | 0.27 | 0.26 | 0.2327106 | 0.241661 | 10 | 125 | 10 | 125 | 112 | 1484 | 1249
Lantsoght (2013) | S1T1 | WB | Lantsoght, E. O. L. “Shear in Reinforced Concrete Slabs under Concentrated Loads Close to Supports.” Ph.D. Thesis , Faculty of Civil Engineering and Geosciences, Delft University of Technology, 2013 | CS+SS | SS | cube | 35.8 | - | 3.1 | 16 | 0.3 | 3.6 | 1.1 | 2.5 | 0.3 | - | 0.6 | 0 | 2.5 | 0.6 | 2.264151 | 1.698113 | 0 | 0.2 | 0.2 | 1.25 | 0.1 | 2.5 | 0.265 | 0.25 | 0.996 | 0.132 | 20 | 125 | 10 | 250 | 0.27 | 0.26 | 0.1163553 | 0.1208305 | 10 | 250 | 10 | 250 | 163 | 954 | 799
Lantsoght (2013) | S1T2 | WB | Lantsoght, E. O. L. “Shear in Reinforced Concrete Slabs under Concentrated Loads Close to Supports.” Ph.D. Thesis , Faculty of Civil Engineering and Geosciences, Delft University of Technology, 2014 | CS+SS | CS | cube | 35.8 | - | 3.1 | 16 | 0.3 | 3.6 | 1.1 | 2.5 | 0.3 | - | 0.6 | 0 | 2.5 | 0.6 | 2.264151 | 1.698113 | 17.65929 | 0.2 | 0.2 | 1.25 | 0.1 | 2.5 | 0.265 | 0.25 | 0.996 | 0.132 | 20 | 125 | 10 | 250 | 0.265 | 0.25 | 0.9484053 | 0.1256637 | 20 | 125 | 10 | 250 | 138 | 1023 | 912
Lantsoght (2013) | S25T1 | WB+P | Lantsoght, E. O. L. “Shear in Reinforced Concrete Slabs under Concentrated Loads Close to Supports.” Ph.D. Thesis , Faculty of Civil Engineering and Geosciences, Delft University of Technology, 2161 | CS+SS | SS | cube | 58.6 | - | 4.5 | 16 | 0.3 | 3.6 | 1.1 | 2.5 | 0.3 | - | 0.6 | 0 | 2.5 | 0.6 | 2.264151 | 1.509434 | 0 | 0.3 | 0.3 | 1.25 | 0.1 | 2.45 | 0.265 | 0.25 | 0.996 | 0.258 | 20 | 125 | 10 | 125 | 0.27 | 0.26 | 0.2327106 | 0.241661 | 10 | 125 | 10 | 125 | 203 | 1461 | 1214
Lantsoght (2013) | S2T1 | WB | Lantsoght, E. O. L. “Shear in Reinforced Concrete Slabs under Concentrated Loads Close to Supports.” Ph.D. Thesis , Faculty of Civil Engineering and Geosciences, Delft University of Technology, 2019 | CS+SS | SS | cube | 34.5 | - | 2.9 | 16 | 0.3 | 3.6 | 1.1 | 2.5 | 0.3 | - | 0.6 | 0 | 2.5 | 0.6 | 2.264151 | 1.509434 | 0 | 0.3 | 0.3 | 1.25 | 0.1 | 2.5 | 0.265 | 0.25 | 0.996 | 0.132 | 20 | 125 | 10 | 250 | 0.27 | 0.26 | 0.1163553 | 0.1208305 | 10 | 250 | 10 | 250 | 280 | 1374 | 1129
Lantsoght (2013) | S2T4 | WB | Lantsoght, E. O. L. “Shear in Reinforced Concrete Slabs under Concentrated Loads Close to Supports.” Ph.D. Thesis , Faculty of Civil Engineering and Geosciences, Delft University of Technology, 2022 | CS+SS | CS | cube | 34.5 | - | 2.9 | 16 | 0.3 | 3.6 | 1.1 | 2.5 | 0.3 | - | 0.6 | 0 | 2.5 | 0.6 | 2.264151 | 1.509434 | 30.40113 | 0.3 | 0.3 | 1.25 | 0.1 | 2.5 | 0.265 | 0.25 | 0.996 | 0.132 | 20 | 125 | 10 | 250 | 0.265 | 0.25 | 0.9484053 | 0.1256637 | 20 | 125 | 10 | 250 | 330 | 1421 | 1276
Lantsoght (2013) | S3T1 | WB | Lantsoght, E. O. L. “Shear in Reinforced Concrete Slabs under Concentrated Loads Close to Supports.” Ph.D. Thesis , Faculty of Civil Engineering and Geosciences, Delft University of Technology, 2025 | CS+SS | SS | cube | 51.6 | - | 4.1 | 16 | 0.3 | 3.6 | 1.1 | 2.5 | 0.3 | - | 0.6 | 0 | 2.5 | 0.6 | 2.264151 | 1.509434 | 0 | 0.3 | 0.3 | 1.25 | 0.1 | 2.5 | 0.265 | 0.25 | 0.996 | 0.258 | 20 | 125 | 10 | 125 | 0.27 | 0.26 | 0.2327106 | 0.241661 | 10 | 125 | 10 | 125 | 252 | 1371 | 1131
Lantsoght (2013) | S3T4 | WB | Lantsoght, E. O. L. “Shear in Reinforced Concrete Slabs under Concentrated Loads Close to Supports.” Ph.D. Thesis , Faculty of Civil Engineering and Geosciences, Delft University of Technology, 2028 | CS+SS | CS | cube | 51.6 | - | 4.1 | 16 | 0.3 | 3.6 | 1.1 | 2.5 | 0.3 | - | 0.6 | 0 | 2.5 | 0.6 | 2.264151 | 1.509434 | 28.1009 | 0.3 | 0.3 | 1.25 | 0.1 | 2.5 | 0.265 | 0.25 | 0.996 | 0.258 | 20 | 125 | 10 | 125 | 0.265 | 0.25 | 0.9484053 | 0.2513274 | 20 | 125 | 10 | 125 | 287 | 1337 | 1199
Lantsoght (2013) | S5T1 | WB | Lantsoght, E. O. L. “Shear in Reinforced Concrete Slabs under Concentrated Loads Close to Supports.” Ph.D. Thesis , Faculty of Civil Engineering and Geosciences, Delft University of Technology, 2036 | CS+SS | CS | cube | 48.2 | - | 3.8 | 16 | 0.3 | 3.6 | 1.1 | 2.5 | 0.3 | - | 0.4 | 0 | 2.5 | 0.6 | 1.509434 | 0.754717 | 23.27548 | 0.3 | 0.3 | 1.25 | 0.1 | 2.5 | 0.265 | 0.25 | 0.996 | 0.258 | 20 | 125 | 10 | 125 | 0.265 | 0.25 | 0.9484053 | 0.2513274 | 20 | 125 | 10 | 125 | 235 | 1804 | 1679
Lantsoght (2013) | S5T4 | WB | Lantsoght, E. O. L. “Shear in Reinforced Concrete Slabs under Concentrated Loads Close to Supports.” Ph.D. Thesis , Faculty of Civil Engineering and Geosciences, Delft University of Technology, 2038 | CS+SS | SS | cube | 48.2 | - | 3.8 | 16 | 0.3 | 3.6 | 1.1 | 2.5 | 0.3 | - | 0.4 | 0 | 2.5 | 0.6 | 1.509434 | 0.754717 | 0 | 0.3 | 0.3 | 1.25 | 0.1 | 2.5 | 0.265 | 0.25 | 0.996 | 0.258 | 20 | 125 | 10 | 125 | 0.27 | 0.26 | 0.2327106 | 0.241661 | 10 | 125 | 10 | 125 | 280 | 1755 | 1544
Lantsoght (2013) | S8T1 | WB | Lantsoght, E. O. L. “Shear in Reinforced Concrete Slabs under Concentrated Loads Close to Supports.” Ph.D. Thesis , Faculty of Civil Engineering and Geosciences, Delft University of Technology, 2053 | CS+SS | SS | cube | 77 | - | 6 | 16 | 0.3 | 3.6 | 1.1 | 2.5 | 0.3 | - | 0.6 | 0 | 2.5 | 0.6 | 2.264151 | 1.509434 | 0 | 0.3 | 0.3 | 1.25 | 0.1 | 2.5 | 0.265 | 0.25 | 0.996 | 0.258 | 20 | 125 | 10 | 125 | 0.27 | 0.26 | 0.2327106 | 0.241661 | 10 | 125 | 10 | 125 | 233.33 | 1481 | 1227.345
Lantsoght (2013) | S8T2 | WB | Lantsoght, E. O. L. “Shear in Reinforced Concrete Slabs under Concentrated Loads Close to Supports.” Ph.D. Thesis , Faculty of Civil Engineering and Geosciences, Delft University of Technology, 2054 | CS+SS | CS | cube | 77 | - | 6 | 16 | 0.3 | 3.6 | 1.1 | 2.5 | 0.3 | - | 0.6 | 0 | 2.5 | 0.6 | 2.264151 | 1.509434 | 26.87015 | 0.3 | 0.3 | 1.25 | 0.1 | 2.5 | 0.265 | 0.25 | 0.996 | 0.258 | 20 | 125 | 10 | 125 | 0.265 | 0.25 | 0.9484053 | 0.2513274 | 20 | 125 | 10 | 125 | 278.33 | 1356 | 1215.988
Lantsoght (2013) | S9T1 | WB+P | Lantsoght, E. O. L. “Shear in Reinforced Concrete Slabs under Concentrated Loads Close to Supports.” Ph.D. Thesis , Faculty of Civil Engineering and Geosciences, Delft University of Technology, 2055 | CS+SS | SS | cube | 81.7 | - | 5.8 | 16 | 0.3 | 3.6 | 1.1 | 2.5 | 0.3 | - | 0.4 | 0 | 2.5 | 0.6 | 1.509434 | 0.9433962 | 0 | 0.2 | 0.2 | 1.25 | 0.1 | 2.5 | 0.265 | 0.25 | 0.996 | 0.258 | 20 | 125 | 10 | 125 | 0.27 | 0.26 | 0.2327106 | 0.241661 | 10 | 125 | 10 | 125 | 175 | 1523 | 1325
Lantsoght (2013) | S9T4 | WB+P | Lantsoght, E. O. L. “Shear in Reinforced Concrete Slabs under Concentrated Loads Close to Supports.” Ph.D. Thesis , Faculty of Civil Engineering and Geosciences, Delft University of Technology, 2057 | CS+SS | CS | cube | 81.7 | - | 5.8 | 16 | 0.3 | 3.6 | 1.1 | 2.5 | 0.3 | - | 0.4 | 0 | 2.5 | 0.6 | 1.509434 | 0.9433962 | 24.73534 | 0.2 | 0.2 | 1.25 | 0.1 | 2.5 | 0.265 | 0.25 | 0.996 | 0.258 | 20 | 125 | 10 | 125 | 0.265 | 0.25 | 0.9484053 | 0.2513274 | 20 | 125 | 10 | 125 | 255 | 1842 | 1717
Natário et al, (2015) | FN1-E | WB | Natário, F., Fernández Ruiz, M., and Muttoni, A. “Experimental investigation on fatigue of concrete cantilever bridge deck slabs subjected to concentrated loads,” Engineering Structures, V. 89, 2015, pp. 191–203. | cant | cant | cyl | 46.6 | 34 | - | 16 | (vazio) | 1.5 | (vazio) | 3 | 0.25 | - | 0.68 | 0 | 3 | 0 | 3.047619 | 2.095238 | 100 | 0.4 | 0.4 | 1.5 | 0.08 | 3 | 0.21 | 0.194 | 1 | 0.39 | 20 | 150 | 12 | 150 | 0.212 | 0.199 | 0.6322702 | 0.263115 | 16 | 150 | 10 | 150 | 0 | 597 | 619.125
Natário et al, (2015) | FN1-W | WB | Natário, F., Fernández Ruiz, M., and Muttoni, A. “Experimental investigation on fatigue of concrete cantilever bridge deck slabs subjected to concentrated loads,” Engineering Structures, V. 89, 2015, pp. 191–203. | cant | cant | cyl | 45.2 | 33 | - | 16 | (vazio) | 1.5 | (vazio) | 3 | 0.25 | - | 0.68 | 0 | 3 | 0 | 3.047619 | 2.095238 | 100 | 0.4 | 0.4 | 1.5 | 0.08 | 3 | 0.21 | 0.194 | 1 | 0.39 | 20 | 150 | 12 | 150 | 0.212 | 0.199 | 0.6322702 | 0.263115 | 16 | 150 | 10 | 150 | 0 | 591 | 613.125
Natário et al, (2015) | FN6-E | WB | Natário, F., Fernández Ruiz, M., and Muttoni, A. “Experimental investigation on fatigue of concrete cantilever bridge deck slabs subjected to concentrated loads,” Engineering Structures, V. 89, 2015, pp. 191–203. | cant | cant | cyl | 46.5 | 34 | - | 16 | (vazio) | 1.5 | (vazio) | 3 | 0.25 | - | 0.92 | 0 | 3 | 0 | 4.190476 | 3.238095 | 100 | 0.4 | 0.4 | 1.5 | 0.08 | 3 | 0.21 | 0.194 | 1 | 0.39 | 20 | 150 | 12 | 150 | 0.212 | 0.199 | 0.6322702 | 0.263115 | 16 | 150 | 10 | 150 | 0 | 499 | 518.875
Natário et al, (2015) | FN6-W | WB | Natário, F., Fernández Ruiz, M., and Muttoni, A. “Experimental investigation on fatigue of concrete cantilever bridge deck slabs subjected to concentrated loads,” Engineering Structures, V. 89, 2015, pp. 191–203. | cant | cant | cyl | 45.7 | 33 | - | 16 | (vazio) | 1.5 | (vazio) | 3 | 0.25 | - | 0.92 | 0 | 3 | 0 | 4.190476 | 3.238095 | 100 | 0.4 | 0.4 | 1.5 | 0.08 | 3 | 0.21 | 0.194 | 1 | 0.39 | 20 | 150 | 12 | 150 | 0.212 | 0.199 | 0.6322702 | 0.263115 | 16 | 150 | 10 | 150 | 0 | 474 | 493.875
Natário et al. (2014) | SN1A | WB | Natário, F., Fernández Ruiz, M., and Muttoni, A. “Shear strength of RC slabs under concentrated loads near clamped linear supports,” Engineering Structures, V. 76, No. September, 2014, pp. 10–23. | cant | cant | cyl | 30.3 | 27.5 | - | 32 | (vazio) | 1.25 | (vazio) | 3 | 0.18 | - | 0.754 | 0 | 3 | 0 | 3.315789 | 2 | 100 | 0.4 | 0.4 | 1.5 | 0.5 | 3 | 0.152 | 0.138 | 1.32 | 0.6556367 | 16 | 100 | 12 | 125 | 0.153 | 0.14048 | 0.8049048 | 0.4542786 | 14 | 125 | 11.04 | 150 | 0 | 477.2145 | 490.6875
Natário et al. (2014) | SN1B | WB | Natário, F., Fernández Ruiz, M., and Muttoni, A. “Shear strength of RC slabs under concentrated loads near clamped linear supports,” Engineering Structures, V. 76, No. September, 2014, pp. 10–23. | cant | cant | cyl | 28.3 | 26.6 | - | 32 | (vazio) | 1.25 | (vazio) | 3 | 0.18 | - | 0.754 | 0 | 3 | 0 | 3.315789 | 2 | 100 | 0.4 | 0.4 | 1.5 | 0.5 | 3 | 0.152 | 0.138 | 1.32 | 0.6556367 | 16 | 100 | 12 | 125 | 0.153 | 0.14048 | 0.8049048 | 0.4542786 | 14 | 125 | 11.04 | 150 | 0 | 437 | 450.473
Natário et al. (2014) | SN2A | WB | Natário, F., Fernández Ruiz, M., and Muttoni, A. “Shear strength of RC slabs under concentrated loads near clamped linear supports,” Engineering Structures, V. 76, No. September, 2014, pp. 10–23. | cant | cant | cyl | 30.1 | 27.4 | - | 32 | (vazio) | 1.25 | (vazio) | 3 | 0.18 | - | 0.906 | 0 | 3 | 0 | 4.315789 | 3 | 100 | 0.4 | 0.4 | 1.5 | 0.5 | 3 | 0.152 | 0.138 | 1.32 | 0.6556367 | 16 | 100 | 12 | 125 | 0.153 | 0.14048 | 0.8049048 | 0.4542786 | 14 | 125 | 11.04 | 150 | 0 | 319.2405 | 331.6875
Natário et al. (2014) | SN2B | WB | Natário, F., Fernández Ruiz, M., and Muttoni, A. “Shear strength of RC slabs under concentrated loads near clamped linear supports,” Engineering Structures, V. 76, No. September, 2014, pp. 10–23. | cant | cant | cyl | 29.5 | 27.1 | - | 32 | (vazio) | 1.25 | (vazio) | 3 | 0.18 | - | 0.906 | 0 | 3 | 0 | 4.315789 | 3 | 100 | 0.4 | 0.4 | 1.5 | 0.5 | 3 | 0.152 | 0.138 | 1.32 | 0.6556367 | 16 | 100 | 12 | 125 | 0.153 | 0.14048 | 0.8049048 | 0.4542786 | 14 | 125 | 11.04 | 150 | 0 | 341 | 353.447
Natário et al. (2014) | SN3A | WB | Natário, F., Fernández Ruiz, M., and Muttoni, A. “Shear strength of RC slabs under concentrated loads near clamped linear supports,” Engineering Structures, V. 76, No. September, 2014, pp. 10–23. | cant | cant | cyl | 30.4 | 27.6 | - | 32 | (vazio) | 1.25 | (vazio) | 3 | 0.18 | - | 1.058 | 0 | 3 | 0 | 5.315789 | 4 | 100 | 0.4 | 0.4 | 1.5 | 0.5 | 3 | 0.152 | 0.138 | 1.32 | 0.6556367 | 16 | 100 | 12 | 125 | 0.153 | 0.14048 | 0.8049048 | 0.4542786 | 14 | 125 | 11.04 | 150 | 0 | 318.2665 | 329.6875
Natário et al. (2014) | SN3B | WB | Natário, F., Fernández Ruiz, M., and Muttoni, A. “Shear strength of RC slabs under concentrated loads near clamped linear supports,” Engineering Structures, V. 76, No. September, 2014, pp. 10–23. | cant | cant | cyl | 29.7 | 27.2 | - | 32 | (vazio) | 1.25 | (vazio) | 3 | 0.18 | - | 1.058 | 0 | 3 | 0 | 5.315789 | 4 | 100 | 0.4 | 0.4 | 1.5 | 0.5 | 3 | 0.152 | 0.138 | 1.32 | 0.6556367 | 16 | 100 | 12 | 125 | 0.153 | 0.14048 | 0.8049048 | 0.4542786 | 14 | 125 | 11.04 | 150 | 0 | 330 | 341.421
Natário et al. (2014) | SN4D | WB | Natário, F., Fernández Ruiz, M., and Muttoni, A. “Shear strength of RC slabs under concentrated loads near clamped linear supports,” Engineering Structures, V. 76, No. September, 2014, pp. 10–23. | cant | cant | cyl | 28.8 | 26.9 | - | 32 | (vazio) | 1.25 | (vazio) | 3 | 0.18 | - | 0.754 | 0 | 3 | 0 | 3.315789 | 2 | 100 | 0.4 | 0.4 | 1.5 | 0.5 | 3 | 0.152 | 0.138 | 1.32 | 0.6556367 | 16 | 100 | 12 | 125 | 0.153 | 0.14048 | 0.8049048 | 0.4542786 | 14 | 125 | 11.04 | 150 | 0 | 494 | 507.473
Natário et al. (2014) | SN5D | WB | Natário, F., Fernández Ruiz, M., and Muttoni, A. “Shear strength of RC slabs under concentrated loads near clamped linear supports,” Engineering Structures, V. 76, No. September, 2014, pp. 10–23. | cant | cant | cyl | 28.7 | 26.7 | - | 32 | (vazio) | 1.25 | (vazio) | 3 | 0.18 | - | 0.906 | 0 | 3 | 0 | 4.315789 | 3 | 100 | 0.4 | 0.4 | 1.5 | 0.5 | 3 | 0.152 | 0.138 | 1.32 | 0.6556367 | 16 | 100 | 12 | 125 | 0.153 | 0.14048 | 0.8049048 | 0.4542786 | 14 | 125 | 11.04 | 150 | 0 | 335 | 347.447
Natário et al. (2014) | SN6D | WB | Natário, F., Fernández Ruiz, M., and Muttoni, A. “Shear strength of RC slabs under concentrated loads near clamped linear supports,” Engineering Structures, V. 76, No. September, 2014, pp. 10–23. | cant | cant | cyl | 28.9 | 27 | - | 32 | (vazio) | 1.25 | (vazio) | 3 | 0.18 | - | 1.058 | 0 | 3 | 0 | 5.315789 | 4 | 100 | 0.4 | 0.4 | 1.5 | 0.5 | 3 | 0.152 | 0.138 | 1.32 | 0.6556367 | 16 | 100 | 12 | 125 | 0.153 | 0.14048 | 0.8049048 | 0.4542786 | 14 | 125 | 11.04 | 150 | 0 | 327 | 338.421
Oliveira et al. (2004) | L1a | F+P | Oliveira, D. R. C., Regan, P. E., and Melo, G. S. S. A. “Punching resistance of RC slabs with rectangular columns,” Magazine of Concrete Research, V. 56, No. 3, 2004, pp. 123–38. | SS+SS | SS | cyl | 57.2 | 37.4 | 5.92 | 16 | 0.09 | 2.1 | 0.09 | 1.68 | 0.13 | - | 1.05 | 0 | 1.68 | 0 | 10.37037 | 8.91358 | 0 | 0.12 | 0.12 | 0.84 | 0.18 | 1.12 | 0.10125 | 0.11375 | 1.035927 | 1.05769 | 12.5 | 100.9091 | 12.5 | 117 | 0.12055 | 0.11425 | 0.1267575 | 0.115612 | 6.3 | 204 | 6.3 | 236 | 0 | 234 | 120
Oliveira et al. (2004) | L2a | F+P | Oliveira, D. R. C., Regan, P. E., and Melo, G. S. S. A. “Punching resistance of RC slabs with rectangular columns,” Magazine of Concrete Research, V. 56, No. 3, 2004, pp. 123–38. | SS+SS | SS | cyl | 58.5 | 37.1 | 5.94 | 16 | 0.09 | 2.1 | 0.09 | 1.68 | 0.13 | - | 1.05 | 0 | 1.68 | 0 | 10.37037 | 8.320988 | 0 | 0.12 | 0.24 | 0.84 | 0.18 | 1.12 | 0.10125 | 0.11375 | 1.035927 | 1.05769 | 12.5 | 100.9091 | 12.5 | 117 | 0.12055 | 0.11425 | 0.1267575 | 0.115612 | 6.3 | 204 | 6.3 | 236 | 0 | 246 | 123
Oliveira et al. (2004) | L3a | F+P | Oliveira, D. R. C., Regan, P. E., and Melo, G. S. S. A. “Punching resistance of RC slabs with rectangular columns,” Magazine of Concrete Research, V. 56, No. 3, 2004, pp. 123–38. | SS+SS | SS | cyl | 56 | 30.7 | 5.66 | 16 | 0.09 | 2.1 | 0.09 | 1.68 | 0.13 | - | 1.05 | 0 | 1.68 | 0 | 10.37037 | 7.728395 | 0 | 0.12 | 0.36 | 0.84 | 0.18 | 1.12 | 0.10125 | 0.11375 | 1.035927 | 1.05769 | 12.5 | 100.9091 | 12.5 | 117 | 0.12055 | 0.11425 | 0.1267575 | 0.115612 | 6.3 | 204 | 6.3 | 236 | 0 | 241 | 120
Oliveira et al. (2004) | L4a | F+P | Oliveira, D. R. C., Regan, P. E., and Melo, G. S. S. A. “Punching resistance of RC slabs with rectangular columns,” Magazine of Concrete Research, V. 56, No. 3, 2004, pp. 123–38. | SS+SS | SS | cyl | 55.8 | 31.4 | 3.54 | 16 | 0.09 | 2.1 | 0.09 | 1.68 | 0.13 | - | 1.05 | 0 | 1.68 | 0 | 10.37037 | 7.135802 | 0 | 0.12 | 0.48 | 0.84 | 0.18 | 1.12 | 0.10125 | 0.11375 | 1.035927 | 1.05769 | 12.5 | 100.9091 | 12.5 | 117 | 0.12055 | 0.11425 | 0.1267575 | 0.115612 | 6.3 | 204 | 6.3 | 236 | 0 | 251 | 125
Oliveira et al. (2004) | L5a | F+P | Oliveira, D. R. C., Regan, P. E., and Melo, G. S. S. A. “Punching resistance of RC slabs with rectangular columns,” Magazine of Concrete Research, V. 56, No. 3, 2004, pp. 123–38. | SS+SS | SS | cyl | 57.2 | 33.8 | 4.53 | 16 | 0.09 | 2.1 | 0.09 | 1.68 | 0.13 | - | 1.05 | 0 | 1.68 | 0 | 10.37037 | 6.54321 | 0 | 0.12 | 0.6 | 0.84 | 0.18 | 1.12 | 0.10125 | 0.11375 | 1.035927 | 1.05769 | 12.5 | 100.9091 | 12.5 | 117 | 0.12055 | 0.11425 | 0.1267575 | 0.115612 | 6.3 | 204 | 6.3 | 236 | 0 | 287 | 144
Regan (1982) | 1-SS | P | Regan, P. E. “Shear Resistance of Concrete Slabs at Concentrated Loads Close to Supports.” Polytechnic of Central London, UK, 1982 | CS+SS | SS | cyl | 24 | - | - | 20 | 0.5 | 1.15 | 0.4 | 1.2 | 0.1 | - | 0.22 | 0 | 1.2 | 0 | 2.619048 | 1.428571 | 0 | 0.1 | 0.1 | 0.6 | 0.1 | 1.2 | 0.084 | 0.077 | 0.602 | 0.208 | 8 | 100 | 6 | 200 | 0.0875 | 0.0845 | 0 | 0.1673038 | 0 | 100 | 6 | 200 | 0 | 120 | 97
Regan (1982) | 2-SS | P | Regan, P. E. “Shear Resistance of Concrete Slabs at Concentrated Loads Close to Supports.” Polytechnic of Central London, UK, 1984 | CS+SS | SS | cyl | 22.2 | - | - | 20 | 0.5 | 1.15 | 0.4 | 1.2 | 0.1 | - | 0.18 | 0 | 1.2 | 0 | 2.142857 | 0.952381 | 0 | 0.1 | 0.1 | 0.6 | 0.1 | 1.2 | 0.084 | 0.077 | 0.602 | 0.208 | 8 | 100 | 6 | 200 | 0.0875 | 0.0845 | 0 | 0.1673038 | 0 | 100 | 6 | 200 | 0 | 130 | 110
Regan (1982) | 3-SS | P | Regan, P. E. “Shear Resistance of Concrete Slabs at Concentrated Loads Close to Supports.” Polytechnic of Central London, UK, 1986 | CS+SS | SS | cyl | 29 | - | - | 20 | 0.5 | 1.15 | 0.4 | 1.2 | 0.1 | - | 0.14 | 0 | 1.2 | 0 | 1.666667 | 0.4761905 | 0 | 0.1 | 0.1 | 0.6 | 0.1 | 1.2 | 0.084 | 0.077 | 0.602 | 0.208 | 8 | 100 | 6 | 200 | 0.0875 | 0.0845 | 0 | 0.1673038 | 0 | 100 | 6 | 200 | 0 | 195 | 171
Regan (1982) | 4-SS | P | Regan, P. E. “Shear Resistance of Concrete Slabs at Concentrated Loads Close to Supports.” Polytechnic of Central London, UK, 1988 | CS+SS | SS | cyl | 33.9 | - | - | 20 | 0.5 | 1.15 | 0.4 | 1.2 | 0.1 | - | 0.12 | 0 | 1.2 | 0 | 1.428571 | 0.2380952 | 0 | 0.1 | 0.1 | 0.6 | 0.1 | 1.2 | 0.084 | 0.077 | 0.602 | 0.208 | 8 | 100 | 6 | 200 | 0.0875 | 0.0845 | 0 | 0.1673038 | 0 | 100 | 6 | 200 | 0 | 230 | 206
Regan (1982) | 5-SS | P | Regan, P. E. “Shear Resistance of Concrete Slabs at Concentrated Loads Close to Supports.” Polytechnic of Central London, UK, 1989 | CS+SS | SS | cyl | 29.3 | - | - | 20 | 0.5 | 1.15 | 0.4 | 1.2 | 0.1 | - | 0.18 | 0 | 1.2 | 0 | 2.142857 | 0.952381 | 0 | 0.2 | 0.1 | 0.6 | 0.1 | 1.2 | 0.084 | 0.077 | 0.602 | 0.208 | 8 | 100 | 6 | 200 | 0.0875 | 0.0845 | 0 | 0.1673038 | 0 | 100 | 6 | 200 | 0 | 190 | 160
Regan (1982) | 6-SS | WB | Regan, P. E. “Shear Resistance of Concrete Slabs at Concentrated Loads Close to Supports.” Polytechnic of Central London, UK, 1990 | CS+SS | SS | cyl | 26.6 | - | - | 20 | 0.5 | 1.15 | 0.4 | 1.2 | 0.1 | - | 0.23 | 0 | 1.2 | 0 | 2.738095 | 0.952381 | 0 | 0.1 | 0.2 | 0.6 | 0.1 | 1.2 | 0.084 | 0.077 | 0.602 | 0.208 | 8 | 100 | 6 | 200 | 0.0875 | 0.0845 | 0 | 0.1673038 | 0 | 100 | 6 | 200 | 0 | 160 | 128
Regan (1982) | 7-SS | P | Regan, P. E. “Shear Resistance of Concrete Slabs at Concentrated Loads Close to Supports.” Polytechnic of Central London, UK, 1992 | CS+SS | SS | cyl | 35.4 | - | - | 20 | 0.5 | 1.15 | 0.4 | 1.2 | 0.1 | - | 0.14 | 0 | 1.2 | 0 | 1.666667 | 0.4761905 | 0 | 0.2 | 0.1 | 0.6 | 0.1 | 1.2 | 0.084 | 0.077 | 0.602 | 0.208 | 8 | 100 | 6 | 200 | 0.0875 | 0.0845 | 0 | 0.1673038 | 0 | 100 | 6 | 200 | 0 | 200 | 176
Regan e Rezai-Jarobi (1988) | 2 | WB | Regan, P. E., and Rezai-Jorabi, H. “Shear Resistance of One-Way Slabs Under Concentrated Loads.,” ACI Structural Journal, V. 85, No. 2, 1988, pp. 150–7. | SS+SS | SS | cyl | 37.8 | - | - | 10 | 0.125 | 1.35 | 0.125 | 0.6 | 0.1 | - | 0.45 | 0 | 0.6 | 0 | 5.421687 | 4.36747 | 0 | 0.075 | 0.075 | 0.3 | 0.1 | 0.6 | 0.083 | 0.075 | 1.58 | 0.636 | 10 | 60 | 6 | 60 | (vazio) | (vazio) | (vazio) | (vazio) | (vazio) | (vazio) | (vazio) | (vazio) | 0 | 85 | 85
Regan e Rezai-Jarobi (1988) | 3 | WB | Regan, P. E., and Rezai-Jorabi, H. “Shear Resistance of One-Way Slabs Under Concentrated Loads.,” ACI Structural Journal, V. 85, No. 2, 1988, pp. 150–7. | SS+SS | SS | cyl | 37.8 | - | - | 10 | 0.125 | 1.35 | 0.125 | 0.8 | 0.1 | - | 0.45 | 0 | 0.8 | 0 | 5.421687 | 4.37 | 0 | 0.075 | 0.075 | 0.4 | 0.1 | 0.8 | 0.083 | 0.075 | 1.54 | 0.636 | 10 | 60 | 6 | 60 | (vazio) | (vazio) | (vazio) | (vazio) | (vazio) | (vazio) | (vazio) | (vazio) | 0 | 97.5 | 97.5
Regan e Rezai-Jarobi (1988) | 12 | WB | Regan, P. E., and Rezai-Jorabi, H. “Shear Resistance of One-Way Slabs Under Concentrated Loads.,” ACI Structural Journal, V. 85, No. 2, 1988, pp. 150–7. | SS+SS | SS | cyl | 33.4 | - | - | 20 | 0.125 | 1.35 | 0.125 | 0.6 | 0.1 | - | 0.45 | 0 | 0.6 | 0 | 5.421687 | 4.22 | 0 | 0.15 | 0.1 | 0.3 | 0.1 | 0.6 | 0.083 | 0.075 | 1.58 | 0.636 | 10 | 60 | 6 | 60 | (vazio) | (vazio) | (vazio) | (vazio) | (vazio) | (vazio) | (vazio) | (vazio) | 0 | 76 | 76
Regan e Rezai-Jarobi (1988) | 14 | WB | Regan, P. E., and Rezai-Jorabi, H. “Shear Resistance of One-Way Slabs Under Concentrated Loads.,” ACI Structural Journal, V. 85, No. 2, 1988, pp. 150–7. | SS+SS | SS | cyl | 31 | - | - | 20 | 0.125 | 1.35 | 0.125 | 0.8 | 0.1 | - | 0.45 | 0 | 0.8 | 0 | 5.421687 | 4.22 | 0 | 0.15 | 0.1 | 0.4 | 0.1 | 0.8 | 0.083 | 0.075 | 1.54 | 0.636 | 10 | 60 | 6 | 60 | (vazio) | (vazio) | (vazio) | (vazio) | (vazio) | (vazio) | (vazio) | (vazio) | 0 | 92.5 | 92.5
Regan e Rezai-Jarobi (1988) | 15 | WB | Regan, P. E., and Rezai-Jorabi, H. “Shear Resistance of One-Way Slabs Under Concentrated Loads.,” ACI Structural Journal, V. 85, No. 2, 1988, pp. 150–7. | SS+SS | SS | cyl | 30.8 | - | - | 20 | 0.125 | 1.35 | 0.125 | 0.8 | 0.1 | - | 0.55 | 0 | 0.8 | 0 | 6.626506 | 5.42 | 0 | 0.15 | 0.1 | 0.4 | 0.1 | 0.8 | 0.083 | 0.075 | 1.54 | 0.636 | 10 | 60 | 6 | 60 | (vazio) | (vazio) | (vazio) | (vazio) | (vazio) | (vazio) | (vazio) | (vazio) | 0 | 85 | 85
Regan e Rezai-Jarobi (1988) | 17 | WB | Regan, P. E., and Rezai-Jorabi, H. “Shear Resistance of One-Way Slabs Under Concentrated Loads.,” ACI Structural Journal, V. 85, No. 2, 1988, pp. 150–7. | SS+SS | SS | cyl | 31 | - | - | 20 | 0.125 | 1.35 | 0.125 | 1 | 0.1 | - | 0.45 | 0 | 1 | 0 | 5.421687 | 4.37 | 0 | 0.1 | 0.075 | 0.5 | 0.1 | 1 | 0.083 | 0.075 | 1.51 | 0.636 | 10 | 60 | 6 | 60 | (vazio) | (vazio) | (vazio) | (vazio) | (vazio) | (vazio) | (vazio) | (vazio) | 0 | 90 | 90
Regan e Rezai-Jarobi (1988) | 18 | WB | Regan, P. E., and Rezai-Jorabi, H. “Shear Resistance of One-Way Slabs Under Concentrated Loads.,” ACI Structural Journal, V. 85, No. 2, 1988, pp. 150–7. | SS+SS | SS | cyl | 31.2 | - | - | 20 | 0.125 | 1.35 | 0.125 | 1 | 0.1 | - | 0.45 | 0 | 1 | 0 | 5.421687 | 4.22 | 0 | 0.3 | 0.1 | 0.5 | 0.1 | 1 | 0.083 | 0.075 | 1.51 | 0.636 | 10 | 60 | 6 | 60 | (vazio) | (vazio) | (vazio) | (vazio) | (vazio) | (vazio) | (vazio) | (vazio) | 0 | 120 | 120
Regan e Rezai-Jarobi (1988) | 19 | WB | Regan, P. E., and Rezai-Jorabi, H. “Shear Resistance of One-Way Slabs Under Concentrated Loads.,” ACI Structural Journal, V. 85, No. 2, 1988, pp. 150–7. | SS+SS | SS | cyl | 29 | - | - | 20 | 0.125 | 1.35 | 0.125 | 1 | 0.1 | - | 0.45 | 0 | 1 | 0 | 5.421687 | 4.22 | 0 | 0.15 | 0.1 | 0.5 | 0.1 | 1 | 0.083 | 0.075 | 1.51 | 0.636 | 10 | 60 | 6 | 60 | (vazio) | (vazio) | (vazio) | (vazio) | (vazio) | (vazio) | (vazio) | (vazio) | 0 | 111 | 111
Regan e Rezai-Jarobi (1988) | 21 | P | Regan, P. E., and Rezai-Jorabi, H. “Shear Resistance of One-Way Slabs Under Concentrated Loads.,” ACI Structural Journal, V. 85, No. 2, 1988, pp. 150–7. | SS+SS | SS | cyl | 38.2 | - | - | 20 | 0.125 | 1.35 | 0.125 | 1.2 | 0.1 | - | 0.45 | 0 | 1.2 | 0 | 5.625 | 4.38 | 0 | 0.07 | 0.1 | 0.6 | 0.1 | 1.2 | 0.08 | 0.072 | 1.64 | 0.663 | 10 | 60 | 6 | 60 | (vazio) | (vazio) | (vazio) | (vazio) | (vazio) | (vazio) | (vazio) | (vazio) | 0 | 117.5 | 117.5
Regan e Rezai-Jarobi (1988) | 22 | WB+P | Regan, P. E., and Rezai-Jorabi, H. “Shear Resistance of One-Way Slabs Under Concentrated Loads.,” ACI Structural Journal, V. 85, No. 2, 1988, pp. 150–7. | SS+SS | SS | cyl | 37 | - | - | 20 | 0.125 | 1.35 | 0.125 | 1.2 | 0.1 | - | 0.45 | 0 | 1.2 | 0 | 5.625 | 4.38 | 0 | 0.15 | 0.1 | 0.6 | 0.1 | 1.2 | 0.08 | 0.072 | 1.64 | 0.663 | 10 | 60 | 6 | 60 | (vazio) | (vazio) | (vazio) | (vazio) | (vazio) | (vazio) | (vazio) | (vazio) | 0 | 121.5 | 121.5
Regan e Rezai-Jarobi (1988) | 23 | WB | Regan, P. E., and Rezai-Jorabi, H. “Shear Resistance of One-Way Slabs Under Concentrated Loads.,” ACI Structural Journal, V. 85, No. 2, 1988, pp. 150–7. | SS+SS | SS | cyl | 35.4 | - | - | 20 | 0.125 | 1.35 | 0.125 | 1.2 | 0.1 | - | 0.45 | 0 | 1.2 | 0 | 5.625 | 4.38 | 0 | 0.3 | 0.1 | 0.6 | 0.1 | 1.2 | 0.08 | 0.072 | 1.64 | 0.663 | 10 | 60 | 6 | 60 | (vazio) | (vazio) | (vazio) | (vazio) | (vazio) | (vazio) | (vazio) | (vazio) | 0 | 125 | 125
Regan e Rezai-Jarobi (1988) | 24 | WB | Regan, P. E., and Rezai-Jorabi, H. “Shear Resistance of One-Way Slabs Under Concentrated Loads.,” ACI Structural Journal, V. 85, No. 2, 1988, pp. 150–7. | SS+SS | SS | cyl | 38.6 | - | - | 10 | 0.125 | 1.35 | 0.125 | 1.2 | 0.1 | - | 0.45 | 0 | 1.2 | 0 | 5.625 | 3.13 | 0 | 0.1 | 0.3 | 0.6 | 0.1 | 1.2 | 0.08 | 0.072 | 1.64 | 0.663 | 10 | 60 | 6 | 60 | (vazio) | (vazio) | (vazio) | (vazio) | (vazio) | (vazio) | (vazio) | (vazio) | 0 | 150 | 150
Regan e Rezai-Jarobi (1988) | 25 | P | Regan, P. E., and Rezai-Jorabi, H. “Shear Resistance of One-Way Slabs Under Concentrated Loads.,” ACI Structural Journal, V. 85, No. 2, 1988, pp. 150–7. | SS+SS | SS | cyl | 30.3 | - | - | 10 | 0.125 | 1.35 | 0.125 | 1.2 | 0.1 | - | 0.55 | 0 | 1.2 | 0 | 6.875 | 5.63 | 0 | 0.15 | 0.1 | 0.6 | 0.1 | 1.2 | 0.08 | 0.072 | 1.64 | 0.663 | 10 | 60 | 6 | 60 | (vazio) | (vazio) | (vazio) | (vazio) | (vazio) | (vazio) | (vazio) | (vazio) | 0 | 105.8 | 105.8
Regan e Rezai-Jarobi (1988) | 26 | WB | Regan, P. E., and Rezai-Jorabi, H. “Shear Resistance of One-Way Slabs Under Concentrated Loads.,” ACI Structural Journal, V. 85, No. 2, 1988, pp. 150–7. | SS+SS | SS | cyl | 29.7 | - | - | 10 | 0.125 | 1.35 | 0.125 | 1.2 | 0.1 | - | 0.35 | 0 | 1.2 | 0 | 4.375 | 3.13 | 0 | 0.15 | 0.1 | 0.6 | 0.1 | 1.2 | 0.08 | 0.072 | 1.64 | 0.663 | 10 | 60 | 6 | 60 | (vazio) | (vazio) | (vazio) | (vazio) | (vazio) | (vazio) | (vazio) | (vazio) | 0 | 137.5 | 137.5
Regan e Rezai-Jarobi (1988) | 14R | P | Regan, P. E., and Rezai-Jorabi, H. “Shear Resistance of One-Way Slabs Under Concentrated Loads.,” ACI Structural Journal, V. 85, No. 2, 1988, pp. 150–7. | SS+SS | SS | cyl | 31 | - | - | 20 | 0.35 | 0.9 | 0.35 | 0.8 | 0.1 | - | 0.45 | 0 | 0.8 | 0 | 5.421687 | 4.22 | 0 | 0.075 | 0.1 | 0.4 | 0.1 | 0.8 | 0.083 | 0.075 | 1.54 | 0.636 | 10 | 60 | 6 | 60 | (vazio) | (vazio) | (vazio) | (vazio) | (vazio) | (vazio) | (vazio) | (vazio) | 0 | 154 | 77
Regan e Rezai-Jarobi (1988) | 15R | P | Regan, P. E., and Rezai-Jorabi, H. “Shear Resistance of One-Way Slabs Under Concentrated Loads.,” ACI Structural Journal, V. 85, No. 2, 1988, pp. 150–7. | SS+SS | SS | cyl | 30.8 | - | - | 20 | 0.35 | 0.9 | 0.35 | 0.8 | 0.1 | - | 0.45 | 0 | 0.8 | 0 | 5.421687 | 4.22 | 0 | 0.15 | 0.1 | 0.4 | 0.1 | 0.8 | 0.083 | 0.075 | 1.54 | 0.636 | 10 | 60 | 6 | 60 | (vazio) | (vazio) | (vazio) | (vazio) | (vazio) | (vazio) | (vazio) | (vazio) | 0 | 172 | 86
Regan e Rezai-Jarobi (1988) | 17R | WB | Regan, P. E., and Rezai-Jorabi, H. “Shear Resistance of One-Way Slabs Under Concentrated Loads.,” ACI Structural Journal, V. 85, No. 2, 1988, pp. 150–7. | SS+SS | SS | cyl | 31 | - | - | 20 | 0.35 | 0.9 | 0.35 | 1 | 0.1 | - | 0.45 | 0 | 1 | 0 | 5.421687 | 4.22 | 0 | 0.6 | 0.1 | 0.5 | 0.1 | 1 | 0.083 | 0.075 | 1.51 | 0.636 | 10 | 60 | 6 | 60 | (vazio) | (vazio) | (vazio) | (vazio) | (vazio) | (vazio) | (vazio) | (vazio) | 0 | 275 | 137.5
Regan e Rezai-Jarobi (1988) | 19R | P | Regan, P. E., and Rezai-Jorabi, H. “Shear Resistance of One-Way Slabs Under Concentrated Loads.,” ACI Structural Journal, V. 85, No. 2, 1988, pp. 150–7. | SS+SS | SS | cyl | 29 | - | - | 20 | 0.35 | 0.9 | 0.35 | 1 | 0.1 | - | 0.45 | 0 | 1 | 0 | 5.421687 | 4.22 | 0 | 0.15 | 0.1 | 0.5 | 0.1 | 1 | 0.083 | 0.075 | 1.51 | 0.636 | 10 | 60 | 6 | 60 | (vazio) | (vazio) | (vazio) | (vazio) | (vazio) | (vazio) | (vazio) | (vazio) | 0 | 170 | 85
Regan e Rezai-Jarobi (1988) | 20R | P | Regan, P. E., and Rezai-Jorabi, H. “Shear Resistance of One-Way Slabs Under Concentrated Loads.,” ACI Structural Journal, V. 85, No. 2, 1988, pp. 150–7. | SS+SS | SS | cyl | 30.8 | - | - | 20 | 0.35 | 0.9 | 0.35 | 1 | 0.1 | - | 0.45 | 0 | 1 | 0 | 5.421687 | 4.22 | 0 | 0.3 | 0.1 | 0.5 | 0.1 | 1 | 0.083 | 0.075 | 1.51 | 0.636 | 10 | 60 | 6 | 60 | (vazio) | (vazio) | (vazio) | (vazio) | (vazio) | (vazio) | (vazio) | (vazio) | 0 | 265 | 132.5
Reissen (2016) | CS35A | WB | Reissen, K. “Zum Querkrafttragverhalten von einachsig gespannten Stahlbe- tonplatten ohne Querkraftbewehrung unter Einzellasten.” PhD Thesis (Doctor of Engineering), Faculty of Civil Engineering, RWTH Aachen University, Aachen, Germany, 2016. | cant | cant | cyl | 31 | 22.9 | 2.4 | 16 | (vazio) | 1.8 | (vazio) | 3.5 | 0.28 | - | 0.74 | 0 | 3.5 | 0 | 2.904564 | 2.074689 | 100 | 0.4 | 0.4 | 1.75 | 0.08 | 3.5 | 0.241 | 0.254 | 0.98 | 0.45 | 15 | 75 | 12 | 100 | 0.243 | 0.254 | 0.2154727 | 0.4452651 | 10 | 150 | 12 | 100 | 0 | 1022 | 1057
Reissen (2016) | CS35B-1 | WB | Reissen, K. “Zum Querkrafttragverhalten von einachsig gespannten Stahlbe- tonplatten ohne Querkraftbewehrung unter Einzellasten.” PhD Thesis (Doctor of Engineering), Faculty of Civil Engineering, RWTH Aachen University, Aachen, Germany, 2016. | cant | cant | cyl | 37 | 25.9 | 2.2 | 16 | (vazio) | 1.8 | (vazio) | 3.5 | 0.28 | - | 1.14 | 0 | 3.5 | 0 | 4.149378 | 3.319502 | 100 | 0.4 | 0.4 | 1.75 | 0.28 | 3.5 | 0.241 | 0.254 | 0.98 | 0.45 | 15 | 75 | 12 | 100 | 0.243 | 0.254 | 0.2154727 | 0.4452651 | 10 | 150 | 12 | 100 | 0 | 571 | 601
Reissen (2016) | CS35B-2 | WB | Reissen, K. “Zum Querkrafttragverhalten von einachsig gespannten Stahlbe- tonplatten ohne Querkraftbewehrung unter Einzellasten.” PhD Thesis (Doctor of Engineering), Faculty of Civil Engineering, RWTH Aachen University, Aachen, Germany, 2016. | cant | cant | cyl | 30.9 | 22.1 | - | 16 | (vazio) | 1.8 | (vazio) | 3.5 | 0.28 | - | 1.14 | 0 | 3.5 | 0 | 4.149378 | 3.319502 | 100 | 0.4 | 0.4 | 1.75 | 0.28 | 3.5 | 0.241 | 0.254 | 0.98 | 0.45 | 15 | 75 | 12 | 100 | 0.243 | 0.254 | 0.2154727 | 0.4452651 | 10 | 150 | 12 | 100 | 0 | 565 | 597
Reissen (2016) | CS35B-ρq | WB | Reissen, K. “Zum Querkrafttragverhalten von einachsig gespannten Stahlbe- tonplatten ohne Querkraftbewehrung unter Einzellasten.” PhD Thesis (Doctor of Engineering), Faculty of Civil Engineering, RWTH Aachen University, Aachen, Germany, 2016. | cant | cant | cyl | 35.3 | 25.7 | 2.4 | 16 | (vazio) | 1.8 | (vazio) | 3.5 | 0.28 | - | 1.04 | 0 | 3.5 | 0 | 4.149378 | 3.319502 | 100 | 0.4 | 0.4 | 1.75 | 0.08 | 3.5 | 0.241 | 0.254 | 0.98 | 0.15 | 15 | 75 | 12 | 200 | 0.245 | 0.255 | 0.2137138 | 0.1539996 | 10 | 150 | 10 | 200 | 0 | 545 | 577
Reissen (2016) | CS35C | WB | Reissen, K. “Zum Querkrafttragverhalten von einachsig gespannten Stahlbe- tonplatten ohne Querkraftbewehrung unter Einzellasten.” PhD Thesis (Doctor of Engineering), Faculty of Civil Engineering, RWTH Aachen University, Aachen, Germany, 2016. | cant | cant | cyl | 34.2 | 22.9 | 2.4 | 16 | (vazio) | 1.8 | (vazio) | 3.5 | 0.28 | - | 1.34 | 0 | 3.5 | 0 | 5.394191 | 4.564315 | 100 | 0.4 | 0.4 | 1.75 | 0.08 | 3.5 | 0.241 | 0.254 | 0.98 | 0.45 | 15 | 75 | 12 | 100 | 0.243 | 0.254 | 0.2154727 | 0.4452651 | 10 | 150 | 12 | 100 | 0 | 588 | 617
Reissen (2016) | CS35C-ρq | WB | Reissen, K. “Zum Querkrafttragverhalten von einachsig gespannten Stahlbe- tonplatten ohne Querkraftbewehrung unter Einzellasten.” PhD Thesis (Doctor of Engineering), Faculty of Civil Engineering, RWTH Aachen University, Aachen, Germany, 2016. | cant | cant | cyl | 33.6 | 23.8 | 2.4 | 16 | (vazio) | 1.8 | (vazio) | 3.5 | 0.28 | - | 1.34 | 0 | 3.5 | 0 | 5.394191 | 4.564315 | 100 | 0.4 | 0.4 | 1.75 | 0.08 | 3.5 | 0.241 | 0.254 | 0.98 | 0.15 | 15 | 75 | 12 | 200 | 0.245 | 0.255 | 0.2137138 | 0.1539996 | 10 | 150 | 10 | 200 | 0 | 499 | 527
Reissen (2016) | MS35A | WB | Reissen, K. “Zum Querkrafttragverhalten von einachsig gespannten Stahlbe- tonplatten ohne Querkraftbewehrung unter Einzellasten.” PhD Thesis (Doctor of Engineering), Faculty of Civil Engineering, RWTH Aachen University, Aachen, Germany, 2016. | CS+SS | CS | cyl | 37.3 | 23.2 | 3 | 16 | 1.9 | 3 | 1.1 | 3.5 | 0.28 | - | 0.7 | 0 | 3.5 | 1 | 2.916667 | 1.91 | 99.6 | 0.4 | 0.4 | 1.75 | 0.08 | 3.5 | 0.24 | 0.254 | 0.98 | 0.45 | 15 | 75 | 12 | 100 | 0.243 | 0.254 | 0.2154727 | 0.4452651 | 10 | 150 | 12 | 100 | 644 | 1366 | 1283
Reissen (2016) | MS35A-dr | WB | Reissen, K. “Zum Querkrafttragverhalten von einachsig gespannten Stahlbe- tonplatten ohne Querkraftbewehrung unter Einzellasten.” PhD Thesis (Doctor of Engineering), Faculty of Civil Engineering, RWTH Aachen University, Aachen, Germany, 2016. | CS+SS | CS | cyl | 38 | 25.1 | 2.7 | 16 | 1.9 | 3 | 1.1 | 3.5 | 0.28 | - | 0.7 | 0 | 3.5 | 1 | 2.916667 | 1.91 | 50 | 0.4 | 0.4 | 1.75 | 0.08 | 3.5 | 0.24 | 0.254 | 0.98 | 0.45 | 15 | 75 | 12 | 100 | 0.243 | 0.254 | 0.2154727 | 0.4452651 | 10 | 150 | 12 | 100 | 290.5 | 1226 | 1058
Reissen (2016) | MS35B | WB | Reissen, K. “Zum Querkrafttragverhalten von einachsig gespannten Stahlbe- tonplatten ohne Querkraftbewehrung unter Einzellasten.” PhD Thesis (Doctor of Engineering), Faculty of Civil Engineering, RWTH Aachen University, Aachen, Germany, 2016. | CS+SS | CS | cyl | 38.2 | 24.7 | 2.9 | 16 | 1.9 | 3 | 1.1 | 3.5 | 0.28 | - | 1 | 0 | 3.5 | 1 | 4.166667 | 3.166667 | 100.2 | 0.4 | 0.4 | 1.75 | 0.08 | 3.5 | 0.24 | 0.254 | 0.98 | 0.45 | 15 | 75 | 12 | 100 | 0.243 | 0.254 | 0.2154727 | 0.4452651 | 10 | 150 | 12 | 100 | 476 | 856 | 746
Reissen (2016) | MS35B-22 | WB | Reissen, K. “Zum Querkrafttragverhalten von einachsig gespannten Stahlbe- tonplatten ohne Querkraftbewehrung unter Einzellasten.” PhD Thesis (Doctor of Engineering), Faculty of Civil Engineering, RWTH Aachen University, Aachen, Germany, 2016. | CS+SS | CS | cyl | 37.8 | 24.7 | - | 16 | 2.2 | 3 | 0.85 | 3.5 | 0.22 | - | 0.75 | 0 | 3.5 | 0.75 | 4.166667 | 3.104444 | 100.1 | 0.3 | 0.3 | 1.75 | 0.08 | 3.5 | 0.18 | 0.194 | 0.98 | 0.45 | 15 | 100 | 12 | 100 | 0.183 | 0.194 | 0.2861195 | 0.448443 | 10 | 150 | 12 | 130 | 411.3 | 626 | 582
Reissen (2016) | MS35B-ρq | WB | Reissen, K. “Zum Querkrafttragverhalten von einachsig gespannten Stahlbe- tonplatten ohne Querkraftbewehrung unter Einzellasten.” PhD Thesis (Doctor of Engineering), Faculty of Civil Engineering, RWTH Aachen University, Aachen, Germany, 2016. | CS+SS | CS | cyl | 32.9 | 24.7 | 2.9 | 16 | 1.9 | 3 | 1.1 | 3.5 | 0.28 | - | 1 | 0 | 3.5 | 1 | 4.166667 | 3.166667 | 100.5 | 0.4 | 0.4 | 1.75 | 0.08 | 3.5 | 0.24 | 0.254 | 0.98 | 0.15 | 15 | 75 | 12 | 200 | 0.245 | 0.255 | 0.2137138 | 0.1539996 | 10 | 150 | 10 | 200 | 500.5 | 897 | 782
Reissen (2016) | MS35C | WB | Reissen, K. “Zum Querkrafttragverhalten von einachsig gespannten Stahlbe- tonplatten ohne Querkraftbewehrung unter Einzellasten.” PhD Thesis (Doctor of Engineering), Faculty of Civil Engineering, RWTH Aachen University, Aachen, Germany, 2016. | CS+SS | CS | cyl | 37.3 | 23.2 | 3 | 16 | 1.9 | 3 | 1.1 | 3.5 | 0.28 | - | 1.3 | 0 | 3.5 | 1 | 5.416667 | 4.41 | 101.6 | 0.4 | 0.4 | 1.75 | 0.08 | 3.5 | 0.24 | 0.254 | 0.98 | 0.45 | 15 | 75 | 12 | 100 | 0.243 | 0.254 | 0.2154727 | 0.4452651 | 10 | 150 | 12 | 100 | 560 | 956 | 741
Reissen (2016) | MS35C-ρq | WB+P | Reissen, K. “Zum Querkrafttragverhalten von einachsig gespannten Stahlbe- tonplatten ohne Querkraftbewehrung unter Einzellasten.” PhD Thesis (Doctor of Engineering), Faculty of Civil Engineering, RWTH Aachen University, Aachen, Germany, 2016. | CS+SS | CS | cyl | 34.9 | 24.7 | 2.9 | 16 | 1.9 | 3 | 1.1 | 3.5 | 0.28 | - | 1.3 | 0 | 3.5 | 1 | 5.416667 | 4.41 | 100.7 | 0.4 | 0.4 | 1.75 | 0.08 | 3.5 | 0.24 | 0.254 | 0.98 | 0.15 | 15 | 75 | 12 | 200 | 0.245 | 0.255 | 0.2137138 | 0.1539996 | 10 | 150 | 10 | 200 | 490 | 846 | 657
Reissen (2016) | S15B-1 | WB | Reissen, K. “Zum Querkrafttragverhalten von einachsig gespannten Stahlbe- tonplatten ohne Querkraftbewehrung unter Einzellasten.” PhD Thesis (Doctor of Engineering), Faculty of Civil Engineering, RWTH Aachen University, Aachen, Germany, 2016. | SS+SS | SS | cyl | 37.7 | 27.3 | 2.8 | 16 | 0.2 | 4 | 0.2 | 1.5 | 0.28 | - | 1 | 0 | 1.5 | 0.1 | 4.166667 | 3.166667 | 0 | 0.4 | 0.4 | 0.75 | 0.08 | 1.5 | 0.24 | 0.254 | 0.98 | 0.45 | 15 | 75 | 12 | 100 | 0.243 | 0.254 | 0.2154727 | 0.4452651 | 10 | 150 | 12 | 100 | 0 | 543 | 424
Reissen (2016) | S15B-2 | WB | Reissen, K. “Zum Querkrafttragverhalten von einachsig gespannten Stahlbe- tonplatten ohne Querkraftbewehrung unter Einzellasten.” PhD Thesis (Doctor of Engineering), Faculty of Civil Engineering, RWTH Aachen University, Aachen, Germany, 2016. | SS+SS | SS | cyl | 38.2 | 27.6 | 3 | 16 | 0.2 | 3 | 1.2 | 1.5 | 0.28 | - | 1 | 0 | 1.5 | 1.1 | 4.166667 | 3.166667 | 0 | 0.4 | 0.4 | 0.75 | 0.08 | 1.5 | 0.24 | 0.254 | 0.98 | 0.45 | 15 | 75 | 12 | 100 | 0.243 | 0.254 | 0.2154727 | 0.4452651 | 10 | 150 | 12 | 100 | 0 | 638 | 434
Reissen (2016) | S25B-1 | WB | Reissen, K. “Zum Querkrafttragverhalten von einachsig gespannten Stahlbe- tonplatten ohne Querkraftbewehrung unter Einzellasten.” PhD Thesis (Doctor of Engineering), Faculty of Civil Engineering, RWTH Aachen University, Aachen, Germany, 2016. | SS+SS | SS | cyl | 27.9 | 22.4 | 2.5 | 16 | 0.2 | 4 | 0.2 | 2.5 | 0.28 | - | 1 | 0 | 2.5 | 0.1 | 4.166667 | 3.166667 | 0 | 0.4 | 0.4 | 1.25 | 0.08 | 2.5 | 0.24 | 0.254 | 0.98 | 0.45 | 15 | 75 | 12 | 100 | 0.243 | 0.254 | 0.2154727 | 0.4452651 | 10 | 150 | 12 | 100 | 0 | 664 | 525
Reissen (2016) | S25B-2 | WB | Reissen, K. “Zum Querkrafttragverhalten von einachsig gespannten Stahlbe- tonplatten ohne Querkraftbewehrung unter Einzellasten.” PhD Thesis (Doctor of Engineering), Faculty of Civil Engineering, RWTH Aachen University, Aachen, Germany, 2016. | SS+SS | SS | cyl | 29.5 | 21 | 2.6 | 16 | 0.2 | 3 | 1.2 | 2.5 | 0.28 | - | 1 | 0 | 2.5 | 1.1 | 4.166667 | 3.166667 | 0 | 0.4 | 0.4 | 1.25 | 0.08 | 2.5 | 0.24 | 0.254 | 0.98 | 0.45 | 15 | 75 | 12 | 100 | 0.243 | 0.254 | 0.2154727 | 0.4452651 | 10 | 150 | 12 | 100 | 0 | 780 | 534
Reissen (2016) | S35A-1 | WB | Reissen, K. “Zum Querkrafttragverhalten von einachsig gespannten Stahlbe- tonplatten ohne Querkraftbewehrung unter Einzellasten.” PhD Thesis (Doctor of Engineering), Faculty of Civil Engineering, RWTH Aachen University, Aachen, Germany, 2016. | SS+SS | SS | cyl | 41.3 | 29.9 | 2.7 | 16 | 0.2 | 3 | 1.2 | 3.5 | 0.28 | - | 0.7 | 0 | 3.5 | 1.1 | 2.916667 | 1.916667 | 0 | 0.4 | 0.4 | 1.75 | 0.08 | 3.5 | 0.24 | 0.254 | 0.98 | 0.45 | 15 | 75 | 12 | 100 | 0.243 | 0.254 | 0.2154727 | 0.4452651 | 10 | 150 | 12 | 100 | 0 | 1143 | 899
Reissen (2016) | S35A-2 | P | Reissen, K. “Zum Querkrafttragverhalten von einachsig gespannten Stahlbe- tonplatten ohne Querkraftbewehrung unter Einzellasten.” PhD Thesis (Doctor of Engineering), Faculty of Civil Engineering, RWTH Aachen University, Aachen, Germany, 2016. | SS+SS | SS | cyl | 29 | 23.3 | 2.7 | 16 | 0.2 | 3 | 1.2 | 3.5 | 0.28 | - | 0.7 | 0 | 3.5 | 1.1 | 2.916667 | 1.916667 | 0 | 0.4 | 0.4 | 1.75 | 0.08 | 3.5 | 0.24 | 0.254 | 0.98 | 0.45 | 15 | 75 | 12 | 100 | 0.243 | 0.254 | 0.2154727 | 0.4452651 | 10 | 150 | 12 | 100 | 0 | 892 | 707
Reissen (2016) | S35B-1 | WB+P | Reissen, K. “Zum Querkrafttragverhalten von einachsig gespannten Stahlbe- tonplatten ohne Querkraftbewehrung unter Einzellasten.” PhD Thesis (Doctor of Engineering), Faculty of Civil Engineering, RWTH Aachen University, Aachen, Germany, 2016. | SS+SS | SS | cyl | 35.9 | 28.2 | 2.8 | 16 | 0.2 | 4 | 0.2 | 3.5 | 0.28 | - | 1 | 0 | 3.5 | 0.1 | 4.166667 | 3.166667 | 0 | 0.4 | 0.4 | 1.75 | 0.08 | 3.5 | 0.24 | 0.254 | 0.98 | 0.45 | 15 | 75 | 12 | 100 | 0.243 | 0.254 | 0.2154727 | 0.4452651 | 10 | 150 | 12 | 100 | 0 | 985 | 775
Reissen (2016) | S35B-2 | P | Reissen, K. “Zum Querkrafttragverhalten von einachsig gespannten Stahlbe- tonplatten ohne Querkraftbewehrung unter Einzellasten.” PhD Thesis (Doctor of Engineering), Faculty of Civil Engineering, RWTH Aachen University, Aachen, Germany, 2016. | SS+SS | SS | cyl | 38.2 | - | 3 | 16 | 0.2 | 3 | 1.2 | 3.5 | 0.28 | - | 1 | 0 | 3.5 | 1.1 | 4.166667 | 3.166667 | 0 | 0.4 | 0.4 | 1.75 | 0.08 | 3.5 | 0.24 | 0.254 | 0.98 | 0.45 | 15 | 75 | 12 | 100 | 0.243 | 0.254 | 0.2154727 | 0.4452651 | 10 | 150 | 12 | 100 | 0 | 1024 | 702
Reissen (2016) | S35C-1 | P | Reissen, K. “Zum Querkrafttragverhalten von einachsig gespannten Stahlbe- tonplatten ohne Querkraftbewehrung unter Einzellasten.” PhD Thesis (Doctor of Engineering), Faculty of Civil Engineering, RWTH Aachen University, Aachen, Germany, 2016. | SS+SS | SS | cyl | 39.6 | 27.2 | 2.4 | 16 | 0.2 | 4 | 0.2 | 3.5 | 0.28 | - | 1.3 | 0 | 3.5 | 0.1 | 5.416667 | 4.416667 | 0 | 0.4 | 0.4 | 1.75 | 0.08 | 3.5 | 0.24 | 0.254 | 0.98 | 0.45 | 15 | 75 | 12 | 100 | 0.243 | 0.254 | 0.2154727 | 0.4452651 | 10 | 150 | 12 | 100 | 0 | 1166 | 820
Reissen (2016) | S35C-2 | P | Reissen, K. “Zum Querkrafttragverhalten von einachsig gespannten Stahlbe- tonplatten ohne Querkraftbewehrung unter Einzellasten.” PhD Thesis (Doctor of Engineering), Faculty of Civil Engineering, RWTH Aachen University, Aachen, Germany, 2016. | SS+SS | SS | cyl | 29.5 | 22.7 | 2.5 | 16 | 0.2 | 4 | 0.2 | 3.5 | 0.28 | - | 1.3 | 0 | 3.5 | 0.1 | 5.416667 | 4.416667 | 0 | 0.4 | 0.4 | 1.75 | 0.08 | 3.5 | 0.24 | 0.254 | 0.98 | 0.45 | 15 | 75 | 12 | 100 | 0.243 | 0.254 | 0.2154727 | 0.4452651 | 10 | 150 | 12 | 100 | 0 | 924 | 656
Reissen (2016) | CS35B-h | P | Reissen, K. “Zum Querkrafttragverhalten von einachsig gespannten Stahlbe- tonplatten ohne Querkraftbewehrung unter Einzellasten.” PhD Thesis (Doctor of Engineering), Faculty of Civil Engineering, RWTH Aachen University, Aachen, Germany, 2016. | cant | cant | cyl | 38.4 | 26.9 | 2.2 | 16 | (vazio) | 1.8 | (vazio) | 3.5 | 0.28 | 0.16 | 1.14 | 1.7 | 3.5 | 0 | 4.149378 | 3.319502 | 100 | 0.4 | 0.4 | 1.75 | 0.28 | 3.5 | 0.241 | 0.254 | 0.98 | 0.45 | 15 | 75 | 12 | 100 | 0.243 | 0.254 | 0.2154727 | 0.4452651 | 10 | 150 | 12 | 100 | 0 | 475 | 499
Rombach and Latte (2008,2009) | VK4V1 | WB | Rombach, G., and Latte, S. “Querkrafttragfähigkeit Von Fahrbahnplatten Ohne Querkraftbewehrung,” Beton- und Stahlbetonbau, V. 104, No. 10, 2009, pp. 642–56. /// Rombach, G. A., and Latte, S. “Shear resistance of bridge decks without shear reinforcement.” Proceedings of the International fib Symposium. Tailor Made Concrete Structures, 2008. pp. 519–25 | cant | cant | cyl | 42.5 | 32.49 | 3.23 | 16 | - | 1.65 | - | 2.4 | 0.2 | - | 0.85 | 0 | 2.4 | 0 | 4.251497 | 3.053892 | 100 | 0.4 | 0.4 | 1.2 | 0.28 | 2.4 | 0.167 | 0.153 | 1.2 | 0.742 | 16 | 100 | 12 | 100 | 0.169 | 0.157 | 0.669215 | 0.7203652 | 12 | 100 | 12 | 100 | 0 | 487 | 487
Rombach e Henze (2017) | 1d | WB | Rombach, G., and Henze, L. “Querkrafttragfähigkeit von Stahlbetonplatten ohne Querkraftbewehrung unter konzentrierten Einzellasten,” Beton- und Stahlbetonbau, V. 112, No. 9, 2017, pp. 568–78. | cant | cant | cyl | 43.4 | 27.503 | 3.03 | 16 | (vazio) | 1.9 | (vazio) | 4.5 | 0.25 | - | 0.565 | 0 | 4.5 | 0 | 1.930233 | 1 | 100 | 0.4 | 0.4 | 2.25 | 0.3 | 4.5 | 0.215 | 0.202 | 1.17 | 0.53 | 16 | 80 | 12 | 100 | 0.217 | 0.205 | 0.5211859 | 0.5516943 | 12 | 100 | 12 | 100 | 0 | 1496 | 1541.6975
Rombach e Henze (2017) | 2d-1 | WB | Rombach, G., and Henze, L. “Querkrafttragfähigkeit von Stahlbetonplatten ohne Querkraftbewehrung unter konzentrierten Einzellasten,” Beton- und Stahlbetonbau, V. 112, No. 9, 2017, pp. 568–78. | cant | cant | cyl | 47.3 | 31.09 | 3.18 | 16 | (vazio) | 1.9 | (vazio) | 4.5 | 0.25 | - | 0.78 | 0 | 4.5 | 0 | 2.930233 | 2 | 100 | 0.4 | 0.4 | 2.25 | 0.3 | 4.5 | 0.215 | 0.202 | 1.17 | 0.53 | 16 | 80 | 12 | 100 | 0.217 | 0.205 | 0.5211859 | 0.5516943 | 12 | 100 | 12 | 100 | 0 | 984 | 1026.795
Rombach e Henze (2017) | 2d-2 | WB | Rombach, G., and Henze, L. “Querkrafttragfähigkeit von Stahlbetonplatten ohne Querkraftbewehrung unter konzentrierten Einzellasten,” Beton- und Stahlbetonbau, V. 112, No. 9, 2017, pp. 568–78. | cant | cant | cyl | 55.5 | 33.043 | 3.51 | 16 | (vazio) | 1.9 | (vazio) | 4.5 | 0.25 | - | 0.78 | 0 | 4.5 | 0 | 2.930233 | 2 | 100 | 0.4 | 0.4 | 2.25 | 0.3 | 4.5 | 0.215 | 0.202 | 1.17 | 0.53 | 16 | 80 | 12 | 100 | 0.217 | 0.205 | 0.5211859 | 0.5516943 | 12 | 100 | 12 | 100 | 0 | 897 | 939.795
Rombach e Henze (2017) | 3d-1 | WB | Rombach, G., and Henze, L. “Querkrafttragfähigkeit von Stahlbetonplatten ohne Querkraftbewehrung unter konzentrierten Einzellasten,” Beton- und Stahlbetonbau, V. 112, No. 9, 2017, pp. 568–78. | cant | cant | cyl | 37.8 | 24.71 | 2.7 | 16 | (vazio) | 1.9 | (vazio) | 4.5 | 0.25 | - | 0.995 | 0 | 4.5 | 0 | 3.930233 | 3 | 100 | 0.4 | 0.4 | 2.25 | 0.3 | 4.5 | 0.215 | 0.202 | 1.17 | 0.53 | 16 | 80 | 12 | 100 | 0.217 | 0.205 | 0.5211859 | 0.5516943 | 12 | 100 | 12 | 100 | 0 | 630 | 669.8925
Rombach e Henze (2017) | 3d-2 | WB | Rombach, G., and Henze, L. “Querkrafttragfähigkeit von Stahlbetonplatten ohne Querkraftbewehrung unter konzentrierten Einzellasten,” Beton- und Stahlbetonbau, V. 112, No. 9, 2017, pp. 568–78. | cant | cant | cyl | 49.5 | 31.003 | 3.42 | 16 | (vazio) | 1.9 | (vazio) | 4.5 | 0.25 | - | 0.995 | 0 | 4.5 | 0 | 3.930233 | 3 | 100 | 0.4 | 0.4 | 2.25 | 0.3 | 4.5 | 0.215 | 0.202 | 1.17 | 0.53 | 16 | 80 | 12 | 100 | 0.217 | 0.205 | 0.5211859 | 0.5516943 | 12 | 100 | 12 | 100 | 0 | 680 | 719.8925
Rombach e Henze (2017) | 4d-1 | WB | Rombach, G., and Henze, L. “Querkrafttragfähigkeit von Stahlbetonplatten ohne Querkraftbewehrung unter konzentrierten Einzellasten,” Beton- und Stahlbetonbau, V. 112, No. 9, 2017, pp. 568–78. | cant | cant | cyl | 40 | 29.66 | 2.52 | 16 | (vazio) | 1.9 | (vazio) | 4.5 | 0.25 | - | 1.21 | 0 | 4.5 | 0 | 4.930233 | 4 | 100 | 0.4 | 0.4 | 2.25 | 0.3 | 4.5 | 0.215 | 0.202 | 1.17 | 0.53 | 16 | 80 | 12 | 100 | 0.217 | 0.205 | 0.5211859 | 0.5516943 | 12 | 100 | 12 | 100 | 0 | 677 | 713.99
Rombach e Henze (2017) | 4d-2 | WB | Rombach, G., and Henze, L. “Querkrafttragfähigkeit von Stahlbetonplatten ohne Querkraftbewehrung unter konzentrierten Einzellasten,” Beton- und Stahlbetonbau, V. 112, No. 9, 2017, pp. 568–78. | cant | cant | cyl | 47.1 | 26.733 | 3.51 | 16 | (vazio) | 1.9 | (vazio) | 4.5 | 0.25 | - | 1.21 | 0 | 4.5 | 0 | 4.930233 | 4 | 100 | 0.4 | 0.4 | 2.25 | 0.3 | 4.5 | 0.215 | 0.202 | 0.71 | 0.53 | 14 | 100 | 12 | 100 | 0.216 | 0.204 | 0.5235988 | 0.5543987 | 12 | 100 | 12 | 100 | 0 | 726 | 762.99
Rombach e Henze (2017) | 4d-3 | WB | Rombach, G., and Henze, L. “Querkrafttragfähigkeit von Stahlbetonplatten ohne Querkraftbewehrung unter konzentrierten Einzellasten,” Beton- und Stahlbetonbau, V. 112, No. 9, 2017, pp. 568–78. | cant | cant | cyl | 44.8 | 27.927 | 3.33 | 16 | (vazio) | 1.9 | (vazio) | 4.5 | 0.25 | - | 1.21 | 0 | 4.5 | 0 | 4.930233 | 4 | 100 | 0.4 | 0.4 | 2.25 | 0.3 | 4.5 | 0.215 | 0.202 | 1.17 | 0.53 | 16 | 80 | 12 | 100 | 0.217 | 0.205 | 0.5211859 | 0.5516943 | 12 | 100 | 12 | 100 | 0 | 682 | 718.99
Rombach e Henze (2017) | 5d | WB+P | Rombach, G., and Henze, L. “Querkrafttragfähigkeit von Stahlbetonplatten ohne Querkraftbewehrung unter konzentrierten Einzellasten,” Beton- und Stahlbetonbau, V. 112, No. 9, 2017, pp. 568–78. | cant | cant | cyl | 46.4 | 27.677 | 2.79 | 16 | (vazio) | 1.9 | (vazio) | 4.5 | 0.25 | - | 1.425 | 0 | 4.5 | 0 | 5.930233 | 5 | 100 | 0.4 | 0.4 | 2.25 | 0.3 | 4.5 | 0.215 | 0.202 | 1.17 | 0.53 | 16 | 80 | 12 | 100 | 0.217 | 0.205 | 0.5211859 | 0.5516943 | 12 | 100 | 12 | 100 | 0 | 699 | 733.0875
Rombach e Henze (2017) | 6d | P | Rombach, G., and Henze, L. “Querkrafttragfähigkeit von Stahlbetonplatten ohne Querkraftbewehrung unter konzentrierten Einzellasten,” Beton- und Stahlbetonbau, V. 112, No. 9, 2017, pp. 568–78. | cant | cant | cyl | 43 | 25.673 | 2.79 | 16 | (vazio) | 1.9 | (vazio) | 4.5 | 0.25 | - | 1.64 | 0 | 4.5 | 0 | 6.930233 | 6 | 100 | 0.4 | 0.4 | 2.25 | 0.3 | 4.5 | 0.215 | 0.202 | 1.17 | 0.53 | 16 | 80 | 12 | 100 | 0.217 | 0.205 | 0.5211859 | 0.5516943 | 12 | 100 | 12 | 100 | 0 | 656 | 687.185
Vaz Rodrigues (2002) | 1 | P | Vaz Rodrigues, R. “Essai d’un porte-à-faux de pont sous charge concentrée,” 2002, p. 88. | cant | cant | cyl | 53.3 | - | - | 15 | (vazio) | 1 | (vazio) | 3 | 0.14 | 0.11 | 0.91 | 0 | 3 | 0 | 6.541667 | 6.541667 | 100 | 0.13 | 0.13 | 1.5 | 0.25 | 3 | 0.12 | 0.111 | 1.189997 | 0.3773685 | 10 | 55 | (vazio) | (vazio) | 0.121 | 0.113 | 0.377652 | 0.3706894 | 8 | 110 | 8 | 120 | 0 | 190 | 190
Vida et al (2018) | SL0.1 A | WB | Vida, R., and Halvonik, J. “Experimentálne overovanie šmykovej odolnosti mostovkových dosiek (Experimental verification of shear resistance of bridge deck slabs),” Inžinierske stavby/Inženýrské stavby, No. 4, 2018, pp. 2–6. | cant | cant | cyl | 36.05 | 35.2 | - | 16 | (vazio) | 1.3 | (vazio) | 2.5 | 0.2 | 0.15 | 0.585 | 0 | 2.5 | 0 | 2.738095 | 1.994048 | 100 | 0.25 | 0.25 | 1.25 | 0.25 | 2.5 | 0.168 | 0.16175 | 0.73 | 0.146 | 12.5 | 100 | 8 | 225 | 0.171 | 0.163 | 0.1306445 | 0.1370565 | 8 | 225 | 8 | 225 | 0 | 347 | 360.375
Vida et al (2018) | SL0.1 B | WB | Vida, R., and Halvonik, J. “Experimentálne overovanie šmykovej odolnosti mostovkových dosiek (Experimental verification of shear resistance of bridge deck slabs),” Inžinierske stavby/Inženýrské stavby, No. 4, 2018, pp. 2–6. | cant | cant | cyl | 36.05 | 35.2 | - | 16 | (vazio) | 1.3 | (vazio) | 2.5 | 0.2 | 0.15 | 0.585 | 0 | 2.5 | 0 | 2.738095 | 1.994048 | 100 | 0.25 | 0.25 | 1.25 | 0.25 | 2.5 | 0.168 | 0.16175 | 0.73 | 0.146 | 12.5 | 100 | 8 | 225 | 0.171 | 0.163 | 0.1306445 | 0.1370565 | 8 | 225 | 8 | 225 | 0 | 362 | 375.375
Vida et al (2018) | SL1.1 A | WB | Vida, R., and Halvonik, J. “Experimentálne overovanie šmykovej odolnosti mostovkových dosiek (Experimental verification of shear resistance of bridge deck slabs),” Inžinierske stavby/Inženýrské stavby, No. 4, 2018, pp. 2–6. | cant | cant | cyl | 34.8 | 38.3 | - | 16 | (vazio) | 1.3 | (vazio) | 2.5 | 0.2 | 0.15 | 0.585 | 0 | 2.5 | 0 | 2.738095 | 1.994048 | 100 | 0.25 | 0.25 | 1.25 | 0.25 | 2.5 | 0.168 | 0.16175 | 1.69 | 0.338 | 15 | 62.5 | 10 | 150 | 0.17 | 0.16 | 0.3079993 | 0.3272492 | 10 | 150 | 10 | 150 | 0 | 373 | 386.375
Vida et al (2018) | SL1.1 B | WB | Vida, R., and Halvonik, J. “Experimentálne overovanie šmykovej odolnosti mostovkových dosiek (Experimental verification of shear resistance of bridge deck slabs),” Inžinierske stavby/Inženýrské stavby, No. 4, 2018, pp. 2–6. | cant | cant | cyl | 34.8 | 38.3 | - | 16 | (vazio) | 1.3 | (vazio) | 2.5 | 0.2 | 0.15 | 0.585 | 0 | 2.5 | 0 | 2.738095 | 1.994048 | 100 | 0.25 | 0.25 | 1.25 | 0.25 | 2.5 | 0.168 | 0.16175 | 1.69 | 0.338 | 15 | 62.5 | 10 | 150 | 0.17 | 0.16 | 0.3079993 | 0.3272492 | 10 | 150 | 10 | 150 | 0 | 451 | 464.375
Vida et al (2018) | SL1.2 A | WB | Vida, R., and Halvonik, J. “Experimentálne overovanie šmykovej odolnosti mostovkových dosiek (Experimental verification of shear resistance of bridge deck slabs),” Inžinierske stavby/Inženýrské stavby, No. 4, 2018, pp. 2–6. | cant | cant | cyl | 32.15 | 36.8 | - | 16 | (vazio) | 1.3 | (vazio) | 2.5 | 0.2 | 0.15 | 0.585 | 0 | 2.5 | 0 | 2.738095 | 1.994048 | 100 | 0.25 | 0.25 | 1.25 | 0.25 | 2.5 | 0.168 | 0.16175 | 1.69 | 0.338 | 15 | 62.5 | 10 | 150 | 0.17 | 0.16 | 0.3079993 | 0.3272492 | 10 | 150 | 10 | 150 | 0 | 382 | 395.375
Vida et al (2018) | SL1.2 B | WB | Vida, R., and Halvonik, J. “Experimentálne overovanie šmykovej odolnosti mostovkových dosiek (Experimental verification of shear resistance of bridge deck slabs),” Inžinierske stavby/Inženýrské stavby, No. 4, 2018, pp. 2–6. | cant | cant | cyl | 32.15 | 36.8 | - | 16 | (vazio) | 1.3 | (vazio) | 2.5 | 0.2 | 0.15 | 0.585 | 0 | 2.5 | 0 | 2.738095 | 1.994048 | 100 | 0.25 | 0.25 | 1.25 | 0.25 | 2.5 | 0.168 | 0.16175 | 1.69 | 0.338 | 15 | 62.5 | 10 | 150 | 0.17 | 0.16 | 0.3079993 | 0.3272492 | 10 | 150 | 10 | 150 | 0 | 419 | 432.375
Vida et al (2018) | SL0.2 A | WB | Vida, R., and Halvonik, J. “Experimentálne overovanie šmykovej odolnosti mostovkových dosiek (Experimental verification of shear resistance of bridge deck slabs),” Inžinierske stavby/Inženýrské stavby, No. 4, 2018, pp. 2–6. | cant | cant | cyl | 38.18 | 38.2 | - | 16 | (vazio) | 1.3 | (vazio) | 2.5 | 0.2 | 0.15 | 0.585 | 0 | 2.5 | 0 | 2.738095 | 1.994048 | 100 | 0.25 | 0.25 | 1.25 | 0.25 | 2.5 | 0.168 | 0.16175 | 0.73 | 0.146 | 12.5 | 100 | 8 | 225 | 0.171 | 0.163 | 0.1306445 | 0.1370565 | 8 | 225 | 8 | 225 | 0 | 393 | 406.375
Vida et al (2018) | SL0.2 B | WB | Vida, R., and Halvonik, J. “Experimentálne overovanie šmykovej odolnosti mostovkových dosiek (Experimental verification of shear resistance of bridge deck slabs),” Inžinierske stavby/Inženýrské stavby, No. 4, 2018, pp. 2–6. | cant | cant | cyl | 38.18 | 38.2 | - | 16 | (vazio) | 1.3 | (vazio) | 2.5 | 0.2 | 0.15 | 0.585 | 0 | 2.5 | 0 | 2.738095 | 1.994048 | 100 | 0.25 | 0.25 | 1.25 | 0.25 | 2.5 | 0.168 | 0.16175 | 0.73 | 0.146 | 12.5 | 100 | 8 | 225 | 0.171 | 0.163 | 0.1306445 | 0.1370565 | 8 | 225 | 8 | 225 | 0 | 360 | 373.375
Vida et al (2018) | SL0.3 A | WB | Vida, R., and Halvonik, J. “Experimentálne overovanie šmykovej odolnosti mostovkových dosiek (Experimental verification of shear resistance of bridge deck slabs),” Inžinierske stavby/Inženýrské stavby, No. 4, 2018, pp. 2–6. | cant | cant | cyl | 34.49 | 40.5 | - | 16 | (vazio) | 1.3 | (vazio) | 2.5 | 0.2 | 0.15 | 0.585 | 0 | 2.5 | 0 | 2.738095 | 1.994048 | 100 | 0.25 | 0.25 | 1.25 | 0.25 | 2.5 | 0.168 | 0.16175 | 0.73 | 0.146 | 12.5 | 100 | 8 | 225 | 0.171 | 0.163 | 0.1306445 | 0.1370565 | 8 | 225 | 8 | 225 | 0 | 390 | 403.375
Vida et al (2018) | SL0.3 B | WB | Vida, R., and Halvonik, J. “Experimentálne overovanie šmykovej odolnosti mostovkových dosiek (Experimental verification of shear resistance of bridge deck slabs),” Inžinierske stavby/Inženýrské stavby, No. 4, 2018, pp. 2–6. | cant | cant | cyl | 34.49 | 40.5 | - | 16 | (vazio) | 1.3 | (vazio) | 2.5 | 0.2 | 0.15 | 0.585 | 0 | 2.5 | 0 | 2.738095 | 1.994048 | 100 | 0.25 | 0.25 | 1.25 | 0.25 | 2.5 | 0.168 | 0.16175 | 0.73 | 0.146 | 12.5 | 100 | 8 | 225 | 0.171 | 0.163 | 0.1306445 | 0.1370565 | 8 | 225 | 8 | 225 | 0 | 383 | 396.375
Vida et al (2018) | SL2.1 A | WB | Vida, R., and Halvonik, J. “Experimentálne overovanie šmykovej odolnosti mostovkových dosiek (Experimental verification of shear resistance of bridge deck slabs),” Inžinierske stavby/Inženýrské stavby, No. 4, 2018, pp. 2–6. | cant | cant | cyl | 30.47 | 34.5 | - | 16 | (vazio) | 1.3 | (vazio) | 2.5 | 0.2 | 0.15 | 0.585 | 0 | 2.5 | 0 | 2.738095 | 1.994048 | 100 | 0.25 | 0.25 | 1.25 | 0.25 | 2.5 | 0.168 | 0.16175 | 1.27 | 0.254 | 16 | 95 | 10 | 200 | 0.17 | 0.16 | 0.2309995 | 0.2454369 | 10 | 200 | 10 | 200 | 0 | 380 | 393.375
Vida et al (2018) | SL2.1 B | WB | Vida, R., and Halvonik, J. “Experimentálne overovanie šmykovej odolnosti mostovkových dosiek (Experimental verification of shear resistance of bridge deck slabs),” Inžinierske stavby/Inženýrské stavby, No. 4, 2018, pp. 2–6. | cant | cant | cyl | 30.47 | 34.5 | - | 16 | (vazio) | 1.3 | (vazio) | 2.5 | 0.2 | 0.15 | 0.585 | 0 | 2.5 | 0 | 2.738095 | 1.994048 | 100 | 0.25 | 0.25 | 1.25 | 0.25 | 2.5 | 0.168 | 0.16175 | 1.27 | 0.254 | 16 | 95 | 10 | 200 | 0.17 | 0.16 | 0.2309995 | 0.2454369 | 10 | 200 | 10 | 200 | 0 | 350 | 363.375
Vida et al (2018) | SL2.2 A | WB | Vida, R., and Halvonik, J. “Experimentálne overovanie šmykovej odolnosti mostovkových dosiek (Experimental verification of shear resistance of bridge deck slabs),” Inžinierske stavby/Inženýrské stavby, No. 4, 2018, pp. 2–6. | cant | cant | cyl | 29.41 | 36.3 | - | 16 | (vazio) | 1.3 | (vazio) | 2.5 | 0.2 | 0.15 | 0.585 | 0 | 2.5 | 0 | 2.738095 | 1.994048 | 100 | 0.25 | 0.25 | 1.25 | 0.25 | 2.5 | 0.168 | 0.16175 | 1.27 | 0.254 | 16 | 95 | 10 | 200 | 0.17 | 0.16 | 0.2309995 | 0.2454369 | 10 | 200 | 10 | 200 | 0 | 430 | 443.375
Vida et al (2018) | SL2.2 B | WB | Vida, R., and Halvonik, J. “Experimentálne overovanie šmykovej odolnosti mostovkových dosiek (Experimental verification of shear resistance of bridge deck slabs),” Inžinierske stavby/Inženýrské stavby, No. 4, 2018, pp. 2–6. | cant | cant | cyl | 29.41 | 36.3 | - | 16 | (vazio) | 1.3 | (vazio) | 2.5 | 0.2 | 0.15 | 0.585 | 0 | 2.5 | 0 | 2.738095 | 1.994048 | 100 | 0.25 | 0.25 | 1.25 | 0.25 | 2.5 | 0.168 | 0.16175 | 1.27 | 0.254 | 16 | 95 | 10 | 200 | 0.17 | 0.16 | 0.2309995 | 0.2454369 | 10 | 200 | 10 | 200 | 0 | 413 | 426.375
Bui et al, (2017) - a | S2 | WB | Bui, T. T., Limam, A., Nana, W.-S.-A., et al. “Evaluation of one-way shear behaviour of reinforced concrete slabs: experimental and numerical analysis,” European Journal of Environmental and Civil Engineering, No. September, 2017, pp. 1–27. | SS+SS | SS | cyl | 30.4 | - | 3.1 | 20 | 0.1 | 2.7 | 0.1 | 2.5 | 0.1 | - | 0.37 | 0 | 2.5 | 0 | 4.352941 | 2 | 0 | 1 | 0.2 | 1.25 | 0.2 | 2.5 | 0.085 | 0.077 | 1.16 | 0.303 | 10 | 80 | 6 | 120 | 0.09 | 0.09 | 0 | 0 | 0 | 100 | 0 | 100 | 0 | 308 | 274.7
Bui et al, (2017) - a | S5 | WB | Bui, T. T., Limam, A., Nana, W.-S.-A., et al. “Evaluation of one-way shear behaviour of reinforced concrete slabs: experimental and numerical analysis,” European Journal of Environmental and Civil Engineering, No. September, 2017, pp. 1–27. | SS+SS | SS | cyl | 30.2 | - | 3.4 | 20 | 0.1 | 2.7 | 0.1 | 2.5 | 0.1 | - | 0.37 | 0 | 2.5 | 0 | 4.352941 | 2 | 0 | 1 | 0.2 | 1.25 | 0.2 | 2.5 | 0.085 | 0.079 | 1 | 0.406 | 10 | 92 | 8 | 160 | 0.09 | 0.09 | 0 | 0 | 0 | 100 | 0 | 100 | 0 | 342 | 305.1
Bui et al, (2017) - a | S6 | WB | Bui, T. T., Limam, A., Nana, W.-S.-A., et al. “Evaluation of one-way shear behaviour of reinforced concrete slabs: experimental and numerical analysis,” European Journal of Environmental and Civil Engineering, No. September, 2017, pp. 1–27. | SS+SS | SS | cyl | 19.2 | - | 2.3 | 20 | 0.1 | 2.7 | 0.1 | 2.5 | 0.1 | - | 0.37 | 0 | 2.5 | 0 | 4.352941 | 2 | 0 | 0.4 | 0.2 | 1.25 | 0.2 | 2.5 | 0.085 | 0.079 | 1.01 | 0.406 | 10 | 91.5 | 8 | 160 | 0.09 | 0.09 | 0 | 0 | 0 | 100 | 0 | 100 | 0 | 185 | 165
Bui et al, (2017) - a | S3bis | WB | Bui, T. T., Limam, A., Nana, W.-S.-A., et al. “Evaluation of one-way shear behaviour of reinforced concrete slabs: experimental and numerical analysis,” European Journal of Environmental and Civil Engineering, No. September, 2017, pp. 1–27. | SS+SS | SS | cyl | 30.4 | - | 3.1 | 20 | 0.1 | 2.7 | 0.1 | 2.5 | 0.1 | - | 0.37 | 0 | 2.5 | 0 | 4.352941 | 2 | 0 | 0.4 | 0.2 | 1.25 | 0.2 | 2.5 | 0.085 | 0.077 | 1.16 | 0.182 | 10 | 80 | 6 | 200 | 0.09 | 0.09 | 0 | 0 | 0 | 100 | 0 | 100 | 0 | 196 | 174.8
Bui et al, (2017) - a | S5bis | WB | Bui, T. T., Limam, A., Nana, W.-S.-A., et al. “Evaluation of one-way shear behaviour of reinforced concrete slabs: experimental and numerical analysis,” European Journal of Environmental and Civil Engineering, No. September, 2017, pp. 1–27. | SS+SS | SS | cyl | 30.2 | - | 3.4 | 20 | 0.1 | 2.7 | 0.1 | 2.5 | 0.1 | - | 0.37 | 0 | 2.5 | 0 | 4.352941 | 2 | 0 | 1 | 0.2 | 1.25 | 0.2 | 2.5 | 0.085 | 0.078 | 1 | 0.406 | 10 | 92 | 8 | 160 | 0.09 | 0.09 | 0 | 0 | 0 | 100 | 0 | 100 | 0 | 351 | 313.1
Bui et al, (2017) - a | S6bis | WB | Bui, T. T., Limam, A., Nana, W.-S.-A., et al. “Evaluation of one-way shear behaviour of reinforced concrete slabs: experimental and numerical analysis,” European Journal of Environmental and Civil Engineering, No. September, 2017, pp. 1–27. | SS+SS | SS | cyl | 19.2 | - | 2.3 | 20 | 0.1 | 2.7 | 0.1 | 2.5 | 0.1 | - | 0.37 | 0 | 2.5 | 0 | 4.352941 | 2 | 0 | 0.4 | 0.2 | 1.25 | 0.2 | 2.5 | 0.085 | 0.078 | 1.01 | 0.406 | 10 | 91.5 | 8 | 160 | (vazio) | (vazio) | (vazio) | (vazio) | (vazio) | (vazio) | (vazio) | (vazio) | 0 | 166 | 148.1
Ferreira et al. (2016) | P-8-0 | F+P | Ferreira, M. de P. “Análise experimental de lajes lisas unidirecionais de concreto armado ao puncionamento simétrico ou assimétrico.” Tese (Doutorado), Universidade Federal do Pará, 2006. | SS+SS | SS | cyl | 44 | - | - | 19 | 0.1 | 1.6 | 0.1 | 1 | 0.123 | - | 0.8 | 0 | 1 | 0 | 7.692308 | 6.706731 | 0 | 0.085 | 0.085 | 0.5 | 0.12 | 1 | 0.104 | 0.09375 | 1.191904 | 0.541581 | 12.5 | 99 | 8 | 99 | 0.1071 | 0.1008 | 0.1469997 | 0.1561871 | 6.3 | 198 | 6.3 | 198 | 0 | 205 | 101.3192
Ferreira et al. (2016) | P-8-267 | F+P | Ferreira, M. de P. “Análise experimental de lajes lisas unidirecionais de concreto armado ao puncionamento simétrico ou assimétrico.” Tese (Doutorado), Universidade Federal do Pará, 2006. | SS+SS | SS | cyl | 44 | - | - | 19 | 0.1 | 1.6 | 0.1 | 1 | 0.118 | - | 0.533 | 0 | 1 | 0 | 5.383838 | 4.348485 | 0 | 0.085 | 0.085 | 0.5 | 0.12 | 1 | 0.099 | 0.08875 | 1.252101 | 0.5720926 | 12.5 | 99 | 8 | 99 | 0.1021 | 0.0958 | 0.1541985 | 0.1643389 | 6.3 | 198 | 6.3 | 198 | 0 | 204 | 134.531628
Ferreira et al. (2016) | P-8-400 | F+P | Ferreira, M. de P. “Análise experimental de lajes lisas unidirecionais de concreto armado ao puncionamento simétrico ou assimétrico.” Tese (Doutorado), Universidade Federal do Pará, 2006. | SS+SS | SS | cyl | 44 | - | - | 19 | 0.1 | 1.6 | 0.1 | 1 | 0.118 | - | 0.4 | 0 | 1 | 0 | 4.040404 | 3.005051 | 0 | 0.085 | 0.085 | 0.5 | 0.12 | 1 | 0.099 | 0.08875 | 1.252101 | 0.5720926 | 12.5 | 99 | 8 | 99 | 0.1021 | 0.0958 | 0.1541985 | 0.1643389 | 6.3 | 198 | 6.3 | 198 | 0 | 202 | 149.8008
Ferreira et al. (2016) | V-8-0 | F+P | Ferreira, M. de P. “Análise experimental de lajes lisas unidirecionais de concreto armado ao puncionamento simétrico ou assimétrico.” Tese (Doutorado), Universidade Federal do Pará, 2006. | SS+SS | SS | cyl | 45 | - | - | 19 | 0.1 | 1.6 | 0.1 | 1.4 | 0.118 | - | 0.8 | 0 | 1.4 | 0 | 8.080808 | 7.045455 | 0 | 0.085 | 0.085 | 0.7 | 0.12 | 1.4 | 0.099 | 0.08875 | 1.252101 | 0.5720926 | 12.5 | 99 | 8 | 99 | 0.1021 | 0.0958 | 0.1541985 | 0.1643389 | 6.3 | 198 | 6.3 | 198 | 0 | 222 | 109.41408
Ferreira et al. (2016) | V-8-267 | F+P | Ferreira, M. de P. “Análise experimental de lajes lisas unidirecionais de concreto armado ao puncionamento simétrico ou assimétrico.” Tese (Doutorado), Universidade Federal do Pará, 2006. | SS+SS | SS | cyl | 45 | - | - | 19 | 0.1 | 1.6 | 0.1 | 1.4 | 0.133 | - | 0.533 | 0 | 1.4 | 0 | 4.675439 | 3.776316 | 0 | 0.085 | 0.085 | 0.7 | 0.12 | 1.4 | 0.114 | 0.10375 | 1.087351 | 0.4893804 | 12.5 | 99 | 8 | 99 | 0.1171 | 0.1108 | 0.1344463 | 0.1420908 | 6.3 | 198 | 6.3 | 198 | 0 | 250 | 164.3346452
Ferreira et al. (2016) | V-8-400 | F+P | Ferreira, M. de P. “Análise experimental de lajes lisas unidirecionais de concreto armado ao puncionamento simétrico ou assimétrico.” Tese (Doutorado), Universidade Federal do Pará, 2006. | SS+SS | SS | cyl | 45 | - | - | 19 | 0.1 | 1.6 | 0.1 | 1.4 | 0.128 | - | 0.4 | 0 | 1.4 | 0 | 3.669725 | 2.729358 | 0 | 0.085 | 0.085 | 0.7 | 0.12 | 1.4 | 0.109 | 0.09875 | 1.13723 | 0.5141591 | 12.5 | 99 | 8 | 99 | 0.1121 | 0.1058 | 0.140443 | 0.1488059 | 6.3 | 198 | 6.3 | 198 | 0 | 256 | 189.41952