## Metadata
Spectral emissivity of sandblasted tungsten from 1370 K to 4100 K
Keywords: | Spectral emissivity, high temperature, tungsten
Contributors: | Physikalisch-Technische Bundesanstalt (PTB)
| Klaus Anhalt | klaus.anhalt@ptb.de
| David Urban | david.urban@ptb.de
Bavarian Center for Applied Energy Research (ZAE Bayern)
| Jochen Manara | jochen.manara@zae-bayerm.de
| Mariacarla Arduini | mariacarla.arduini@zae-bayern.de
| Thomas Stark | thomas.stark@zae-bayern.de
Graz University of Technology (TUG)
| Peter Pichler | peter.pichler@tugraz.at
Gernot Pottlacher
Measurement techniques | ADeM (PTB)
The dynamic emissivity measurement (ADeM) is based on a modified Laser-Flash apparatus, equipped to measure the absolute laser energy incident on the sample and the resulting absolute temperature rise. The dynamic measurement principle operates at the laser wavelength 1064 nm. The wavelength range for measuring the spectral emissivity is extended by an array spectrometer from 500 nm to 1100 nm.
EMMA (ZAE)
The emissivity measurement apparatus (EMMA) compares the spectral directional radiative intensity of a graphite cavity, which acts as a reference blackbody radiator, with that of the sample, both at the desired temperature. The specimen and blackbody are heated in a tempered vacuum vessel to take reflected radiation from the hemispherical surroundig into account. The spectral intesities are measured by a FTIR-spectrometer using an integrating sphere.
Pulse heating + DOAP (TUG)
The normal spectral emissivity of solid and liquid is measured by a combination of an ohmic pulse-heating apparatus (OPA) with a Microsecond Division of Amplitude Photopolarimeter (μs-DOAP). A large current pulse is distributed through a wire-shaped sample, which causes it to heat up, melt, and finally to explode. A linearly polarized laserbeam is reflected by the sample and analyzed by a DOAP to calculate the normal spectral emissivity at the laserwavelength of 684.5 nm.

## PTB_1064nm
Results from PTB
Material: Sandblasted tungsten
Method: Dynamic emissivity measurement (1064 nm)
Uncertainty: Absolute uncertainties, k = 1
T / K | ελ | uε (k=1)
1380.421 | 0.4564516 | 0.01715216
1542.164 | 0.4265585 | 0.01374513
1608.785 | 0.4349351 | 0.01134328
1784.298 | 0.4452281 | 0.02643101
1920.724 | 0.4439545 | 0.01574542
2054.148 | 0.4082994 | 0.01768304
2239.743 | 0.4314432 | 0.02079988
2401.217 | 0.4333367 | 0.02180739
2508.146 | 0.3898303 | 0.02985896

## PTB_500nm-1100nm
Results from PTB
Material: Sandblasted tungsten
Method: Spectral analysis (500 - 1100) nm (based on dynamic emissivity measurement)
Uncertainty: Absolute uncertainties, k = 1
All measurements were done after seeing the maximum temperature (or at maximum temperature).
T = 1374 K |  |  | T = 1974 K |  |  | T = 2381 K
2nd run, cooling down |  |  | 2nd run, cooling down |  |  | 2nd run, cooling down
λ / nm | ελ | uε (k=1) | λ / nm | ελ | uε (k=1) | λ / nm | ελ | uε (k=1)
500.7019 | 0.568925 | 0.05635853 | 500.7019 | 0.5484953 | 0.04963195 | 500.7019 | 0.5285286 | 0.06185175
501.51 | 0.5679888 | 0.05619695 | 501.51 | 0.5494252 | 0.04966438 | 501.51 | 0.5283398 | 0.06173753
502.3181 | 0.5674463 | 0.05602409 | 502.3181 | 0.5485698 | 0.04952791 | 502.3181 | 0.5282616 | 0.06166984
503.1262 | 0.5649658 | 0.05565284 | 503.1262 | 0.5483439 | 0.0494788 | 503.1262 | 0.5278556 | 0.06153801
503.9343 | 0.5665524 | 0.05580255 | 503.9343 | 0.5481678 | 0.04926328 | 503.9343 | 0.5275352 | 0.06141112
504.7424 | 0.5680411 | 0.05575023 | 504.7424 | 0.5485249 | 0.04927409 | 504.7424 | 0.5279415 | 0.06131375
505.5505 | 0.5676427 | 0.05560545 | 505.5505 | 0.5482768 | 0.04918039 | 505.5505 | 0.5280649 | 0.06122242
506.3586 | 0.5660767 | 0.05541262 | 506.3586 | 0.5473035 | 0.04906493 | 506.3586 | 0.5273853 | 0.06108371
507.1667 | 0.5656558 | 0.05536868 | 507.1667 | 0.5468108 | 0.04894113 | 507.1667 | 0.5270042 | 0.06094983
507.9749 | 0.5651986 | 0.05511008 | 507.9749 | 0.5457665 | 0.04874934 | 507.9749 | 0.5264069 | 0.06081792
508.783 | 0.5643443 | 0.05490704 | 508.783 | 0.5454188 | 0.04872171 | 508.783 | 0.5263546 | 0.06070188
509.5911 | 0.5638256 | 0.05484687 | 509.5911 | 0.5461703 | 0.04866509 | 509.5911 | 0.5260086 | 0.06054213
510.3992 | 0.5640977 | 0.05483515 | 510.3992 | 0.5454165 | 0.04852847 | 510.3992 | 0.5259212 | 0.06051151
511.2073 | 0.5657086 | 0.05483044 | 511.2073 | 0.5463546 | 0.04860373 | 511.2073 | 0.5260833 | 0.06039749
512.0154 | 0.5636363 | 0.05449406 | 512.0154 | 0.5453683 | 0.04841864 | 512.0154 | 0.5256954 | 0.06025059
512.8235 | 0.563789 | 0.05446136 | 512.8235 | 0.5451022 | 0.04837284 | 512.8235 | 0.5253361 | 0.06012994
513.6316 | 0.5631388 | 0.05438019 | 513.6316 | 0.5452718 | 0.0482263 | 513.6316 | 0.5252782 | 0.06002194
514.4398 | 0.5647791 | 0.05441185 | 514.4398 | 0.5449345 | 0.04811804 | 514.4398 | 0.5252915 | 0.05994876
515.2479 | 0.5633024 | 0.05413625 | 515.2479 | 0.5443667 | 0.04804889 | 515.2479 | 0.5250104 | 0.05983347
516.056 | 0.563364 | 0.05407277 | 516.056 | 0.5446755 | 0.0479648 | 516.056 | 0.5252178 | 0.05976461
516.8641 | 0.5637374 | 0.05396286 | 516.8641 | 0.5450255 | 0.04792126 | 516.8641 | 0.5248817 | 0.05966555
517.6722 | 0.5626696 | 0.05375029 | 517.6722 | 0.5444528 | 0.04789001 | 517.6722 | 0.5246884 | 0.05960115
518.4803 | 0.5628775 | 0.05374289 | 518.4803 | 0.5438015 | 0.04776288 | 518.4803 | 0.5243403 | 0.0594255
519.2884 | 0.5621839 | 0.05366865 | 519.2884 | 0.5438535 | 0.04770612 | 519.2884 | 0.524335 | 0.05936591
520.0965 | 0.5613798 | 0.0534841 | 520.0965 | 0.5430636 | 0.04757372 | 520.0965 | 0.5241205 | 0.05925641
520.9046 | 0.563351 | 0.05358626 | 520.9046 | 0.5433306 | 0.04747128 | 520.9046 | 0.5236105 | 0.05909723
521.7127 | 0.562806 | 0.05342063 | 521.7127 | 0.5434119 | 0.0474585 | 521.7127 | 0.5238547 | 0.0589974
522.5208 | 0.5623839 | 0.05332815 | 522.5208 | 0.542703 | 0.04729926 | 522.5208 | 0.5235246 | 0.05890861
523.3289 | 0.5610021 | 0.05314499 | 523.3289 | 0.5428952 | 0.04727775 | 523.3289 | 0.5234814 | 0.05883955
524.137 | 0.5616812 | 0.05304947 | 524.137 | 0.5426911 | 0.04722898 | 524.137 | 0.5231056 | 0.05870338
524.9451 | 0.5614841 | 0.05299638 | 524.9451 | 0.5427017 | 0.04709503 | 524.9451 | 0.5231409 | 0.05861348
525.7532 | 0.5623425 | 0.05303439 | 525.7532 | 0.5427649 | 0.04703628 | 525.7532 | 0.523157 | 0.05855244
526.5614 | 0.5612871 | 0.05276407 | 526.5614 | 0.5419446 | 0.04694479 | 526.5614 | 0.522728 | 0.05848357
527.3695 | 0.5615191 | 0.05282597 | 527.3695 | 0.5420748 | 0.0469235 | 527.3695 | 0.5225485 | 0.05830955
528.1776 | 0.5610392 | 0.05263684 | 528.1776 | 0.5417191 | 0.04676384 | 528.1776 | 0.5226272 | 0.0582504
528.9857 | 0.5611103 | 0.05251153 | 528.9857 | 0.5416557 | 0.04674784 | 528.9857 | 0.5222611 | 0.05811534
529.7938 | 0.5615966 | 0.05250061 | 529.7938 | 0.5420227 | 0.04671538 | 529.7938 | 0.5225258 | 0.05807339
530.6019 | 0.5611847 | 0.05237574 | 530.6019 | 0.5416581 | 0.04669581 | 530.6019 | 0.5225658 | 0.05801501
531.41 | 0.5601107 | 0.05212222 | 531.41 | 0.5416443 | 0.04656904 | 531.41 | 0.5222141 | 0.05793401
532.2181 | 0.5598291 | 0.05212825 | 532.2181 | 0.5408982 | 0.04645322 | 532.2181 | 0.5218965 | 0.05778104
533.0262 | 0.5591599 | 0.05201189 | 533.0262 | 0.5413473 | 0.0464594 | 533.0262 | 0.522049 | 0.05771571
533.8344 | 0.5588472 | 0.05178253 | 533.8344 | 0.5407465 | 0.04633527 | 533.8344 | 0.5215835 | 0.05761119
534.6425 | 0.5593696 | 0.0518158 | 534.6425 | 0.5415319 | 0.0463462 | 534.6425 | 0.5216995 | 0.05755158
535.4506 | 0.5592532 | 0.05174303 | 535.4506 | 0.5410851 | 0.04622822 | 535.4506 | 0.5216085 | 0.05744675
536.2587 | 0.5594104 | 0.0515928 | 536.2587 | 0.5410488 | 0.04618141 | 536.2587 | 0.5215949 | 0.05732681
537.0668 | 0.560027 | 0.05171624 | 537.0668 | 0.5409864 | 0.0460994 | 537.0668 | 0.5214119 | 0.05728898
537.8749 | 0.5587857 | 0.05148619 | 537.8749 | 0.5407514 | 0.04601177 | 537.8749 | 0.5214861 | 0.05719405
538.683 | 0.558636 | 0.05144284 | 538.683 | 0.540337 | 0.04592921 | 538.683 | 0.5211256 | 0.05710613
539.4911 | 0.558007 | 0.05122435 | 539.4911 | 0.5399409 | 0.04589232 | 539.4911 | 0.52107 | 0.05696148
540.2993 | 0.5576117 | 0.05113863 | 540.2993 | 0.5397993 | 0.04577151 | 540.2993 | 0.5205489 | 0.05685639
541.1074 | 0.5569455 | 0.05091055 | 541.1074 | 0.5395638 | 0.04572862 | 541.1074 | 0.5202856 | 0.05675358
541.9155 | 0.5575084 | 0.05094897 | 541.9155 | 0.5391654 | 0.04558993 | 541.9155 | 0.5200907 | 0.05666628
542.7236 | 0.5575747 | 0.05086699 | 542.7236 | 0.539266 | 0.04553636 | 542.7236 | 0.5202506 | 0.05663757
543.5317 | 0.5567681 | 0.05084105 | 543.5317 | 0.5388321 | 0.04545189 | 543.5317 | 0.5199958 | 0.05652289
544.3398 | 0.556626 | 0.05066771 | 544.3398 | 0.5388674 | 0.04543732 | 544.3398 | 0.5199575 | 0.05640289
545.1479 | 0.556864 | 0.05067444 | 545.1479 | 0.5386656 | 0.04537323 | 545.1479 | 0.5197337 | 0.05628659
545.956 | 0.5560637 | 0.05049799 | 545.956 | 0.5382165 | 0.04526933 | 545.956 | 0.5195335 | 0.05623769
546.753 | 0.5560848 | 0.0503821 | 546.753 | 0.5381628 | 0.04520665 | 546.753 | 0.5193899 | 0.0561573
547.55 | 0.5562039 | 0.05037452 | 547.55 | 0.5378722 | 0.04519413 | 547.55 | 0.5190932 | 0.05602314
548.347 | 0.5550435 | 0.0502281 | 548.347 | 0.5375938 | 0.04500842 | 548.347 | 0.5191415 | 0.05597324
549.1441 | 0.5551856 | 0.05008535 | 549.1441 | 0.5377646 | 0.04496322 | 549.1441 | 0.5191628 | 0.05591609
549.9411 | 0.5555418 | 0.05003692 | 549.9411 | 0.5372158 | 0.04487176 | 549.9411 | 0.5188678 | 0.05580333
550.7381 | 0.5552668 | 0.05000981 | 550.7381 | 0.5374015 | 0.04483789 | 550.7381 | 0.5187901 | 0.05572429
551.5352 | 0.5550188 | 0.04996207 | 551.5352 | 0.5368763 | 0.04474902 | 551.5352 | 0.5183818 | 0.05561418
552.3322 | 0.5555785 | 0.04993675 | 552.3322 | 0.5368159 | 0.04473695 | 552.3322 | 0.5185692 | 0.0555864
553.1292 | 0.5554081 | 0.04983539 | 553.1292 | 0.5366798 | 0.04461931 | 553.1292 | 0.5182959 | 0.05548425
553.9262 | 0.555114 | 0.04969075 | 553.9262 | 0.5367827 | 0.04460797 | 553.9262 | 0.5185389 | 0.05542924
554.7232 | 0.5554149 | 0.04967321 | 554.7232 | 0.537055 | 0.0446276 | 554.7232 | 0.5183929 | 0.05536692
555.5202 | 0.5549338 | 0.04958279 | 555.5202 | 0.5359232 | 0.04446399 | 555.5202 | 0.5177966 | 0.05518589
556.3173 | 0.555779 | 0.04958755 | 556.3173 | 0.5365271 | 0.04448474 | 556.3173 | 0.5181295 | 0.0551956
557.1143 | 0.5548311 | 0.04944529 | 557.1143 | 0.5361409 | 0.04431915 | 557.1143 | 0.5177811 | 0.05508591
557.9113 | 0.5555823 | 0.0494446 | 557.9113 | 0.5357972 | 0.04423811 | 557.9113 | 0.5176517 | 0.05500117
558.7083 | 0.5548487 | 0.04929187 | 558.7083 | 0.5357772 | 0.04420031 | 558.7083 | 0.5175402 | 0.05488935
559.5053 | 0.5548456 | 0.04927566 | 559.5053 | 0.5350771 | 0.04413342 | 559.5053 | 0.5176147 | 0.05485763
560.3023 | 0.5543654 | 0.0490801 | 560.3023 | 0.5349976 | 0.04400706 | 560.3023 | 0.5170893 | 0.05470151
561.0994 | 0.5546334 | 0.04912272 | 561.0994 | 0.5348432 | 0.04395746 | 561.0994 | 0.5169117 | 0.05465059
561.8964 | 0.5549358 | 0.04909911 | 561.8964 | 0.5352069 | 0.04397035 | 561.8964 | 0.5170413 | 0.05458716
562.6934 | 0.5546713 | 0.04896173 | 562.6934 | 0.534597 | 0.04384463 | 562.6934 | 0.5167493 | 0.05452706
563.4904 | 0.5553624 | 0.0490072 | 563.4904 | 0.5355033 | 0.04388887 | 563.4904 | 0.516848 | 0.05445447
564.2874 | 0.554353 | 0.04876208 | 564.2874 | 0.5348639 | 0.04381774 | 564.2874 | 0.5165212 | 0.05433901
565.0845 | 0.5536633 | 0.04872577 | 565.0845 | 0.534201 | 0.0437005 | 565.0845 | 0.5162608 | 0.0542768
565.8815 | 0.5539745 | 0.04862474 | 565.8815 | 0.5342007 | 0.04361886 | 565.8815 | 0.5160824 | 0.05418881
566.6785 | 0.5547703 | 0.04868272 | 566.6785 | 0.5347164 | 0.04360911 | 566.6785 | 0.5162232 | 0.05414386
567.4755 | 0.553812 | 0.0485772 | 567.4755 | 0.5343051 | 0.04355482 | 567.4755 | 0.5159672 | 0.05415314
568.2725 | 0.5537257 | 0.04842975 | 568.2725 | 0.5345424 | 0.04353074 | 568.2725 | 0.5160254 | 0.05412239
569.0695 | 0.5547006 | 0.04848067 | 569.0695 | 0.5348957 | 0.04348994 | 569.0695 | 0.5155987 | 0.05400696
569.8666 | 0.5538848 | 0.04832837 | 569.8666 | 0.5339935 | 0.04338545 | 569.8666 | 0.5155245 | 0.05389154
570.6636 | 0.5537165 | 0.04832098 | 570.6636 | 0.5341584 | 0.04335198 | 570.6636 | 0.5153606 | 0.05383163
571.4606 | 0.5537018 | 0.04825706 | 571.4606 | 0.5339173 | 0.04326646 | 571.4606 | 0.5151893 | 0.05373745
572.2576 | 0.5532905 | 0.04821609 | 572.2576 | 0.5340098 | 0.04329146 | 572.2576 | 0.5151716 | 0.05372986
573.0546 | 0.5533166 | 0.04804495 | 573.0546 | 0.5334746 | 0.04315257 | 573.0546 | 0.5148874 | 0.05360069
573.8516 | 0.5527832 | 0.04797106 | 573.8516 | 0.5332565 | 0.04307176 | 573.8516 | 0.5146148 | 0.05347617
574.6487 | 0.5533311 | 0.04797677 | 574.6487 | 0.5335601 | 0.04306805 | 574.6487 | 0.5147216 | 0.0534324
575.4457 | 0.5527719 | 0.04782883 | 575.4457 | 0.5330004 | 0.0429624 | 575.4457 | 0.5142708 | 0.05333971
576.2427 | 0.5526495 | 0.04775404 | 576.2427 | 0.5322721 | 0.04285989 | 576.2427 | 0.5141124 | 0.05324951
577.0397 | 0.5516255 | 0.04764368 | 577.0397 | 0.5326002 | 0.04284008 | 577.0397 | 0.5140728 | 0.05318018
577.8367 | 0.5520011 | 0.04758614 | 577.8367 | 0.5326851 | 0.04279016 | 577.8367 | 0.5140223 | 0.05312076
578.6338 | 0.5515531 | 0.04754651 | 578.6338 | 0.5320598 | 0.0427513 | 578.6338 | 0.5138851 | 0.05299739
579.4308 | 0.5516677 | 0.04747041 | 579.4308 | 0.532105 | 0.0427228 | 579.4308 | 0.5135729 | 0.05293874
580.2278 | 0.5519201 | 0.04743254 | 580.2278 | 0.5322582 | 0.04264693 | 580.2278 | 0.5133875 | 0.05284734
581.0248 | 0.5518606 | 0.04740414 | 581.0248 | 0.5323138 | 0.04265623 | 581.0248 | 0.5132427 | 0.05280597
581.8218 | 0.5515137 | 0.04730422 | 581.8218 | 0.5319312 | 0.04247402 | 581.8218 | 0.513096 | 0.05270018
582.6188 | 0.5511013 | 0.04715213 | 582.6188 | 0.5320025 | 0.04249508 | 582.6188 | 0.5130589 | 0.05262551
583.4159 | 0.5514063 | 0.04717989 | 583.4159 | 0.5321297 | 0.04248502 | 583.4159 | 0.5129173 | 0.05257022
584.2129 | 0.5506083 | 0.04701247 | 584.2129 | 0.5316789 | 0.04238693 | 584.2129 | 0.512584 | 0.05249151
585.0099 | 0.5499027 | 0.04691618 | 585.0099 | 0.531383 | 0.04234627 | 585.0099 | 0.5124867 | 0.05238977
585.8069 | 0.5506866 | 0.04695314 | 585.8069 | 0.5315074 | 0.04226865 | 585.8069 | 0.5124803 | 0.05233698
586.6039 | 0.5501377 | 0.04680364 | 586.6039 | 0.5312798 | 0.04220837 | 586.6039 | 0.512282 | 0.05226146
587.4009 | 0.5499396 | 0.04679929 | 587.4009 | 0.531019 | 0.04218143 | 587.4009 | 0.5121999 | 0.05217252
588.198 | 0.5497649 | 0.04668135 | 588.198 | 0.5311699 | 0.04213968 | 588.198 | 0.5120406 | 0.05207311
588.995 | 0.5499533 | 0.04663129 | 588.995 | 0.5311188 | 0.04207119 | 588.995 | 0.5118549 | 0.05201967
589.792 | 0.5495989 | 0.04653249 | 589.792 | 0.5307907 | 0.04204128 | 589.792 | 0.5117399 | 0.05194416
590.5891 | 0.549708 | 0.04649164 | 590.5891 | 0.5307809 | 0.04196573 | 590.5891 | 0.5116162 | 0.05185924
591.386 | 0.5495683 | 0.04645346 | 591.386 | 0.5307632 | 0.0419314 | 591.386 | 0.5114515 | 0.05181072
592.183 | 0.5502959 | 0.04647597 | 592.183 | 0.5310819 | 0.04188177 | 592.183 | 0.5112724 | 0.05172
592.9801 | 0.548781 | 0.04625856 | 592.9801 | 0.5303853 | 0.04180198 | 592.9801 | 0.5111596 | 0.05167331
593.7771 | 0.5489739 | 0.04622148 | 593.7771 | 0.5300958 | 0.04174564 | 593.7771 | 0.5112802 | 0.05159413
594.5742 | 0.5483736 | 0.04622031 | 594.5742 | 0.5297153 | 0.04166642 | 594.5742 | 0.5110589 | 0.05153628
595.3712 | 0.548242 | 0.04605656 | 595.3712 | 0.5294322 | 0.04160422 | 595.3712 | 0.5107907 | 0.05142231
596.1682 | 0.5487955 | 0.04603569 | 596.1682 | 0.5300403 | 0.04160599 | 596.1682 | 0.5107267 | 0.05137515
596.9652 | 0.5478228 | 0.04593371 | 596.9652 | 0.5293667 | 0.04151899 | 596.9652 | 0.5108509 | 0.05137049
597.7622 | 0.5485509 | 0.04586707 | 597.7622 | 0.5291717 | 0.0414653 | 597.7622 | 0.5104624 | 0.05126538
598.5592 | 0.5477179 | 0.04579052 | 598.5592 | 0.529146 | 0.04144485 | 598.5592 | 0.5103735 | 0.05120986
599.3563 | 0.5477787 | 0.04575069 | 599.3563 | 0.5287815 | 0.0413222 | 599.3563 | 0.5101679 | 0.05112392
600.1533 | 0.5480878 | 0.04574142 | 600.1533 | 0.5292337 | 0.04134472 | 600.1533 | 0.5100955 | 0.05108074
600.9503 | 0.5475891 | 0.04564134 | 600.9503 | 0.5287011 | 0.04125607 | 600.9503 | 0.5098592 | 0.05094945
601.7473 | 0.5478163 | 0.04565065 | 601.7473 | 0.5285822 | 0.04124232 | 601.7473 | 0.5097762 | 0.05089092
602.5443 | 0.5473947 | 0.04555024 | 602.5443 | 0.5284654 | 0.04118009 | 602.5443 | 0.5095649 | 0.05084253
603.3413 | 0.5481533 | 0.04557727 | 603.3413 | 0.5286285 | 0.04122858 | 603.3413 | 0.5094269 | 0.05080852
604.1384 | 0.5470798 | 0.04540442 | 604.1384 | 0.5276655 | 0.04112189 | 604.1384 | 0.5093377 | 0.05073714
604.9354 | 0.5468539 | 0.04534169 | 604.9354 | 0.527627 | 0.04105544 | 604.9354 | 0.5090135 | 0.05067362
605.7324 | 0.5474196 | 0.04530753 | 605.7324 | 0.5278025 | 0.04102311 | 605.7324 | 0.5092151 | 0.05061249
606.5294 | 0.5471178 | 0.04526229 | 606.5294 | 0.5276979 | 0.04098096 | 606.5294 | 0.5089835 | 0.05052231
607.3264 | 0.5465458 | 0.04519212 | 607.3264 | 0.5272551 | 0.0409038 | 607.3264 | 0.5088192 | 0.05046953
608.1235 | 0.5470676 | 0.04513108 | 608.1235 | 0.5273642 | 0.04086822 | 608.1235 | 0.5086646 | 0.05037811
608.9205 | 0.546267 | 0.04501775 | 608.9205 | 0.5272393 | 0.04081969 | 608.9205 | 0.5086063 | 0.05032102
609.7175 | 0.546414 | 0.04501897 | 609.7175 | 0.5270793 | 0.04075257 | 609.7175 | 0.5083166 | 0.05025239
610.5145 | 0.5465257 | 0.04495878 | 610.5145 | 0.5268382 | 0.04072335 | 610.5145 | 0.5082156 | 0.05016745
611.3115 | 0.5470509 | 0.0449313 | 611.3115 | 0.5271776 | 0.0406617 | 611.3115 | 0.5083038 | 0.05013358
612.1085 | 0.546535 | 0.04487416 | 612.1085 | 0.5267622 | 0.04063367 | 612.1085 | 0.5082142 | 0.0500526
612.9056 | 0.546883 | 0.04486034 | 612.9056 | 0.5266567 | 0.04055427 | 612.9056 | 0.5080135 | 0.05000336
613.7026 | 0.5465826 | 0.04476682 | 613.7026 | 0.5267869 | 0.04057392 | 613.7026 | 0.5078629 | 0.04992793
614.4996 | 0.5464433 | 0.0447225 | 614.4996 | 0.5264929 | 0.04048321 | 614.4996 | 0.5078429 | 0.04984718
615.2966 | 0.5460842 | 0.04467868 | 615.2966 | 0.526268 | 0.0404374 | 615.2966 | 0.5076443 | 0.04977506
616.0936 | 0.5461508 | 0.04456528 | 616.0936 | 0.5263126 | 0.04041223 | 616.0936 | 0.5072813 | 0.04970042
616.890625 | 0.5456137 | 0.04448647 | 616.890625 | 0.5258198 | 0.04032539 | 616.890625 | 0.507384 | 0.04968085
617.6877 | 0.5460778 | 0.0444332 | 617.6877 | 0.5257347 | 0.04029464 | 617.6877 | 0.507304 | 0.0495979
618.4847 | 0.5460659 | 0.04444566 | 618.4847 | 0.5260259 | 0.0402726 | 618.4847 | 0.5072411 | 0.04955311
619.2817 | 0.5455966 | 0.04440755 | 619.2817 | 0.5257392 | 0.04019805 | 619.2817 | 0.506878 | 0.0494602
620.0787 | 0.5454588 | 0.04425373 | 620.0787 | 0.5256807 | 0.04019056 | 620.0787 | 0.5069841 | 0.04939918
620.8757 | 0.5454406 | 0.04426582 | 620.8757 | 0.525584 | 0.04009416 | 620.8757 | 0.5068431 | 0.04937095
621.6727 | 0.5451298 | 0.0441629 | 621.6727 | 0.5254327 | 0.04005529 | 621.6727 | 0.5066291 | 0.04925962
622.4698 | 0.5451768 | 0.04410294 | 622.4698 | 0.5251019 | 0.04001789 | 622.4698 | 0.5063896 | 0.04920297
623.2668 | 0.5444719 | 0.04401456 | 623.2668 | 0.5247921 | 0.03993192 | 623.2668 | 0.5061647 | 0.04910526
624.0638 | 0.5447796 | 0.04397651 | 624.0638 | 0.5247102 | 0.03993592 | 624.0638 | 0.5061337 | 0.04906663
624.8608 | 0.5448928 | 0.04398805 | 624.8608 | 0.5246352 | 0.03989809 | 624.8608 | 0.5061193 | 0.04902239
625.6578 | 0.5447185 | 0.04390856 | 625.6578 | 0.5246328 | 0.03984399 | 625.6578 | 0.5058396 | 0.04894672
626.4549 | 0.5449115 | 0.04387853 | 626.4549 | 0.5245873 | 0.03983798 | 626.4549 | 0.50574 | 0.0488798
627.2519 | 0.5444735 | 0.04380179 | 627.2519 | 0.5244501 | 0.03975093 | 627.2519 | 0.5055514 | 0.04882522
628.0489 | 0.5443044 | 0.04372087 | 628.0489 | 0.523943 | 0.03966912 | 628.0489 | 0.5055139 | 0.04877551
628.8459 | 0.5441681 | 0.04369848 | 628.8459 | 0.5241841 | 0.03970011 | 628.8459 | 0.5052861 | 0.04870328
629.6429 | 0.5436368 | 0.04360133 | 629.6429 | 0.5237749 | 0.03964018 | 629.6429 | 0.5051103 | 0.04863481
630.4399 | 0.5439072 | 0.04360266 | 630.4399 | 0.5234594 | 0.0395135 | 630.4399 | 0.5050937 | 0.04857592
631.237 | 0.5432194 | 0.04351824 | 631.237 | 0.5233188 | 0.03952867 | 631.237 | 0.5047553 | 0.04847618
632.034 | 0.5430615 | 0.04345846 | 632.034 | 0.5228214 | 0.03940445 | 632.034 | 0.5047459 | 0.04842905
632.8214 | 0.5432676 | 0.04336939 | 632.8214 | 0.5229571 | 0.03938807 | 632.8214 | 0.5046446 | 0.04838305
633.6088 | 0.5423623 | 0.04332157 | 633.6088 | 0.5223179 | 0.03930639 | 633.6088 | 0.504361 | 0.04830572
634.3961 | 0.5433689 | 0.04329112 | 634.3961 | 0.5231422 | 0.03936931 | 634.3961 | 0.5042398 | 0.04825955
635.1835 | 0.5433935 | 0.04325567 | 635.1835 | 0.523154 | 0.03930796 | 635.1835 | 0.5040888 | 0.04820073
635.9709 | 0.5424496 | 0.04321174 | 635.9709 | 0.5223158 | 0.03920506 | 635.9709 | 0.5039399 | 0.04811667
636.7583 | 0.542769 | 0.04315934 | 636.7583 | 0.5222074 | 0.03917334 | 636.7583 | 0.5038333 | 0.04807613
637.5457 | 0.542218 | 0.04309145 | 637.5457 | 0.5223959 | 0.03916296 | 637.5457 | 0.5037838 | 0.04802489
638.3331 | 0.5421826 | 0.04304965 | 638.3331 | 0.5223357 | 0.03911952 | 638.3331 | 0.503511 | 0.04794567
639.1204 | 0.5418593 | 0.042933 | 639.1204 | 0.5219308 | 0.03905951 | 639.1204 | 0.5035152 | 0.04787548
639.9078 | 0.5419083 | 0.04288712 | 639.9078 | 0.5221359 | 0.03902369 | 639.9078 | 0.5034362 | 0.04783398
640.6952 | 0.5416468 | 0.04280496 | 640.6952 | 0.5220316 | 0.03892366 | 640.6952 | 0.5031313 | 0.04776269
641.4826 | 0.5410268 | 0.04274856 | 641.4826 | 0.5213033 | 0.03892487 | 641.4826 | 0.5028323 | 0.04770714
642.27 | 0.5419327 | 0.04281803 | 642.27 | 0.5216103 | 0.03887286 | 642.27 | 0.5027142 | 0.04762521
643.0574 | 0.5419536 | 0.04275818 | 643.0574 | 0.5213001 | 0.03881599 | 643.0574 | 0.5027733 | 0.04757105
643.8447 | 0.5414891 | 0.04265679 | 643.8447 | 0.5211722 | 0.03879055 | 643.8447 | 0.5025666 | 0.04752841
644.6321 | 0.5408745 | 0.04256486 | 644.6321 | 0.5207419 | 0.03875571 | 644.6321 | 0.5023232 | 0.04743822
645.4195 | 0.541125 | 0.04258404 | 645.4195 | 0.5209161 | 0.03871982 | 645.4195 | 0.5021873 | 0.04738406
646.2069 | 0.540458 | 0.04243658 | 646.2069 | 0.5203107 | 0.03861647 | 646.2069 | 0.5020968 | 0.04735473
646.9943 | 0.5400788 | 0.04239244 | 646.9943 | 0.5204593 | 0.03857029 | 646.9943 | 0.501905 | 0.04723971
647.7817 | 0.5407789 | 0.04241698 | 647.7817 | 0.5208527 | 0.03863293 | 647.7817 | 0.5018452 | 0.04724589
648.569 | 0.5403189 | 0.0423626 | 648.569 | 0.5199715 | 0.03846859 | 648.569 | 0.5015704 | 0.04712137
649.3564 | 0.539674 | 0.04223827 | 649.3564 | 0.5198128 | 0.03844551 | 649.3564 | 0.5014794 | 0.04710409
650.1438 | 0.5400068 | 0.04224634 | 650.1438 | 0.5200001 | 0.03842784 | 650.1438 | 0.5012819 | 0.04702896
650.9312 | 0.5398248 | 0.04214675 | 650.9312 | 0.5197005 | 0.03837651 | 650.9312 | 0.5011642 | 0.04695934
651.7186 | 0.5394479 | 0.04208779 | 651.7186 | 0.5193681 | 0.03831757 | 651.7186 | 0.5011288 | 0.04691814
652.5059 | 0.5394995 | 0.04206538 | 652.5059 | 0.519492 | 0.03829962 | 652.5059 | 0.5010124 | 0.04687353
653.2933 | 0.5397742 | 0.04206204 | 653.2933 | 0.5193671 | 0.03824312 | 653.2933 | 0.5007321 | 0.04679408
654.0807 | 0.5392772 | 0.04197627 | 654.0807 | 0.5192802 | 0.03821456 | 654.0807 | 0.5006904 | 0.04674383
654.8681 | 0.5393577 | 0.04195302 | 654.8681 | 0.5188997 | 0.03817092 | 654.8681 | 0.5004886 | 0.04668349
655.6555 | 0.5391537 | 0.04187319 | 655.6555 | 0.518918 | 0.0381535 | 655.6555 | 0.5002336 | 0.04660055
656.4429 | 0.5392801 | 0.04187097 | 656.4429 | 0.5188979 | 0.03807249 | 656.4429 | 0.5000838 | 0.04654618
657.2302 | 0.5393131 | 0.04178161 | 657.2302 | 0.5187306 | 0.0380772 | 657.2302 | 0.5000107 | 0.04648148
658.0176 | 0.5395459 | 0.0417965 | 658.0176 | 0.5190311 | 0.03802378 | 658.0176 | 0.4998679 | 0.04642203
658.805 | 0.5392504 | 0.04172892 | 658.805 | 0.5186119 | 0.03800317 | 658.805 | 0.4997466 | 0.04638127
659.5924 | 0.5388549 | 0.04170039 | 659.5924 | 0.5182404 | 0.0378884 | 659.5924 | 0.4995263 | 0.04629892
660.3798 | 0.538812 | 0.04161599 | 660.3798 | 0.5182134 | 0.03792535 | 660.3798 | 0.499494 | 0.04626254
661.1672 | 0.5389472 | 0.04162284 | 661.1672 | 0.5181604 | 0.03786169 | 661.1672 | 0.499229 | 0.04619762
661.9545 | 0.5384309 | 0.04154283 | 661.9545 | 0.5179795 | 0.03780124 | 661.9545 | 0.4991861 | 0.04616705
662.7419 | 0.5383603 | 0.04149236 | 662.7419 | 0.5172378 | 0.03771846 | 662.7419 | 0.4989313 | 0.0460857
663.5293 | 0.5386632 | 0.0414363 | 663.5293 | 0.517591 | 0.03771631 | 663.5293 | 0.4991232 | 0.04608006
664.3167 | 0.5386392 | 0.04143127 | 664.3167 | 0.5175937 | 0.0376995 | 664.3167 | 0.4987846 | 0.04598713
665.1041 | 0.5385266 | 0.04139554 | 665.1041 | 0.5175292 | 0.03762707 | 665.1041 | 0.4987394 | 0.04593137
665.8915 | 0.538539 | 0.04132496 | 665.8915 | 0.5173385 | 0.03762578 | 665.8915 | 0.4984547 | 0.04587493
666.6788 | 0.5375407 | 0.04122359 | 666.6788 | 0.5168035 | 0.03753786 | 666.6788 | 0.4983844 | 0.04583214
667.4662 | 0.5384953 | 0.04128392 | 667.4662 | 0.5169305 | 0.03751126 | 667.4662 | 0.4983091 | 0.04576861
668.2536 | 0.5379192 | 0.0411726 | 668.2536 | 0.5167598 | 0.03746561 | 668.2536 | 0.4980517 | 0.04570588
669.041 | 0.5381475 | 0.04116837 | 669.041 | 0.5171064 | 0.03748859 | 669.041 | 0.4977486 | 0.04564456
669.8284 | 0.5374866 | 0.04111446 | 669.8284 | 0.5164237 | 0.03738809 | 669.8284 | 0.4976957 | 0.04558743
670.6157 | 0.5375529 | 0.04106879 | 670.6157 | 0.5164294 | 0.03735282 | 670.6157 | 0.497402 | 0.045506
671.4031 | 0.5370412 | 0.0409698 | 671.4031 | 0.5160565 | 0.03733313 | 671.4031 | 0.4972769 | 0.04547773
672.1905 | 0.5373075 | 0.04099016 | 672.1905 | 0.5162025 | 0.03729132 | 672.1905 | 0.4971847 | 0.04542073
672.9779 | 0.5373209 | 0.04098444 | 672.9779 | 0.5160846 | 0.03727067 | 672.9779 | 0.4968391 | 0.04533578
673.7653 | 0.5368691 | 0.04088326 | 673.7653 | 0.5154613 | 0.0372145 | 673.7653 | 0.4968015 | 0.04532155
674.5527 | 0.5366546 | 0.04082146 | 674.5527 | 0.5152591 | 0.0371445 | 674.5527 | 0.4965614 | 0.04519503
675.34 | 0.5365794 | 0.04078115 | 675.34 | 0.5152497 | 0.03712346 | 675.34 | 0.4965301 | 0.04519756
676.1274 | 0.5364193 | 0.04069669 | 676.1274 | 0.5153138 | 0.03709257 | 676.1274 | 0.4962545 | 0.04513013
676.9148 | 0.5360376 | 0.04066404 | 676.9148 | 0.5149736 | 0.03706863 | 676.9148 | 0.4962278 | 0.04508737
677.7022 | 0.5348883 | 0.04053311 | 677.7022 | 0.5145384 | 0.03697066 | 677.7022 | 0.4960293 | 0.0450307
678.4896 | 0.5357112 | 0.04059391 | 678.4896 | 0.5144081 | 0.03693261 | 678.4896 | 0.4958711 | 0.04497313
679.277 | 0.5353088 | 0.04049629 | 679.277 | 0.5144209 | 0.03691757 | 679.277 | 0.4957343 | 0.04490231
680.0643 | 0.5348385 | 0.04043636 | 680.0643 | 0.5140809 | 0.03688474 | 680.0643 | 0.4956132 | 0.04488589
680.8517 | 0.5349895 | 0.0403945 | 680.8517 | 0.5138746 | 0.03683693 | 680.8517 | 0.4955435 | 0.0448216
681.6391 | 0.5350469 | 0.04034226 | 681.6391 | 0.5137831 | 0.03677297 | 681.6391 | 0.4953495 | 0.04477557
682.4265 | 0.5344972 | 0.04030812 | 682.4265 | 0.5136391 | 0.03673985 | 682.4265 | 0.4952381 | 0.04470509
683.2139 | 0.5345495 | 0.04026765 | 683.2139 | 0.5134111 | 0.03671783 | 683.2139 | 0.495183 | 0.04466066
684.0013 | 0.5345251 | 0.04022716 | 684.0013 | 0.5136016 | 0.0366887 | 684.0013 | 0.4949943 | 0.04460952
684.7886 | 0.5346664 | 0.0402322 | 684.7886 | 0.5134112 | 0.03663153 | 684.7886 | 0.4948077 | 0.04453315
685.576 | 0.5341056 | 0.04013426 | 685.576 | 0.5128971 | 0.03658309 | 685.576 | 0.4946698 | 0.04452061
686.3634 | 0.5340329 | 0.04011928 | 686.3634 | 0.5129497 | 0.03658407 | 686.3634 | 0.4945575 | 0.04444895
687.1508 | 0.533375 | 0.04002788 | 687.1508 | 0.5124541 | 0.03649337 | 687.1508 | 0.494574 | 0.04444004
687.9382 | 0.5334659 | 0.04001386 | 687.9382 | 0.5125718 | 0.03646935 | 687.9382 | 0.4941604 | 0.04435521
688.7256 | 0.5329291 | 0.03993209 | 688.7256 | 0.5120971 | 0.03641105 | 688.7256 | 0.4939418 | 0.04429783
689.5129 | 0.5332592 | 0.03991137 | 689.5129 | 0.5122254 | 0.03640338 | 689.5129 | 0.4939513 | 0.04424865
690.3003 | 0.5327799 | 0.03983825 | 690.3003 | 0.5118523 | 0.03635543 | 690.3003 | 0.4937056 | 0.04418455
691.0877 | 0.5323923 | 0.03974986 | 691.0877 | 0.5117071 | 0.03632447 | 691.0877 | 0.4935444 | 0.0441238
691.8751 | 0.5329429 | 0.03975121 | 691.8751 | 0.5117794 | 0.03628076 | 691.8751 | 0.4935167 | 0.04409304
692.6625 | 0.5321484 | 0.03968255 | 692.6625 | 0.5112241 | 0.03623994 | 692.6625 | 0.493098 | 0.04402252
693.4498 | 0.5320983 | 0.03966906 | 693.4498 | 0.5114349 | 0.03622933 | 693.4498 | 0.4929836 | 0.04396194
694.2372 | 0.5318953 | 0.03961344 | 694.2372 | 0.5111816 | 0.03614535 | 694.2372 | 0.4928631 | 0.0438877
695.0246 | 0.532014 | 0.0395848 | 695.0246 | 0.5111699 | 0.03612615 | 695.0246 | 0.4926473 | 0.04385657
695.812 | 0.5311001 | 0.03947785 | 695.812 | 0.5105765 | 0.03607425 | 695.812 | 0.4923687 | 0.04377863
696.5981 | 0.5313835 | 0.03950182 | 696.5981 | 0.5106747 | 0.03603613 | 696.5981 | 0.4923904 | 0.04375662
697.3842 | 0.5310772 | 0.03939506 | 697.3842 | 0.5103775 | 0.03601337 | 697.3842 | 0.4922734 | 0.04370358
698.1702 | 0.5315695 | 0.03941861 | 698.1702 | 0.5104882 | 0.03596119 | 698.1702 | 0.4921197 | 0.04364324
698.9563 | 0.5308292 | 0.03932937 | 698.9563 | 0.5099124 | 0.03588505 | 698.9563 | 0.4919815 | 0.04360463
699.7424 | 0.5305212 | 0.03927905 | 699.7424 | 0.5098282 | 0.03587552 | 699.7424 | 0.4918432 | 0.04356855
700.5284 | 0.530701 | 0.03924146 | 700.5284 | 0.5097983 | 0.03585986 | 700.5284 | 0.4916109 | 0.0435107
701.3145 | 0.5304934 | 0.03916711 | 701.3145 | 0.5095187 | 0.03579083 | 701.3145 | 0.491434 | 0.04346294
702.1006 | 0.5301595 | 0.039107 | 702.1006 | 0.5092941 | 0.03575762 | 702.1006 | 0.4912878 | 0.04340114
702.8867 | 0.5299329 | 0.03911124 | 702.8867 | 0.5088448 | 0.03570063 | 702.8867 | 0.4909665 | 0.04332358
703.6727 | 0.5293707 | 0.03906628 | 703.6727 | 0.5087861 | 0.03567626 | 703.6727 | 0.4909615 | 0.04328939
704.4588 | 0.5299567 | 0.03904191 | 704.4588 | 0.5090415 | 0.03564988 | 704.4588 | 0.4908178 | 0.04324923
705.2449 | 0.5295106 | 0.03898415 | 705.2449 | 0.5088849 | 0.03566868 | 705.2449 | 0.4907503 | 0.04321239
706.0309 | 0.5297551 | 0.03899558 | 706.0309 | 0.5082849 | 0.0355918 | 706.0309 | 0.4904706 | 0.04315381
706.817 | 0.5290761 | 0.03897019 | 706.817 | 0.508166 | 0.03559527 | 706.817 | 0.4901768 | 0.04310928
707.6031 | 0.5291451 | 0.03892532 | 707.6031 | 0.5082313 | 0.03555888 | 707.6031 | 0.4901605 | 0.04307154
708.3892 | 0.5289052 | 0.03886334 | 708.3892 | 0.5080701 | 0.03549183 | 708.3892 | 0.4899564 | 0.04300674
709.1752 | 0.528866 | 0.03878445 | 709.1752 | 0.5078826 | 0.03544729 | 709.1752 | 0.4897726 | 0.04296843
709.9613 | 0.5285871 | 0.03873829 | 709.9613 | 0.5074445 | 0.0354007 | 709.9613 | 0.4895603 | 0.04288907
710.7474 | 0.5281571 | 0.03864487 | 710.7474 | 0.5074459 | 0.03535966 | 710.7474 | 0.4894091 | 0.04283745
711.5335 | 0.5284197 | 0.03868521 | 711.5335 | 0.507487 | 0.0353278 | 711.5335 | 0.4892435 | 0.04276189
712.3196 | 0.5279419 | 0.03861036 | 712.3196 | 0.5069833 | 0.03530376 | 712.3196 | 0.4891166 | 0.04271859
713.1057 | 0.528035 | 0.03860637 | 713.1057 | 0.5066859 | 0.03524351 | 713.1057 | 0.4889019 | 0.04269085
713.8917 | 0.5274646 | 0.03851943 | 713.8917 | 0.5065805 | 0.03519862 | 713.8917 | 0.4887906 | 0.04261959
714.6778 | 0.5270633 | 0.0384277 | 714.6778 | 0.5062879 | 0.0351823 | 714.6778 | 0.4886844 | 0.0425893
715.4639 | 0.527182 | 0.03843115 | 715.4639 | 0.506378 | 0.03513714 | 715.4639 | 0.4884703 | 0.04253857
716.2499 | 0.5267799 | 0.03836221 | 716.2499 | 0.5058407 | 0.03509045 | 716.2499 | 0.4883479 | 0.04248394
717.036 | 0.526728 | 0.03830691 | 717.036 | 0.5057969 | 0.03502341 | 717.036 | 0.4881995 | 0.04241911
717.8221 | 0.5268257 | 0.03825767 | 717.8221 | 0.5059577 | 0.03504873 | 717.8221 | 0.4879468 | 0.04238339
718.6082 | 0.5266628 | 0.03828284 | 718.6082 | 0.5056941 | 0.03500232 | 718.6082 | 0.4878502 | 0.04232297
719.3942 | 0.5261678 | 0.03820922 | 719.3942 | 0.5052622 | 0.03496291 | 719.3942 | 0.4877365 | 0.04231369
720.1803 | 0.526154 | 0.0381313 | 720.1803 | 0.5052895 | 0.03492327 | 720.1803 | 0.4875319 | 0.04223941
720.9664 | 0.5262475 | 0.03816392 | 720.9664 | 0.5050972 | 0.03489617 | 720.9664 | 0.4873421 | 0.04218622
721.7524 | 0.5259492 | 0.03808464 | 721.7524 | 0.505082 | 0.03485636 | 721.7524 | 0.4872188 | 0.04212683
722.5385 | 0.5257887 | 0.03804367 | 722.5385 | 0.5048805 | 0.03482517 | 722.5385 | 0.4869752 | 0.04208571
723.3246 | 0.5253479 | 0.03798727 | 723.3246 | 0.5044853 | 0.03478519 | 723.3246 | 0.4868514 | 0.04205115
724.1107 | 0.5258353 | 0.03797857 | 724.1107 | 0.5046709 | 0.0347802 | 724.1107 | 0.486844 | 0.0420192
724.8967 | 0.5256188 | 0.03795385 | 724.8967 | 0.504395 | 0.034728 | 724.8967 | 0.4866155 | 0.04194788
725.6828 | 0.5251939 | 0.03789196 | 725.6828 | 0.5040845 | 0.03467918 | 725.6828 | 0.4864467 | 0.04190723
726.4689 | 0.5252335 | 0.03786159 | 726.4689 | 0.5037838 | 0.03464325 | 726.4689 | 0.4862777 | 0.04184997
727.2549 | 0.5248057 | 0.03778963 | 727.2549 | 0.5039537 | 0.03463109 | 727.2549 | 0.4862993 | 0.0418293
728.041 | 0.5250667 | 0.03779197 | 728.041 | 0.5038962 | 0.03461551 | 728.041 | 0.4861863 | 0.04176486
728.8271 | 0.5243745 | 0.03775073 | 728.8271 | 0.5035004 | 0.03454935 | 728.8271 | 0.4859176 | 0.04173949
729.6132 | 0.5248687 | 0.03777939 | 729.6132 | 0.5036811 | 0.03454519 | 729.6132 | 0.4858196 | 0.04171228
730.3992 | 0.524002 | 0.03766008 | 730.3992 | 0.5031196 | 0.03449039 | 730.3992 | 0.4854906 | 0.04163844
731.1854 | 0.5239762 | 0.0376121 | 731.1854 | 0.5031563 | 0.03446821 | 731.1854 | 0.4856093 | 0.04159965
731.9714 | 0.5237181 | 0.03758477 | 731.9714 | 0.5027456 | 0.03442516 | 731.9714 | 0.4853829 | 0.04153578
732.7575 | 0.5238377 | 0.0375541 | 732.7575 | 0.5025658 | 0.03435796 | 732.7575 | 0.4851324 | 0.04148863
733.5436 | 0.5236866 | 0.03750941 | 733.5436 | 0.5025096 | 0.03438074 | 733.5436 | 0.4851808 | 0.04144817
734.3297 | 0.5235311 | 0.03748479 | 734.3297 | 0.5022907 | 0.03430644 | 734.3297 | 0.4849129 | 0.04140659
735.1157 | 0.5232324 | 0.03743328 | 735.1157 | 0.5020593 | 0.03427905 | 735.1157 | 0.4847513 | 0.04136585
735.9018 | 0.5231915 | 0.03740023 | 735.9018 | 0.5017769 | 0.03422706 | 735.9018 | 0.4846362 | 0.04132043
736.6879 | 0.5230116 | 0.03735577 | 736.6879 | 0.5017482 | 0.03421657 | 736.6879 | 0.4844125 | 0.04126684
737.4739 | 0.5227962 | 0.03730586 | 737.4739 | 0.501743 | 0.03416311 | 737.4739 | 0.4843814 | 0.04123692
738.26 | 0.5222922 | 0.03724052 | 738.26 | 0.5013615 | 0.03413634 | 738.26 | 0.4841547 | 0.04118393
739.0424 | 0.5221382 | 0.03722062 | 739.0424 | 0.5011907 | 0.03409013 | 739.0424 | 0.4840373 | 0.04114401
739.8248 | 0.5224471 | 0.03718442 | 739.8248 | 0.5011616 | 0.03408324 | 739.8248 | 0.4839367 | 0.04110509
740.6072 | 0.5217884 | 0.03716247 | 740.6072 | 0.5008648 | 0.03406102 | 740.6072 | 0.4838679 | 0.04107968
741.3896 | 0.5218438 | 0.03711227 | 741.3896 | 0.5007634 | 0.03399213 | 741.3896 | 0.4836751 | 0.04101836
742.1721 | 0.5214166 | 0.03703082 | 742.1721 | 0.5004031 | 0.03395495 | 742.1721 | 0.4834829 | 0.04098428
742.9545 | 0.5216507 | 0.03704565 | 742.9545 | 0.5004676 | 0.03395253 | 742.9545 | 0.4833611 | 0.04092045
743.7368 | 0.5215386 | 0.03699827 | 743.7368 | 0.5003152 | 0.03392327 | 743.7368 | 0.4831754 | 0.04087308
744.5192 | 0.5215213 | 0.03696515 | 744.5192 | 0.5003504 | 0.03388954 | 744.5192 | 0.4830434 | 0.04083442
745.3016 | 0.5208619 | 0.03689697 | 745.3016 | 0.4998849 | 0.03383532 | 745.3016 | 0.4827537 | 0.04076388
746.084 | 0.521291 | 0.03689261 | 746.084 | 0.4999594 | 0.0337981 | 746.084 | 0.4827605 | 0.04075229
746.8665 | 0.5209111 | 0.03684257 | 746.8665 | 0.4996843 | 0.0337882 | 746.8665 | 0.4826118 | 0.04070383
747.6489 | 0.5207856 | 0.03681706 | 747.6489 | 0.4996387 | 0.03376241 | 747.6489 | 0.4824482 | 0.04066966
748.4313 | 0.5208356 | 0.03676194 | 748.4313 | 0.4995648 | 0.03373443 | 748.4313 | 0.4823598 | 0.04062643
749.2137 | 0.5201691 | 0.03672804 | 749.2137 | 0.4990085 | 0.03365896 | 749.2137 | 0.4821809 | 0.04056852
749.9961 | 0.5201756 | 0.03670197 | 749.9961 | 0.4989899 | 0.03367019 | 749.9961 | 0.4820597 | 0.0405319
750.7785 | 0.5197943 | 0.03665199 | 750.7785 | 0.4986582 | 0.03360008 | 750.7785 | 0.4818663 | 0.04049049
751.5609 | 0.5201671 | 0.03664469 | 751.5609 | 0.4988374 | 0.03358756 | 751.5609 | 0.4817095 | 0.04044816
752.3433 | 0.5196564 | 0.0365793 | 752.3433 | 0.4984317 | 0.0335543 | 752.3433 | 0.4816308 | 0.04043065
753.1257 | 0.5196456 | 0.03655526 | 753.1257 | 0.4984102 | 0.03353935 | 753.1257 | 0.4815305 | 0.04035212
753.9081 | 0.5195555 | 0.0365554 | 753.9081 | 0.4981626 | 0.03349874 | 753.9081 | 0.4813201 | 0.04030366
754.6906 | 0.5191606 | 0.03648003 | 754.6906 | 0.4981427 | 0.03345896 | 754.6906 | 0.4812609 | 0.04026522
755.473 | 0.5194778 | 0.03649378 | 755.473 | 0.4979169 | 0.03344296 | 755.473 | 0.481168 | 0.04023931
756.2554 | 0.5191307 | 0.0364223 | 756.2554 | 0.4977653 | 0.03342079 | 756.2554 | 0.4809706 | 0.04020218
757.0377 | 0.5195551 | 0.0364268 | 757.0377 | 0.49771 | 0.03336777 | 757.0377 | 0.4808514 | 0.0401678
757.8201 | 0.5188718 | 0.03632701 | 757.8201 | 0.4975336 | 0.03335125 | 757.8201 | 0.4806508 | 0.0401061
758.6025 | 0.5186765 | 0.03631938 | 758.6025 | 0.4973173 | 0.03332922 | 758.6025 | 0.4805599 | 0.04006128
759.3849 | 0.5185826 | 0.03629352 | 759.3849 | 0.4969985 | 0.03326438 | 759.3849 | 0.4803462 | 0.04000528
760.1674 | 0.5186448 | 0.03627662 | 760.1674 | 0.4970466 | 0.03325941 | 760.1674 | 0.4803049 | 0.04000372
760.9498 | 0.5183455 | 0.03622591 | 760.9498 | 0.4968913 | 0.03323199 | 760.9498 | 0.4802632 | 0.03996229
761.7322 | 0.5181974 | 0.03621496 | 761.7322 | 0.4969284 | 0.03321935 | 761.7322 | 0.4801678 | 0.03992311
762.5146 | 0.5179851 | 0.036169 | 762.5146 | 0.496401 | 0.03314131 | 762.5146 | 0.4799408 | 0.03989008
763.297 | 0.5180851 | 0.0361079 | 763.297 | 0.4966803 | 0.03314361 | 763.297 | 0.479803 | 0.03982105
764.0762 | 0.5180308 | 0.03611667 | 764.0762 | 0.4963903 | 0.03312314 | 764.0762 | 0.4797197 | 0.03980213
764.8554 | 0.5177919 | 0.036063 | 764.8554 | 0.4962135 | 0.03310411 | 764.8554 | 0.479582 | 0.03975024
765.6346 | 0.5176677 | 0.03603141 | 765.6346 | 0.4960841 | 0.0330672 | 765.6346 | 0.4792355 | 0.03968498
766.4138 | 0.5175711 | 0.03599926 | 766.4138 | 0.495919 | 0.03304709 | 766.4138 | 0.4790776 | 0.03964767
767.193 | 0.517209 | 0.03595292 | 767.193 | 0.4956124 | 0.03301807 | 767.193 | 0.4790078 | 0.0396413
767.9722 | 0.5178701 | 0.03599259 | 767.9722 | 0.4957632 | 0.03300101 | 767.9722 | 0.4789333 | 0.03961319
768.7514 | 0.5170324 | 0.03591655 | 768.7514 | 0.4952635 | 0.03296063 | 768.7514 | 0.4787951 | 0.03957345
769.5306 | 0.517598 | 0.03588378 | 769.5306 | 0.4956765 | 0.03297576 | 769.5306 | 0.478575 | 0.03954491
770.3098 | 0.5168474 | 0.03585601 | 770.3098 | 0.4951477 | 0.03291 | 770.3098 | 0.4783768 | 0.039473
771.089 | 0.5169013 | 0.03579695 | 771.089 | 0.4952494 | 0.03288691 | 771.089 | 0.4783506 | 0.03945482
771.8682 | 0.5172526 | 0.035822 | 771.8682 | 0.4951796 | 0.03286756 | 771.8682 | 0.4781692 | 0.03943021
772.6474 | 0.5173363 | 0.03579779 | 772.6474 | 0.4953345 | 0.03286534 | 772.6474 | 0.4780548 | 0.03939079
773.4266 | 0.5164796 | 0.03569924 | 773.4266 | 0.4946365 | 0.03279725 | 773.4266 | 0.4779708 | 0.03936324
774.2058 | 0.5163399 | 0.03568197 | 774.2058 | 0.4945727 | 0.0327688 | 774.2058 | 0.4777762 | 0.03932784
774.985 | 0.516693 | 0.03572376 | 774.985 | 0.4945799 | 0.03277496 | 774.985 | 0.4776752 | 0.03928655
775.7642 | 0.5165365 | 0.03565316 | 775.7642 | 0.4942915 | 0.03271153 | 775.7642 | 0.4777445 | 0.03923402
776.5434 | 0.5157207 | 0.03556626 | 776.5434 | 0.4940561 | 0.03267807 | 776.5434 | 0.4775004 | 0.03922435
777.3226 | 0.5161002 | 0.03560717 | 777.3226 | 0.4938529 | 0.03263756 | 777.3226 | 0.4773849 | 0.03918727
778.1018 | 0.5161029 | 0.03554291 | 778.1018 | 0.4940386 | 0.0326428 | 778.1018 | 0.4771067 | 0.03911641
778.881 | 0.5159129 | 0.03551318 | 778.881 | 0.4938878 | 0.03263225 | 778.881 | 0.4769568 | 0.03907362
779.6602 | 0.5160015 | 0.03552046 | 779.6602 | 0.4939039 | 0.03261267 | 779.6602 | 0.4769913 | 0.03907271
780.4394 | 0.5161752 | 0.0354841 | 780.4394 | 0.4938489 | 0.03258209 | 780.4394 | 0.4767426 | 0.03899486
781.2186 | 0.5154497 | 0.03539753 | 781.2186 | 0.4933387 | 0.03252952 | 781.2186 | 0.4766004 | 0.03896003
781.9978 | 0.5158302 | 0.03542243 | 781.9978 | 0.4935207 | 0.032515 | 781.9978 | 0.4764837 | 0.03893847
782.777 | 0.5150358 | 0.03534439 | 782.777 | 0.4930822 | 0.03248831 | 782.777 | 0.4764524 | 0.03891281
783.5562 | 0.5151561 | 0.03532194 | 783.5562 | 0.4929914 | 0.03245212 | 783.5562 | 0.4763562 | 0.03885543
784.3354 | 0.5155341 | 0.03534497 | 784.3354 | 0.4932503 | 0.03245772 | 784.3354 | 0.4761993 | 0.03882427
785.1146 | 0.5146096 | 0.03526785 | 785.1146 | 0.4928273 | 0.03241781 | 785.1146 | 0.4760311 | 0.0387891
785.8938 | 0.5152849 | 0.03528394 | 785.8938 | 0.4927595 | 0.03239193 | 785.8938 | 0.4758048 | 0.03872758
786.673 | 0.514907 | 0.03521813 | 786.673 | 0.4929327 | 0.03237475 | 786.673 | 0.4757887 | 0.03872147
787.4522 | 0.514707 | 0.03520127 | 787.4522 | 0.4924057 | 0.03233146 | 787.4522 | 0.4756658 | 0.03868103
788.2314 | 0.5148672 | 0.0351823 | 788.2314 | 0.4924785 | 0.03231928 | 788.2314 | 0.4754308 | 0.03863905
789.0106 | 0.5147338 | 0.03514864 | 789.0106 | 0.4923392 | 0.03229037 | 789.0106 | 0.4754317 | 0.0386096
789.7898 | 0.5139368 | 0.03506545 | 789.7898 | 0.4914472 | 0.03217155 | 789.7898 | 0.4751557 | 0.03855026
790.569 | 0.5138951 | 0.03505764 | 790.569 | 0.4917964 | 0.03221169 | 790.569 | 0.4751022 | 0.03850444
791.3482 | 0.5138245 | 0.03501787 | 791.3482 | 0.4916832 | 0.03219431 | 791.3482 | 0.4750494 | 0.03847421
792.1274 | 0.5144802 | 0.03503197 | 792.1274 | 0.491721 | 0.03217687 | 792.1274 | 0.4749245 | 0.03844576
792.9066 | 0.5144732 | 0.03505153 | 792.9066 | 0.491845 | 0.03217477 | 792.9066 | 0.474793 | 0.03842311
793.6858 | 0.5140501 | 0.03498693 | 793.6858 | 0.4914781 | 0.03212009 | 793.6858 | 0.4745939 | 0.0383728
794.465 | 0.5135859 | 0.03491945 | 794.465 | 0.4910913 | 0.03208537 | 794.465 | 0.4743937 | 0.03834461
795.24 | 0.5131174 | 0.03485412 | 795.24 | 0.4906844 | 0.03200397 | 795.24 | 0.4743281 | 0.03832302
796.015 | 0.5128493 | 0.03484025 | 796.015 | 0.4907306 | 0.03201439 | 796.015 | 0.4742436 | 0.03827759
796.79 | 0.5133295 | 0.03484744 | 796.79 | 0.4911527 | 0.03203564 | 796.79 | 0.4741284 | 0.03821649
797.565 | 0.5129781 | 0.03479556 | 797.565 | 0.4907571 | 0.03200438 | 797.565 | 0.4739549 | 0.03820308
798.34 | 0.5132041 | 0.03477358 | 798.34 | 0.4906304 | 0.03197654 | 798.34 | 0.4738578 | 0.03814956
799.115 | 0.5127788 | 0.03473213 | 799.115 | 0.4900924 | 0.0319209 | 799.115 | 0.4735629 | 0.03812478
799.89 | 0.5132898 | 0.03476438 | 799.89 | 0.4903206 | 0.03192234 | 799.89 | 0.4735208 | 0.03808701
800.665 | 0.5134377 | 0.03478227 | 800.665 | 0.4903921 | 0.03192028 | 800.665 | 0.4735223 | 0.03804856
801.44 | 0.5129015 | 0.03468466 | 801.44 | 0.4901112 | 0.031867 | 801.44 | 0.4732644 | 0.03803353
802.215 | 0.5122895 | 0.03463743 | 802.215 | 0.4898899 | 0.0318471 | 802.215 | 0.4730944 | 0.03797123
802.99 | 0.5126354 | 0.03464522 | 802.99 | 0.4898245 | 0.03182218 | 802.99 | 0.4729549 | 0.03796094
803.765 | 0.5127776 | 0.0346209 | 803.765 | 0.4900701 | 0.03183274 | 803.765 | 0.4728515 | 0.03790086
804.54 | 0.5119927 | 0.03454129 | 804.54 | 0.4896494 | 0.03176341 | 804.54 | 0.4729084 | 0.03787765
805.315 | 0.5119922 | 0.03453618 | 805.315 | 0.4893741 | 0.03176267 | 805.315 | 0.472798 | 0.03784304
806.09 | 0.5115018 | 0.03446734 | 806.09 | 0.4891089 | 0.03171687 | 806.09 | 0.4724656 | 0.03780686
806.865 | 0.5121796 | 0.03451546 | 806.865 | 0.4894635 | 0.03171448 | 806.865 | 0.4723248 | 0.03776415
807.64 | 0.5118173 | 0.03445744 | 807.64 | 0.4888832 | 0.03169019 | 807.64 | 0.4722174 | 0.03771276
808.415 | 0.5114942 | 0.03443756 | 808.415 | 0.488887 | 0.03165342 | 808.415 | 0.4722643 | 0.03772531
809.19 | 0.5117171 | 0.03443218 | 809.19 | 0.4889977 | 0.03165522 | 809.19 | 0.4720641 | 0.03768659
809.965 | 0.5118725 | 0.03443679 | 809.965 | 0.4888286 | 0.0316022 | 809.965 | 0.4718396 | 0.03763011
810.74 | 0.511018 | 0.03434404 | 810.74 | 0.4881685 | 0.03156494 | 810.74 | 0.4716013 | 0.03760025
811.515 | 0.5107469 | 0.03430318 | 811.515 | 0.4878552 | 0.03150487 | 811.515 | 0.4715407 | 0.0375592
812.29 | 0.5108328 | 0.03429475 | 812.29 | 0.4880883 | 0.03152359 | 812.29 | 0.4714722 | 0.03750864
813.065 | 0.5105405 | 0.03424038 | 813.065 | 0.4879093 | 0.03150789 | 813.065 | 0.4712076 | 0.03747759
813.84 | 0.5106723 | 0.03423658 | 813.84 | 0.4881568 | 0.03147843 | 813.84 | 0.4712527 | 0.03745861
814.615 | 0.5110742 | 0.03421747 | 814.615 | 0.4881348 | 0.03148082 | 814.615 | 0.4711417 | 0.03744163
815.39 | 0.510357 | 0.03418449 | 815.39 | 0.4875319 | 0.03142137 | 815.39 | 0.4709394 | 0.03740971
816.165 | 0.510024 | 0.03413069 | 816.165 | 0.4871431 | 0.0313723 | 816.165 | 0.4706975 | 0.03733391
816.94 | 0.5102131 | 0.03412918 | 816.94 | 0.4873273 | 0.03137214 | 816.94 | 0.4707068 | 0.03733828
817.715 | 0.5098913 | 0.03407912 | 817.715 | 0.4870826 | 0.0313629 | 817.715 | 0.470724 | 0.03729566
818.49 | 0.5104305 | 0.03410696 | 818.49 | 0.4875279 | 0.03136464 | 818.49 | 0.4705049 | 0.03726622
819.265 | 0.5104308 | 0.03408678 | 819.265 | 0.4873108 | 0.03131214 | 819.265 | 0.4704342 | 0.03724728
820.04 | 0.5094117 | 0.03395573 | 820.04 | 0.4864085 | 0.03125398 | 820.04 | 0.4701872 | 0.03719782
820.815 | 0.5092208 | 0.03395665 | 820.815 | 0.4862915 | 0.03123844 | 820.815 | 0.4700851 | 0.03715964
821.59 | 0.5094502 | 0.03397752 | 821.59 | 0.4864186 | 0.03122823 | 821.59 | 0.4700766 | 0.03713725
822.365 | 0.5095747 | 0.03395593 | 822.365 | 0.4864601 | 0.03123151 | 822.365 | 0.4700028 | 0.03711677
823.14 | 0.5091838 | 0.03389831 | 823.14 | 0.4862155 | 0.03119933 | 823.14 | 0.4698477 | 0.0370711
823.9089 | 0.5088508 | 0.03388065 | 823.9089 | 0.4858972 | 0.03114872 | 823.9089 | 0.4695732 | 0.03701562
824.6779 | 0.5085548 | 0.0338441 | 824.6779 | 0.4858664 | 0.0311205 | 824.6779 | 0.4693174 | 0.03698539
825.4469 | 0.5086116 | 0.03381692 | 825.4469 | 0.4855772 | 0.031091 | 825.4469 | 0.4693406 | 0.03695121
826.2158 | 0.5089143 | 0.03382829 | 826.2158 | 0.4856679 | 0.03109336 | 826.2158 | 0.4692431 | 0.03694344
826.9848 | 0.5089269 | 0.03380041 | 826.9848 | 0.4859409 | 0.0310842 | 826.9848 | 0.4692785 | 0.03690391
827.7538 | 0.5088761 | 0.03379907 | 827.7538 | 0.4857244 | 0.03106928 | 827.7538 | 0.4690023 | 0.03685116
828.5227 | 0.5083984 | 0.03370674 | 828.5227 | 0.4856179 | 0.03104208 | 828.5227 | 0.4688351 | 0.03683212
829.2917 | 0.5084833 | 0.0336912 | 829.2917 | 0.4853825 | 0.03099958 | 829.2917 | 0.4685933 | 0.03678569
830.0607 | 0.5081557 | 0.03367718 | 830.0607 | 0.4850276 | 0.03095692 | 830.0607 | 0.4684679 | 0.03675091
830.8296 | 0.507731 | 0.03364423 | 830.8296 | 0.4847407 | 0.03093976 | 830.8296 | 0.4684699 | 0.03674194
831.5986 | 0.5085199 | 0.03363109 | 831.5986 | 0.4846356 | 0.0309233 | 831.5986 | 0.4682097 | 0.03668598
832.3676 | 0.5082175 | 0.03361135 | 832.3676 | 0.4848575 | 0.03091583 | 832.3676 | 0.4683793 | 0.03667029
833.1365 | 0.5079277 | 0.03361178 | 833.1365 | 0.4843826 | 0.03086253 | 833.1365 | 0.4680026 | 0.03661971
833.9055 | 0.5071798 | 0.03352912 | 833.9055 | 0.4839587 | 0.03082675 | 833.9055 | 0.4679087 | 0.03658915
834.6744 | 0.5070479 | 0.03349301 | 834.6744 | 0.4837093 | 0.03080711 | 834.6744 | 0.4677701 | 0.03657864
835.4434 | 0.5068354 | 0.03345377 | 835.4434 | 0.4837155 | 0.03079989 | 835.4434 | 0.4676283 | 0.03654701
836.2123 | 0.507225 | 0.03347772 | 836.2123 | 0.4838315 | 0.03078438 | 836.2123 | 0.4676244 | 0.03651747
836.9813 | 0.5078361 | 0.03346264 | 836.9813 | 0.4840808 | 0.0307869 | 836.9813 | 0.4674937 | 0.03648262
837.7502 | 0.506714 | 0.03339768 | 837.7502 | 0.483544 | 0.03071961 | 837.7502 | 0.4674901 | 0.03645221
838.5192 | 0.5065566 | 0.03334602 | 838.5192 | 0.4833493 | 0.03071989 | 838.5192 | 0.4670322 | 0.03638437
839.2881 | 0.5064436 | 0.03331936 | 839.2881 | 0.4833498 | 0.03068593 | 839.2881 | 0.4668574 | 0.0363696
840.0571 | 0.5062663 | 0.03332587 | 840.0571 | 0.4830757 | 0.03066177 | 840.0571 | 0.4668298 | 0.03634366
840.8261 | 0.5065594 | 0.03333902 | 840.8261 | 0.4832317 | 0.03067194 | 840.8261 | 0.4667818 | 0.0363057
841.595 | 0.5068098 | 0.03332434 | 841.595 | 0.4832973 | 0.0306451 | 841.595 | 0.4668096 | 0.03628364
842.364 | 0.5064635 | 0.0332693 | 842.364 | 0.4832035 | 0.03063735 | 842.364 | 0.4667795 | 0.03625422
843.133 | 0.5059767 | 0.0332265 | 843.133 | 0.4825173 | 0.03056636 | 843.133 | 0.4664176 | 0.03622689
843.9019 | 0.5055966 | 0.0331688 | 843.9019 | 0.4825021 | 0.03055551 | 843.9019 | 0.4663482 | 0.03620545
844.6709 | 0.5051714 | 0.03314763 | 844.6709 | 0.4822899 | 0.03053408 | 844.6709 | 0.4660389 | 0.03616315
845.4399 | 0.5054942 | 0.03316597 | 845.4399 | 0.4821514 | 0.03052149 | 845.4399 | 0.4660706 | 0.03611929
846.2088 | 0.5056402 | 0.03313925 | 846.2088 | 0.4820521 | 0.0304786 | 846.2088 | 0.4660004 | 0.0360879
846.9778 | 0.5053064 | 0.03306384 | 846.9778 | 0.4820792 | 0.0304716 | 846.9778 | 0.4660041 | 0.03607375
847.7468 | 0.5051324 | 0.03308701 | 847.7468 | 0.4818868 | 0.03044389 | 847.7468 | 0.4657683 | 0.03603116
848.5157 | 0.5048514 | 0.03303698 | 848.5157 | 0.4818793 | 0.03044367 | 848.5157 | 0.4655754 | 0.0359848
849.2847 | 0.5048784 | 0.03302651 | 849.2847 | 0.4818084 | 0.03042144 | 849.2847 | 0.4653554 | 0.0359634
850.0536 | 0.5043665 | 0.03299234 | 850.0536 | 0.4812038 | 0.03035838 | 850.0536 | 0.4652033 | 0.03592576
850.8226 | 0.5044983 | 0.03297176 | 850.8226 | 0.4811861 | 0.03036684 | 850.8226 | 0.4652239 | 0.0359234
851.5916 | 0.5043721 | 0.03294039 | 851.5916 | 0.4810567 | 0.03034438 | 851.5916 | 0.4651857 | 0.03589407
852.3605 | 0.5047594 | 0.03295308 | 852.3605 | 0.4810165 | 0.03031398 | 852.3605 | 0.464917 | 0.03583713
853.1295 | 0.5037952 | 0.03288698 | 853.1295 | 0.4804651 | 0.03026499 | 853.1295 | 0.4646241 | 0.0357987
853.8984375 | 0.5037842 | 0.03285326 | 853.8984375 | 0.480369 | 0.03025284 | 853.8984375 | 0.4644595 | 0.0357667
854.6674 | 0.5039082 | 0.03284247 | 854.6674 | 0.4805062 | 0.03025748 | 854.6674 | 0.4644168 | 0.03574449
855.4363 | 0.5037644 | 0.03282435 | 855.4363 | 0.4802046 | 0.03020316 | 855.4363 | 0.4643172 | 0.03573441
856.2053 | 0.504376 | 0.03284786 | 856.2053 | 0.4809547 | 0.03025856 | 856.2053 | 0.4643272 | 0.03570218
856.9742 | 0.5036814 | 0.03276534 | 856.9742 | 0.4800429 | 0.03016979 | 856.9742 | 0.4641169 | 0.03566618
857.7432 | 0.5041187 | 0.03278022 | 857.7432 | 0.4803759 | 0.03018957 | 857.7432 | 0.4640832 | 0.03564788
858.5122 | 0.5035216 | 0.03272666 | 858.5122 | 0.4796423 | 0.03012697 | 858.5122 | 0.4638023 | 0.03560283
859.2811 | 0.5031033 | 0.03269228 | 859.2811 | 0.4796365 | 0.03010296 | 859.2811 | 0.4637092 | 0.03556164
860.0501 | 0.5027497 | 0.03266317 | 860.0501 | 0.4798756 | 0.03010405 | 860.0501 | 0.4636378 | 0.03554112
860.8191 | 0.5028156 | 0.0326529 | 860.8191 | 0.4794052 | 0.0300622 | 860.8191 | 0.4637209 | 0.03554284
861.588 | 0.5031347 | 0.03264314 | 861.588 | 0.4793373 | 0.03004807 | 861.588 | 0.4636735 | 0.03551358
862.357 | 0.5032604 | 0.0326479 | 862.357 | 0.4794753 | 0.03006047 | 862.357 | 0.4636523 | 0.03549074
863.126 | 0.5029819 | 0.0326145 | 863.126 | 0.4793837 | 0.03006434 | 863.126 | 0.4632521 | 0.03546945
863.8949 | 0.5021834 | 0.03252724 | 863.8949 | 0.4789923 | 0.03002052 | 863.8949 | 0.4632188 | 0.03542937
864.6639 | 0.5020111 | 0.0325247 | 864.6639 | 0.4787915 | 0.02999956 | 864.6639 | 0.462961 | 0.03540645
865.4328 | 0.502093 | 0.03254042 | 865.4328 | 0.4785839 | 0.02996772 | 865.4328 | 0.4631278 | 0.03535581
866.2018 | 0.5021687 | 0.03253285 | 866.2018 | 0.4786592 | 0.02996583 | 866.2018 | 0.4631687 | 0.03535583
866.9708 | 0.5015693 | 0.03251307 | 866.9708 | 0.4782979 | 0.02994498 | 866.9708 | 0.4629339 | 0.03531917
867.7397 | 0.5018658 | 0.03251463 | 867.7397 | 0.4782207 | 0.02992273 | 867.7397 | 0.4625388 | 0.03528348
868.5087 | 0.5012532 | 0.03248932 | 868.5087 | 0.4779022 | 0.02990999 | 868.5087 | 0.4624178 | 0.03524432
869.2776 | 0.5011553 | 0.03244731 | 869.2776 | 0.4774005 | 0.02988457 | 869.2776 | 0.462149 | 0.03524348
870.0466 | 0.5009046 | 0.0324435 | 870.0466 | 0.4774102 | 0.02988118 | 870.0466 | 0.4621182 | 0.03520554
870.8156 | 0.500815 | 0.03243821 | 870.8156 | 0.477438 | 0.02986582 | 870.8156 | 0.4619719 | 0.03518606
871.5845 | 0.500933 | 0.03237519 | 871.5845 | 0.477486 | 0.02986114 | 871.5845 | 0.4620724 | 0.03517521
872.3535 | 0.500836 | 0.03239938 | 872.3535 | 0.4772966 | 0.02983697 | 872.3535 | 0.4617255 | 0.0351379
873.1224 | 0.500541 | 0.03234396 | 873.1224 | 0.4767785 | 0.0298099 | 873.1224 | 0.4614898 | 0.03507586
873.8914 | 0.5004715 | 0.03229497 | 873.8914 | 0.4766808 | 0.02975734 | 873.8914 | 0.4614005 | 0.03506246
874.6603 | 0.4994129 | 0.03223799 | 874.6603 | 0.4763753 | 0.02973514 | 874.6603 | 0.4611079 | 0.03501762
875.4293 | 0.4992367 | 0.0322536 | 875.4293 | 0.476075 | 0.02972029 | 875.4293 | 0.4608921 | 0.03500746
876.1983 | 0.499066 | 0.03221973 | 876.1983 | 0.4762202 | 0.02973855 | 876.1983 | 0.4608376 | 0.0350025
876.9672 | 0.4993164 | 0.03223201 | 876.9672 | 0.4762936 | 0.02976563 | 876.9672 | 0.4608704 | 0.03500314
877.7362 | 0.4993572 | 0.03223715 | 877.7362 | 0.4761717 | 0.0297283 | 877.7362 | 0.4608596 | 0.03498494
878.5052 | 0.4994219 | 0.03223193 | 878.5052 | 0.4762125 | 0.02974004 | 878.5052 | 0.460714 | 0.03499691
879.2741 | 0.4992215 | 0.03226237 | 879.2741 | 0.4756861 | 0.02970312 | 879.2741 | 0.4605553 | 0.03495921
880.0431 | 0.4987406 | 0.03221097 | 880.0431 | 0.4755561 | 0.02969102 | 880.0431 | 0.4602301 | 0.03488723
880.812 | 0.4984413 | 0.03212973 | 880.812 | 0.475273 | 0.02964891 | 880.812 | 0.460164 | 0.03488278
881.581 | 0.497777 | 0.03206002 | 881.581 | 0.4747005 | 0.02958945 | 881.581 | 0.4599371 | 0.03483787
882.348 | 0.4977801 | 0.03208449 | 882.348 | 0.4750147 | 0.02961692 | 882.348 | 0.4597923 | 0.03479827
883.1151 | 0.4980225 | 0.03204047 | 883.1151 | 0.4748479 | 0.02956678 | 883.1151 | 0.4596657 | 0.03477281
883.8821 | 0.4979738 | 0.03199934 | 883.8821 | 0.4746986 | 0.02953554 | 883.8821 | 0.4596033 | 0.03474612
884.6491 | 0.4976984 | 0.03198463 | 884.6491 | 0.4746563 | 0.02950842 | 884.6491 | 0.4595555 | 0.03468798
885.4161 | 0.4970701 | 0.03191238 | 885.4161 | 0.4742921 | 0.02944875 | 885.4161 | 0.4592358 | 0.03465589
886.1832 | 0.496908 | 0.0319065 | 886.1832 | 0.4743986 | 0.02948567 | 886.1832 | 0.4591463 | 0.03464826
886.9502 | 0.4964552 | 0.03187688 | 886.9502 | 0.4740544 | 0.02944598 | 886.9502 | 0.4588137 | 0.03457265
887.7172 | 0.4966006 | 0.03185381 | 887.7172 | 0.4735953 | 0.02941104 | 887.7172 | 0.4587125 | 0.03457552
888.4843 | 0.496982 | 0.03186626 | 888.4843 | 0.4739288 | 0.0294285 | 888.4843 | 0.4587505 | 0.03454312
889.2512 | 0.4964914 | 0.03181078 | 889.2512 | 0.4736326 | 0.02936325 | 889.2512 | 0.4587905 | 0.03453513
890.0182 | 0.4964607 | 0.03179217 | 890.0182 | 0.4737493 | 0.02936432 | 890.0182 | 0.4587104 | 0.03450777
890.7853 | 0.4966195 | 0.03179791 | 890.7853 | 0.4737556 | 0.02935105 | 890.7853 | 0.4585528 | 0.03447279
891.5523 | 0.4961057 | 0.03173462 | 891.5523 | 0.4733687 | 0.02932629 | 891.5523 | 0.4582109 | 0.03444791
892.3193 | 0.4954136 | 0.03170214 | 892.3193 | 0.4727522 | 0.02928531 | 892.3193 | 0.4581309 | 0.03441528
893.0864 | 0.4958 | 0.03170493 | 893.0864 | 0.4730767 | 0.02927784 | 893.0864 | 0.4581346 | 0.03439633
893.8534 | 0.4956477 | 0.03171016 | 893.8534 | 0.4729563 | 0.02926808 | 893.8534 | 0.4581868 | 0.03436972
894.6204 | 0.4957581 | 0.03168719 | 894.6204 | 0.4729851 | 0.0292515 | 894.6204 | 0.4581078 | 0.03434806
895.3875 | 0.4956475 | 0.03164745 | 895.3875 | 0.4727498 | 0.02923137 | 895.3875 | 0.4580075 | 0.03430701
896.1545 | 0.495557 | 0.03161358 | 896.1545 | 0.4725731 | 0.02918811 | 896.1545 | 0.4576934 | 0.03424525
896.9215 | 0.495323 | 0.03157442 | 896.9215 | 0.4723555 | 0.02916388 | 896.9215 | 0.4575622 | 0.0342253
897.6885 | 0.4949124 | 0.0315799 | 897.6885 | 0.4723882 | 0.029164 | 897.6885 | 0.4573745 | 0.0342126
898.4556 | 0.4945732 | 0.03152369 | 898.4556 | 0.4719326 | 0.0291105 | 898.4556 | 0.4569985 | 0.03420127
899.2226 | 0.4942437 | 0.03148087 | 899.2226 | 0.4717873 | 0.02912944 | 899.2226 | 0.4570236 | 0.03417227
899.9896 | 0.4946233 | 0.03151672 | 899.9896 | 0.472038 | 0.02913845 | 899.9896 | 0.4570586 | 0.03414911
900.7567 | 0.4943396 | 0.03147751 | 900.7567 | 0.4713977 | 0.0290967 | 900.7567 | 0.4569349 | 0.03412778
901.5236 | 0.4946835 | 0.03150318 | 901.5236 | 0.4714937 | 0.02905806 | 901.5236 | 0.4568924 | 0.03406924
902.2906 | 0.4938862 | 0.03140493 | 902.2906 | 0.471509 | 0.02904826 | 902.2906 | 0.4568333 | 0.03408462
903.0577 | 0.4937391 | 0.0313926 | 903.0577 | 0.4710889 | 0.02902096 | 903.0577 | 0.4565259 | 0.03405176
903.8247 | 0.4930849 | 0.03134254 | 903.8247 | 0.4708722 | 0.0290102 | 903.8247 | 0.4563007 | 0.03399028
904.5917 | 0.4930161 | 0.03129361 | 904.5917 | 0.4707933 | 0.02898391 | 904.5917 | 0.4560491 | 0.03396368
905.3588 | 0.4932817 | 0.0313293 | 905.3588 | 0.4708166 | 0.0289963 | 905.3588 | 0.4560585 | 0.03396256
906.1258 | 0.4935367 | 0.03137895 | 906.1258 | 0.4707335 | 0.02897262 | 906.1258 | 0.4562152 | 0.03395864
906.8928 | 0.4934173 | 0.03131475 | 906.8928 | 0.4704875 | 0.02894972 | 906.8928 | 0.4559883 | 0.03392388
907.6599 | 0.4929626 | 0.03127866 | 907.6599 | 0.4705337 | 0.02894227 | 907.6599 | 0.4558413 | 0.03389446
908.4269 | 0.4929919 | 0.03126354 | 908.4269 | 0.4701572 | 0.02890412 | 908.4269 | 0.455648 | 0.03387256
909.1939 | 0.4923718 | 0.03124661 | 909.1939 | 0.4701348 | 0.02892906 | 909.1939 | 0.4555238 | 0.03385695
909.9609375 | 0.4922272 | 0.03120986 | 909.9609375 | 0.4699251 | 0.0289035 | 909.9609375 | 0.45524 | 0.03379186
910.728 | 0.4918275 | 0.03118421 | 910.728 | 0.4695106 | 0.02885547 | 910.728 | 0.4550058 | 0.03379917
911.495 | 0.49254 | 0.03126253 | 911.495 | 0.4701796 | 0.0288847 | 911.495 | 0.4551501 | 0.03378301
912.262 | 0.4922765 | 0.0312239 | 912.262 | 0.4696156 | 0.02885127 | 912.262 | 0.4548962 | 0.03376525
913.0227 | 0.4920807 | 0.03119577 | 913.0227 | 0.4696261 | 0.02883742 | 913.0227 | 0.4550685 | 0.03374206
913.7834 | 0.4917983 | 0.03113774 | 913.7834 | 0.4693839 | 0.02882681 | 913.7834 | 0.454859 | 0.03368506
914.5441 | 0.491778 | 0.03109116 | 914.5441 | 0.4692286 | 0.02877494 | 914.5441 | 0.4546119 | 0.03366606
915.3048 | 0.4912659 | 0.03105159 | 915.3048 | 0.469319 | 0.02879398 | 915.3048 | 0.4545125 | 0.03364401
916.0656 | 0.4910147 | 0.03106942 | 916.0656 | 0.4689078 | 0.02879529 | 916.0656 | 0.4541066 | 0.03361938
916.8262 | 0.4908806 | 0.03103595 | 916.8262 | 0.4688565 | 0.02876356 | 916.8262 | 0.4542579 | 0.03362549
917.587 | 0.4912265 | 0.03107134 | 917.587 | 0.4687862 | 0.02873157 | 917.587 | 0.4541483 | 0.0336111
918.3477 | 0.4912174 | 0.03104261 | 918.3477 | 0.4687006 | 0.02873914 | 918.3477 | 0.4540888 | 0.03359201
919.1084 | 0.4911976 | 0.03103287 | 919.1084 | 0.4686398 | 0.02874473 | 919.1084 | 0.4539338 | 0.03356511
919.8691 | 0.4907404 | 0.03099025 | 919.8691 | 0.4680017 | 0.02866903 | 919.8691 | 0.4537153 | 0.03351777
920.6298 | 0.4903127 | 0.03093935 | 920.6298 | 0.4680996 | 0.02867434 | 920.6298 | 0.4535162 | 0.03348851
921.3905 | 0.4901954 | 0.03094049 | 921.3905 | 0.4681356 | 0.0287001 | 921.3905 | 0.4532148 | 0.03345484
922.1512 | 0.4899526 | 0.03094255 | 922.1512 | 0.4677819 | 0.02864975 | 922.1512 | 0.4531516 | 0.03342565
922.9119 | 0.4900146 | 0.03089068 | 922.9119 | 0.4678415 | 0.02865623 | 922.9119 | 0.4528944 | 0.03342913
923.6726 | 0.4898136 | 0.03094946 | 923.6726 | 0.4677319 | 0.02863637 | 923.6726 | 0.4530387 | 0.03340397
924.4333 | 0.4900277 | 0.03089347 | 924.4333 | 0.4678074 | 0.02864183 | 924.4333 | 0.4528967 | 0.03342007
925.194 | 0.4897244 | 0.03091192 | 925.194 | 0.4674032 | 0.02861867 | 925.194 | 0.4526202 | 0.03338582
925.9547 | 0.4895662 | 0.03086754 | 925.9547 | 0.4673496 | 0.02859454 | 925.9547 | 0.4524491 | 0.03335368
926.7155 | 0.4889516 | 0.0307907 | 926.7155 | 0.4669654 | 0.02858365 | 926.7155 | 0.4522277 | 0.0333121
927.4761 | 0.4889714 | 0.03078846 | 927.4761 | 0.4669701 | 0.02859295 | 927.4761 | 0.4522104 | 0.03330592
928.2369 | 0.4889091 | 0.03083502 | 928.2369 | 0.4671323 | 0.02861709 | 928.2369 | 0.4519746 | 0.03329037
928.9976 | 0.4883912 | 0.03079201 | 928.9976 | 0.4664703 | 0.02859079 | 928.9976 | 0.4518353 | 0.03329845
929.7583 | 0.48844 | 0.03078953 | 929.7583 | 0.466481 | 0.02858626 | 929.7583 | 0.4517077 | 0.03326423
930.519 | 0.4888983 | 0.03085032 | 930.519 | 0.4664024 | 0.02857347 | 930.519 | 0.4515289 | 0.03322639
931.2797 | 0.4879268 | 0.03073341 | 931.2797 | 0.466114 | 0.0285035 | 931.2797 | 0.4515127 | 0.03320853
932.0404 | 0.4883365 | 0.03074567 | 932.0404 | 0.4662733 | 0.02853216 | 932.0404 | 0.451249 | 0.03318518
932.8011 | 0.487849 | 0.03068658 | 932.8011 | 0.4657921 | 0.02848602 | 932.8011 | 0.4511467 | 0.03314071
933.5618 | 0.4870712 | 0.03063297 | 933.5618 | 0.465219 | 0.02846446 | 933.5618 | 0.4509736 | 0.0331447
934.3225 | 0.4869156 | 0.03067353 | 934.3225 | 0.4653685 | 0.02847716 | 934.3225 | 0.4511055 | 0.0331354
935.0833 | 0.48677 | 0.03064084 | 935.0833 | 0.4648569 | 0.02849744 | 935.0833 | 0.4509356 | 0.03318345
935.8439 | 0.4870728 | 0.03070643 | 935.8439 | 0.4648607 | 0.02847304 | 935.8439 | 0.4508897 | 0.03317913
936.6047 | 0.4862579 | 0.03065076 | 936.6047 | 0.4644447 | 0.02847976 | 936.6047 | 0.4506074 | 0.03317759
937.3654 | 0.4862333 | 0.03069345 | 937.3654 | 0.4642452 | 0.0284921 | 937.3654 | 0.4502601 | 0.03318457
938.126 | 0.485709 | 0.03072527 | 938.126 | 0.4636415 | 0.02853446 | 938.126 | 0.4500979 | 0.03320868
938.8868 | 0.4855456 | 0.03075953 | 938.8868 | 0.4641938 | 0.02866157 | 938.8868 | 0.4498023 | 0.03323433
939.6475 | 0.4845818 | 0.03079591 | 939.6475 | 0.4637956 | 0.0287108 | 939.6475 | 0.4493052 | 0.03327974
940.4082 | 0.4851468 | 0.03085515 | 940.4082 | 0.463392 | 0.02878218 | 940.4082 | 0.449066 | 0.03333997
941.1689 | 0.4844792 | 0.03097425 | 941.1689 | 0.4632459 | 0.02885916 | 941.1689 | 0.44908 | 0.03341381
941.9296 | 0.484918 | 0.03101354 | 941.9296 | 0.4630703 | 0.02886948 | 941.9296 | 0.4488666 | 0.03341666
942.6903 | 0.4854845 | 0.03107907 | 942.6903 | 0.4636075 | 0.02890607 | 942.6903 | 0.4492749 | 0.03339223
943.451 | 0.4849296 | 0.03092965 | 943.451 | 0.4630767 | 0.02883855 | 943.451 | 0.4491703 | 0.03334328
944.2117 | 0.485123 | 0.03092796 | 944.2117 | 0.4632029 | 0.02878641 | 944.2117 | 0.4493689 | 0.03330985
944.9724 | 0.4854848 | 0.03088488 | 944.9724 | 0.4635342 | 0.02873687 | 944.9724 | 0.4491146 | 0.03323541
945.7332 | 0.4852064 | 0.03077305 | 945.7332 | 0.4633006 | 0.02865306 | 945.7332 | 0.4493252 | 0.03318621
946.4938 | 0.4851045 | 0.03075897 | 946.4938 | 0.4631482 | 0.02859715 | 946.4938 | 0.4493829 | 0.03312172
947.2546 | 0.4851803 | 0.03074068 | 947.2546 | 0.4635407 | 0.02857444 | 947.2546 | 0.449426 | 0.03312046
948.0153 | 0.4854529 | 0.03071859 | 948.0153 | 0.4636199 | 0.0285529 | 948.0153 | 0.449579 | 0.03305909
948.776 | 0.4854115 | 0.03063816 | 948.776 | 0.4632849 | 0.02853796 | 948.776 | 0.4495985 | 0.03304968
949.5367 | 0.4852702 | 0.03057496 | 949.5367 | 0.4633934 | 0.02845202 | 949.5367 | 0.4495035 | 0.03301936
950.2974 | 0.4854664 | 0.03053112 | 950.2974 | 0.463311 | 0.0284 | 950.2974 | 0.4492693 | 0.0329429
951.0581 | 0.4852807 | 0.03043992 | 951.0581 | 0.4632611 | 0.02833747 | 951.0581 | 0.4492854 | 0.03287457
951.8188 | 0.4848118 | 0.03041595 | 951.8188 | 0.4629525 | 0.02830341 | 951.8188 | 0.4493978 | 0.03282073
952.5795 | 0.484797 | 0.03040187 | 952.5795 | 0.4632974 | 0.02832191 | 952.5795 | 0.449292 | 0.0328491
953.3402 | 0.4852114 | 0.03045355 | 953.3402 | 0.463214 | 0.02827864 | 953.3402 | 0.4492113 | 0.03284088
954.101 | 0.484373 | 0.03036097 | 954.101 | 0.462762 | 0.02825964 | 954.101 | 0.4492851 | 0.03279266
954.8616 | 0.4847655 | 0.03036744 | 954.8616 | 0.4626223 | 0.02821135 | 954.8616 | 0.4492227 | 0.03278924
955.6224 | 0.4845332 | 0.03030248 | 955.6224 | 0.4621396 | 0.02814833 | 955.6224 | 0.4489235 | 0.03268365
956.3831 | 0.4840337 | 0.03024053 | 956.3831 | 0.4622944 | 0.02812976 | 956.3831 | 0.448799 | 0.0326687
957.1437 | 0.4835799 | 0.03016759 | 957.1437 | 0.4618696 | 0.02810238 | 957.1437 | 0.4487723 | 0.03263579
957.9045 | 0.4830013 | 0.03019895 | 957.9045 | 0.4616523 | 0.0280871 | 957.9045 | 0.448578 | 0.03264453
958.6652 | 0.4829479 | 0.03022122 | 958.6652 | 0.4616208 | 0.02809247 | 958.6652 | 0.4487325 | 0.03265902
959.4259 | 0.482453 | 0.03019328 | 959.4259 | 0.4615245 | 0.02815079 | 959.4259 | 0.448292 | 0.03259849
960.1866 | 0.4831159 | 0.03022963 | 960.1866 | 0.4615609 | 0.0281884 | 960.1866 | 0.4486534 | 0.03268581
960.9473 | 0.4830914 | 0.03028521 | 960.9473 | 0.461419 | 0.02819994 | 960.9473 | 0.4483271 | 0.03265513
961.708 | 0.482811 | 0.03025631 | 961.708 | 0.4613552 | 0.02818462 | 961.708 | 0.4482358 | 0.03262116
962.4687 | 0.481973 | 0.03016833 | 962.4687 | 0.4607595 | 0.02807642 | 962.4687 | 0.4481356 | 0.03258448
963.2294 | 0.4822248 | 0.03013563 | 963.2294 | 0.4611323 | 0.02805333 | 963.2294 | 0.4478257 | 0.03252977
963.9901 | 0.4819243 | 0.03012488 | 963.9901 | 0.4611033 | 0.02806678 | 963.9901 | 0.4476156 | 0.03246678
964.7509 | 0.4817074 | 0.03009714 | 964.7509 | 0.4608155 | 0.02808186 | 964.7509 | 0.4476795 | 0.03250889
965.5115 | 0.481466 | 0.03014419 | 965.5115 | 0.4604217 | 0.02811207 | 965.5115 | 0.4475842 | 0.03254751
966.2723 | 0.4811259 | 0.03017968 | 966.2723 | 0.4603498 | 0.02811718 | 966.2723 | 0.4476083 | 0.03257567
967.033 | 0.4812891 | 0.03023094 | 967.033 | 0.4601972 | 0.02816564 | 967.033 | 0.4476549 | 0.03257873
967.7937 | 0.4814649 | 0.03025863 | 967.7937 | 0.4603652 | 0.02822313 | 967.7937 | 0.4471698 | 0.03260523
968.5544 | 0.4812716 | 0.03028277 | 968.5544 | 0.4602564 | 0.028194 | 968.5544 | 0.4473436 | 0.03261992
969.3151 | 0.4812048 | 0.03025183 | 969.3151 | 0.4598978 | 0.02819099 | 969.3151 | 0.4471692 | 0.03259007
970.0758 | 0.4809391 | 0.03017469 | 970.0758 | 0.460128 | 0.02813257 | 970.0758 | 0.4470237 | 0.03249534
970.8365 | 0.4805574 | 0.03013427 | 970.8365 | 0.4597337 | 0.02811162 | 970.8365 | 0.4467145 | 0.03244832
971.5972 | 0.4806019 | 0.03016153 | 971.5972 | 0.4598681 | 0.02812974 | 971.5972 | 0.446758 | 0.03248719
972.3579 | 0.4795241 | 0.03017605 | 972.3579 | 0.4591887 | 0.02820512 | 972.3579 | 0.4464812 | 0.03251298
973.1187 | 0.479524 | 0.03017473 | 973.1187 | 0.4591019 | 0.02821314 | 973.1187 | 0.4464083 | 0.03257377
973.8793 | 0.4798322 | 0.03028712 | 973.8793 | 0.4592446 | 0.02829819 | 973.8793 | 0.4465188 | 0.03256663
974.64 | 0.4802146 | 0.03028608 | 974.64 | 0.4590539 | 0.02830455 | 974.64 | 0.4464776 | 0.03259353
975.4008 | 0.4787195 | 0.0302184 | 975.4008 | 0.4582803 | 0.02824185 | 975.4008 | 0.4461873 | 0.03259076
976.1614 | 0.4792606 | 0.03020588 | 976.1614 | 0.4587189 | 0.02825014 | 976.1614 | 0.4459418 | 0.0325182
976.9222 | 0.4787221 | 0.03018285 | 976.9222 | 0.4584221 | 0.02815706 | 976.9222 | 0.4458399 | 0.03249559
977.6829 | 0.4784641 | 0.03018015 | 977.6829 | 0.4582977 | 0.02813784 | 977.6829 | 0.4460942 | 0.0325292
978.4436 | 0.4776997 | 0.0301646 | 978.4436 | 0.4578792 | 0.02824745 | 978.4436 | 0.4456207 | 0.03252646
979.2043 | 0.4781894 | 0.03024699 | 979.2043 | 0.4581898 | 0.028294 | 979.2043 | 0.4458217 | 0.03255112
979.965 | 0.478587 | 0.03031976 | 979.965 | 0.458249 | 0.02840884 | 979.965 | 0.4455012 | 0.03261611
980.7206 | 0.478102 | 0.03036515 | 980.7206 | 0.4576289 | 0.02839988 | 980.7206 | 0.4455836 | 0.03261977
981.4763 | 0.4781562 | 0.03030688 | 981.4763 | 0.457619 | 0.02835642 | 981.4763 | 0.4451766 | 0.03258892
982.232 | 0.4780666 | 0.03027933 | 982.232 | 0.4576902 | 0.02834011 | 982.232 | 0.4452535 | 0.03253038
982.9877 | 0.4777435 | 0.03025327 | 982.9877 | 0.4573791 | 0.02824619 | 982.9877 | 0.4449001 | 0.03254169
983.7433 | 0.477642 | 0.03021108 | 983.7433 | 0.4573047 | 0.02825158 | 983.7433 | 0.4449185 | 0.03246056
984.499 | 0.4772292 | 0.03019349 | 984.499 | 0.4569545 | 0.02825563 | 984.499 | 0.4447578 | 0.03248279
985.2546 | 0.4769751 | 0.03027867 | 985.2546 | 0.4570497 | 0.02833088 | 985.2546 | 0.4445745 | 0.03247889
986.0103 | 0.4767961 | 0.03038276 | 986.0103 | 0.4572171 | 0.02841647 | 986.0103 | 0.4444993 | 0.03258653
986.766 | 0.4764357 | 0.0303903 | 986.766 | 0.4571397 | 0.02857506 | 986.766 | 0.4443353 | 0.03266484
987.5217 | 0.4771982 | 0.03057643 | 987.5217 | 0.4571912 | 0.02864334 | 987.5217 | 0.4446018 | 0.03280956
988.2773 | 0.4769025 | 0.03056955 | 988.2773 | 0.4566535 | 0.02869595 | 988.2773 | 0.4445222 | 0.0328097
989.033 | 0.4764546 | 0.03055854 | 989.033 | 0.4566377 | 0.02867024 | 989.033 | 0.4440231 | 0.03270187
989.7887 | 0.4760298 | 0.03053668 | 989.7887 | 0.4561208 | 0.02860358 | 989.7887 | 0.4441897 | 0.03274223
990.5443 | 0.4761358 | 0.03057066 | 990.5443 | 0.4560157 | 0.0285616 | 990.5443 | 0.4437554 | 0.03268483
991.3 | 0.4754411 | 0.03055718 | 991.3 | 0.4560402 | 0.02867235 | 991.3 | 0.4435624 | 0.03268556
992.0557 | 0.4750257 | 0.03061944 | 992.0557 | 0.4562409 | 0.02879877 | 992.0557 | 0.4438039 | 0.03276675
992.8113 | 0.4745952 | 0.03069532 | 992.8113 | 0.4554663 | 0.028842 | 992.8113 | 0.443267 | 0.03285449
993.567 | 0.4751022 | 0.03092763 | 993.567 | 0.4558082 | 0.02900237 | 993.567 | 0.4433788 | 0.03303152
994.3227 | 0.4754378 | 0.03111534 | 994.3227 | 0.4557751 | 0.02922941 | 994.3227 | 0.4430114 | 0.03308757
995.0783 | 0.4751458 | 0.03120407 | 995.0783 | 0.4552923 | 0.02924616 | 995.0783 | 0.4431989 | 0.03320776
995.834 | 0.4751022 | 0.03114321 | 995.834 | 0.4557295 | 0.02928555 | 995.834 | 0.4431553 | 0.03318122
996.5897 | 0.4751903 | 0.03106902 | 996.5897 | 0.4556187 | 0.02917165 | 996.5897 | 0.4429637 | 0.03306766
997.3453 | 0.4747933 | 0.03091335 | 997.3453 | 0.4552664 | 0.02902263 | 997.3453 | 0.4425385 | 0.03288983
998.101 | 0.4740931 | 0.03079833 | 998.101 | 0.4547246 | 0.02891618 | 998.101 | 0.4424218 | 0.03285387
998.8567 | 0.4740132 | 0.03074964 | 998.8567 | 0.4549478 | 0.02891182 | 998.8567 | 0.4426123 | 0.03281128
999.6123 | 0.4735143 | 0.03070853 | 999.6123 | 0.4545496 | 0.02891997 | 999.6123 | 0.4423411 | 0.03284403
1000.368 | 0.4729787 | 0.03077581 | 1000.368 | 0.454312 | 0.02896412 | 1000.368 | 0.4419575 | 0.03283411
1001.124 | 0.4738185 | 0.03092612 | 1001.124 | 0.4548812 | 0.02910895 | 1001.124 | 0.4421076 | 0.03288426
1001.879 | 0.4733043 | 0.03085203 | 1001.879 | 0.4543682 | 0.02900296 | 1001.879 | 0.4420943 | 0.03293171
1002.635 | 0.4729682 | 0.03076001 | 1002.635 | 0.454364 | 0.02895871 | 1002.635 | 0.4416368 | 0.03286119
1003.391 | 0.4733421 | 0.03072316 | 1003.391 | 0.4543156 | 0.02886854 | 1003.391 | 0.4418454 | 0.03276682
1004.146 | 0.4721483 | 0.03056181 | 1004.146 | 0.4541295 | 0.02881901 | 1004.146 | 0.4417003 | 0.03272103
1004.902 | 0.4727488 | 0.03060697 | 1004.902 | 0.4540967 | 0.02880228 | 1004.902 | 0.4416252 | 0.03265089
1005.658 | 0.4730541 | 0.03068834 | 1005.658 | 0.453994 | 0.02885599 | 1005.658 | 0.4415032 | 0.03278761
1006.413 | 0.47175 | 0.03069502 | 1006.413 | 0.4535334 | 0.02897466 | 1006.413 | 0.4414206 | 0.03282031
1007.169 | 0.4724439 | 0.03093841 | 1007.169 | 0.453737 | 0.02912105 | 1007.169 | 0.4416578 | 0.03290748
1007.925 | 0.4726303 | 0.0309755 | 1007.925 | 0.4536507 | 0.02924439 | 1007.925 | 0.4417309 | 0.03306075
1008.68 | 0.4719997 | 0.03092673 | 1008.68 | 0.4531113 | 0.02915616 | 1008.68 | 0.4415978 | 0.03300211
1009.436 | 0.4722879 | 0.030958 | 1009.436 | 0.4533918 | 0.02925233 | 1009.436 | 0.4414275 | 0.03298023
1010.192 | 0.4719817 | 0.03087075 | 1010.192 | 0.4534357 | 0.02915342 | 1010.192 | 0.4414035 | 0.03291429
1010.947 | 0.4713734 | 0.03082292 | 1010.947 | 0.4529113 | 0.02899771 | 1010.947 | 0.4411514 | 0.03285956
1011.703 | 0.4705978 | 0.03079727 | 1011.703 | 0.4526274 | 0.029077 | 1011.703 | 0.4408855 | 0.03284692
1012.459 | 0.4702855 | 0.03084192 | 1012.459 | 0.4525184 | 0.02908463 | 1012.459 | 0.4408203 | 0.03289396
1013.214 | 0.4704885 | 0.03096562 | 1013.214 | 0.452587 | 0.02930248 | 1013.214 | 0.4408534 | 0.03303644
1013.97 | 0.4704688 | 0.031162 | 1013.97 | 0.4524944 | 0.02937337 | 1013.97 | 0.440811 | 0.03317683
1014.718 | 0.4700055 | 0.03123559 | 1014.718 | 0.4520865 | 0.02951128 | 1014.718 | 0.4405742 | 0.03326083
1015.467 | 0.4699253 | 0.03135274 | 1015.467 | 0.4522831 | 0.02965391 | 1015.467 | 0.4405639 | 0.03332886
1016.215 | 0.4703623 | 0.0313065 | 1016.215 | 0.452371 | 0.02962693 | 1016.215 | 0.4407726 | 0.03334121
1016.964 | 0.4699416 | 0.03130783 | 1016.964 | 0.4520271 | 0.02958968 | 1016.964 | 0.4403268 | 0.03324543
1017.712 | 0.4697457 | 0.03131595 | 1017.712 | 0.4518222 | 0.02953188 | 1017.712 | 0.4402944 | 0.03317214
1018.461 | 0.4695438 | 0.03128358 | 1018.461 | 0.4518327 | 0.02947905 | 1018.461 | 0.4399607 | 0.03322668
1019.209 | 0.4690213 | 0.03125401 | 1019.209 | 0.4515127 | 0.02960583 | 1019.209 | 0.4398344 | 0.03325276
1019.957 | 0.4685725 | 0.03147312 | 1019.957 | 0.4511834 | 0.02974244 | 1019.957 | 0.4398117 | 0.03336099
1020.706 | 0.4687845 | 0.03170262 | 1020.706 | 0.4508549 | 0.02998885 | 1020.706 | 0.4392616 | 0.03355627
1021.454 | 0.4686247 | 0.03196745 | 1021.454 | 0.4512016 | 0.03020669 | 1021.454 | 0.4396689 | 0.03382503
1022.203 | 0.4682486 | 0.03198917 | 1022.203 | 0.4506117 | 0.03037918 | 1022.203 | 0.4394218 | 0.03389228
1022.951 | 0.468394 | 0.03206361 | 1022.951 | 0.4505303 | 0.03040517 | 1022.951 | 0.4396049 | 0.03393501
1023.7 | 0.4678142 | 0.03202033 | 1023.7 | 0.4502534 | 0.03029703 | 1023.7 | 0.4388113 | 0.03382821
1024.448 | 0.4679568 | 0.03195035 | 1024.448 | 0.4502451 | 0.03030732 | 1024.448 | 0.4390373 | 0.0337792
1025.196 | 0.4677929 | 0.03195621 | 1025.196 | 0.4500809 | 0.03022707 | 1025.196 | 0.4389828 | 0.03379824
1025.945 | 0.4671722 | 0.03191362 | 1025.945 | 0.4497919 | 0.03024572 | 1025.945 | 0.4389039 | 0.03384869
1026.693 | 0.4662498 | 0.03210836 | 1026.693 | 0.4494502 | 0.03040307 | 1026.693 | 0.4386199 | 0.03396314
1027.442 | 0.4665326 | 0.03221457 | 1027.442 | 0.4497116 | 0.03052245 | 1027.442 | 0.4390156 | 0.03408155
1028.19 | 0.4663066 | 0.03241413 | 1028.19 | 0.4495057 | 0.03067473 | 1028.19 | 0.4391294 | 0.03422771
1028.938 | 0.466628 | 0.03243199 | 1028.938 | 0.4496256 | 0.03074191 | 1028.938 | 0.4387342 | 0.03424845
1029.687 | 0.4667925 | 0.03244938 | 1029.687 | 0.4493896 | 0.03070995 | 1029.687 | 0.4389361 | 0.03424193
1030.435 | 0.4659606 | 0.03222783 | 1030.435 | 0.4495564 | 0.03059729 | 1030.435 | 0.4390959 | 0.03408505
1031.184 | 0.4667308 | 0.03204961 | 1031.184 | 0.4496813 | 0.03045407 | 1031.184 | 0.4389397 | 0.0338716
1031.932 | 0.4657105 | 0.03189272 | 1031.932 | 0.4491829 | 0.03026636 | 1031.932 | 0.4387202 | 0.03375562
1032.681 | 0.465555 | 0.03184207 | 1032.681 | 0.4492358 | 0.03027167 | 1032.681 | 0.4387883 | 0.03373499
1033.429 | 0.4643938 | 0.03180546 | 1033.429 | 0.4485673 | 0.03029839 | 1033.429 | 0.4383885 | 0.03378807
1034.177 | 0.4645543 | 0.0319684 | 1034.177 | 0.4490407 | 0.03038886 | 1034.177 | 0.4389061 | 0.0339177
1034.926 | 0.4649033 | 0.03223605 | 1034.926 | 0.4490936 | 0.03054979 | 1034.926 | 0.4386172 | 0.03400232
1035.674 | 0.4647179 | 0.03213541 | 1035.674 | 0.4491441 | 0.03056198 | 1035.674 | 0.4390415 | 0.03407739
1036.423 | 0.4646309 | 0.03219075 | 1036.423 | 0.4490037 | 0.03051854 | 1036.423 | 0.4384564 | 0.03399061
1037.171 | 0.4644335 | 0.03199791 | 1037.171 | 0.44863 | 0.03052203 | 1037.171 | 0.4378405 | 0.0338039
1037.92 | 0.4639373 | 0.03183781 | 1037.92 | 0.4484318 | 0.03034059 | 1037.92 | 0.4382022 | 0.03379586
1038.668 | 0.4641743 | 0.0319016 | 1038.668 | 0.4483377 | 0.03024792 | 1038.668 | 0.4379896 | 0.03379333
1039.417 | 0.4553325 | 0.03131618 | 1039.417 | 0.4407268 | 0.02975152 | 1039.417 | 0.4310314 | 0.03326289
1040.165 | 0.4633401 | 0.03214319 | 1040.165 | 0.4475241 | 0.03040946 | 1040.165 | 0.4378084 | 0.03396084
1040.913 | 0.4621722 | 0.03218745 | 1040.913 | 0.4471431 | 0.03067075 | 1040.913 | 0.4374821 | 0.03410083
1041.662 | 0.4622175 | 0.03241792 | 1041.662 | 0.446993 | 0.03080344 | 1041.662 | 0.4381401 | 0.03426525
1042.41 | 0.4620843 | 0.03239679 | 1042.41 | 0.447108 | 0.03080987 | 1042.41 | 0.4373333 | 0.03423629
1043.159 | 0.4622489 | 0.03223491 | 1043.159 | 0.4466456 | 0.03066626 | 1043.159 | 0.4372824 | 0.03418065
1043.907 | 0.461851 | 0.03209194 | 1043.907 | 0.44622 | 0.03050939 | 1043.907 | 0.4372613 | 0.03411777
1044.655 | 0.4615612 | 0.03204081 | 1044.655 | 0.4464963 | 0.03051028 | 1044.655 | 0.4370549 | 0.03402774
1045.404 | 0.4617392 | 0.03222036 | 1045.404 | 0.4468314 | 0.03059483 | 1045.404 | 0.4379932 | 0.03410521
1046.152 | 0.4612181 | 0.03229258 | 1046.152 | 0.4468258 | 0.03071839 | 1046.152 | 0.4374364 | 0.03421726
1046.901 | 0.4616029 | 0.03256471 | 1046.901 | 0.4465004 | 0.03108367 | 1046.901 | 0.4371578 | 0.03438736
1047.649 | 0.460963 | 0.03279622 | 1047.649 | 0.4460883 | 0.03129794 | 1047.649 | 0.4372921 | 0.03468622
1048.398 | 0.460977 | 0.03295512 | 1048.398 | 0.4460597 | 0.03141433 | 1048.398 | 0.4365719 | 0.03476811
1049.146 | 0.460662 | 0.03307836 | 1049.146 | 0.4462884 | 0.0315391 | 1049.146 | 0.4367126 | 0.03486484
1049.894 | 0.4611278 | 0.03314343 | 1049.894 | 0.4467557 | 0.03165813 | 1049.894 | 0.4362127 | 0.03482142
1050.643 | 0.4604124 | 0.03316946 | 1050.643 | 0.4462696 | 0.03161133 | 1050.643 | 0.4363073 | 0.03490603
1051.391 | 0.4598067 | 0.03318568 | 1051.391 | 0.4461842 | 0.03174571 | 1051.391 | 0.436174 | 0.03500601
1052.14 | 0.4600992 | 0.03345669 | 1052.14 | 0.4467912 | 0.03199931 | 1052.14 | 0.4362298 | 0.03524376
1052.888 | 0.4587081 | 0.03387236 | 1052.888 | 0.4458943 | 0.03233767 | 1052.888 | 0.4351853 | 0.03549374
1053.637 | 0.4596021 | 0.03416829 | 1053.637 | 0.4461888 | 0.03266289 | 1053.637 | 0.4354582 | 0.03576813
1054.385 | 0.4590776 | 0.03428361 | 1054.385 | 0.4461243 | 0.03287712 | 1054.385 | 0.4347864 | 0.03588476
1055.133 | 0.4595039 | 0.03436251 | 1055.133 | 0.4465815 | 0.03289158 | 1055.133 | 0.4352881 | 0.03590735
1055.882 | 0.459156 | 0.03426585 | 1055.882 | 0.445933 | 0.03275707 | 1055.882 | 0.4344315 | 0.03566611
1056.63 | 0.4588766 | 0.034116 | 1056.63 | 0.4456287 | 0.0327372 | 1056.63 | 0.4346041 | 0.03572394
1057.379 | 0.4578926 | 0.03403383 | 1057.379 | 0.445536 | 0.03271309 | 1057.379 | 0.4341137 | 0.03568861
1058.127 | 0.4576829 | 0.03408563 | 1058.127 | 0.4454643 | 0.03280992 | 1058.127 | 0.4349713 | 0.03583347
1058.875 | 0.4576286 | 0.03434549 | 1058.875 | 0.4448277 | 0.03283401 | 1058.875 | 0.4346224 | 0.03584519
1059.624 | 0.4562738 | 0.03415441 | 1059.624 | 0.4445337 | 0.03286268 | 1059.624 | 0.4343809 | 0.03572781
1060.372 | 0.4571006 | 0.03390227 | 1060.372 | 0.4445106 | 0.0326079 | 1060.372 | 0.4349162 | 0.0354859
1061.121 | 0.4568995 | 0.03349523 | 1061.121 | 0.444773 | 0.03213188 | 1061.121 | 0.4345432 | 0.0350591
1061.869 | 0.456644 | 0.03314756 | 1061.869 | 0.4448096 | 0.03179144 | 1061.869 | 0.4343057 | 0.03482984
1062.618 | 0.4568925 | 0.03306963 | 1062.618 | 0.4448427 | 0.03163955 | 1062.618 | 0.4342857 | 0.03481488
1063.366 | 0.4572618 | 0.03314278 | 1063.366 | 0.4445078 | 0.03174358 | 1063.366 | 0.4341329 | 0.03474184
1064.115 | 0.4564182 | 0.0171385 | 1064.115 | 0.4439719 | 0.01574405 | 1064.115 | 0.4333603 | 0.02181811
1064.863 | 0.4574231 | 0.03369939 | 1064.863 | 0.4448463 | 0.03225852 | 1064.863 | 0.4343657 | 0.03515343
1065.611 | 0.4567422 | 0.0334765 | 1065.611 | 0.4448621 | 0.03214407 | 1065.611 | 0.4342722 | 0.03513694
1066.36 | 0.4564368 | 0.03340426 | 1066.36 | 0.4433712 | 0.03205865 | 1066.36 | 0.4335653 | 0.03496688
1067.108 | 0.4522039 | 0.03293289 | 1067.108 | 0.4398717 | 0.03167893 | 1067.108 | 0.4298445 | 0.0345643
1067.857 | 0.4556401 | 0.03330157 | 1067.857 | 0.4431625 | 0.03195873 | 1067.857 | 0.4335776 | 0.03496075
1068.605 | 0.4556131 | 0.03331811 | 1068.605 | 0.4433682 | 0.03203148 | 1068.605 | 0.4337632 | 0.03505352
1069.354 | 0.4550024 | 0.03358194 | 1069.354 | 0.443316 | 0.03229275 | 1069.354 | 0.4340524 | 0.03521293
1070.102 | 0.454126 | 0.03365381 | 1070.102 | 0.4427685 | 0.03225145 | 1070.102 | 0.4334612 | 0.03526856
1070.85 | 0.454581 | 0.03355213 | 1070.85 | 0.4437575 | 0.03230877 | 1070.85 | 0.4343528 | 0.03532438
1071.599 | 0.453703 | 0.03342378 | 1071.599 | 0.4430635 | 0.03209664 | 1071.599 | 0.4336722 | 0.03508939
1072.347 | 0.4540527 | 0.03314828 | 1072.347 | 0.4429118 | 0.03197282 | 1072.347 | 0.4338466 | 0.03495976
1073.096 | 0.4543316 | 0.03343018 | 1073.096 | 0.4424049 | 0.0322045 | 1073.096 | 0.4330873 | 0.03505705
1073.844 | 0.4525575 | 0.03372766 | 1073.844 | 0.4431697 | 0.0325163 | 1073.844 | 0.4336361 | 0.03540553
1074.592 | 0.4540977 | 0.03396958 | 1074.592 | 0.4421638 | 0.03255816 | 1074.592 | 0.4336961 | 0.03551832
1075.341 | 0.4539226 | 0.03384472 | 1075.341 | 0.4424244 | 0.03248736 | 1075.341 | 0.4337846 | 0.03543168
1076.089 | 0.453131 | 0.03359409 | 1076.089 | 0.4416649 | 0.03235148 | 1076.089 | 0.4336493 | 0.03527976
1076.838 | 0.4531607 | 0.03347129 | 1076.838 | 0.4414243 | 0.03226347 | 1076.838 | 0.43298 | 0.0350727
1077.586 | 0.4543146 | 0.03372377 | 1077.586 | 0.4420475 | 0.03247292 | 1077.586 | 0.4333435 | 0.03539251
1078.335 | 0.4539933 | 0.0340713 | 1078.335 | 0.4418806 | 0.03279884 | 1078.335 | 0.4328036 | 0.03561391
1079.083 | 0.4540609 | 0.03428703 | 1079.083 | 0.4420713 | 0.03302358 | 1079.083 | 0.4338181 | 0.03587161
1079.831 | 0.4535793 | 0.03407753 | 1079.831 | 0.4420519 | 0.03283618 | 1079.831 | 0.433187 | 0.03577539
1080.58 | 0.4530727 | 0.03377862 | 1080.58 | 0.4417308 | 0.03247329 | 1080.58 | 0.4338019 | 0.03553432
1081.328 | 0.4519914 | 0.0336939 | 1081.328 | 0.4410999 | 0.03260028 | 1081.328 | 0.4335652 | 0.03539475
1082.077 | 0.4534364 | 0.03400761 | 1082.077 | 0.4420871 | 0.03274678 | 1082.077 | 0.432877 | 0.03568327
1082.825 | 0.4521254 | 0.03426431 | 1082.825 | 0.4416427 | 0.03303676 | 1082.825 | 0.4331532 | 0.03599613
1083.574 | 0.4525999 | 0.0343076 | 1083.574 | 0.4416242 | 0.03317419 | 1083.574 | 0.4331329 | 0.03589049
1084.322 | 0.4522765 | 0.03409197 | 1084.322 | 0.4420049 | 0.03303615 | 1084.322 | 0.4320037 | 0.03575715
1085.07 | 0.4526661 | 0.03402773 | 1085.07 | 0.4408847 | 0.03276186 | 1085.07 | 0.4313593 | 0.03569294
1085.819 | 0.4515426 | 0.03409261 | 1085.819 | 0.4400313 | 0.03290173 | 1085.819 | 0.4309027 | 0.03574283
1086.567 | 0.4515637 | 0.03449654 | 1086.567 | 0.4415887 | 0.03332026 | 1086.567 | 0.4317432 | 0.03606086
1087.316 | 0.4516606 | 0.03466237 | 1087.316 | 0.4406737 | 0.03360336 | 1087.316 | 0.4316298 | 0.03629366
1088.064 | 0.4527725 | 0.03462728 | 1088.064 | 0.4416217 | 0.03338501 | 1088.064 | 0.4311295 | 0.03610577
1088.8125 | 0.4519936 | 0.03444355 | 1088.8125 | 0.4403678 | 0.03320028 | 1088.8125 | 0.4307989 | 0.03593954
1089.561 | 0.4528176 | 0.03467651 | 1089.561 | 0.4407721 | 0.03328198 | 1089.561 | 0.4307911 | 0.03612448
1090.309 | 0.4525759 | 0.03516335 | 1090.309 | 0.4401793 | 0.03376003 | 1090.309 | 0.4298251 | 0.03644857
1091.058 | 0.4544603 | 0.03554731 | 1091.058 | 0.4408406 | 0.03403179 | 1091.058 | 0.430494 | 0.03660654
1091.806 | 0.4534571 | 0.03525363 | 1091.806 | 0.4407176 | 0.03391234 | 1091.806 | 0.4304161 | 0.03656683
1092.555 | 0.4541421 | 0.03539623 | 1092.555 | 0.4416579 | 0.03403522 | 1092.555 | 0.4295242 | 0.03653406
1093.303 | 0.4545304 | 0.03594839 | 1093.303 | 0.4405919 | 0.03439229 | 1093.303 | 0.4307022 | 0.03688894
1094.052 | 0.4527354 | 0.03594912 | 1094.052 | 0.4402433 | 0.03463192 | 1094.052 | 0.4284946 | 0.03698161
1094.8 | 0.454178 | 0.03575919 | 1094.8 | 0.4403156 | 0.03444389 | 1094.8 | 0.4299428 | 0.03683928
1095.548 | 0.4541649 | 0.03521742 | 1095.548 | 0.4407088 | 0.03392149 | 1095.548 | 0.4291628 | 0.03622152
1096.297 | 0.4545568 | 0.03497786 | 1096.297 | 0.4410128 | 0.03351662 | 1096.297 | 0.4285861 | 0.03576345
1097.045 | 0.454126 | 0.0326015 | 1097.045 | 0.4404129 | 0.03114069 | 1097.045 | 0.4280975 | 0.03363805
1097.794 | 0.452844 | 0.03040228 | 1097.794 | 0.4405296 | 0.0290702 | 1097.794 | 0.4275964 | 0.03173303
1098.542 | 0.4518976 | 0.0303932 | 1098.542 | 0.4399342 | 0.02908523 | 1098.542 | 0.427027 | 0.03162862
1099.291 | 0.4519457 | 0.0305783 | 1099.291 | 0.4411358 | 0.02938303 | 1099.291 | 0.426297 | 0.03176769
1100.039 | 0.4514942 | 0.03068461 | 1100.039 | 0.4408089 | 0.02946998 | 1100.039 | 0.4279187 | 0.03189857

## ZAE_1000nm-20000nm
Results from ZAE
Material: Sandblasted tungsten
Method: Integrating sphere
Uncertainty: Absolute uncertainties, k = 1
All measurements were done after seeing the maximum temperature (or at maximum temperature).
T = 1373 K |  |  | T = 1923 K |  |  | T = 2373 K
2nd run, cooling down |  |  | 2nd run, cooling down |  |  | 2nd run, cooling down
λ / nm | ελ | uε (k=1) | λ / nm | ελ | uε (k=1) | λ / nm | ελ | uε (k=1)
1000 | 0.514401 | 0.053967 | 1000 | 0.501279 | 0.037609915 | 1000 | 0.462553 | 0.02820535
1005 | 0.513014 | 0.0535544 | 1005 | 0.500032 | 0.03733133 | 1005 | 0.461723 | 0.0280176
1010 | 0.511627 | 0.0531459 | 1010 | 0.498785 | 0.037055525 | 1010 | 0.460893 | 0.02783174
1015 | 0.510239 | 0.0527413 | 1015 | 0.497539 | 0.036782525 | 1015 | 0.460063 | 0.027647745
1020 | 0.508852 | 0.0523408 | 1020 | 0.496292 | 0.03651215 | 1020 | 0.459232 | 0.02746553
1025 | 0.507464 | 0.0519441 | 1025 | 0.495046 | 0.0362445 | 1025 | 0.458402 | 0.027285185
1030 | 0.506077 | 0.05155135 | 1030 | 0.493799 | 0.035979395 | 1030 | 0.457572 | 0.027106625
1035 | 0.504689 | 0.0511623 | 1035 | 0.492553 | 0.03571694 | 1035 | 0.456742 | 0.026929825
1040 | 0.503302 | 0.0507771 | 1040 | 0.491306 | 0.03545696 | 1040 | 0.455911 | 0.0267547
1045 | 0.501915 | 0.0503956 | 1045 | 0.49006 | 0.035199555 | 1045 | 0.455081 | 0.02658134
1050 | 0.500527 | 0.0500176 | 1050 | 0.488813 | 0.03494454 | 1050 | 0.454251 | 0.026409665
1055 | 0.49914 | 0.04964333 | 1055 | 0.487567 | 0.03469204 | 1055 | 0.453421 | 0.02623965
1060 | 0.497752 | 0.049272475 | 1060 | 0.48632 | 0.034441865 | 1060 | 0.452591 | 0.026071275
1065 | 0.496365 | 0.0489052 | 1065 | 0.485074 | 0.03419413 | 1065 | 0.45176 | 0.025904455
1070 | 0.494977 | 0.048541265 | 1070 | 0.483827 | 0.03394866 | 1070 | 0.45093 | 0.025739285
1075 | 0.49359 | 0.048180815 | 1075 | 0.482581 | 0.03370556 | 1075 | 0.4501 | 0.025575685
1080 | 0.492203 | 0.04782371 | 1080 | 0.481334 | 0.033464655 | 1080 | 0.44927 | 0.02541363
1085 | 0.490815 | 0.0474698 | 1085 | 0.480088 | 0.03322606 | 1085 | 0.44844 | 0.0252531
1090 | 0.489428 | 0.047119235 | 1090 | 0.478841 | 0.032989605 | 1090 | 0.447609 | 0.02509402
1095 | 0.48804 | 0.04677178 | 1095 | 0.477595 | 0.032755395 | 1095 | 0.446779 | 0.02493648
1100 | 0.486653 | 0.04642758 | 1100 | 0.476348 | 0.032523265 | 1100 | 0.445949 | 0.024780405
1105 | 0.485266 | 0.0460865 | 1105 | 0.475102 | 0.03229332 | 1105 | 0.445119 | 0.024625775
1110 | 0.483878 | 0.045748405 | 1110 | 0.473855 | 0.032065395 | 1110 | 0.444288 | 0.02447251
1115 | 0.482491 | 0.04541344 | 1115 | 0.472609 | 0.0318396 | 1115 | 0.443458 | 0.02432071
1120 | 0.481103 | 0.045081375 | 1120 | 0.471362 | 0.031615775 | 1120 | 0.442628 | 0.024170295
1125 | 0.479716 | 0.044752355 | 1125 | 0.470116 | 0.03139402 | 1125 | 0.441798 | 0.024021245
1130 | 0.478328 | 0.04442616 | 1130 | 0.468869 | 0.03117418 | 1130 | 0.440968 | 0.023873545
1135 | 0.476941 | 0.044102935 | 1135 | 0.467623 | 0.030956365 | 1135 | 0.440137 | 0.023727125
1140 | 0.475554 | 0.043782545 | 1140 | 0.466376 | 0.030740405 | 1140 | 0.439307 | 0.023582075
1145 | 0.474166 | 0.04346487 | 1145 | 0.46513 | 0.03052642 | 1145 | 0.438477 | 0.023438315
1150 | 0.472779 | 0.04315005 | 1150 | 0.463883 | 0.03031424 | 1150 | 0.437647 | 0.02329584
1155 | 0.471391 | 0.042837875 | 1155 | 0.462637 | 0.030103985 | 1155 | 0.436816 | 0.02315457
1160 | 0.470004 | 0.042528475 | 1160 | 0.46139 | 0.029895495 | 1160 | 0.435986 | 0.023014605
1165 | 0.468616 | 0.042221655 | 1165 | 0.460144 | 0.02968888 | 1165 | 0.435156 | 0.022875865
1170 | 0.467229 | 0.041917545 | 1170 | 0.458897 | 0.02948398 | 1170 | 0.434326 | 0.022738345
1175 | 0.465842 | 0.041616025 | 1175 | 0.457651 | 0.029280905 | 1175 | 0.433496 | 0.02260202
1180 | 0.464454 | 0.04131698 | 1180 | 0.456404 | 0.0290795 | 1180 | 0.432665 | 0.022466825
1185 | 0.463067 | 0.04102055 | 1185 | 0.455158 | 0.02887988 | 1185 | 0.431835 | 0.022332855
1190 | 0.461679 | 0.04072653 | 1190 | 0.453911 | 0.028681885 | 1190 | 0.431005 | 0.022200035
1195 | 0.460292 | 0.040435055 | 1195 | 0.452665 | 0.028485635 | 1195 | 0.430175 | 0.022068355
1200 | 0.458904 | 0.04014593 | 1200 | 0.451418 | 0.02829097 | 1200 | 0.429345 | 0.021937795
1205 | 0.457517 | 0.039859295 | 1205 | 0.450172 | 0.028098 | 1205 | 0.428514 | 0.0218083
1210 | 0.45613 | 0.039575035 | 1210 | 0.448925 | 0.027906575 | 1210 | 0.427684 | 0.02167995
1215 | 0.454742 | 0.03929303 | 1215 | 0.447679 | 0.027716805 | 1215 | 0.426854 | 0.021552685
1220 | 0.453355 | 0.039013425 | 1220 | 0.446432 | 0.02752855 | 1220 | 0.426024 | 0.021426485
1225 | 0.451967 | 0.038736025 | 1225 | 0.445186 | 0.027341905 | 1225 | 0.425193 | 0.021301295
1230 | 0.45058 | 0.03846097 | 1230 | 0.443939 | 0.02715673 | 1230 | 0.424363 | 0.021177195
1235 | 0.449192 | 0.03818806 | 1235 | 0.442692 | 0.02697307 | 1235 | 0.423533 | 0.021054125
1240 | 0.447805 | 0.037917435 | 1240 | 0.441446 | 0.026790975 | 1240 | 0.422703 | 0.020932075
1245 | 0.446418 | 0.037648995 | 1245 | 0.440199 | 0.02661029 | 1245 | 0.421873 | 0.020811025
1250 | 0.44503 | 0.03738262 | 1250 | 0.438953 | 0.02643113 | 1250 | 0.421042 | 0.020690925
1255 | 0.443643 | 0.037118455 | 1255 | 0.437706 | 0.02625335 | 1255 | 0.420212 | 0.02057185
1260 | 0.442255 | 0.03685631 | 1260 | 0.43646 | 0.026077055 | 1260 | 0.419382 | 0.020453745
1265 | 0.440868 | 0.03659632 | 1265 | 0.435213 | 0.02590211 | 1265 | 0.418552 | 0.0203366
1270 | 0.439481 | 0.036338385 | 1270 | 0.433967 | 0.025728615 | 1270 | 0.417721 | 0.020220345
1275 | 0.438093 | 0.036082395 | 1275 | 0.43272 | 0.02555644 | 1275 | 0.416891 | 0.02010508
1280 | 0.436706 | 0.03582849 | 1280 | 0.431474 | 0.02538568 | 1280 | 0.416061 | 0.019990735
1285 | 0.435318 | 0.035576485 | 1285 | 0.430227 | 0.025216205 | 1285 | 0.415231 | 0.019877305
1290 | 0.433931 | 0.03532652 | 1290 | 0.428981 | 0.02504812 | 1290 | 0.414401 | 0.01976477
1295 | 0.432543 | 0.035078405 | 1295 | 0.427734 | 0.024881285 | 1295 | 0.41357 | 0.019653085
1300 | 0.431156 | 0.034832285 | 1300 | 0.426488 | 0.024715805 | 1300 | 0.41274 | 0.019542325
1305 | 0.429769 | 0.034588055 | 1305 | 0.425241 | 0.024551545 | 1305 | 0.41191 | 0.019432435
1310 | 0.428381 | 0.034345615 | 1310 | 0.423995 | 0.024388615 | 1310 | 0.41108 | 0.019323405
1315 | 0.426994 | 0.034105105 | 1315 | 0.422748 | 0.02422688 | 1315 | 0.41025 | 0.01921522
1320 | 0.425606 | 0.033866335 | 1320 | 0.421502 | 0.02406644 | 1320 | 0.409419 | 0.019107835
1325 | 0.424219 | 0.033629455 | 1325 | 0.420255 | 0.023907165 | 1325 | 0.408589 | 0.019001325
1330 | 0.422831 | 0.033394285 | 1330 | 0.419009 | 0.023749155 | 1330 | 0.407759 | 0.018895635
1335 | 0.421444 | 0.033160955 | 1335 | 0.417762 | 0.02359229 | 1335 | 0.406929 | 0.018790755
1340 | 0.420057 | 0.03292937 | 1340 | 0.416516 | 0.02343666 | 1340 | 0.406098 | 0.01868663
1345 | 0.418669 | 0.032699435 | 1345 | 0.415269 | 0.023282145 | 1345 | 0.405268 | 0.018583345
1350 | 0.417282 | 0.032471285 | 1350 | 0.414023 | 0.02312884 | 1350 | 0.404438 | 0.018480845
1355 | 0.415894 | 0.032244745 | 1355 | 0.412776 | 0.022976625 | 1355 | 0.403608 | 0.01837912
1360 | 0.414507 | 0.032019955 | 1360 | 0.41153 | 0.022825595 | 1360 | 0.402778 | 0.018278155
1365 | 0.413119 | 0.031796735 | 1365 | 0.410283 | 0.02267563 | 1365 | 0.401947 | 0.01817791
1370 | 0.411732 | 0.03157523 | 1370 | 0.409037 | 0.02252682 | 1370 | 0.401117 | 0.018078455
1375 | 0.410345 | 0.031355335 | 1375 | 0.40779 | 0.02237905 | 1375 | 0.400287 | 0.01797974
1380 | 0.408957 | 0.031136965 | 1380 | 0.406544 | 0.02223242 | 1380 | 0.399457 | 0.01788176
1385 | 0.40757 | 0.03092025 | 1385 | 0.405297 | 0.022086805 | 1385 | 0.398626 | 0.017784455
1390 | 0.406182 | 0.030705025 | 1390 | 0.404051 | 0.021942295 | 1390 | 0.397796 | 0.017687915
1395 | 0.404795 | 0.03049142 | 1395 | 0.402804 | 0.021798785 | 1395 | 0.396966 | 0.01759208
1400 | 0.403408 | 0.030279345 | 1400 | 0.401558 | 0.02165636 | 1400 | 0.396136 | 0.017496945
1405 | 0.40202 | 0.03006871 | 1405 | 0.400311 | 0.021514905 | 1405 | 0.395306 | 0.017402505
1410 | 0.400633 | 0.029859645 | 1410 | 0.399065 | 0.021374515 | 1410 | 0.394475 | 0.017308705
1415 | 0.399245 | 0.02965199 | 1415 | 0.397818 | 0.021235075 | 1415 | 0.393645 | 0.017215625
1420 | 0.397858 | 0.029445875 | 1420 | 0.396572 | 0.02109668 | 1420 | 0.392815 | 0.017123215
1425 | 0.39647 | 0.02924114 | 1425 | 0.395325 | 0.02095921 | 1425 | 0.391985 | 0.017031465
1430 | 0.395083 | 0.02903791 | 1430 | 0.394079 | 0.020822765 | 1430 | 0.391155 | 0.016940375
1435 | 0.393696 | 0.0288361 | 1435 | 0.392832 | 0.020687225 | 1435 | 0.390324 | 0.01684989
1440 | 0.392308 | 0.028635625 | 1440 | 0.391586 | 0.02055269 | 1440 | 0.389494 | 0.016760085
1445 | 0.390921 | 0.02843661 | 1445 | 0.390339 | 0.02041904 | 1445 | 0.388664 | 0.01667092
1450 | 0.389533 | 0.028238905 | 1450 | 0.389093 | 0.02028637 | 1450 | 0.387834 | 0.01658238
1455 | 0.388146 | 0.02804263 | 1455 | 0.387846 | 0.020154565 | 1455 | 0.387003 | 0.01649442
1460 | 0.386758 | 0.027847635 | 1460 | 0.3866 | 0.02002373 | 1460 | 0.386173 | 0.016407115
1465 | 0.385371 | 0.02765404 | 1465 | 0.385353 | 0.01989374 | 1465 | 0.385343 | 0.01632042
1470 | 0.384448 | 0.027494955 | 1470 | 0.384392 | 0.019779355 | 1470 | 0.384671 | 0.016240995
1475 | 0.383524 | 0.02733688 | 1475 | 0.38343 | 0.019665705 | 1475 | 0.383998 | 0.01616208
1480 | 0.382601 | 0.027179955 | 1480 | 0.382469 | 0.01955289 | 1480 | 0.383326 | 0.01608376
1485 | 0.381678 | 0.02702409 | 1485 | 0.381507 | 0.01944079 | 1485 | 0.382654 | 0.01600598
1490 | 0.380755 | 0.02686928 | 1490 | 0.380546 | 0.019329505 | 1490 | 0.381981 | 0.01592869
1495 | 0.379831 | 0.026715435 | 1495 | 0.379584 | 0.01921892 | 1495 | 0.381309 | 0.01585198
1500 | 0.378908 | 0.026562695 | 1500 | 0.378623 | 0.019109135 | 1500 | 0.380637 | 0.01577579
1505 | 0.377985 | 0.02641098 | 1505 | 0.377662 | 0.01900009 | 1505 | 0.379965 | 0.01570012
1510 | 0.377061 | 0.0262602 | 1510 | 0.3767 | 0.01889173 | 1510 | 0.379292 | 0.015624925
1515 | 0.376138 | 0.026110495 | 1515 | 0.375739 | 0.01878414 | 1515 | 0.37862 | 0.01555028
1520 | 0.375215 | 0.025961775 | 1520 | 0.374777 | 0.018677215 | 1520 | 0.377948 | 0.015476135
1525 | 0.374292 | 0.02581404 | 1525 | 0.373816 | 0.018571055 | 1525 | 0.377275 | 0.015402455
1530 | 0.373368 | 0.025667205 | 1530 | 0.372854 | 0.018465545 | 1530 | 0.376603 | 0.015329305
1535 | 0.372445 | 0.025521405 | 1535 | 0.371893 | 0.01836078 | 1535 | 0.375931 | 0.015256645
1540 | 0.371522 | 0.025376555 | 1540 | 0.370931 | 0.01825666 | 1540 | 0.375258 | 0.015184425
1545 | 0.370598 | 0.025232585 | 1545 | 0.36997 | 0.018153265 | 1545 | 0.374586 | 0.01511273
1550 | 0.369675 | 0.02508961 | 1550 | 0.369009 | 0.01805055 | 1550 | 0.373914 | 0.015041505
1555 | 0.368752 | 0.024947565 | 1555 | 0.368047 | 0.01794845 | 1555 | 0.373242 | 0.01497075
1560 | 0.367829 | 0.024806435 | 1560 | 0.367086 | 0.017847065 | 1560 | 0.372569 | 0.014900415
1565 | 0.366905 | 0.024666145 | 1565 | 0.366124 | 0.017746285 | 1565 | 0.371897 | 0.014830585
1570 | 0.365982 | 0.024526825 | 1570 | 0.365163 | 0.017646205 | 1570 | 0.371225 | 0.01476121
1575 | 0.365059 | 0.02438839 | 1575 | 0.364201 | 0.017546715 | 1575 | 0.370552 | 0.014692245
1580 | 0.364135 | 0.02425077 | 1580 | 0.36324 | 0.017447915 | 1580 | 0.36988 | 0.014623765
1585 | 0.363212 | 0.024114095 | 1585 | 0.3607 | 0.01727412 | 1585 | 0.37054 | 0.01460824
1590 | 0.362289 | 0.02397828 | 1590 | 0.36716 | 0.017531135 | 1590 | 0.36545 | 0.01436681
1595 | 0.361366 | 0.023843325 | 1595 | 0.3649 | 0.017371535 | 1595 | 0.3714 | 0.01455958
1600 | 0.360442 | 0.023709155 | 1600 | 0.36071 | 0.017121315 | 1600 | 0.36445 | 0.014247035
1605 | 0.359519 | 0.023575885 | 1605 | 0.36193 | 0.017128635 | 1605 | 0.36816 | 0.01435184
1610 | 0.358596 | 0.023443455 | 1610 | 0.36024 | 0.016998635 | 1610 | 0.3693 | 0.01435621
1615 | 0.357672 | 0.023311785 | 1615 | 0.35647 | 0.01677158 | 1615 | 0.36588 | 0.01418383
1620 | 0.356749 | 0.023180995 | 1620 | 0.35723 | 0.01675839 | 1620 | 0.36332 | 0.0140457
1625 | 0.355826 | 0.023051015 | 1625 | 0.36133 | 0.016901555 | 1625 | 0.36675 | 0.014139315
1630 | 0.354903 | 0.02292184 | 1630 | 0.36325 | 0.016942245 | 1630 | 0.36318 | 0.013963335
1635 | 0.353979 | 0.022793395 | 1635 | 0.35992 | 0.016738585 | 1635 | 0.36319 | 0.01392563
1640 | 0.353056 | 0.0226658 | 1640 | 0.35691 | 0.016550975 | 1640 | 0.36252 | 0.01386218
1645 | 0.352133 | 0.02253899 | 1645 | 0.35749 | 0.016530475 | 1645 | 0.36385 | 0.01387539
1650 | 0.351209 | 0.022412885 | 1650 | 0.35734 | 0.01647647 | 1650 | 0.3608 | 0.013722
1655 | 0.350286 | 0.022287615 | 1655 | 0.35398 | 0.016275225 | 1655 | 0.36059 | 0.0136772
1660 | 0.349363 | 0.0221631 | 1660 | 0.3503 | 0.01606048 | 1660 | 0.35791 | 0.013539255
1665 | 0.34844 | 0.02203934 | 1665 | 0.35145 | 0.016067805 | 1665 | 0.36135 | 0.013632985
1670 | 0.347516 | 0.021916265 | 1670 | 0.3536 | 0.01612072 | 1670 | 0.36193 | 0.01361865
1675 | 0.346593 | 0.02179399 | 1675 | 0.35173 | 0.01599061 | 1675 | 0.35692 | 0.01339466
1680 | 0.34567 | 0.02167245 | 1680 | 0.34953 | 0.015846305 | 1680 | 0.35928 | 0.013447745
1685 | 0.344746 | 0.02155157 | 1685 | 0.34973 | 0.015811345 | 1685 | 0.35677 | 0.0133188
1690 | 0.343823 | 0.021431475 | 1690 | 0.34785 | 0.015682835 | 1690 | 0.35893 | 0.01336446
1695 | 0.3429 | 0.021312095 | 1695 | 0.34801 | 0.015646795 | 1695 | 0.35942 | 0.013347905
1700 | 0.341977 | 0.021193415 | 1700 | 0.34593 | 0.01551055 | 1700 | 0.35731 | 0.01323518
1705 | 0.341053 | 0.02107538 | 1705 | 0.3395 | 0.01518058 | 1705 | 0.35341 | 0.01305695
1710 | 0.34013 | 0.0209581 | 1710 | 0.34355 | 0.015319775 | 1710 | 0.35331 | 0.013019715
1715 | 0.33526 | 0.020598995 | 1715 | 0.34474 | 0.015331065 | 1715 | 0.35308 | 0.012977935
1720 | 0.3255 | 0.01994236 | 1720 | 0.34789 | 0.015429255 | 1720 | 0.35677 | 0.01308013
1725 | 0.33477 | 0.02045207 | 1725 | 0.34175 | 0.01511604 | 1725 | 0.35547 | 0.012999375
1730 | 0.34236 | 0.02085657 | 1730 | 0.34276 | 0.01511995 | 1730 | 0.35363 | 0.012899375
1735 | 0.3228 | 0.01960949 | 1735 | 0.34108 | 0.01500553 | 1735 | 0.35183 | 0.012801375
1740 | 0.32139 | 0.01946892 | 1740 | 0.34158 | 0.01498741 | 1740 | 0.35252 | 0.01279429
1745 | 0.32484 | 0.019622735 | 1745 | 0.34124 | 0.01493266 | 1745 | 0.35108 | 0.012710165
1750 | 0.32026 | 0.019291995 | 1750 | 0.34315 | 0.01497644 | 1750 | 0.35074 | 0.012666235
1755 | 0.33034 | 0.01984375 | 1755 | 0.34163 | 0.014870715 | 1755 | 0.35285 | 0.01271082
1760 | 0.33713 | 0.020195375 | 1760 | 0.33877 | 0.01470741 | 1760 | 0.35013 | 0.012581665
1765 | 0.32701 | 0.0195349 | 1765 | 0.33878 | 0.014669265 | 1765 | 0.35131 | 0.01259299
1770 | 0.31792 | 0.01893945 | 1770 | 0.33696 | 0.014552325 | 1770 | 0.3501 | 0.01251884
1775 | 0.32696 | 0.019424385 | 1775 | 0.34054 | 0.01466863 | 1775 | 0.34963 | 0.012471495
1780 | 0.32518 | 0.01926563 | 1780 | 0.33387 | 0.014343995 | 1780 | 0.34783 | 0.012377095
1785 | 0.33147 | 0.01958457 | 1785 | 0.33661 | 0.014424315 | 1785 | 0.34805 | 0.0123549
1790 | 0.31632 | 0.01863848 | 1790 | 0.3337 | 0.01426276 | 1790 | 0.34444 | 0.012197225
1795 | 0.31858 | 0.018720615 | 1795 | 0.33302 | 0.01419714 | 1795 | 0.34534 | 0.01219968
1800 | 0.32576 | 0.01909065 | 1800 | 0.33269 | 0.01414677 | 1800 | 0.346 | 0.0121937
1805 | 0.32591 | 0.01904783 | 1805 | 0.33487 | 0.01420315 | 1805 | 0.34634 | 0.012176545
1810 | 0.32249 | 0.018797175 | 1810 | 0.33299 | 0.014087515 | 1810 | 0.34287 | 0.012025875
1815 | 0.32684 | 0.018999565 | 1815 | 0.33181 | 0.01400204 | 1815 | 0.34442 | 0.01205162
1820 | 0.31707 | 0.01838227 | 1820 | 0.33068 | 0.01391913 | 1820 | 0.34347 | 0.01199001
1825 | 0.31429 | 0.01817246 | 1825 | 0.3332 | 0.013989925 | 1825 | 0.34592 | 0.012047145
1830 | 0.30912 | 0.017825955 | 1830 | 0.32848 | 0.01375718 | 1830 | 0.34496 | 0.01198557
1835 | 0.3147 | 0.018099585 | 1835 | 0.32725 | 0.013671425 | 1835 | 0.34078 | 0.011812705
1840 | 0.32232 | 0.0184888 | 1840 | 0.32973 | 0.01374074 | 1840 | 0.34243 | 0.011842305
1845 | 0.30797 | 0.01761907 | 1845 | 0.32607 | 0.013554505 | 1845 | 0.34007 | 0.01173345
1850 | 0.31782 | 0.018134775 | 1850 | 0.32777 | 0.013591485 | 1850 | 0.34126 | 0.01174734
1855 | 0.29824 | 0.01697293 | 1855 | 0.32778 | 0.01355841 | 1855 | 0.34139 | 0.0117248
1860 | 0.3041 | 0.017261185 | 1860 | 0.32767 | 0.013520575 | 1860 | 0.34216 | 0.011724335
1865 | 0.30932 | 0.017511725 | 1865 | 0.32812 | 0.01350601 | 1865 | 0.34077 | 0.01165006
1870 | 0.30467 | 0.017203655 | 1870 | 0.32768 | 0.013455005 | 1870 | 0.34222 | 0.01167304
1875 | 0.29687 | 0.01671979 | 1875 | 0.32269 | 0.0132179 | 1875 | 0.33859 | 0.01152307
1880 | 0.29119 | 0.01635753 | 1880 | 0.32498 | 0.013279455 | 1880 | 0.33783 | 0.011471265
1885 | 0.29958 | 0.016785495 | 1885 | 0.32195 | 0.013123885 | 1885 | 0.33834 | 0.011462755
1890 | 0.30614 | 0.01710901 | 1890 | 0.32181 | 0.013086615 | 1890 | 0.3367 | 0.01138165
1895 | 0.30065 | 0.016759175 | 1895 | 0.32216 | 0.013069435 | 1895 | 0.33638 | 0.01134546
1900 | 0.2959 | 0.01645229 | 1900 | 0.32155 | 0.013013515 | 1900 | 0.33597 | 0.011306445
1905 | 0.29504 | 0.016362725 | 1905 | 0.32097 | 0.0129591 | 1905 | 0.3365 | 0.0112992
1910 | 0.30637 | 0.01694796 | 1910 | 0.3192 | 0.01285705 | 1910 | 0.33604 | 0.011258855
1915 | 0.29325 | 0.016181135 | 1915 | 0.31981 | 0.012851145 | 1915 | 0.335 | 0.011199335
1920 | 0.29973 | 0.01649697 | 1920 | 0.31819 | 0.0127559 | 1920 | 0.33612 | 0.011212165
1925 | 0.29285 | 0.01607775 | 1925 | 0.31939 | 0.01277392 | 1925 | 0.3344 | 0.01113045
1930 | 0.30144 | 0.016507845 | 1930 | 0.31773 | 0.012677765 | 1930 | 0.33392 | 0.011090305
1935 | 0.2983 | 0.016295035 | 1935 | 0.31731 | 0.012631455 | 1935 | 0.33327 | 0.01104474
1940 | 0.29256 | 0.015941625 | 1940 | 0.31781 | 0.012621925 | 1940 | 0.3351 | 0.011081415
1945 | 0.29117 | 0.015826435 | 1945 | 0.31496 | 0.012479735 | 1945 | 0.33201 | 0.01095562
1950 | 0.29012 | 0.01573027 | 1950 | 0.31565 | 0.01247817 | 1950 | 0.3333 | 0.010974625
1955 | 0.29453 | 0.0159299 | 1955 | 0.31285 | 0.012339 | 1955 | 0.33258 | 0.010927535
1960 | 0.29246 | 0.015778955 | 1960 | 0.31221 | 0.01228549 | 1960 | 0.33045 | 0.010834455
1965 | 0.29264 | 0.01574986 | 1965 | 0.31206 | 0.01225149 | 1965 | 0.33089 | 0.010825885
1970 | 0.28473 | 0.01528659 | 1970 | 0.31218 | 0.01222825 | 1970 | 0.32925 | 0.010749485
1975 | 0.28768 | 0.015407225 | 1975 | 0.31136 | 0.01216841 | 1975 | 0.32904 | 0.01072002
1980 | 0.28766 | 0.015368615 | 1980 | 0.31093 | 0.012124075 | 1980 | 0.32923 | 0.010703725
1985 | 0.28776 | 0.015336605 | 1985 | 0.31056 | 0.012082305 | 1985 | 0.32917 | 0.010679415
1990 | 0.28208 | 0.014997455 | 1990 | 0.31186 | 0.012105575 | 1990 | 0.32928 | 0.01066075
1995 | 0.28157 | 0.014934175 | 1995 | 0.31165 | 0.01207029 | 1995 | 0.33 | 0.0106619
2000 | 0.28614 | 0.01514 | 2000 | 0.31011 | 0.01198379 | 2000 | 0.32799 | 0.01057506
2005 | 0.28684 | 0.01514058 | 2005 | 0.31021 | 0.01196094 | 2005 | 0.32742 | 0.010534945
2010 | 0.28337 | 0.014921595 | 2010 | 0.3092 | 0.01189552 | 2010 | 0.32803 | 0.01053292
2015 | 0.27714 | 0.01455868 | 2015 | 0.30872 | 0.011850755 | 2015 | 0.32702 | 0.01047902
2020 | 0.27692 | 0.014512475 | 2020 | 0.30619 | 0.0117277 | 2020 | 0.32636 | 0.010436565
2025 | 0.27708 | 0.01448637 | 2025 | 0.30646 | 0.011712225 | 2025 | 0.32502 | 0.010372615
2030 | 0.27892 | 0.014548035 | 2030 | 0.30434 | 0.011605705 | 2030 | 0.32401 | 0.01031947
2035 | 0.27197 | 0.01415203 | 2035 | 0.30441 | 0.011583005 | 2035 | 0.32399 | 0.010298035
2040 | 0.28001 | 0.01453608 | 2040 | 0.30441 | 0.011557775 | 2040 | 0.32306 | 0.01024785
2045 | 0.27903 | 0.014451185 | 2045 | 0.30436 | 0.01153079 | 2045 | 0.32315 | 0.010230195
2050 | 0.2768 | 0.01430212 | 2050 | 0.30395 | 0.011490335 | 2050 | 0.32327 | 0.010213585
2055 | 0.27851 | 0.01435687 | 2055 | 0.30276 | 0.01142066 | 2055 | 0.32227 | 0.010161755
2060 | 0.27376 | 0.01407915 | 2060 | 0.30204 | 0.011369005 | 2060 | 0.3222 | 0.01013943
2065 | 0.27077 | 0.01389304 | 2065 | 0.30102 | 0.01130633 | 2065 | 0.32194 | 0.01011126
2070 | 0.27292 | 0.013970925 | 2070 | 0.30035 | 0.011257065 | 2070 | 0.32125 | 0.01006975
2075 | 0.26932 | 0.0137548 | 2075 | 0.30045 | 0.01123683 | 2075 | 0.32148 | 0.010057215
2080 | 0.26815 | 0.01366351 | 2080 | 0.30032 | 0.01120813 | 2080 | 0.31939 | 0.009972325
2085 | 0.2637 | 0.0134059 | 2085 | 0.3005 | 0.01119112 | 2085 | 0.31978 | 0.009965075
2090 | 0.26994 | 0.0136917 | 2090 | 0.29941 | 0.01112701 | 2090 | 0.3201 | 0.00995571
2095 | 0.26862 | 0.01359363 | 2095 | 0.29879 | 0.011080625 | 2095 | 0.31956 | 0.00991971
2100 | 0.26654 | 0.01345765 | 2100 | 0.2977 | 0.011017065 | 2100 | 0.3187 | 0.00987397
2105 | 0.26747 | 0.013473935 | 2105 | 0.29703 | 0.01096931 | 2105 | 0.31841 | 0.009846055
2110 | 0.26648 | 0.013393655 | 2110 | 0.29784 | 0.01097632 | 2110 | 0.31865 | 0.00983464
2115 | 0.26354 | 0.01321597 | 2115 | 0.29751 | 0.0109414 | 2115 | 0.31863 | 0.009815285
2120 | 0.26374 | 0.013196205 | 2120 | 0.2958 | 0.010856005 | 2120 | 0.31733 | 0.00975668
2125 | 0.26335 | 0.01314709 | 2125 | 0.29617 | 0.010847165 | 2125 | 0.31704 | 0.00972932
2130 | 0.26388 | 0.01314404 | 2130 | 0.29444 | 0.010761635 | 2130 | 0.31638 | 0.00969076
2135 | 0.26662 | 0.01325085 | 2135 | 0.29321 | 0.010694715 | 2135 | 0.31618 | 0.009666435
2140 | 0.26538 | 0.01315984 | 2140 | 0.29316 | 0.010671045 | 2140 | 0.31572 | 0.009634295
2145 | 0.26114 | 0.01292081 | 2145 | 0.2935 | 0.010661665 | 2145 | 0.31627 | 0.00963307
2150 | 0.26353 | 0.01301017 | 2150 | 0.29235 | 0.01059833 | 2150 | 0.31601 | 0.00960725
2155 | 0.25922 | 0.01276911 | 2155 | 0.29168 | 0.01055264 | 2155 | 0.31507 | 0.00956092
2160 | 0.25766 | 0.01266429 | 2160 | 0.2923 | 0.01055374 | 2160 | 0.31475 | 0.00953357
2165 | 0.25891 | 0.01269776 | 2165 | 0.29073 | 0.01047594 | 2165 | 0.3141 | 0.00949637
2170 | 0.25893 | 0.012670905 | 2170 | 0.29046 | 0.01044523 | 2170 | 0.31372 | 0.00946748
2175 | 0.25809 | 0.01260219 | 2175 | 0.29049 | 0.010425435 | 2175 | 0.31366 | 0.009448365
2180 | 0.25823 | 0.01258154 | 2180 | 0.29007 | 0.01038962 | 2180 | 0.31275 | 0.00940379
2185 | 0.2599 | 0.012635375 | 2185 | 0.28985 | 0.01036112 | 2185 | 0.31256 | 0.009381015
2190 | 0.25896 | 0.012562375 | 2190 | 0.28872 | 0.010300295 | 2190 | 0.31192 | 0.009344865
2195 | 0.25476 | 0.012331905 | 2195 | 0.2878 | 0.01024721 | 2195 | 0.31171 | 0.00932173
2200 | 0.24823 | 0.0119899 | 2200 | 0.28793 | 0.010231665 | 2200 | 0.31129 | 0.00929244
2205 | 0.25288 | 0.01218823 | 2205 | 0.28731 | 0.01018961 | 2205 | 0.31108 | 0.00926954
2210 | 0.25635 | 0.01232897 | 2210 | 0.28703 | 0.010159775 | 2210 | 0.31118 | 0.009255965
2215 | 0.25232 | 0.012109185 | 2215 | 0.28688 | 0.01013467 | 2215 | 0.31005 | 0.009205945
2220 | 0.25183 | 0.012059885 | 2220 | 0.28624 | 0.01009241 | 2220 | 0.30956 | 0.0091751
2225 | 0.25353 | 0.01211546 | 2225 | 0.2857 | 0.010053855 | 2225 | 0.30918 | 0.00914764
2230 | 0.24831 | 0.011840825 | 2230 | 0.28529 | 0.01002004 | 2230 | 0.30908 | 0.00912858
2235 | 0.24923 | 0.01185954 | 2235 | 0.28485 | 0.009985325 | 2235 | 0.30834 | 0.009090735
2240 | 0.25026 | 0.01188341 | 2240 | 0.28439 | 0.009950065 | 2240 | 0.3078 | 0.00905894
2245 | 0.24691 | 0.011699655 | 2245 | 0.28294 | 0.00988039 | 2245 | 0.30791 | 0.00904638
2250 | 0.24568 | 0.011616925 | 2250 | 0.28305 | 0.009865375 | 2250 | 0.30804 | 0.00903447
2255 | 0.24561 | 0.011589295 | 2255 | 0.28372 | 0.009869925 | 2255 | 0.3076 | 0.00900594
2260 | 0.24453 | 0.01151423 | 2260 | 0.28302 | 0.009826905 | 2260 | 0.30739 | 0.008984255
2265 | 0.24701 | 0.01160678 | 2265 | 0.28202 | 0.009773675 | 2265 | 0.30702 | 0.008958005
2270 | 0.24526 | 0.0115006 | 2270 | 0.28196 | 0.00975318 | 2270 | 0.30673 | 0.008934195
2275 | 0.24456 | 0.011444015 | 2275 | 0.28079 | 0.009694465 | 2275 | 0.306 | 0.0088977
2280 | 0.24629 | 0.011501145 | 2280 | 0.28096 | 0.009682165 | 2280 | 0.30559 | 0.008870645
2285 | 0.24581 | 0.01145507 | 2285 | 0.28082 | 0.00965927 | 2285 | 0.30524 | 0.00884544
2290 | 0.24216 | 0.01126177 | 2290 | 0.28003 | 0.00961417 | 2290 | 0.30511 | 0.008826715
2295 | 0.24406 | 0.01132686 | 2295 | 0.27929 | 0.009570965 | 2295 | 0.30492 | 0.00880634
2300 | 0.24328 | 0.011267565 | 2300 | 0.27901 | 0.00954368 | 2300 | 0.30439 | 0.008776255
2305 | 0.24133 | 0.01115445 | 2305 | 0.2786 | 0.009512075 | 2305 | 0.30389 | 0.00874716
2310 | 0.23922 | 0.01103443 | 2310 | 0.27762 | 0.009461185 | 2310 | 0.30385 | 0.0087314
2315 | 0.23956 | 0.011027685 | 2315 | 0.27747 | 0.009438735 | 2315 | 0.30365 | 0.00871113
2320 | 0.23699 | 0.0108873 | 2320 | 0.27717 | 0.009411295 | 2320 | 0.30305 | 0.008679495
2325 | 0.2363 | 0.01083369 | 2325 | 0.27711 | 0.00939211 | 2325 | 0.30273 | 0.008655995
2330 | 0.24027 | 0.010993525 | 2330 | 0.27715 | 0.009376395 | 2330 | 0.30239 | 0.00863202
2335 | 0.23926 | 0.010925325 | 2335 | 0.27601 | 0.009320915 | 2335 | 0.30234 | 0.008616415
2340 | 0.23666 | 0.010784955 | 2340 | 0.2751 | 0.0092734 | 2340 | 0.30178 | 0.008586375
2345 | 0.23728 | 0.010791605 | 2345 | 0.27556 | 0.00927218 | 2345 | 0.30119 | 0.0085556
2350 | 0.23622 | 0.01072199 | 2350 | 0.27485 | 0.00923169 | 2350 | 0.3007 | 0.008527785
2355 | 0.23241 | 0.010528085 | 2355 | 0.27492 | 0.00921751 | 2355 | 0.30089 | 0.00851934
2360 | 0.23421 | 0.010588595 | 2360 | 0.27466 | 0.00919236 | 2360 | 0.30072 | 0.00850076
2365 | 0.23435 | 0.010573975 | 2365 | 0.27387 | 0.00914961 | 2365 | 0.30035 | 0.008476625
2370 | 0.23673 | 0.010660295 | 2370 | 0.27346 | 0.009119705 | 2370 | 0.29975 | 0.008446105
2375 | 0.23463 | 0.01054494 | 2375 | 0.27324 | 0.009096255 | 2375 | 0.29962 | 0.00842893
2380 | 0.23333 | 0.01046594 | 2380 | 0.27289 | 0.00906858 | 2380 | 0.29917 | 0.008402845
2385 | 0.23259 | 0.01041233 | 2385 | 0.27192 | 0.00902046 | 2385 | 0.29868 | 0.00837574
2390 | 0.2343 | 0.010468405 | 2390 | 0.27197 | 0.0090063 | 2390 | 0.29846 | 0.0083563
2395 | 0.2327 | 0.010376675 | 2395 | 0.27164 | 0.00897965 | 2395 | 0.29828 | 0.008338065
2400 | 0.23105 | 0.01028309 | 2400 | 0.2713 | 0.008952785 | 2400 | 0.29779 | 0.00831126
2405 | 0.23139 | 0.01027827 | 2405 | 0.27079 | 0.008920425 | 2405 | 0.29717 | 0.008280935
2410 | 0.22983 | 0.01018925 | 2410 | 0.26992 | 0.008876365 | 2410 | 0.2965 | 0.00824933
2415 | 0.22949 | 0.01015457 | 2415 | 0.26924 | 0.00883871 | 2415 | 0.29626 | 0.008229795
2420 | 0.22908 | 0.01011694 | 2420 | 0.26897 | 0.00881464 | 2420 | 0.29604 | 0.008210895
2425 | 0.22989 | 0.010133245 | 2425 | 0.26872 | 0.008791325 | 2425 | 0.29579 | 0.008191245
2430 | 0.22991 | 0.01011474 | 2430 | 0.26834 | 0.00876386 | 2430 | 0.29541 | 0.008168085
2435 | 0.22792 | 0.010008065 | 2435 | 0.26806 | 0.00873977 | 2435 | 0.29521 | 0.00814998
2440 | 0.22648 | 0.00992591 | 2440 | 0.26829 | 0.008732385 | 2440 | 0.29544 | 0.00814381
2445 | 0.22429 | 0.00981127 | 2445 | 0.26794 | 0.00870619 | 2445 | 0.29494 | 0.008117585
2450 | 0.22314 | 0.00974248 | 2450 | 0.26757 | 0.008679455 | 2450 | 0.29454 | 0.008094205
2455 | 0.22424 | 0.00977202 | 2455 | 0.26679 | 0.008639555 | 2455 | 0.29439 | 0.00807778
2460 | 0.22377 | 0.009733165 | 2460 | 0.26679 | 0.00862502 | 2460 | 0.29438 | 0.00806526
2465 | 0.22328 | 0.009693605 | 2465 | 0.26615 | 0.008589895 | 2465 | 0.294 | 0.008042675
2470 | 0.22473 | 0.009738265 | 2470 | 0.26572 | 0.008561675 | 2470 | 0.29346 | 0.00801581
2475 | 0.22482 | 0.00972395 | 2475 | 0.26541 | 0.008537425 | 2475 | 0.29337 | 0.00800132
2480 | 0.22316 | 0.00963415 | 2480 | 0.26536 | 0.008521625 | 2480 | 0.2931 | 0.00798199
2485 | 0.22214 | 0.009572275 | 2485 | 0.26439 | 0.0084764 | 2485 | 0.29224 | 0.00794669
2490 | 0.22169 | 0.00953516 | 2490 | 0.26399 | 0.00844958 | 2490 | 0.29192 | 0.00792618
2495 | 0.22248 | 0.009551425 | 2495 | 0.26402 | 0.00843661 | 2495 | 0.29193 | 0.0079147
2500 | 0.22268 | 0.00954236 | 2500 | 0.26319 | 0.008396265 | 2500 | 0.29156 | 0.00789298
2505 | 0.22188 | 0.009490565 | 2505 | 0.2628 | 0.008370085 | 2505 | 0.29107 | 0.007868105
2510 | 0.22184 | 0.00947142 | 2510 | 0.26271 | 0.008353545 | 2510 | 0.29078 | 0.007848715
2515 | 0.22192 | 0.009457475 | 2515 | 0.26278 | 0.008342155 | 2515 | 0.29064 | 0.007833445
2520 | 0.22135 | 0.009415935 | 2520 | 0.26247 | 0.008318775 | 2520 | 0.29027 | 0.00781205
2525 | 0.22115 | 0.009390275 | 2525 | 0.2619 | 0.00828726 | 2525 | 0.28996 | 0.00779235
2530 | 0.21956 | 0.0093058 | 2530 | 0.26101 | 0.008245755 | 2530 | 0.28985 | 0.00777809
2535 | 0.21894 | 0.009262685 | 2535 | 0.26043 | 0.00821418 | 2535 | 0.29002 | 0.007771395
2540 | 0.22027 | 0.009302085 | 2540 | 0.26005 | 0.00818902 | 2540 | 0.28959 | 0.007748685
2545 | 0.21892 | 0.009228385 | 2545 | 0.25984 | 0.0081693 | 2545 | 0.28908 | 0.00772392
2550 | 0.21695 | 0.00912887 | 2550 | 0.25962 | 0.00814935 | 2550 | 0.28879 | 0.00770511
2555 | 0.21674 | 0.009103645 | 2555 | 0.25962 | 0.00813637 | 2555 | 0.28841 | 0.00768398
2560 | 0.21693 | 0.009095295 | 2560 | 0.25969 | 0.00812564 | 2560 | 0.28855 | 0.00767676
2565 | 0.21637 | 0.0090556 | 2565 | 0.25942 | 0.008104335 | 2565 | 0.28826 | 0.007658155
2570 | 0.21524 | 0.00899224 | 2570 | 0.259 | 0.00807844 | 2570 | 0.28796 | 0.007639355
2575 | 0.21417 | 0.00893162 | 2575 | 0.2583 | 0.00804392 | 2575 | 0.28804 | 0.00763069
2580 | 0.21472 | 0.008938665 | 2580 | 0.25807 | 0.00802414 | 2580 | 0.28784 | 0.007614665
2585 | 0.21493 | 0.008931565 | 2585 | 0.25809 | 0.0080122 | 2585 | 0.28763 | 0.007598435
2590 | 0.2147 | 0.008906255 | 2590 | 0.25783 | 0.00799163 | 2590 | 0.28735 | 0.007580425
2595 | 0.21471 | 0.008890975 | 2595 | 0.25738 | 0.007965265 | 2595 | 0.28679 | 0.007555105
2600 | 0.21445 | 0.008864605 | 2600 | 0.25711 | 0.007944555 | 2600 | 0.28621 | 0.007529345
2605 | 0.21339 | 0.008805325 | 2605 | 0.25662 | 0.00791714 | 2605 | 0.28614 | 0.007517075
2610 | 0.21347 | 0.00879322 | 2610 | 0.25568 | 0.00787596 | 2610 | 0.28582 | 0.007498295
2615 | 0.2134 | 0.008775 | 2615 | 0.25549 | 0.007857995 | 2615 | 0.28573 | 0.00748561
2620 | 0.21195 | 0.00870021 | 2620 | 0.25552 | 0.007846855 | 2620 | 0.28543 | 0.007467485
2625 | 0.21077 | 0.00863675 | 2625 | 0.25549 | 0.00783392 | 2625 | 0.28489 | 0.00744315
2630 | 0.20951 | 0.008570255 | 2630 | 0.25538 | 0.007818595 | 2630 | 0.28457 | 0.007424645
2635 | 0.21028 | 0.00858689 | 2635 | 0.25467 | 0.00778499 | 2635 | 0.28397 | 0.00739891
2640 | 0.21092 | 0.00859818 | 2640 | 0.25387 | 0.007748755 | 2640 | 0.28367 | 0.007381065
2645 | 0.21035 | 0.0085602 | 2645 | 0.2535 | 0.00772575 | 2645 | 0.28365 | 0.00737056
2650 | 0.20966 | 0.008517485 | 2650 | 0.25323 | 0.007705875 | 2650 | 0.28324 | 0.007349985
2655 | 0.20916 | 0.008482635 | 2655 | 0.25316 | 0.00769215 | 2655 | 0.28317 | 0.00733829
2660 | 0.20905 | 0.0084637 | 2660 | 0.25324 | 0.00768303 | 2660 | 0.28331 | 0.007332075
2665 | 0.20984 | 0.00848122 | 2665 | 0.2533 | 0.007673345 | 2665 | 0.28348 | 0.00732667
2670 | 0.2098 | 0.0084652 | 2670 | 0.25299 | 0.007652515 | 2670 | 0.28327 | 0.00731149
2675 | 0.20786 | 0.00837271 | 2675 | 0.25222 | 0.007617865 | 2675 | 0.2828 | 0.00728966
2680 | 0.206 | 0.00828376 | 2680 | 0.2516 | 0.00758786 | 2680 | 0.28185 | 0.00725555
2685 | 0.20559 | 0.00825333 | 2685 | 0.25126 | 0.007566385 | 2685 | 0.28106 | 0.00722566
2690 | 0.20542 | 0.00823263 | 2690 | 0.25064 | 0.007536575 | 2690 | 0.28057 | 0.00720357
2695 | 0.20525 | 0.00821201 | 2695 | 0.25016 | 0.007511065 | 2695 | 0.2802 | 0.007184625
2700 | 0.20501 | 0.008188675 | 2700 | 0.24957 | 0.00748235 | 2700 | 0.280014 | 0.00717046
2705 | 0.204 | 0.00813472 | 2705 | 0.24861 | 0.007442655 | 2705 | 0.279828 | 0.007156345
2710 | 0.20435 | 0.008135095 | 2710 | 0.24817 | 0.007418635 | 2710 | 0.279643 | 0.00714231
2715 | 0.204281 | 0.00811883 | 2715 | 0.24847 | 0.00741679 | 2715 | 0.279457 | 0.0071283
2720 | 0.204357 | 0.00810838 | 2720 | 0.248261 | 0.00739979 | 2720 | 0.279271 | 0.007114345
2725 | 0.20473 | 0.00810974 | 2725 | 0.248052 | 0.007382855 | 2725 | 0.279085 | 0.00710044
2730 | 0.20473 | 0.008096355 | 2730 | 0.247842 | 0.00736595 | 2730 | 0.278899 | 0.00708658
2735 | 0.20506 | 0.00809605 | 2735 | 0.247633 | 0.00734914 | 2735 | 0.278714 | 0.007072805
2740 | 0.20566 | 0.0081064 | 2740 | 0.247424 | 0.00733239 | 2740 | 0.278528 | 0.00705905
2745 | 0.20497 | 0.00806596 | 2745 | 0.247215 | 0.0073157 | 2745 | 0.278342 | 0.007045345
2750 | 0.20442 | 0.008031165 | 2750 | 0.247006 | 0.007299075 | 2750 | 0.278156 | 0.00703169
2755 | 0.20454 | 0.008022775 | 2755 | 0.246796 | 0.00728248 | 2755 | 0.27797 | 0.007018085
2760 | 0.20412 | 0.00799327 | 2760 | 0.246587 | 0.007265975 | 2760 | 0.277785 | 0.007004555
2765 | 0.20449 | 0.00799476 | 2765 | 0.246378 | 0.00724953 | 2765 | 0.277599 | 0.00699105
2770 | 0.20501 | 0.00800211 | 2770 | 0.246169 | 0.00723315 | 2770 | 0.277413 | 0.00697759
2775 | 0.20409 | 0.007953325 | 2775 | 0.24596 | 0.007216825 | 2775 | 0.277227 | 0.00696418
2780 | 0.20282 | 0.00789109 | 2780 | 0.24575 | 0.00720053 | 2780 | 0.277041 | 0.006950815
2785 | 0.20207 | 0.00784927 | 2785 | 0.245541 | 0.00718432 | 2785 | 0.276855 | 0.0069375
2790 | 0.20245 | 0.00785141 | 2790 | 0.245332 | 0.00716817 | 2790 | 0.27667 | 0.00692426
2795 | 0.20265 | 0.00784659 | 2795 | 0.245123 | 0.00715208 | 2795 | 0.276484 | 0.00691104
2800 | 0.20213 | 0.007813955 | 2800 | 0.244914 | 0.00713605 | 2800 | 0.276298 | 0.006897865
2805 | 0.2022 | 0.00780421 | 2805 | 0.244705 | 0.007120075 | 2805 | 0.276112 | 0.00688474
2810 | 0.20277 | 0.00781377 | 2810 | 0.244495 | 0.007104125 | 2810 | 0.275926 | 0.00687166
2815 | 0.20341 | 0.007826 | 2815 | 0.244286 | 0.007088265 | 2815 | 0.275741 | 0.00685865
2820 | 0.20263 | 0.007783655 | 2820 | 0.244077 | 0.00707246 | 2820 | 0.275555 | 0.00684566
2825 | 0.20107 | 0.00771154 | 2825 | 0.243868 | 0.00705671 | 2825 | 0.275369 | 0.00683272
2830 | 0.20089 | 0.007692505 | 2830 | 0.243659 | 0.00704102 | 2830 | 0.275183 | 0.00681982
2835 | 0.20144 | 0.00770145 | 2835 | 0.243449 | 0.00702535 | 2835 | 0.274997 | 0.00680697
2840 | 0.20082 | 0.00766571 | 2840 | 0.24324 | 0.00700977 | 2840 | 0.274812 | 0.006794185
2845 | 0.19983 | 0.00761599 | 2845 | 0.243031 | 0.00699424 | 2845 | 0.274626 | 0.00678142
2850 | 0.2005 | 0.007629605 | 2850 | 0.242822 | 0.00697877 | 2850 | 0.27444 | 0.0067687
2855 | 0.20205 | 0.00767662 | 2855 | 0.242613 | 0.00696335 | 2855 | 0.274254 | 0.006756025
2860 | 0.20321 | 0.007708705 | 2860 | 0.242403 | 0.006947955 | 2860 | 0.274068 | 0.006743395
2865 | 0.20364 | 0.007713045 | 2865 | 0.242194 | 0.006932645 | 2865 | 0.273883 | 0.00673083
2870 | 0.20273 | 0.00766671 | 2870 | 0.241985 | 0.006917385 | 2870 | 0.273697 | 0.006718285
2875 | 0.20155 | 0.00761033 | 2875 | 0.241776 | 0.00690218 | 2875 | 0.273511 | 0.00670578
2880 | 0.2021 | 0.00761936 | 2880 | 0.241567 | 0.00688703 | 2880 | 0.273325 | 0.00669332
2885 | 0.20378 | 0.0076709 | 2885 | 0.241357 | 0.0068719 | 2885 | 0.273139 | 0.006680905
2890 | 0.203 | 0.007629835 | 2890 | 0.241148 | 0.00685685 | 2890 | 0.272954 | 0.006668555
2895 | 0.20003 | 0.00750672 | 2895 | 0.240939 | 0.006841855 | 2895 | 0.272768 | 0.00665622
2900 | 0.19881 | 0.007449565 | 2900 | 0.24073 | 0.00682691 | 2900 | 0.272582 | 0.00664393
2905 | 0.19949 | 0.007463675 | 2905 | 0.240521 | 0.006812015 | 2905 | 0.272396 | 0.006631675
2910 | 0.19976 | 0.007462435 | 2910 | 0.240311 | 0.006797145 | 2910 | 0.27221 | 0.00661947
2915 | 0.19954 | 0.00744293 | 2915 | 0.240102 | 0.006782355 | 2915 | 0.272025 | 0.006607325
2920 | 0.19905 | 0.007413435 | 2920 | 0.239893 | 0.00676761 | 2920 | 0.271839 | 0.006595195
2925 | 0.19925 | 0.0074097 | 2925 | 0.239684 | 0.00675292 | 2925 | 0.271653 | 0.00658311
2930 | 0.19978 | 0.00741824 | 2930 | 0.239475 | 0.00673828 | 2930 | 0.271467 | 0.00657106
2935 | 0.19995 | 0.007413415 | 2935 | 0.239265 | 0.006723655 | 2935 | 0.271281 | 0.006559055
2940 | 0.1999 | 0.007400465 | 2940 | 0.239056 | 0.006709115 | 2940 | 0.271095 | 0.00654709
2945 | 0.19947 | 0.00737352 | 2945 | 0.238847 | 0.00669462 | 2945 | 0.27091 | 0.006535185
2950 | 0.19968 | 0.007370285 | 2950 | 0.238638 | 0.006680175 | 2950 | 0.270724 | 0.006523295
2955 | 0.19999 | 0.007370755 | 2955 | 0.238429 | 0.006665775 | 2955 | 0.270538 | 0.00651145
2960 | 0.19913 | 0.00732817 | 2960 | 0.23822 | 0.006651425 | 2960 | 0.270352 | 0.00649964
2965 | 0.19782 | 0.00726919 | 2965 | 0.23801 | 0.006637095 | 2965 | 0.270166 | 0.006487865
2970 | 0.19746 | 0.007245245 | 2970 | 0.237801 | 0.006622845 | 2970 | 0.269981 | 0.006476155
2975 | 0.19798 | 0.007253625 | 2975 | 0.237592 | 0.006608635 | 2975 | 0.269795 | 0.006464465
2980 | 0.19729 | 0.00721772 | 2980 | 0.237383 | 0.006594475 | 2980 | 0.269609 | 0.006452805
2985 | 0.19578 | 0.007151975 | 2985 | 0.237174 | 0.006580365 | 2985 | 0.269423 | 0.00644119
2990 | 0.19562 | 0.007135675 | 2990 | 0.236964 | 0.00656627 | 2990 | 0.269237 | 0.006429605
2995 | 0.19584 | 0.00713327 | 2995 | 0.236755 | 0.00655225 | 2995 | 0.269052 | 0.006418085
3000 | 0.19499 | 0.007091965 | 3000 | 0.236546 | 0.006538275 | 3000 | 0.268866 | 0.00640658
3005 | 0.19421 | 0.00705333 | 3005 | 0.236337 | 0.00652435 | 3005 | 0.26868 | 0.00639511
3010 | 0.19404 | 0.007036935 | 3010 | 0.236128 | 0.006510465 | 3010 | 0.268494 | 0.006383675
3015 | 0.19368 | 0.00701372 | 3015 | 0.235918 | 0.0064966 | 3015 | 0.268308 | 0.00637228
3020 | 0.19334 | 0.0069913 | 3020 | 0.235709 | 0.006482805 | 3020 | 0.268123 | 0.006360945
3025 | 0.19384 | 0.006999285 | 3025 | 0.2355 | 0.00646906 | 3025 | 0.267937 | 0.00634962
3030 | 0.19482 | 0.00702456 | 3030 | 0.235291 | 0.006455355 | 3030 | 0.267751 | 0.006338335
3035 | 0.19485 | 0.00701557 | 3035 | 0.235082 | 0.006441695 | 3035 | 0.267565 | 0.00632708
3040 | 0.1943 | 0.00698576 | 3040 | 0.234872 | 0.006428055 | 3040 | 0.267379 | 0.006315865
3045 | 0.19352 | 0.00694778 | 3045 | 0.234663 | 0.006414485 | 3045 | 0.267194 | 0.00630471
3050 | 0.19267 | 0.006907415 | 3050 | 0.234454 | 0.006400955 | 3050 | 0.267008 | 0.006293565
3055 | 0.19255 | 0.0068933 | 3055 | 0.234245 | 0.006387475 | 3055 | 0.266822 | 0.00628245
3060 | 0.19271 | 0.006889245 | 3060 | 0.234036 | 0.00637403 | 3060 | 0.266636 | 0.006271375
3065 | 0.19295 | 0.00688807 | 3065 | 0.233826 | 0.006360605 | 3065 | 0.26645 | 0.006260335
3070 | 0.1928 | 0.006873 | 3070 | 0.233617 | 0.00634725 | 3070 | 0.266265 | 0.00624935
3075 | 0.19216 | 0.006840535 | 3075 | 0.233408 | 0.006333935 | 3075 | 0.266079 | 0.00623838
3080 | 0.19148 | 0.00680675 | 3080 | 0.233199 | 0.006320665 | 3080 | 0.265893 | 0.00622744
3085 | 0.19046 | 0.006760995 | 3085 | 0.23299 | 0.00630744 | 3085 | 0.265707 | 0.006216535
3090 | 0.18987 | 0.006730625 | 3090 | 0.23278 | 0.006294225 | 3090 | 0.265521 | 0.006205665
3095 | 0.19019 | 0.006732555 | 3095 | 0.232571 | 0.006281075 | 3095 | 0.265335 | 0.006194825
3100 | 0.19003 | 0.00671752 | 3100 | 0.232362 | 0.006267975 | 3100 | 0.26515 | 0.006184045
3105 | 0.18953 | 0.006690535 | 3105 | 0.232153 | 0.00625491 | 3105 | 0.264964 | 0.006173275
3110 | 0.1895 | 0.0066802 | 3110 | 0.231944 | 0.006241885 | 3110 | 0.264778 | 0.006162535
3115 | 0.18942 | 0.00666814 | 3115 | 0.231735 | 0.006228905 | 3115 | 0.264592 | 0.00615183
3120 | 0.18921 | 0.00665155 | 3120 | 0.231525 | 0.006215935 | 3120 | 0.264406 | 0.00614116
3125 | 0.18889 | 0.006631155 | 3125 | 0.231316 | 0.006203035 | 3125 | 0.264221 | 0.00613054
3130 | 0.18813 | 0.006595395 | 3130 | 0.231107 | 0.006190175 | 3130 | 0.264035 | 0.006119935
3135 | 0.18713 | 0.00655134 | 3135 | 0.230898 | 0.00617735 | 3135 | 0.263849 | 0.006109355
3140 | 0.18658 | 0.006523145 | 3140 | 0.230689 | 0.00616457 | 3140 | 0.263663 | 0.006098815
3145 | 0.18677 | 0.00652087 | 3145 | 0.230479 | 0.0061518 | 3145 | 0.263477 | 0.0060883
3150 | 0.18692 | 0.006517215 | 3150 | 0.23027 | 0.006139095 | 3150 | 0.263292 | 0.006077845
3155 | 0.18652 | 0.006494425 | 3155 | 0.230061 | 0.00612643 | 3155 | 0.263106 | 0.006067395
3160 | 0.18632 | 0.00647866 | 3160 | 0.229852 | 0.006113805 | 3160 | 0.26292 | 0.006056975
3165 | 0.18668 | 0.006482395 | 3165 | 0.229643 | 0.00610122 | 3165 | 0.262734 | 0.00604659
3170 | 0.18697 | 0.006483695 | 3170 | 0.229433 | 0.00608864 | 3170 | 0.262548 | 0.006036235
3175 | 0.18656 | 0.006460755 | 3175 | 0.229224 | 0.00607613 | 3175 | 0.262363 | 0.00602593
3180 | 0.18554 | 0.006416795 | 3180 | 0.229015 | 0.00606366 | 3180 | 0.262177 | 0.006015635
3185 | 0.1847 | 0.00637917 | 3185 | 0.228806 | 0.006051225 | 3185 | 0.261991 | 0.00600537
3190 | 0.18442 | 0.00636097 | 3190 | 0.228597 | 0.006038825 | 3190 | 0.261805 | 0.00599514
3195 | 0.18409 | 0.006341105 | 3195 | 0.228387 | 0.00602644 | 3195 | 0.261619 | 0.005984935
3200 | 0.18351 | 0.0063127 | 3200 | 0.228178 | 0.006014115 | 3200 | 0.261434 | 0.005974785
3205 | 0.18355 | 0.00630568 | 3205 | 0.227969 | 0.00600183 | 3205 | 0.261248 | 0.00596464
3210 | 0.18425 | 0.006321325 | 3210 | 0.22776 | 0.00598958 | 3210 | 0.261062 | 0.005954525
3215 | 0.18413 | 0.00630884 | 3215 | 0.227551 | 0.005977365 | 3215 | 0.260876 | 0.00594444
3220 | 0.18276 | 0.006253625 | 3220 | 0.227341 | 0.005965165 | 3220 | 0.26069 | 0.005934385
3225 | 0.18157 | 0.006204715 | 3225 | 0.227132 | 0.00595302 | 3225 | 0.260505 | 0.00592438
3230 | 0.18157 | 0.00619655 | 3230 | 0.226923 | 0.005940915 | 3230 | 0.260319 | 0.005914385
3235 | 0.18178 | 0.00619557 | 3235 | 0.226714 | 0.00592885 | 3235 | 0.260133 | 0.005904415
3240 | 0.18122 | 0.00616839 | 3240 | 0.226505 | 0.005916815 | 3240 | 0.259947 | 0.005894475
3245 | 0.18045 | 0.00613415 | 3245 | 0.226295 | 0.00590479 | 3245 | 0.259761 | 0.005884565
3250 | 0.18042 | 0.00612513 | 3250 | 0.226086 | 0.00589283 | 3250 | 0.259575 | 0.00587468
3255 | 0.18099 | 0.006136485 | 3255 | 0.225877 | 0.0058809 | 3255 | 0.25939 | 0.00586485
3260 | 0.18156 | 0.006147815 | 3260 | 0.225668 | 0.00586901 | 3260 | 0.259204 | 0.00585502
3265 | 0.1817 | 0.00614458 | 3265 | 0.225459 | 0.00585715 | 3265 | 0.259018 | 0.005845225
3270 | 0.18131 | 0.00612346 | 3270 | 0.22525 | 0.00584533 | 3270 | 0.258832 | 0.00583545
3275 | 0.18064 | 0.00609296 | 3275 | 0.22504 | 0.005833515 | 3275 | 0.258646 | 0.00582571
3280 | 0.17977 | 0.006055805 | 3280 | 0.224831 | 0.00582176 | 3280 | 0.258461 | 0.005816015
3285 | 0.17891 | 0.00601909 | 3285 | 0.224622 | 0.00581004 | 3285 | 0.258275 | 0.00580633
3290 | 0.1787 | 0.006004315 | 3290 | 0.224413 | 0.00579835 | 3290 | 0.258089 | 0.00579667
3295 | 0.17902 | 0.00600737 | 3295 | 0.224204 | 0.0057867 | 3295 | 0.257903 | 0.005787035
3300 | 0.179 | 0.00599903 | 3300 | 0.223994 | 0.005775055 | 3300 | 0.257717 | 0.00577743
3305 | 0.17863 | 0.005979005 | 3305 | 0.223785 | 0.005763465 | 3305 | 0.257532 | 0.00576787
3310 | 0.17848 | 0.005966385 | 3310 | 0.223576 | 0.005751915 | 3310 | 0.257346 | 0.00575832
3315 | 0.17847 | 0.005958485 | 3315 | 0.223367 | 0.005740395 | 3315 | 0.25716 | 0.00574879
3320 | 0.17825 | 0.005943605 | 3320 | 0.223158 | 0.005728905 | 3320 | 0.25695 | 0.005738755
3325 | 0.1779 | 0.00592444 | 3325 | 0.222948 | 0.005717425 | 3325 | 0.25658 | 0.005725175
3330 | 0.17752 | 0.005904335 | 3330 | 0.222739 | 0.005706005 | 3330 | 0.25608 | 0.005708735
3335 | 0.17684 | 0.00587432 | 3335 | 0.22253 | 0.005694615 | 3335 | 0.25566 | 0.00569411
3340 | 0.17589 | 0.005835425 | 3340 | 0.22244 | 0.0056863 | 3340 | 0.25537 | 0.00568242
3345 | 0.17532 | 0.00580923 | 3345 | 0.22252 | 0.00568235 | 3345 | 0.2552 | 0.00567342
3350 | 0.17542 | 0.00580528 | 3350 | 0.22246 | 0.005674845 | 3350 | 0.25511 | 0.005666225
3355 | 0.17563 | 0.005804975 | 3355 | 0.2222 | 0.00566227 | 3355 | 0.25505 | 0.00565972
3360 | 0.17551 | 0.00579379 | 3360 | 0.22192 | 0.00564922 | 3360 | 0.25502 | 0.005653895
3365 | 0.17522 | 0.005777035 | 3365 | 0.22161 | 0.00563544 | 3365 | 0.25494 | 0.005646985
3370 | 0.17513 | 0.00576691 | 3370 | 0.22127 | 0.005620935 | 3370 | 0.25476 | 0.005637885
3375 | 0.17518 | 0.00576142 | 3375 | 0.22098 | 0.00560774 | 3375 | 0.25455 | 0.005628145
3380 | 0.17493 | 0.0057461 | 3380 | 0.22075 | 0.0055961 | 3380 | 0.25434 | 0.00561843
3385 | 0.17442 | 0.00572229 | 3385 | 0.22052 | 0.00558449 | 3385 | 0.25401 | 0.00560609
3390 | 0.17433 | 0.00571231 | 3390 | 0.22027 | 0.005572405 | 3390 | 0.25359 | 0.0055918
3395 | 0.17475 | 0.00571905 | 3395 | 0.22003 | 0.005560605 | 3395 | 0.25324 | 0.005579085
3400 | 0.17507 | 0.00572251 | 3400 | 0.21982 | 0.0055496 | 3400 | 0.25302 | 0.00556926
3405 | 0.17491 | 0.005710295 | 3405 | 0.2196 | 0.00553837 | 3405 | 0.25283 | 0.00556012
3410 | 0.1743 | 0.005683445 | 3410 | 0.21936 | 0.005526665 | 3410 | 0.25265 | 0.005551225
3415 | 0.1735 | 0.00565048 | 3415 | 0.21912 | 0.00551499 | 3415 | 0.25255 | 0.00554411
3420 | 0.173 | 0.00562736 | 3420 | 0.21893 | 0.005504605 | 3420 | 0.25255 | 0.00553921
3425 | 0.17316 | 0.00562574 | 3425 | 0.21877 | 0.005495005 | 3425 | 0.25249 | 0.00553301
3430 | 0.17337 | 0.005625755 | 3430 | 0.21858 | 0.005484675 | 3430 | 0.25226 | 0.00552311
3435 | 0.173 | 0.00560698 | 3435 | 0.21839 | 0.005474375 | 3435 | 0.25191 | 0.005510605
3440 | 0.1726 | 0.005587285 | 3440 | 0.21829 | 0.00546636 | 3440 | 0.25158 | 0.00549857
3445 | 0.17265 | 0.00558219 | 3445 | 0.21827 | 0.005460365 | 3445 | 0.2514 | 0.00548984
3450 | 0.17256 | 0.00557259 | 3450 | 0.21828 | 0.00545514 | 3450 | 0.25132 | 0.005483315
3455 | 0.17215 | 0.005552705 | 3455 | 0.21828 | 0.005449685 | 3455 | 0.25118 | 0.0054755
3460 | 0.17198 | 0.0055406 | 3460 | 0.2182 | 0.005442255 | 3460 | 0.2509 | 0.005464655
3465 | 0.172 | 0.00553464 | 3465 | 0.21788 | 0.005428865 | 3465 | 0.25054 | 0.0054521
3470 | 0.17173 | 0.005519385 | 3470 | 0.21739 | 0.005411275 | 3470 | 0.25027 | 0.00544153
3475 | 0.17116 | 0.00549454 | 3475 | 0.217 | 0.005396215 | 3475 | 0.25017 | 0.005434675
3480 | 0.17069 | 0.005472965 | 3480 | 0.21679 | 0.005385665 | 3480 | 0.25016 | 0.005429795
3485 | 0.17059 | 0.0054633 | 3485 | 0.21658 | 0.005375145 | 3485 | 0.25011 | 0.005424065
3490 | 0.17081 | 0.0054639 | 3490 | 0.2163 | 0.00536291 | 3490 | 0.24997 | 0.0054164
3495 | 0.17096 | 0.00546226 | 3495 | 0.2161 | 0.005352695 | 3495 | 0.2497 | 0.00540594
3500 | 0.17061 | 0.00544468 | 3500 | 0.21601 | 0.005345225 | 3500 | 0.24938 | 0.005394425
3505 | 0.16994 | 0.005416945 | 3505 | 0.21596 | 0.00533877 | 3505 | 0.2491 | 0.005383805
3510 | 0.1697 | 0.00540297 | 3510 | 0.21585 | 0.005330845 | 3510 | 0.24893 | 0.00537558
3515 | 0.17003 | 0.00540716 | 3515 | 0.21564 | 0.00532048 | 3515 | 0.24878 | 0.00536781
3520 | 0.17026 | 0.00540817 | 3520 | 0.21532 | 0.00530743 | 3520 | 0.24861 | 0.00535963
3525 | 0.16993 | 0.00539142 | 3525 | 0.21498 | 0.00529392 | 3525 | 0.24842 | 0.00535104
3530 | 0.16926 | 0.005363935 | 3530 | 0.21473 | 0.00528266 | 3530 | 0.2482 | 0.005341825
3535 | 0.16876 | 0.0053419 | 3535 | 0.21463 | 0.00527511 | 3535 | 0.24796 | 0.005332205
3540 | 0.16861 | 0.00533099 | 3540 | 0.2146 | 0.005269305 | 3540 | 0.24772 | 0.005322605
3545 | 0.16861 | 0.005324845 | 3545 | 0.21453 | 0.005262535 | 3545 | 0.24753 | 0.005314105
3550 | 0.16843 | 0.005313045 | 3550 | 0.2144 | 0.00525431 | 3550 | 0.24739 | 0.005306695
3555 | 0.16808 | 0.00529592 | 3555 | 0.21428 | 0.00524636 | 3555 | 0.24728 | 0.00529995
3560 | 0.16779 | 0.005280725 | 3560 | 0.21421 | 0.00523965 | 3560 | 0.24718 | 0.005293435
3565 | 0.1677 | 0.00527186 | 3565 | 0.21404 | 0.005230515 | 3565 | 0.24707 | 0.005286725
3570 | 0.1677 | 0.005265845 | 3570 | 0.21372 | 0.005217745 | 3570 | 0.24689 | 0.005278535
3575 | 0.16763 | 0.00525766 | 3575 | 0.21338 | 0.005204515 | 3575 | 0.24667 | 0.005269515
3580 | 0.16737 | 0.00524354 | 3580 | 0.2132 | 0.00519522 | 3580 | 0.24653 | 0.00526222
3585 | 0.16694 | 0.00522414 | 3585 | 0.21315 | 0.00518911 | 3585 | 0.2465 | 0.00525729
3590 | 0.16646 | 0.005203225 | 3590 | 0.21306 | 0.005182045 | 3590 | 0.24648 | 0.00525259
3595 | 0.16612 | 0.005186735 | 3595 | 0.21286 | 0.00517233 | 3595 | 0.24634 | 0.00524535
3600 | 0.16599 | 0.005176835 | 3600 | 0.21264 | 0.00516215 | 3600 | 0.24607 | 0.00523536
3605 | 0.16586 | 0.00516696 | 3605 | 0.2125 | 0.00515394 | 3605 | 0.24577 | 0.005224755
3610 | 0.16569 | 0.005155875 | 3610 | 0.2124 | 0.00514672 | 3610 | 0.24554 | 0.005215665
3615 | 0.16566 | 0.005149165 | 3615 | 0.21223 | 0.00513782 | 3615 | 0.24536 | 0.005207655
3620 | 0.16589 | 0.005150555 | 3620 | 0.21194 | 0.005126045 | 3620 | 0.24517 | 0.00519945
3625 | 0.16619 | 0.00515411 | 3625 | 0.21156 | 0.005112125 | 3625 | 0.24497 | 0.005191055
3630 | 0.1663 | 0.00515178 | 3630 | 0.21124 | 0.005099685 | 3630 | 0.24479 | 0.005183105
3635 | 0.16613 | 0.0051408 | 3635 | 0.21107 | 0.00509089 | 3635 | 0.24466 | 0.00517623
3640 | 0.16589 | 0.00512768 | 3640 | 0.21103 | 0.00508525 | 3640 | 0.24454 | 0.005169585
3645 | 0.16586 | 0.00512108 | 3645 | 0.21103 | 0.00508059 | 3645 | 0.24438 | 0.00516211
3650 | 0.16607 | 0.0051219 | 3650 | 0.21098 | 0.005074745 | 3650 | 0.24419 | 0.00515402
3655 | 0.16628 | 0.005122725 | 3655 | 0.21082 | 0.00506627 | 3655 | 0.24398 | 0.00514553
3660 | 0.16627 | 0.005116785 | 3660 | 0.21058 | 0.0050559 | 3660 | 0.24378 | 0.00513727
3665 | 0.16594 | 0.005101025 | 3665 | 0.21031 | 0.00504483 | 3665 | 0.2436 | 0.00512945
3670 | 0.1654 | 0.005078855 | 3670 | 0.21012 | 0.005035705 | 3670 | 0.24343 | 0.00512186
3675 | 0.16489 | 0.00505766 | 3675 | 0.21002 | 0.00502876 | 3675 | 0.24328 | 0.00511471
3680 | 0.16453 | 0.00504111 | 3680 | 0.20996 | 0.00502279 | 3680 | 0.24314 | 0.005107785
3685 | 0.16424 | 0.005026745 | 3685 | 0.20987 | 0.00501612 | 3685 | 0.24302 | 0.005101295
3690 | 0.164 | 0.005013945 | 3690 | 0.20974 | 0.00500851 | 3690 | 0.24293 | 0.005095455
3695 | 0.16387 | 0.00500454 | 3695 | 0.20961 | 0.00500092 | 3695 | 0.24286 | 0.005090045
3700 | 0.16389 | 0.004999733 | 3700 | 0.20948 | 0.004993354 | 3700 | 0.24278 | 0.005084445
3705 | 0.16404 | 0.004998903 | 3705 | 0.20934 | 0.004985566 | 3705 | 0.24267 | 0.00507823
3710 | 0.16424 | 0.004999602 | 3710 | 0.20915 | 0.004976609 | 3710 | 0.2425 | 0.005070775
3715 | 0.16434 | 0.004997264 | 3715 | 0.20891 | 0.004966485 | 3715 | 0.24229 | 0.0050625
3720 | 0.16423 | 0.004988557 | 3720 | 0.20869 | 0.004956859 | 3720 | 0.2421 | 0.005054665
3725 | 0.16396 | 0.004975019 | 3725 | 0.20853 | 0.004948681 | 3725 | 0.24195 | 0.005047685
3730 | 0.16377 | 0.00496394 | 3730 | 0.20846 | 0.004942657 | 3730 | 0.24183 | 0.00504134
3735 | 0.16372 | 0.004957128 | 3735 | 0.20846 | 0.004938307 | 3735 | 0.24169 | 0.0050346
3740 | 0.16365 | 0.00494973 | 3740 | 0.20843 | 0.004933261 | 3740 | 0.2415 | 0.00502683
3745 | 0.1633 | 0.004933893 | 3745 | 0.2083 | 0.004925865 | 3745 | 0.2413 | 0.005018875
3750 | 0.16271 | 0.004910851 | 3750 | 0.20808 | 0.004916361 | 3750 | 0.24113 | 0.00501156
3755 | 0.16218 | 0.004889671 | 3755 | 0.20788 | 0.004907351 | 3755 | 0.24099 | 0.005004885
3760 | 0.16199 | 0.004878782 | 3760 | 0.2078 | 0.004901193 | 3760 | 0.24085 | 0.004998225
3765 | 0.16204 | 0.004875141 | 3765 | 0.20781 | 0.004897173 | 3765 | 0.24074 | 0.004992204
3770 | 0.16205 | 0.004870309 | 3770 | 0.20783 | 0.0048934 | 3770 | 0.24068 | 0.004987233
3775 | 0.1619 | 0.004860689 | 3775 | 0.20776 | 0.004887523 | 3775 | 0.24065 | 0.004982897
3780 | 0.16172 | 0.004850195 | 3780 | 0.20757 | 0.004878841 | 3780 | 0.2406 | 0.004978159
3785 | 0.16161 | 0.004841824 | 3785 | 0.20731 | 0.004868536 | 3785 | 0.24047 | 0.00497178
3790 | 0.16153 | 0.004834373 | 3790 | 0.20705 | 0.004858254 | 3790 | 0.24027 | 0.004963971
3795 | 0.16137 | 0.00482455 | 3795 | 0.20686 | 0.004849636 | 3795 | 0.24004 | 0.004955559
3800 | 0.16112 | 0.004812065 | 3800 | 0.20671 | 0.004841976 | 3800 | 0.23984 | 0.004947784
3805 | 0.16094 | 0.004801699 | 3805 | 0.20658 | 0.004834802 | 3805 | 0.23969 | 0.004941057
3810 | 0.16088 | 0.004794935 | 3810 | 0.2064 | 0.004826477 | 3810 | 0.23958 | 0.00493517
3815 | 0.16086 | 0.004789381 | 3815 | 0.20619 | 0.00481747 | 3815 | 0.23945 | 0.004928885
3820 | 0.16081 | 0.00478295 | 3820 | 0.20601 | 0.004809185 | 3820 | 0.23928 | 0.004921792
3825 | 0.16076 | 0.004776538 | 3825 | 0.20588 | 0.004802085 | 3825 | 0.23912 | 0.004914921
3830 | 0.16078 | 0.004772221 | 3830 | 0.20578 | 0.004795702 | 3830 | 0.23902 | 0.004909298
3835 | 0.16084 | 0.004769103 | 3835 | 0.20572 | 0.004790266 | 3835 | 0.23894 | 0.004904099
3840 | 0.16082 | 0.004763627 | 3840 | 0.20568 | 0.004785311 | 3840 | 0.23886 | 0.004898913
3845 | 0.16066 | 0.004754024 | 3845 | 0.20561 | 0.004779671 | 3845 | 0.23875 | 0.004893125
3850 | 0.16042 | 0.00474208 | 3850 | 0.20549 | 0.004772885 | 3850 | 0.23864 | 0.004887352
3855 | 0.16022 | 0.004731346 | 3855 | 0.20536 | 0.004765884 | 3855 | 0.23853 | 0.004881591
3860 | 0.16011 | 0.004723293 | 3860 | 0.20529 | 0.004760291 | 3860 | 0.23839 | 0.004875232
3865 | 0.15999 | 0.004714967 | 3865 | 0.20526 | 0.004755639 | 3865 | 0.23822 | 0.004868273
3870 | 0.15975 | 0.004703128 | 3870 | 0.2052 | 0.004750306 | 3870 | 0.23802 | 0.004860718
3875 | 0.15942 | 0.004688672 | 3875 | 0.20506 | 0.004743136 | 3875 | 0.23782 | 0.004853178
3880 | 0.15916 | 0.004676305 | 3880 | 0.20484 | 0.004734135 | 3880 | 0.23761 | 0.004845451
3885 | 0.15911 | 0.004670133 | 3885 | 0.20461 | 0.004724923 | 3885 | 0.2374 | 0.00483774
3890 | 0.15922 | 0.004668668 | 3890 | 0.2044 | 0.004716193 | 3890 | 0.23722 | 0.004830656
3895 | 0.1593 | 0.004666331 | 3895 | 0.20419 | 0.004707481 | 3895 | 0.23708 | 0.004824402
3900 | 0.15931 | 0.004661955 | 3900 | 0.20399 | 0.00469902 | 3900 | 0.23698 | 0.004818975
3905 | 0.15931 | 0.0046573 | 3905 | 0.20382 | 0.004691269 | 3905 | 0.2369 | 0.004813967
3910 | 0.15931 | 0.004652659 | 3910 | 0.20373 | 0.004685375 | 3910 | 0.23683 | 0.004809174
3915 | 0.15931 | 0.004648031 | 3915 | 0.20368 | 0.004680414 | 3915 | 0.23677 | 0.004804597
3920 | 0.15925 | 0.004641668 | 3920 | 0.20362 | 0.004675238 | 3920 | 0.23671 | 0.004800031
3925 | 0.15907 | 0.004631827 | 3925 | 0.20351 | 0.004668928 | 3925 | 0.23664 | 0.004795274
3930 | 0.15881 | 0.004619684 | 3930 | 0.2034 | 0.004662633 | 3930 | 0.23652 | 0.004789517
3935 | 0.15857 | 0.004608149 | 3935 | 0.20332 | 0.00465704 | 3935 | 0.23639 | 0.00478357
3940 | 0.15844 | 0.004599836 | 3940 | 0.20325 | 0.00465169 | 3940 | 0.23625 | 0.004777434
3945 | 0.15839 | 0.004593863 | 3945 | 0.20315 | 0.004645668 | 3945 | 0.2361 | 0.00477111
3950 | 0.15834 | 0.004587906 | 3950 | 0.20298 | 0.004638061 | 3950 | 0.23593 | 0.004764396
3955 | 0.15825 | 0.004580807 | 3955 | 0.20279 | 0.004630014 | 3955 | 0.23578 | 0.004758099
3960 | 0.1582 | 0.004574883 | 3960 | 0.20264 | 0.004622897 | 3960 | 0.23567 | 0.004752623
3965 | 0.15817 | 0.004569553 | 3965 | 0.20252 | 0.004616482 | 3965 | 0.23557 | 0.004747361
3970 | 0.15813 | 0.004563948 | 3970 | 0.20243 | 0.004610764 | 3970 | 0.23544 | 0.004741507
3975 | 0.158 | 0.004555764 | 3975 | 0.20238 | 0.00460597 | 3975 | 0.23527 | 0.004734861
3980 | 0.15778 | 0.004545007 | 3980 | 0.20235 | 0.004601644 | 3980 | 0.23509 | 0.004728028
3985 | 0.15754 | 0.004533699 | 3985 | 0.20233 | 0.004597557 | 3985 | 0.23498 | 0.004722616
3990 | 0.15734 | 0.004523568 | 3990 | 0.20226 | 0.004592345 | 3990 | 0.23494 | 0.004718622
3995 | 0.15719 | 0.004514896 | 3995 | 0.20212 | 0.004585558 | 3995 | 0.23494 | 0.004715442
4000 | 0.15706 | 0.004506819 | 4000 | 0.20191 | 0.004577201 | 4000 | 0.23493 | 0.004712069
4005 | 0.15691 | 0.004498188 | 4005 | 0.20167 | 0.004568181 | 4005 | 0.23484 | 0.004707103
4010 | 0.15668 | 0.004487287 | 4010 | 0.20147 | 0.004560086 | 4010 | 0.23465 | 0.004700145
4015 | 0.15644 | 0.004476125 | 4015 | 0.20133 | 0.004553365 | 4015 | 0.23439 | 0.004691801
4020 | 0.15632 | 0.004468418 | 4020 | 0.20123 | 0.004547563 | 4020 | 0.23415 | 0.004683872
4025 | 0.15636 | 0.004465299 | 4025 | 0.20113 | 0.004541775 | 4025 | 0.23395 | 0.004676759
4030 | 0.15653 | 0.004465899 | 4030 | 0.20103 | 0.004536 | 4030 | 0.23382 | 0.004671057
4035 | 0.15668 | 0.004465932 | 4035 | 0.20097 | 0.004531142 | 4035 | 0.23374 | 0.004666367
4040 | 0.15672 | 0.004462836 | 4040 | 0.20099 | 0.004528097 | 4040 | 0.23369 | 0.004662286
4045 | 0.15666 | 0.004456905 | 4045 | 0.20102 | 0.004525287 | 4045 | 0.23362 | 0.004657816
4050 | 0.1565 | 0.004448148 | 4050 | 0.201 | 0.004521361 | 4050 | 0.23353 | 0.004652959
4055 | 0.1563 | 0.004438275 | 4055 | 0.20089 | 0.004515423 | 4055 | 0.2334 | 0.004647316
4060 | 0.15609 | 0.004428141 | 4060 | 0.20069 | 0.004507477 | 4060 | 0.23326 | 0.004641486
4065 | 0.15594 | 0.00441973 | 4065 | 0.20049 | 0.004499547 | 4065 | 0.23317 | 0.004636662
4070 | 0.15585 | 0.004413038 | 4070 | 0.20034 | 0.004492756 | 4070 | 0.2331 | 0.004632248
4075 | 0.15578 | 0.004406928 | 4075 | 0.20025 | 0.004487324 | 4075 | 0.23304 | 0.004628042
4080 | 0.1557 | 0.004400551 | 4080 | 0.20018 | 0.004482353 | 4080 | 0.23295 | 0.00462325
4085 | 0.15556 | 0.004392495 | 4085 | 0.20009 | 0.004476947 | 4085 | 0.23283 | 0.004617875
4090 | 0.15538 | 0.00438333 | 4090 | 0.19997 | 0.004470882 | 4090 | 0.23269 | 0.004612115
4095 | 0.15522 | 0.00437475 | 4095 | 0.19983 | 0.004464383 | 4095 | 0.23255 | 0.004606366
4100 | 0.1551 | 0.004367315 | 4100 | 0.19969 | 0.0044579 | 4100 | 0.23241 | 0.00460063
4105 | 0.15503 | 0.004361306 | 4105 | 0.19956 | 0.004451653 | 4105 | 0.23227 | 0.004594906
4110 | 0.15497 | 0.004355592 | 4110 | 0.19944 | 0.004445643 | 4110 | 0.23215 | 0.004589589
4115 | 0.15492 | 0.004350172 | 4115 | 0.19933 | 0.00443987 | 4115 | 0.23203 | 0.004584283
4120 | 0.1549 | 0.004345609 | 4120 | 0.19921 | 0.004433886 | 4120 | 0.23192 | 0.004579186
4125 | 0.15493 | 0.004342459 | 4125 | 0.1991 | 0.004428139 | 4125 | 0.23182 | 0.004574297
4130 | 0.155 | 0.004340438 | 4130 | 0.19898 | 0.004422182 | 4130 | 0.23172 | 0.004569419
4135 | 0.15511 | 0.004339545 | 4135 | 0.19887 | 0.00441646 | 4135 | 0.23164 | 0.004564945
4140 | 0.15523 | 0.004338936 | 4140 | 0.19878 | 0.004411196 | 4140 | 0.23156 | 0.004560482
4145 | 0.1553 | 0.004336936 | 4145 | 0.19872 | 0.004406608 | 4145 | 0.23147 | 0.004555831
4150 | 0.1552 | 0.0043302 | 4150 | 0.19867 | 0.004402253 | 4150 | 0.23139 | 0.004551388
4155 | 0.15499 | 0.004320414 | 4155 | 0.1986 | 0.004397466 | 4155 | 0.23131 | 0.004546955
4160 | 0.15475 | 0.004309814 | 4160 | 0.19852 | 0.004392469 | 4160 | 0.23121 | 0.004542139
4165 | 0.1546 | 0.004301741 | 4165 | 0.19841 | 0.00438682 | 4165 | 0.23109 | 0.00453694
4170 | 0.15455 | 0.004296466 | 4170 | 0.19828 | 0.004380742 | 4170 | 0.23094 | 0.004531164
4175 | 0.15451 | 0.004291482 | 4175 | 0.19814 | 0.004374456 | 4175 | 0.23082 | 0.004525987
4180 | 0.15442 | 0.004285123 | 4180 | 0.19801 | 0.004368404 | 4180 | 0.23073 | 0.004521409
4185 | 0.15422 | 0.00427573 | 4185 | 0.19793 | 0.004363467 | 4185 | 0.23068 | 0.004517624
4190 | 0.15396 | 0.004264695 | 4190 | 0.19792 | 0.004360084 | 4190 | 0.23065 | 0.00451424
4195 | 0.15373 | 0.004254515 | 4195 | 0.19795 | 0.00435759 | 4195 | 0.23062 | 0.004510864
4200 | 0.15358 | 0.004246567 | 4200 | 0.19799 | 0.004355325 | 4200 | 0.2306 | 0.004507692
4205 | 0.15356 | 0.004242229 | 4205 | 0.19799 | 0.004352187 | 4205 | 0.2306 | 0.004504919
4210 | 0.15358 | 0.004239007 | 4210 | 0.19795 | 0.004348179 | 4210 | 0.23064 | 0.004502934
4215 | 0.15357 | 0.004234966 | 4215 | 0.1979 | 0.004343962 | 4215 | 0.23068 | 0.004500957
4220 | 0.15348 | 0.004228732 | 4220 | 0.19786 | 0.004339974 | 4220 | 0.23068 | 0.004498205
4225 | 0.15334 | 0.004221136 | 4225 | 0.19782 | 0.004335996 | 4225 | 0.23061 | 0.004494097
4230 | 0.1532 | 0.004213557 | 4230 | 0.19775 | 0.00433137 | 4230 | 0.23048 | 0.004488829
4235 | 0.15306 | 0.004205995 | 4235 | 0.19766 | 0.004326318 | 4235 | 0.23031 | 0.004482794
4240 | 0.15293 | 0.004198725 | 4240 | 0.19755 | 0.004320839 | 4240 | 0.23013 | 0.004476575
4245 | 0.1528 | 0.004191471 | 4245 | 0.19749 | 0.004316465 | 4245 | 0.22996 | 0.004470563
4250 | 0.15269 | 0.004184781 | 4250 | 0.19747 | 0.004312975 | 4250 | 0.22984 | 0.004465533
4255 | 0.1526 | 0.004178655 | 4255 | 0.19749 | 0.004310366 | 4255 | 0.22976 | 0.00446129
4260 | 0.15255 | 0.004173636 | 4260 | 0.19748 | 0.004307112 | 4260 | 0.22971 | 0.004457638
4265 | 0.15248 | 0.004168084 | 4265 | 0.19739 | 0.004302121 | 4265 | 0.22966 | 0.004453996
4270 | 0.15241 | 0.004162544 | 4270 | 0.19722 | 0.0042954 | 4270 | 0.22959 | 0.004449973
4275 | 0.15233 | 0.004156745 | 4275 | 0.19697 | 0.004286951 | 4275 | 0.22948 | 0.004445184
4280 | 0.15229 | 0.00415205 | 4280 | 0.19673 | 0.004278735 | 4280 | 0.22934 | 0.004439825
4285 | 0.15228 | 0.004148183 | 4285 | 0.19651 | 0.00427097 | 4285 | 0.22919 | 0.004434282
4290 | 0.15232 | 0.004145688 | 4290 | 0.19634 | 0.004264304 | 4290 | 0.22902 | 0.004428364
4295 | 0.15241 | 0.004144559 | 4295 | 0.19621 | 0.004258521 | 4295 | 0.22886 | 0.004422649
4300 | 0.1525 | 0.004143437 | 4300 | 0.1961 | 0.004253182 | 4300 | 0.22871 | 0.004417138
4305 | 0.15257 | 0.004141777 | 4305 | 0.19602 | 0.004248506 | 4305 | 0.22856 | 0.004411638
4310 | 0.15258 | 0.004138496 | 4310 | 0.19595 | 0.004244056 | 4310 | 0.22843 | 0.004406533
4315 | 0.15252 | 0.004133326 | 4315 | 0.19587 | 0.0042394 | 4315 | 0.22831 | 0.004401632
4320 | 0.15243 | 0.004127356 | 4320 | 0.19578 | 0.004234538 | 4320 | 0.22818 | 0.004396547
4325 | 0.15232 | 0.00412086 | 4325 | 0.19563 | 0.004228389 | 4325 | 0.22806 | 0.004391665
4330 | 0.15214 | 0.004112485 | 4330 | 0.19547 | 0.004222037 | 4330 | 0.22793 | 0.0043866
4335 | 0.15188 | 0.004101968 | 4335 | 0.19532 | 0.004215913 | 4335 | 0.22781 | 0.004381737
4340 | 0.15152 | 0.004088773 | 4340 | 0.1952 | 0.004210448 | 4340 | 0.2277 | 0.004377076
4345 | 0.15113 | 0.004074795 | 4345 | 0.19514 | 0.004206287 | 4345 | 0.22759 | 0.004372424
4350 | 0.15079 | 0.004062191 | 4350 | 0.19511 | 0.004202783 | 4350 | 0.22745 | 0.004367205
4355 | 0.15055 | 0.004052303 | 4355 | 0.19511 | 0.004199933 | 4355 | 0.22728 | 0.00436142
4360 | 0.15047 | 0.004046738 | 4360 | 0.19509 | 0.004196659 | 4360 | 0.22708 | 0.004355071
4365 | 0.15051 | 0.004044411 | 4365 | 0.19499 | 0.004191675 | 4365 | 0.22689 | 0.004348924
4370 | 0.15062 | 0.00404397 | 4370 | 0.19483 | 0.004185412 | 4370 | 0.22674 | 0.004343554
4375 | 0.15072 | 0.004043264 | 4375 | 0.19463 | 0.004178302 | 4375 | 0.22664 | 0.004339151
4380 | 0.15074 | 0.004040419 | 4380 | 0.19445 | 0.004171634 | 4380 | 0.22658 | 0.004335522
4385 | 0.15066 | 0.004034904 | 4385 | 0.19431 | 0.004165837 | 4385 | 0.22654 | 0.004332284
4390 | 0.1505 | 0.00402726 | 4390 | 0.19424 | 0.004161551 | 4390 | 0.2265 | 0.004329053
4395 | 0.15038 | 0.004020702 | 4395 | 0.19416 | 0.00415706 | 4395 | 0.22646 | 0.00432583
4400 | 0.15033 | 0.004016029 | 4400 | 0.19405 | 0.004151937 | 4400 | 0.22639 | 0.004322041
4405 | 0.15043 | 0.004015369 | 4405 | 0.19391 | 0.004146183 | 4405 | 0.2263 | 0.004317878
4410 | 0.15064 | 0.004017648 | 4410 | 0.19378 | 0.004140653 | 4410 | 0.22618 | 0.004313152
4415 | 0.1509 | 0.004021259 | 4415 | 0.19368 | 0.004135776 | 4415 | 0.22606 | 0.004308434
4420 | 0.15111 | 0.004023535 | 4420 | 0.19366 | 0.004132615 | 4420 | 0.22595 | 0.004303916
4425 | 0.15115 | 0.004021289 | 4425 | 0.19367 | 0.004130102 | 4425 | 0.22587 | 0.004299978
4430 | 0.15102 | 0.00401453 | 4430 | 0.19368 | 0.004127596 | 4430 | 0.2258 | 0.004296237
4435 | 0.15071 | 0.004003005 | 4435 | 0.19362 | 0.004123606 | 4435 | 0.22575 | 0.004292886
4440 | 0.1503 | 0.003988847 | 4440 | 0.19353 | 0.004118985 | 4440 | 0.22568 | 0.004289161
4445 | 0.14987 | 0.003974187 | 4445 | 0.1934 | 0.004113524 | 4445 | 0.22561 | 0.004285443
4450 | 0.14952 | 0.003961672 | 4450 | 0.19329 | 0.004108499 | 4450 | 0.22552 | 0.004281354
4455 | 0.14933 | 0.003953417 | 4455 | 0.1932 | 0.004103909 | 4455 | 0.22542 | 0.004277084
4460 | 0.14928 | 0.003948882 | 4460 | 0.19312 | 0.00409954 | 4460 | 0.2253 | 0.004272442
4465 | 0.14936 | 0.003947793 | 4465 | 0.19302 | 0.004094756 | 4465 | 0.22515 | 0.00426724
4470 | 0.14942 | 0.003946181 | 4470 | 0.1929 | 0.004089557 | 4470 | 0.22501 | 0.004262237
4475 | 0.14943 | 0.003943255 | 4475 | 0.19274 | 0.004083522 | 4475 | 0.22486 | 0.004257053
4480 | 0.14933 | 0.003937437 | 4480 | 0.19257 | 0.004077286 | 4480 | 0.22472 | 0.004252068
4485 | 0.14922 | 0.003931368 | 4485 | 0.1924 | 0.004071061 | 4485 | 0.2246 | 0.00424747
4490 | 0.14914 | 0.0039261 | 4490 | 0.19224 | 0.00406506 | 4490 | 0.22449 | 0.00424307
4495 | 0.14916 | 0.003923476 | 4495 | 0.1921 | 0.004059492 | 4495 | 0.22437 | 0.004238488
4500 | 0.14921 | 0.003921646 | 4500 | 0.19197 | 0.004054146 | 4500 | 0.22424 | 0.004233727
4505 | 0.14927 | 0.003920086 | 4505 | 0.19184 | 0.004048809 | 4505 | 0.22411 | 0.004228974
4510 | 0.14925 | 0.003916431 | 4510 | 0.19173 | 0.004043905 | 4510 | 0.22399 | 0.004224418
4515 | 0.14917 | 0.003911213 | 4515 | 0.19164 | 0.004039433 | 4515 | 0.22388 | 0.004220059
4520 | 0.14903 | 0.003904434 | 4520 | 0.19156 | 0.004035179 | 4520 | 0.22378 | 0.004215896
4525 | 0.14893 | 0.003898716 | 4525 | 0.19151 | 0.004031566 | 4525 | 0.22368 | 0.004211742
4530 | 0.14887 | 0.003894056 | 4530 | 0.19146 | 0.004027961 | 4530 | 0.22358 | 0.004207595
4535 | 0.14889 | 0.003891497 | 4535 | 0.19141 | 0.004024364 | 4535 | 0.2235 | 0.004203832
4540 | 0.14891 | 0.003888946 | 4540 | 0.19132 | 0.004019934 | 4540 | 0.22341 | 0.004199888
4545 | 0.1489 | 0.003885618 | 4545 | 0.19118 | 0.004014463 | 4545 | 0.22333 | 0.00419614
4550 | 0.14883 | 0.003880735 | 4550 | 0.191 | 0.004008163 | 4550 | 0.22323 | 0.004192023
4555 | 0.14874 | 0.003875341 | 4555 | 0.19083 | 0.004002084 | 4555 | 0.22312 | 0.004187727
4560 | 0.14865 | 0.003869958 | 4560 | 0.1907 | 0.003996854 | 4560 | 0.22299 | 0.004183063
4565 | 0.1486 | 0.003865627 | 4565 | 0.19064 | 0.0039931 | 4565 | 0.22286 | 0.004178407
4570 | 0.14858 | 0.003862086 | 4570 | 0.19065 | 0.003990819 | 4570 | 0.22273 | 0.004173759
4575 | 0.14852 | 0.003857514 | 4575 | 0.1907 | 0.003989382 | 4575 | 0.22261 | 0.004169307
4580 | 0.14842 | 0.003851915 | 4580 | 0.19071 | 0.003987112 | 4580 | 0.22252 | 0.004165425
4585 | 0.14827 | 0.00384503 | 4585 | 0.19069 | 0.003984222 | 4585 | 0.22246 | 0.004162111
4590 | 0.14809 | 0.003837382 | 4590 | 0.19062 | 0.003980295 | 4590 | 0.22243 | 0.004159364
4595 | 0.14793 | 0.003830266 | 4595 | 0.19053 | 0.003975958 | 4595 | 0.22239 | 0.004156437
4600 | 0.14779 | 0.003823681 | 4600 | 0.19044 | 0.00397163 | 4600 | 0.22235 | 0.004153516
4605 | 0.14767 | 0.003817627 | 4605 | 0.19036 | 0.003967519 | 4605 | 0.22228 | 0.004150042
4610 | 0.14756 | 0.003811843 | 4610 | 0.19028 | 0.003963416 | 4610 | 0.22218 | 0.004146014
4615 | 0.14743 | 0.003805554 | 4615 | 0.19018 | 0.003958904 | 4615 | 0.22208 | 0.004141993
4620 | 0.14731 | 0.003799537 | 4620 | 0.19006 | 0.003953986 | 4620 | 0.22198 | 0.00413798
4625 | 0.14722 | 0.003794304 | 4625 | 0.18992 | 0.003948661 | 4625 | 0.2219 | 0.004134347
4630 | 0.1472 | 0.003790885 | 4630 | 0.18977 | 0.003943137 | 4630 | 0.22183 | 0.004130906
4635 | 0.14725 | 0.003789275 | 4635 | 0.18962 | 0.003937624 | 4635 | 0.22177 | 0.004127659
4640 | 0.14733 | 0.003788442 | 4640 | 0.1895 | 0.003932743 | 4640 | 0.22172 | 0.004124604
4645 | 0.14739 | 0.003787099 | 4645 | 0.18942 | 0.0039287 | 4645 | 0.22168 | 0.004121741
4650 | 0.14739 | 0.003784221 | 4650 | 0.18941 | 0.003926116 | 4650 | 0.22165 | 0.00411907
4655 | 0.14728 | 0.003778528 | 4655 | 0.18943 | 0.00392416 | 4655 | 0.22162 | 0.004116405
4660 | 0.14711 | 0.003771308 | 4660 | 0.18948 | 0.003922831 | 4660 | 0.22158 | 0.00411356
4665 | 0.14692 | 0.003763589 | 4665 | 0.18951 | 0.003921092 | 4665 | 0.2215 | 0.004109979
4670 | 0.14678 | 0.003757165 | 4670 | 0.1895 | 0.003918531 | 4670 | 0.22141 | 0.004106219
4675 | 0.14675 | 0.003753566 | 4675 | 0.18943 | 0.003914736 | 4675 | 0.22128 | 0.004101724
4680 | 0.14679 | 0.003751765 | 4680 | 0.18933 | 0.003910329 | 4680 | 0.22114 | 0.004097052
4685 | 0.1469 | 0.003751757 | 4685 | 0.18921 | 0.003905518 | 4685 | 0.221 | 0.004092387
4690 | 0.14702 | 0.003752007 | 4690 | 0.1891 | 0.003900922 | 4690 | 0.22086 | 0.004087731
4695 | 0.14713 | 0.003752005 | 4695 | 0.18903 | 0.003897159 | 4695 | 0.22073 | 0.004083266
4700 | 0.1472 | 0.003750986 | 4700 | 0.18901 | 0.003894434 | 4700 | 0.22062 | 0.00407918
4705 | 0.1472 | 0.003748189 | 4705 | 0.18898 | 0.003891509 | 4705 | 0.22052 | 0.004075284
4710 | 0.14714 | 0.003743872 | 4710 | 0.18894 | 0.003888384 | 4710 | 0.22044 | 0.004071765
4715 | 0.14702 | 0.003738038 | 4715 | 0.18883 | 0.003883827 | 4715 | 0.22036 | 0.004068253
4720 | 0.14686 | 0.0037312 | 4720 | 0.18868 | 0.003878455 | 4720 | 0.22029 | 0.004064932
4725 | 0.1467 | 0.003724375 | 4725 | 0.18852 | 0.003872887 | 4725 | 0.22021 | 0.004061432
4730 | 0.14657 | 0.003718323 | 4730 | 0.18839 | 0.003867945 | 4730 | 0.22014 | 0.004058123
4735 | 0.14646 | 0.003712791 | 4735 | 0.18831 | 0.003864037 | 4735 | 0.22007 | 0.004054821
4740 | 0.14637 | 0.003707775 | 4740 | 0.18827 | 0.003860957 | 4740 | 0.22001 | 0.004051708
4745 | 0.14631 | 0.003703529 | 4745 | 0.18828 | 0.003858909 | 4745 | 0.21995 | 0.004048602
4750 | 0.14627 | 0.003699798 | 4750 | 0.18827 | 0.003856456 | 4750 | 0.21989 | 0.004045502
4755 | 0.14625 | 0.003696581 | 4755 | 0.18826 | 0.003854009 | 4755 | 0.21982 | 0.004042223
4760 | 0.14625 | 0.003693876 | 4760 | 0.18822 | 0.003850953 | 4760 | 0.21974 | 0.004038768
4765 | 0.14626 | 0.00369143 | 4765 | 0.18818 | 0.003847904 | 4765 | 0.21966 | 0.004035318
4770 | 0.14627 | 0.00368899 | 4770 | 0.18813 | 0.003844657 | 4770 | 0.21958 | 0.004031874
4775 | 0.14625 | 0.0036858 | 4775 | 0.18808 | 0.003841417 | 4775 | 0.21951 | 0.00402862
4780 | 0.14622 | 0.003682366 | 4780 | 0.18802 | 0.003837979 | 4780 | 0.21945 | 0.004025556
4785 | 0.14616 | 0.003678184 | 4785 | 0.18795 | 0.003834344 | 4785 | 0.21939 | 0.004022497
4790 | 0.14609 | 0.00367376 | 4790 | 0.18788 | 0.003830716 | 4790 | 0.21933 | 0.004019444
4795 | 0.146 | 0.003668842 | 4795 | 0.18779 | 0.003826687 | 4795 | 0.21923 | 0.004015664
4800 | 0.14591 | 0.003663934 | 4800 | 0.18772 | 0.003823073 | 4800 | 0.21913 | 0.004011891
4805 | 0.1458 | 0.003658533 | 4805 | 0.18765 | 0.003819466 | 4805 | 0.21901 | 0.004007758
4810 | 0.1457 | 0.003653394 | 4810 | 0.18761 | 0.003816476 | 4810 | 0.21891 | 0.004003998
4815 | 0.14561 | 0.003648515 | 4815 | 0.18758 | 0.003813696 | 4815 | 0.21883 | 0.00400061
4820 | 0.14557 | 0.003644898 | 4820 | 0.18754 | 0.003810718 | 4820 | 0.21879 | 0.003997958
4825 | 0.14557 | 0.003642289 | 4825 | 0.18749 | 0.003807543 | 4825 | 0.21877 | 0.003995677
4830 | 0.14561 | 0.003640687 | 4830 | 0.1874 | 0.003803563 | 4830 | 0.21876 | 0.003993584
4835 | 0.14567 | 0.003639589 | 4835 | 0.18728 | 0.003798982 | 4835 | 0.21874 | 0.003991313
4840 | 0.14573 | 0.003638495 | 4840 | 0.18714 | 0.003794003 | 4840 | 0.21872 | 0.003989047
4845 | 0.14576 | 0.003636657 | 4845 | 0.18702 | 0.003789437 | 4845 | 0.21867 | 0.003986238
4850 | 0.14576 | 0.003634076 | 4850 | 0.18692 | 0.003785285 | 4850 | 0.21859 | 0.003982889
4855 | 0.14571 | 0.003630256 | 4855 | 0.18685 | 0.003781747 | 4855 | 0.21849 | 0.003979181
4860 | 0.14561 | 0.003625199 | 4860 | 0.18681 | 0.003778822 | 4860 | 0.21838 | 0.003975298
4865 | 0.14548 | 0.003619405 | 4865 | 0.18678 | 0.003776106 | 4865 | 0.21826 | 0.003971238
4870 | 0.14532 | 0.003612876 | 4870 | 0.18676 | 0.003773597 | 4870 | 0.21815 | 0.003967367
4875 | 0.14518 | 0.003606855 | 4875 | 0.18672 | 0.00377069 | 4875 | 0.21808 | 0.00396423
4880 | 0.14508 | 0.003601839 | 4880 | 0.18668 | 0.003767789 | 4880 | 0.21804 | 0.003961643
4885 | 0.14506 | 0.003598816 | 4885 | 0.18661 | 0.003764288 | 4885 | 0.21802 | 0.003959425
4890 | 0.14511 | 0.003597536 | 4890 | 0.18655 | 0.003760996 | 4890 | 0.218 | 0.00395721
4895 | 0.14523 | 0.003597994 | 4895 | 0.18647 | 0.003757307 | 4895 | 0.21796 | 0.003954639
4900 | 0.14535 | 0.003598454 | 4900 | 0.18641 | 0.003754027 | 4900 | 0.21788 | 0.003951346
4905 | 0.14546 | 0.003598669 | 4905 | 0.18636 | 0.003750955 | 4905 | 0.21777 | 0.003947515
4910 | 0.14547 | 0.003596413 | 4910 | 0.18634 | 0.003748492 | 4910 | 0.21765 | 0.00394351
4915 | 0.14539 | 0.00359194 | 4915 | 0.18634 | 0.003746437 | 4915 | 0.21754 | 0.003939692
4920 | 0.14523 | 0.0035855 | 4920 | 0.18636 | 0.003744789 | 4920 | 0.21746 | 0.003936423
4925 | 0.14499 | 0.003577098 | 4925 | 0.18638 | 0.003743145 | 4925 | 0.2174 | 0.003933521
4930 | 0.14477 | 0.003569203 | 4930 | 0.18639 | 0.003741304 | 4930 | 0.21736 | 0.003930987
4935 | 0.14459 | 0.003562307 | 4935 | 0.18639 | 0.003739268 | 4935 | 0.21734 | 0.003928819
4940 | 0.14451 | 0.003557885 | 4940 | 0.18638 | 0.003737036 | 4940 | 0.21731 | 0.003926474
4945 | 0.1445 | 0.003555194 | 4945 | 0.18634 | 0.003734207 | 4945 | 0.21728 | 0.003924134
4950 | 0.14458 | 0.003554721 | 4950 | 0.18629 | 0.003731184 | 4950 | 0.21723 | 0.003921438
4955 | 0.14469 | 0.003554988 | 4955 | 0.18622 | 0.003727767 | 4955 | 0.21716 | 0.003918386
4960 | 0.14476 | 0.003554276 | 4960 | 0.18612 | 0.003723755 | 4960 | 0.21707 | 0.003914979
4965 | 0.14479 | 0.003552585 | 4965 | 0.18602 | 0.003719751 | 4965 | 0.21698 | 0.003911577
4970 | 0.14473 | 0.003548692 | 4970 | 0.18592 | 0.003715753 | 4970 | 0.21688 | 0.003908001
4975 | 0.14461 | 0.003543337 | 4975 | 0.18583 | 0.003711962 | 4975 | 0.2168 | 0.003904791
4980 | 0.14442 | 0.003536277 | 4980 | 0.18576 | 0.003708576 | 4980 | 0.21674 | 0.003901946
4985 | 0.14423 | 0.00352923 | 4985 | 0.1857 | 0.003705397 | 4985 | 0.21669 | 0.003899286
4990 | 0.14404 | 0.003522195 | 4990 | 0.18566 | 0.003702622 | 4990 | 0.21665 | 0.003896811
4995 | 0.14389 | 0.003516148 | 4995 | 0.18561 | 0.003699653 | 4995 | 0.21661 | 0.003894341
5000 | 0.1438 | 0.003511578 | 5000 | 0.18555 | 0.00369649 | 5000 | 0.21657 | 0.003891875
5005 | 0.14375 | 0.003507992 | 5005 | 0.18549 | 0.003693334 | 5005 | 0.21651 | 0.003889055
5010 | 0.14374 | 0.003505388 | 5010 | 0.18542 | 0.003689984 | 5010 | 0.21645 | 0.003886239
5015 | 0.14374 | 0.003503034 | 5015 | 0.18536 | 0.003686839 | 5015 | 0.21637 | 0.00388307
5020 | 0.14375 | 0.00350093 | 5020 | 0.1853 | 0.0036837 | 5020 | 0.21629 | 0.003879906
5025 | 0.14375 | 0.003498586 | 5025 | 0.18526 | 0.003680964 | 5025 | 0.21621 | 0.003876747
5030 | 0.14374 | 0.003496005 | 5030 | 0.18522 | 0.003678234 | 5030 | 0.21614 | 0.003873773
5035 | 0.14373 | 0.00349343 | 5035 | 0.18517 | 0.00367531 | 5035 | 0.21607 | 0.003870803
5040 | 0.14372 | 0.003490861 | 5040 | 0.18511 | 0.003672193 | 5040 | 0.216 | 0.003867839
5045 | 0.14371 | 0.003488297 | 5045 | 0.18503 | 0.003668686 | 5045 | 0.21592 | 0.003864701
5050 | 0.1437 | 0.003485739 | 5050 | 0.18493 | 0.003664788 | 5050 | 0.21584 | 0.003861567
5055 | 0.14366 | 0.00348246 | 5055 | 0.18483 | 0.003660897 | 5055 | 0.21575 | 0.003858261
5060 | 0.1436 | 0.003478702 | 5060 | 0.18473 | 0.003657012 | 5060 | 0.21565 | 0.00385478
5065 | 0.14355 | 0.003475194 | 5065 | 0.18465 | 0.003653529 | 5065 | 0.21556 | 0.003851484
5070 | 0.14349 | 0.003471451 | 5070 | 0.18458 | 0.00365025 | 5070 | 0.21547 | 0.003848193
5075 | 0.14346 | 0.00346844 | 5075 | 0.18451 | 0.003646977 | 5075 | 0.21538 | 0.003844908
5080 | 0.14344 | 0.003465677 | 5080 | 0.18445 | 0.003643907 | 5080 | 0.2153 | 0.003841805
5085 | 0.14341 | 0.003462679 | 5085 | 0.18438 | 0.003640645 | 5085 | 0.21522 | 0.003838708
5090 | 0.14338 | 0.003459687 | 5090 | 0.1843 | 0.003637192 | 5090 | 0.21515 | 0.003835795
5095 | 0.14335 | 0.003456701 | 5095 | 0.18423 | 0.003633942 | 5095 | 0.21511 | 0.00383342
5100 | 0.14331 | 0.00345348 | 5100 | 0.18416 | 0.003630697 | 5100 | 0.21507 | 0.00383105
5105 | 0.14331 | 0.003451229 | 5105 | 0.18411 | 0.003627852 | 5105 | 0.21505 | 0.003829041
5110 | 0.14332 | 0.003449223 | 5110 | 0.18408 | 0.003625407 | 5110 | 0.21504 | 0.003827213
5115 | 0.14335 | 0.003447704 | 5115 | 0.18406 | 0.003623163 | 5115 | 0.21501 | 0.003825034
5120 | 0.14339 | 0.003446429 | 5120 | 0.18404 | 0.003620923 | 5120 | 0.21498 | 0.003822858
5125 | 0.1434 | 0.003444437 | 5125 | 0.184 | 0.003618295 | 5125 | 0.21492 | 0.003820154
5130 | 0.14339 | 0.00344197 | 5130 | 0.18395 | 0.003615476 | 5130 | 0.21485 | 0.003817277
5135 | 0.14332 | 0.003438069 | 5135 | 0.18388 | 0.003612268 | 5135 | 0.21476 | 0.003814049
5140 | 0.14321 | 0.003433216 | 5140 | 0.18379 | 0.003608673 | 5140 | 0.21466 | 0.003810649
5145 | 0.14308 | 0.003427893 | 5145 | 0.18369 | 0.003604888 | 5145 | 0.21458 | 0.003807608
5150 | 0.14295 | 0.003422579 | 5150 | 0.1836 | 0.003601306 | 5150 | 0.2145 | 0.003804573
5155 | 0.14283 | 0.003417513 | 5155 | 0.18353 | 0.003598121 | 5155 | 0.21444 | 0.003801896
5160 | 0.14272 | 0.003412695 | 5160 | 0.18347 | 0.003595138 | 5160 | 0.21438 | 0.003799225
5165 | 0.14264 | 0.003408602 | 5165 | 0.18341 | 0.00359216 | 5165 | 0.21431 | 0.00379638
5170 | 0.14257 | 0.003404755 | 5170 | 0.18336 | 0.003589383 | 5170 | 0.21424 | 0.003793541
5175 | 0.14251 | 0.003401154 | 5175 | 0.1833 | 0.003586415 | 5175 | 0.21417 | 0.003790706
5180 | 0.14247 | 0.003398036 | 5180 | 0.18324 | 0.003583453 | 5180 | 0.21409 | 0.003787698
5185 | 0.14244 | 0.003395163 | 5185 | 0.18319 | 0.003580691 | 5185 | 0.21402 | 0.003784873
5190 | 0.14243 | 0.003392773 | 5190 | 0.18314 | 0.003577934 | 5190 | 0.21395 | 0.003782051
5195 | 0.14244 | 0.003390863 | 5195 | 0.18309 | 0.003575182 | 5195 | 0.21389 | 0.003779411
5200 | 0.14248 | 0.003389672 | 5200 | 0.18304 | 0.003572435 | 5200 | 0.21384 | 0.003776952
5205 | 0.14251 | 0.003388246 | 5205 | 0.18299 | 0.003569693 | 5205 | 0.21378 | 0.003774321
5210 | 0.14256 | 0.0033873 | 5210 | 0.18293 | 0.003566761 | 5210 | 0.21372 | 0.003771694
5215 | 0.1426 | 0.003386119 | 5215 | 0.18287 | 0.003563834 | 5215 | 0.21365 | 0.003768895
5220 | 0.14264 | 0.003384942 | 5220 | 0.1828 | 0.003560717 | 5220 | 0.21357 | 0.003765924
5225 | 0.14269 | 0.003384006 | 5225 | 0.18273 | 0.003557606 | 5225 | 0.21348 | 0.003762782
5230 | 0.14274 | 0.003383073 | 5230 | 0.18267 | 0.003554694 | 5230 | 0.21339 | 0.003759644
5235 | 0.14278 | 0.003381906 | 5235 | 0.18262 | 0.003551982 | 5235 | 0.2133 | 0.003756511
5240 | 0.14282 | 0.003380743 | 5240 | 0.18259 | 0.003549664 | 5240 | 0.21322 | 0.003753558
5245 | 0.14284 | 0.003379111 | 5245 | 0.18255 | 0.003547155 | 5245 | 0.21314 | 0.00375061
5250 | 0.14282 | 0.003376537 | 5250 | 0.18252 | 0.003544846 | 5250 | 0.21305 | 0.003747491
5255 | 0.14278 | 0.003373495 | 5255 | 0.18248 | 0.003542346 | 5255 | 0.21297 | 0.003744553
5260 | 0.1427 | 0.003369516 | 5260 | 0.18245 | 0.003540046 | 5260 | 0.21288 | 0.003741443
5265 | 0.14259 | 0.003364835 | 5265 | 0.18243 | 0.003537943 | 5265 | 0.21279 | 0.003738337
5270 | 0.14245 | 0.003359454 | 5270 | 0.18239 | 0.003535457 | 5270 | 0.2127 | 0.003735237
5275 | 0.14228 | 0.003353376 | 5275 | 0.18235 | 0.003532976 | 5275 | 0.21262 | 0.003732316
5280 | 0.14212 | 0.003347542 | 5280 | 0.1823 | 0.003530305 | 5280 | 0.21255 | 0.003729576
5285 | 0.14196 | 0.003341718 | 5285 | 0.18223 | 0.003527252 | 5285 | 0.21248 | 0.003726839
5290 | 0.14184 | 0.003336844 | 5290 | 0.18216 | 0.003524204 | 5290 | 0.21243 | 0.003724458
5295 | 0.14176 | 0.003332918 | 5295 | 0.18208 | 0.003520968 | 5295 | 0.21238 | 0.003722081
5300 | 0.14173 | 0.003330174 | 5300 | 0.18201 | 0.00351793 | 5300 | 0.21234 | 0.003719882
5305 | 0.14174 | 0.003328374 | 5305 | 0.18196 | 0.003515284 | 5305 | 0.2123 | 0.003717688
5310 | 0.14176 | 0.003326813 | 5310 | 0.18192 | 0.003512835 | 5310 | 0.21227 | 0.003715672
5315 | 0.14178 | 0.003325256 | 5315 | 0.18188 | 0.003510391 | 5315 | 0.21225 | 0.003713835
5320 | 0.14178 | 0.003323234 | 5320 | 0.18184 | 0.003507951 | 5320 | 0.21222 | 0.003711827
5325 | 0.14175 | 0.003320514 | 5325 | 0.18179 | 0.003505322 | 5325 | 0.21221 | 0.003710171
5330 | 0.1417 | 0.003317332 | 5330 | 0.18173 | 0.003502506 | 5330 | 0.21219 | 0.003708345
5335 | 0.14165 | 0.003314154 | 5335 | 0.18167 | 0.003499694 | 5335 | 0.21216 | 0.003706347
5340 | 0.1416 | 0.003310983 | 5340 | 0.18161 | 0.003496887 | 5340 | 0.21212 | 0.003704178
5345 | 0.14158 | 0.003308519 | 5345 | 0.18156 | 0.003494277 | 5345 | 0.21206 | 0.003701664
5350 | 0.14157 | 0.003306293 | 5350 | 0.18152 | 0.003491863 | 5350 | 0.21197 | 0.003698631
5355 | 0.14158 | 0.003304539 | 5355 | 0.18149 | 0.003489647 | 5355 | 0.21186 | 0.003695253
5360 | 0.14158 | 0.003302555 | 5360 | 0.18146 | 0.003487434 | 5360 | 0.21174 | 0.003691705
5365 | 0.14157 | 0.003300342 | 5365 | 0.18142 | 0.003485034 | 5365 | 0.21163 | 0.003688336
5370 | 0.14154 | 0.003297669 | 5370 | 0.18139 | 0.00348283 | 5370 | 0.21152 | 0.003684972
5375 | 0.14149 | 0.003294535 | 5375 | 0.18135 | 0.003480437 | 5375 | 0.21143 | 0.003681961
5380 | 0.14141 | 0.003290708 | 5380 | 0.18132 | 0.003478241 | 5380 | 0.21135 | 0.003679128
5385 | 0.14132 | 0.003286656 | 5385 | 0.18129 | 0.00347605 | 5385 | 0.2113 | 0.003676821
5390 | 0.14123 | 0.00328261 | 5390 | 0.18126 | 0.003473862 | 5390 | 0.21125 | 0.003674519
5395 | 0.14114 | 0.00327857 | 5395 | 0.18123 | 0.003471678 | 5395 | 0.21121 | 0.003672393
5400 | 0.14106 | 0.00327477 | 5400 | 0.18119 | 0.003469306 | 5400 | 0.21117 | 0.003670272
5405 | 0.14102 | 0.003271905 | 5405 | 0.18115 | 0.003466939 | 5405 | 0.21113 | 0.003668153
5410 | 0.14099 | 0.003269276 | 5410 | 0.18109 | 0.003464193 | 5410 | 0.21108 | 0.003665865
5415 | 0.14099 | 0.003267347 | 5415 | 0.181 | 0.003460879 | 5415 | 0.21102 | 0.003663407
5420 | 0.141 | 0.003265655 | 5420 | 0.1809 | 0.003457378 | 5420 | 0.21094 | 0.003660606
5425 | 0.14102 | 0.003264197 | 5425 | 0.18079 | 0.003453691 | 5425 | 0.21086 | 0.003657809
5430 | 0.14104 | 0.003262744 | 5430 | 0.18068 | 0.00345001 | 5430 | 0.21077 | 0.003654842
5435 | 0.14105 | 0.003261062 | 5435 | 0.18058 | 0.003446525 | 5435 | 0.21069 | 0.003652053
5440 | 0.14103 | 0.003258692 | 5440 | 0.1805 | 0.003443426 | 5440 | 0.21062 | 0.003649441
5445 | 0.14101 | 0.003256326 | 5445 | 0.18044 | 0.003440714 | 5445 | 0.21055 | 0.003646833
5450 | 0.14098 | 0.003253734 | 5450 | 0.1804 | 0.003438387 | 5450 | 0.2105 | 0.003644575
5455 | 0.14094 | 0.003250916 | 5455 | 0.18037 | 0.003436254 | 5455 | 0.21044 | 0.003642148
5460 | 0.14089 | 0.003247873 | 5460 | 0.18034 | 0.003434126 | 5460 | 0.21038 | 0.003639725
5465 | 0.14082 | 0.003244375 | 5465 | 0.1803 | 0.003431811 | 5465 | 0.21031 | 0.003637132
5470 | 0.14075 | 0.003240882 | 5470 | 0.18025 | 0.00342931 | 5470 | 0.21024 | 0.003634543
5475 | 0.14066 | 0.003236935 | 5475 | 0.18019 | 0.003426622 | 5475 | 0.21016 | 0.003631785
5480 | 0.14057 | 0.003232995 | 5480 | 0.18013 | 0.003423939 | 5480 | 0.21009 | 0.003629204
5485 | 0.14047 | 0.003228831 | 5485 | 0.18007 | 0.003421261 | 5485 | 0.21002 | 0.003626626
5490 | 0.14038 | 0.003224904 | 5490 | 0.18002 | 0.003418776 | 5490 | 0.20995 | 0.003624053
5495 | 0.14032 | 0.003221672 | 5495 | 0.17999 | 0.003416676 | 5495 | 0.2099 | 0.003621828
5500 | 0.14027 | 0.003218675 | 5500 | 0.17997 | 0.003414769 | 5500 | 0.20984 | 0.003619434
5505 | 0.14024 | 0.003216141 | 5505 | 0.17995 | 0.003412865 | 5505 | 0.20978 | 0.003617044
5510 | 0.14024 | 0.0032143 | 5510 | 0.17993 | 0.003410965 | 5510 | 0.20971 | 0.003614485
5515 | 0.14023 | 0.003212234 | 5515 | 0.17988 | 0.0034085 | 5515 | 0.20965 | 0.003612102
5520 | 0.14021 | 0.003209943 | 5520 | 0.1798 | 0.003405471 | 5520 | 0.20958 | 0.003609551
5525 | 0.14019 | 0.003207656 | 5525 | 0.1797 | 0.003402068 | 5525 | 0.20951 | 0.003607003
5530 | 0.14014 | 0.003204688 | 5530 | 0.17957 | 0.003398102 | 5530 | 0.20944 | 0.003604459
5535 | 0.14008 | 0.003201497 | 5535 | 0.17943 | 0.003393952 | 5535 | 0.20938 | 0.003602091
5540 | 0.14002 | 0.003198311 | 5540 | 0.17931 | 0.003390186 | 5540 | 0.20931 | 0.003599554
5545 | 0.13995 | 0.003194902 | 5545 | 0.1792 | 0.003386614 | 5545 | 0.20925 | 0.003597192
5550 | 0.1399 | 0.003191955 | 5550 | 0.17913 | 0.003383803 | 5550 | 0.20918 | 0.003594663
5555 | 0.13986 | 0.003189241 | 5555 | 0.17909 | 0.003381562 | 5555 | 0.20912 | 0.003592309
5560 | 0.13983 | 0.00318676 | 5560 | 0.17907 | 0.003379703 | 5560 | 0.20906 | 0.003589958
5565 | 0.1398 | 0.003184284 | 5565 | 0.17907 | 0.003378224 | 5565 | 0.20901 | 0.003587783
5570 | 0.13976 | 0.003181584 | 5570 | 0.17908 | 0.003376937 | 5570 | 0.20896 | 0.003585611
5575 | 0.13971 | 0.003178662 | 5575 | 0.17907 | 0.003375276 | 5575 | 0.20891 | 0.003583442
5580 | 0.13965 | 0.003175518 | 5580 | 0.17906 | 0.003373618 | 5580 | 0.20886 | 0.003581276
5585 | 0.13958 | 0.003172151 | 5585 | 0.17902 | 0.003371398 | 5585 | 0.20881 | 0.003579114
5590 | 0.1395 | 0.003168563 | 5590 | 0.17897 | 0.003368994 | 5590 | 0.20876 | 0.003576956
5595 | 0.13942 | 0.003164981 | 5595 | 0.17892 | 0.003366594 | 5595 | 0.2087 | 0.003574629
5600 | 0.13936 | 0.003161858 | 5600 | 0.17886 | 0.003364009 | 5600 | 0.20863 | 0.003572134
5605 | 0.13931 | 0.003158967 | 5605 | 0.17881 | 0.003361617 | 5605 | 0.20856 | 0.003569643
5610 | 0.1393 | 0.003156988 | 5610 | 0.17877 | 0.003359416 | 5610 | 0.20849 | 0.003567156
5615 | 0.13932 | 0.003155692 | 5615 | 0.17873 | 0.003357219 | 5615 | 0.20842 | 0.003564672
5620 | 0.13938 | 0.003155304 | 5620 | 0.17869 | 0.003355026 | 5620 | 0.20835 | 0.003562191
5625 | 0.13948 | 0.003155824 | 5625 | 0.17866 | 0.003353023 | 5625 | 0.20829 | 0.003559885
5630 | 0.1396 | 0.003156797 | 5630 | 0.17863 | 0.003351025 | 5630 | 0.20822 | 0.003557412
5635 | 0.13972 | 0.00315777 | 5635 | 0.1786 | 0.003349029 | 5635 | 0.20815 | 0.003554941
5640 | 0.13985 | 0.00315897 | 5640 | 0.17858 | 0.003347225 | 5640 | 0.20808 | 0.003552475
5645 | 0.13995 | 0.003159493 | 5645 | 0.17856 | 0.003345424 | 5645 | 0.20801 | 0.003550012
5650 | 0.14 | 0.00315889 | 5650 | 0.17853 | 0.003343439 | 5650 | 0.20793 | 0.003547381
5655 | 0.14002 | 0.003157612 | 5655 | 0.17849 | 0.00334127 | 5655 | 0.20784 | 0.003544584
5660 | 0.13998 | 0.003154985 | 5660 | 0.17845 | 0.003339105 | 5660 | 0.20776 | 0.003541961
5665 | 0.13989 | 0.003151237 | 5665 | 0.1784 | 0.003336756 | 5665 | 0.20767 | 0.003539171
5670 | 0.13979 | 0.00314727 | 5670 | 0.17833 | 0.003334037 | 5670 | 0.20759 | 0.003536555
5675 | 0.13965 | 0.003142408 | 5675 | 0.17826 | 0.003331322 | 5675 | 0.20753 | 0.003534283
5680 | 0.13951 | 0.003137554 | 5680 | 0.17819 | 0.003328612 | 5680 | 0.20746 | 0.003531844
5685 | 0.1394 | 0.003133381 | 5685 | 0.17811 | 0.003325718 | 5685 | 0.20741 | 0.003529749
5690 | 0.13931 | 0.003129663 | 5690 | 0.17803 | 0.003322829 | 5690 | 0.20737 | 0.003527827
5695 | 0.13925 | 0.003126625 | 5695 | 0.17795 | 0.003319943 | 5695 | 0.20732 | 0.003525738
5700 | 0.13923 | 0.003124489 | 5700 | 0.17787 | 0.003317062 | 5700 | 0.20728 | 0.003523822
5705 | 0.13925 | 0.003123253 | 5705 | 0.17779 | 0.003314185 | 5705 | 0.20722 | 0.003521569
5710 | 0.13927 | 0.003122021 | 5710 | 0.17771 | 0.003311312 | 5710 | 0.20716 | 0.003519319
5715 | 0.13931 | 0.00312124 | 5715 | 0.17764 | 0.003308629 | 5715 | 0.20709 | 0.003516903
5720 | 0.13935 | 0.003120462 | 5720 | 0.17757 | 0.00330595 | 5720 | 0.20702 | 0.00351449
5725 | 0.13937 | 0.003119238 | 5725 | 0.17751 | 0.003303461 | 5725 | 0.20695 | 0.003512081
5730 | 0.13938 | 0.003117794 | 5730 | 0.17745 | 0.003300976 | 5730 | 0.20688 | 0.003509674
5735 | 0.13939 | 0.003116353 | 5735 | 0.1774 | 0.003298681 | 5735 | 0.20682 | 0.003507441
5740 | 0.13939 | 0.003114691 | 5740 | 0.17735 | 0.003296389 | 5740 | 0.20677 | 0.00350538
5745 | 0.13939 | 0.003113034 | 5745 | 0.17731 | 0.003294286 | 5745 | 0.20673 | 0.003503492
5750 | 0.13939 | 0.003111379 | 5750 | 0.17727 | 0.003292187 | 5750 | 0.20668 | 0.003501437
5755 | 0.1394 | 0.003109951 | 5755 | 0.17724 | 0.003290277 | 5755 | 0.20662 | 0.003499216
5760 | 0.13939 | 0.00310808 | 5760 | 0.1772 | 0.003288184 | 5760 | 0.20656 | 0.003496998
5765 | 0.13938 | 0.003106213 | 5765 | 0.17716 | 0.003286095 | 5765 | 0.20648 | 0.003494445
5770 | 0.13936 | 0.003104127 | 5770 | 0.17712 | 0.003284009 | 5770 | 0.20639 | 0.003491725
5775 | 0.13933 | 0.003101822 | 5775 | 0.17708 | 0.003281926 | 5775 | 0.2063 | 0.003489009
5780 | 0.13929 | 0.003099299 | 5780 | 0.17705 | 0.003280032 | 5780 | 0.20622 | 0.003486466
5785 | 0.13925 | 0.00309678 | 5785 | 0.17704 | 0.003278512 | 5785 | 0.20615 | 0.003484095
5790 | 0.13923 | 0.00309471 | 5790 | 0.17703 | 0.003276994 | 5790 | 0.2061 | 0.003482065
5795 | 0.13921 | 0.003092644 | 5795 | 0.17703 | 0.003275664 | 5795 | 0.20608 | 0.003480545
5800 | 0.13923 | 0.003091469 | 5800 | 0.17704 | 0.003274522 | 5800 | 0.20607 | 0.003479196
5805 | 0.13927 | 0.003090741 | 5805 | 0.17705 | 0.003273382 | 5805 | 0.20608 | 0.003478187
5810 | 0.13931 | 0.003090015 | 5810 | 0.17706 | 0.003272245 | 5810 | 0.20608 | 0.003477011
5815 | 0.13936 | 0.003089513 | 5815 | 0.17706 | 0.003270926 | 5815 | 0.20609 | 0.003476007
5820 | 0.13941 | 0.003089014 | 5820 | 0.17706 | 0.003269609 | 5820 | 0.20608 | 0.003474667
5825 | 0.13943 | 0.003087852 | 5825 | 0.17706 | 0.003268295 | 5825 | 0.20607 | 0.00347333
5830 | 0.13941 | 0.003085808 | 5830 | 0.17705 | 0.003266799 | 5830 | 0.20605 | 0.003471827
5835 | 0.13936 | 0.003083104 | 5835 | 0.17705 | 0.00326549 | 5835 | 0.20602 | 0.003470158
5840 | 0.13928 | 0.003079741 | 5840 | 0.17704 | 0.003263999 | 5840 | 0.206 | 0.00346866
5845 | 0.13917 | 0.003075721 | 5845 | 0.17704 | 0.003262696 | 5845 | 0.20597 | 0.003466997
5850 | 0.13905 | 0.003071485 | 5850 | 0.17702 | 0.003261027 | 5850 | 0.20595 | 0.003465504
5855 | 0.13892 | 0.003067035 | 5855 | 0.17701 | 0.003259545 | 5855 | 0.20594 | 0.003464181
5860 | 0.1388 | 0.003062811 | 5860 | 0.17698 | 0.003257697 | 5860 | 0.20592 | 0.003462694
5865 | 0.1387 | 0.003059034 | 5865 | 0.17695 | 0.003255853 | 5865 | 0.2059 | 0.003461208
5870 | 0.13861 | 0.003055483 | 5870 | 0.17692 | 0.003254011 | 5870 | 0.20587 | 0.003459557
5875 | 0.13854 | 0.003052378 | 5875 | 0.17687 | 0.003251805 | 5875 | 0.20582 | 0.003457573
5880 | 0.13849 | 0.003049718 | 5880 | 0.17682 | 0.003249602 | 5880 | 0.20575 | 0.003455256
5885 | 0.13844 | 0.003047062 | 5885 | 0.17677 | 0.003247402 | 5885 | 0.20565 | 0.003452438
5890 | 0.1384 | 0.003044631 | 5890 | 0.17672 | 0.003245206 | 5890 | 0.20553 | 0.003449288
5895 | 0.13837 | 0.003042423 | 5895 | 0.17666 | 0.00324283 | 5895 | 0.2054 | 0.003445973
5900 | 0.13835 | 0.003040439 | 5900 | 0.17661 | 0.00324064 | 5900 | 0.20526 | 0.003442495
5905 | 0.13834 | 0.003038678 | 5905 | 0.17656 | 0.003238453 | 5905 | 0.20513 | 0.003439188
5910 | 0.13835 | 0.003037359 | 5910 | 0.17651 | 0.00323627 | 5910 | 0.20501 | 0.003436052
5915 | 0.13837 | 0.003036262 | 5915 | 0.17645 | 0.003233907 | 5915 | 0.20489 | 0.00343292
5920 | 0.13841 | 0.003035607 | 5920 | 0.17639 | 0.003231547 | 5920 | 0.2048 | 0.003430293
5925 | 0.13846 | 0.003035173 | 5925 | 0.17633 | 0.00322919 | 5925 | 0.20472 | 0.003427837
5930 | 0.13851 | 0.003034741 | 5930 | 0.17625 | 0.003226471 | 5930 | 0.20465 | 0.003425552
5935 | 0.13855 | 0.003034092 | 5935 | 0.17617 | 0.003223755 | 5935 | 0.20458 | 0.00342327
5940 | 0.13859 | 0.003033445 | 5940 | 0.17609 | 0.003221043 | 5940 | 0.20452 | 0.003421157
5945 | 0.1386 | 0.003032144 | 5945 | 0.17601 | 0.003218335 | 5945 | 0.20446 | 0.003419048
5950 | 0.1386 | 0.003030628 | 5950 | 0.17592 | 0.003215447 | 5950 | 0.2044 | 0.003416941
5955 | 0.13857 | 0.003028458 | 5955 | 0.17584 | 0.003212746 | 5955 | 0.20435 | 0.003415005
5960 | 0.13851 | 0.003025638 | 5960 | 0.17578 | 0.003210414 | 5960 | 0.20431 | 0.003413238
5965 | 0.13844 | 0.003022603 | 5965 | 0.17572 | 0.003208085 | 5965 | 0.20427 | 0.003411473
5970 | 0.13835 | 0.003019137 | 5970 | 0.17567 | 0.003205941 | 5970 | 0.20424 | 0.003409878
5975 | 0.13825 | 0.003015458 | 5975 | 0.17564 | 0.003204166 | 5975 | 0.2042 | 0.003408119
5980 | 0.13813 | 0.003011348 | 5980 | 0.17561 | 0.003202393 | 5980 | 0.20417 | 0.003406529
5985 | 0.13803 | 0.003007679 | 5985 | 0.17558 | 0.003200623 | 5985 | 0.20413 | 0.003404774
5990 | 0.13795 | 0.00300445 | 5990 | 0.17555 | 0.003198856 | 5990 | 0.20408 | 0.003402856
5995 | 0.13787 | 0.003001227 | 5995 | 0.17552 | 0.003197092 | 5995 | 0.20402 | 0.003400773
6000 | 0.13783 | 0.002998878 | 6000 | 0.17549 | 0.00319533 | 6000 | 0.20396 | 0.003398693
6005 | 0.13782 | 0.002997185 | 6005 | 0.17547 | 0.003193754 | 6005 | 0.2039 | 0.003396616
6010 | 0.13784 | 0.002996147 | 6010 | 0.17545 | 0.00319218 | 6010 | 0.20384 | 0.003394542
6015 | 0.13789 | 0.002995764 | 6015 | 0.17544 | 0.00319079 | 6015 | 0.2038 | 0.003392803
6020 | 0.13797 | 0.002996033 | 6020 | 0.17543 | 0.003189403 | 6020 | 0.20377 | 0.003391233
6025 | 0.13806 | 0.002996521 | 6025 | 0.17544 | 0.003188382 | 6025 | 0.20375 | 0.003389832
6030 | 0.13816 | 0.002997226 | 6030 | 0.17545 | 0.003187363 | 6030 | 0.20374 | 0.003388599
6035 | 0.13826 | 0.002997932 | 6035 | 0.17546 | 0.003186346 | 6035 | 0.20375 | 0.003387701
6040 | 0.13834 | 0.002998206 | 6040 | 0.17547 | 0.003185332 | 6040 | 0.20375 | 0.003386639
6045 | 0.13839 | 0.002997831 | 6045 | 0.17547 | 0.003184138 | 6045 | 0.20375 | 0.003385578
6050 | 0.13843 | 0.002997242 | 6050 | 0.17545 | 0.003182584 | 6050 | 0.20375 | 0.00338452
6055 | 0.13842 | 0.002995573 | 6055 | 0.17543 | 0.003181032 | 6055 | 0.20374 | 0.003383298
6060 | 0.13838 | 0.002993258 | 6060 | 0.17539 | 0.003179121 | 6060 | 0.20372 | 0.003381912
6065 | 0.1383 | 0.002990082 | 6065 | 0.17534 | 0.003177031 | 6065 | 0.20369 | 0.003380362
6070 | 0.13822 | 0.002986911 | 6070 | 0.1753 | 0.003175125 | 6070 | 0.20366 | 0.003378814
6075 | 0.13813 | 0.002983528 | 6075 | 0.17525 | 0.003173041 | 6075 | 0.20362 | 0.003377103
6080 | 0.13804 | 0.002980151 | 6080 | 0.17522 | 0.003171322 | 6080 | 0.20357 | 0.003375229
6085 | 0.13799 | 0.00297764 | 6085 | 0.17519 | 0.003169606 | 6085 | 0.20353 | 0.003373523
6090 | 0.13797 | 0.002975781 | 6090 | 0.17517 | 0.003168073 | 6090 | 0.20348 | 0.003371653
6095 | 0.13797 | 0.002974355 | 6095 | 0.17516 | 0.003166723 | 6095 | 0.20344 | 0.003369952
6100 | 0.138 | 0.002973579 | 6100 | 0.17515 | 0.003165375 | 6100 | 0.2034 | 0.003368253
6105 | 0.13806 | 0.002973451 | 6105 | 0.17515 | 0.003164211 | 6105 | 0.20336 | 0.003366557
6110 | 0.13813 | 0.002973539 | 6110 | 0.17516 | 0.00316323 | 6110 | 0.20331 | 0.003364697
6115 | 0.13817 | 0.002972984 | 6115 | 0.17515 | 0.00316189 | 6115 | 0.20327 | 0.003363005
6120 | 0.13821 | 0.00297243 | 6120 | 0.17514 | 0.003160551 | 6120 | 0.20322 | 0.00336115
6125 | 0.13823 | 0.002971449 | 6125 | 0.17513 | 0.003159216 | 6125 | 0.20317 | 0.003359298
6130 | 0.13822 | 0.002969825 | 6130 | 0.1751 | 0.003157522 | 6130 | 0.20312 | 0.003357448
6135 | 0.1382 | 0.00296799 | 6135 | 0.17507 | 0.003155831 | 6135 | 0.20306 | 0.003355435
6140 | 0.13816 | 0.002965729 | 6140 | 0.17503 | 0.003153962 | 6140 | 0.203 | 0.003353425
6145 | 0.13811 | 0.002963257 | 6145 | 0.17498 | 0.003151916 | 6145 | 0.20293 | 0.003351253
6150 | 0.13806 | 0.002960789 | 6150 | 0.17493 | 0.003149872 | 6150 | 0.20286 | 0.003349082
6155 | 0.13801 | 0.002958324 | 6155 | 0.17487 | 0.003147652 | 6155 | 0.20279 | 0.003346915
6160 | 0.13796 | 0.002955863 | 6160 | 0.17481 | 0.003145434 | 6160 | 0.20271 | 0.003344585
6165 | 0.13792 | 0.00295362 | 6165 | 0.17474 | 0.00314304 | 6165 | 0.20263 | 0.003342258
6170 | 0.13788 | 0.00295138 | 6170 | 0.17466 | 0.003140469 | 6170 | 0.20254 | 0.003339768
6175 | 0.13785 | 0.002949358 | 6175 | 0.17458 | 0.003137901 | 6175 | 0.20245 | 0.003337282
6180 | 0.13781 | 0.002947125 | 6180 | 0.17449 | 0.003135157 | 6180 | 0.20235 | 0.003334633
6185 | 0.13776 | 0.002944683 | 6185 | 0.17439 | 0.003132236 | 6185 | 0.20226 | 0.003332153
6190 | 0.1377 | 0.00294203 | 6190 | 0.17428 | 0.003129139 | 6190 | 0.20216 | 0.003329509
6195 | 0.13764 | 0.00293938 | 6195 | 0.17417 | 0.003126046 | 6195 | 0.20205 | 0.003326705
6200 | 0.13757 | 0.002936522 | 6200 | 0.17405 | 0.003122777 | 6200 | 0.20196 | 0.003324232
6205 | 0.13748 | 0.002933241 | 6205 | 0.17393 | 0.003119512 | 6205 | 0.20186 | 0.003321598
6210 | 0.13741 | 0.002930391 | 6210 | 0.17381 | 0.00311625 | 6210 | 0.20177 | 0.003319131
6215 | 0.13732 | 0.002927118 | 6215 | 0.1737 | 0.003113171 | 6215 | 0.20168 | 0.003316666
6220 | 0.13725 | 0.002924276 | 6220 | 0.17359 | 0.003110096 | 6220 | 0.20159 | 0.003314205
6225 | 0.13717 | 0.002921225 | 6225 | 0.17349 | 0.003107203 | 6225 | 0.20151 | 0.00331191
6230 | 0.13711 | 0.002918604 | 6230 | 0.17341 | 0.003104672 | 6230 | 0.20144 | 0.003309783
6235 | 0.13705 | 0.002915986 | 6235 | 0.17334 | 0.003102323 | 6235 | 0.20137 | 0.003307658
6240 | 0.137 | 0.002913585 | 6240 | 0.17328 | 0.003100155 | 6240 | 0.20131 | 0.003305699
6245 | 0.13696 | 0.0029114 | 6245 | 0.17324 | 0.003098348 | 6245 | 0.20126 | 0.003303907
6250 | 0.13692 | 0.002909218 | 6250 | 0.1732 | 0.003096543 | 6250 | 0.20121 | 0.003302117
6255 | 0.13688 | 0.00290704 | 6255 | 0.17318 | 0.003095099 | 6255 | 0.20118 | 0.003300658
6260 | 0.13684 | 0.002904865 | 6260 | 0.17315 | 0.003093478 | 6260 | 0.20114 | 0.003299037
6265 | 0.13681 | 0.002902905 | 6265 | 0.17313 | 0.003092038 | 6265 | 0.2011 | 0.003297418
6270 | 0.13676 | 0.002900524 | 6270 | 0.1731 | 0.003090421 | 6270 | 0.20106 | 0.003295801
6275 | 0.13672 | 0.002898359 | 6275 | 0.17306 | 0.003088629 | 6275 | 0.201 | 0.003293858
6280 | 0.13666 | 0.002895774 | 6280 | 0.17302 | 0.00308684 | 6280 | 0.20093 | 0.003291755
6285 | 0.13661 | 0.002893403 | 6285 | 0.17296 | 0.003084696 | 6285 | 0.20084 | 0.003289326
6290 | 0.13656 | 0.002891037 | 6290 | 0.1729 | 0.003082555 | 6290 | 0.20075 | 0.003286899
6295 | 0.13651 | 0.002888674 | 6295 | 0.17283 | 0.003080238 | 6295 | 0.20064 | 0.003284148
6300 | 0.13647 | 0.002886525 | 6300 | 0.17275 | 0.003077746 | 6300 | 0.20052 | 0.003281236
6305 | 0.13644 | 0.002884591 | 6305 | 0.17269 | 0.003075614 | 6305 | 0.20041 | 0.003278491
6310 | 0.13644 | 0.002883295 | 6310 | 0.17262 | 0.003073306 | 6310 | 0.20031 | 0.003275912
6315 | 0.13645 | 0.002882211 | 6315 | 0.17257 | 0.003071357 | 6315 | 0.20022 | 0.003273499
6320 | 0.13648 | 0.002881552 | 6320 | 0.17252 | 0.00306941 | 6320 | 0.20014 | 0.003271252
6325 | 0.13651 | 0.002880895 | 6325 | 0.17249 | 0.003067822 | 6325 | 0.20008 | 0.003269334
6330 | 0.13656 | 0.002880662 | 6330 | 0.17247 | 0.003066414 | 6330 | 0.20004 | 0.003267746
6335 | 0.1366 | 0.002880219 | 6335 | 0.17246 | 0.003065185 | 6335 | 0.2 | 0.003266159
6340 | 0.13664 | 0.002879778 | 6340 | 0.17245 | 0.003063959 | 6340 | 0.19996 | 0.003264574
6345 | 0.13667 | 0.002879128 | 6345 | 0.17245 | 0.003062912 | 6345 | 0.19993 | 0.003263155
6350 | 0.13668 | 0.002878059 | 6350 | 0.17244 | 0.00306169 | 6350 | 0.1999 | 0.003261738
6355 | 0.13667 | 0.002876571 | 6355 | 0.17243 | 0.00306047 | 6355 | 0.19987 | 0.003260322
6360 | 0.13666 | 0.002875086 | 6360 | 0.17242 | 0.003059252 | 6360 | 0.19984 | 0.003258909
6365 | 0.13662 | 0.002872973 | 6365 | 0.17241 | 0.003058036 | 6365 | 0.19981 | 0.003257497
6370 | 0.13659 | 0.002871073 | 6370 | 0.17238 | 0.003056467 | 6370 | 0.1998 | 0.003256414
6375 | 0.13653 | 0.002868547 | 6375 | 0.17235 | 0.003054901 | 6375 | 0.19978 | 0.003255169
6380 | 0.13648 | 0.002866233 | 6380 | 0.17232 | 0.003053337 | 6380 | 0.19978 | 0.003254252
6385 | 0.13644 | 0.002864133 | 6385 | 0.17228 | 0.003051598 | 6385 | 0.19978 | 0.003253337
6390 | 0.13639 | 0.002861826 | 6390 | 0.17225 | 0.003050039 | 6390 | 0.19979 | 0.003252586
6395 | 0.13635 | 0.002859732 | 6395 | 0.17221 | 0.003048305 | 6395 | 0.1998 | 0.003251836
6400 | 0.13632 | 0.002857851 | 6400 | 0.17217 | 0.003046573 | 6400 | 0.1998 | 0.003250926
6405 | 0.1363 | 0.002856182 | 6405 | 0.17212 | 0.003044667 | 6405 | 0.19979 | 0.003249854
6410 | 0.13628 | 0.002854516 | 6410 | 0.17207 | 0.003042763 | 6410 | 0.19976 | 0.003248459
6415 | 0.13626 | 0.002852852 | 6415 | 0.17201 | 0.003040685 | 6415 | 0.19972 | 0.003246904
6420 | 0.13624 | 0.002851192 | 6420 | 0.17194 | 0.003038433 | 6420 | 0.19965 | 0.003244862
6425 | 0.13623 | 0.002849743 | 6425 | 0.17186 | 0.003036007 | 6425 | 0.19956 | 0.003242499
6430 | 0.1362 | 0.002847878 | 6430 | 0.17178 | 0.003033584 | 6430 | 0.19947 | 0.003240138
6435 | 0.13617 | 0.002846017 | 6435 | 0.1717 | 0.003031164 | 6435 | 0.19937 | 0.003237617
6440 | 0.13614 | 0.002844158 | 6440 | 0.17161 | 0.00302857 | 6440 | 0.19926 | 0.003234936
6445 | 0.1361 | 0.002842093 | 6445 | 0.17154 | 0.003026332 | 6445 | 0.19917 | 0.003232582
6450 | 0.13608 | 0.002840449 | 6450 | 0.17149 | 0.003024448 | 6450 | 0.19909 | 0.003230393
6455 | 0.13606 | 0.002838807 | 6455 | 0.17145 | 0.003022744 | 6455 | 0.19903 | 0.00322853
6460 | 0.13604 | 0.002837169 | 6460 | 0.17143 | 0.003021394 | 6460 | 0.19898 | 0.003226832
6465 | 0.13604 | 0.002835949 | 6465 | 0.17142 | 0.003020223 | 6465 | 0.19894 | 0.003225298
6470 | 0.13605 | 0.00283494 | 6470 | 0.17143 | 0.003019406 | 6470 | 0.19892 | 0.00322409
6475 | 0.13606 | 0.002833933 | 6475 | 0.17144 | 0.00301859 | 6475 | 0.19889 | 0.003222722
6480 | 0.13608 | 0.002833136 | 6480 | 0.17145 | 0.003017776 | 6480 | 0.19886 | 0.003221355
6485 | 0.13609 | 0.002832133 | 6485 | 0.17145 | 0.003016788 | 6485 | 0.19883 | 0.003219991
6490 | 0.13611 | 0.00283134 | 6490 | 0.17144 | 0.003015625 | 6490 | 0.19879 | 0.003218466
6495 | 0.1361 | 0.002829926 | 6495 | 0.17142 | 0.003014289 | 6495 | 0.19874 | 0.003216782
6500 | 0.13607 | 0.002828098 | 6500 | 0.17138 | 0.003012604 | 6500 | 0.19867 | 0.003214776
6505 | 0.13603 | 0.002826066 | 6505 | 0.17132 | 0.003010569 | 6505 | 0.1986 | 0.003212772
6510 | 0.13599 | 0.002824036 | 6510 | 0.17126 | 0.003008537 | 6510 | 0.19853 | 0.00321077
6515 | 0.13593 | 0.002821595 | 6515 | 0.17118 | 0.003006156 | 6515 | 0.19846 | 0.003208771
6520 | 0.13587 | 0.002819157 | 6520 | 0.1711 | 0.003003778 | 6520 | 0.19838 | 0.003206612
6525 | 0.13582 | 0.002816929 | 6525 | 0.17102 | 0.003001403 | 6525 | 0.19832 | 0.003204779
6530 | 0.1358 | 0.002815326 | 6530 | 0.17096 | 0.00299938 | 6530 | 0.19827 | 0.003203109
6535 | 0.13579 | 0.002813933 | 6535 | 0.17089 | 0.002997186 | 6535 | 0.19823 | 0.003201602
6540 | 0.13578 | 0.002812542 | 6540 | 0.17084 | 0.002995344 | 6540 | 0.19821 | 0.003200421
6545 | 0.1358 | 0.002811775 | 6545 | 0.17081 | 0.002993855 | 6545 | 0.19819 | 0.00319924
6550 | 0.13584 | 0.002811423 | 6550 | 0.1708 | 0.002992718 | 6550 | 0.1982 | 0.003198546
6555 | 0.13588 | 0.002811072 | 6555 | 0.1708 | 0.002991759 | 6555 | 0.19821 | 0.003197853
6560 | 0.13592 | 0.002810723 | 6560 | 0.1708 | 0.0029908 | 6560 | 0.19821 | 0.003197001
6565 | 0.13595 | 0.002810168 | 6565 | 0.17081 | 0.002990019 | 6565 | 0.19822 | 0.003196311
6570 | 0.13597 | 0.002809409 | 6570 | 0.17083 | 0.002989415 | 6570 | 0.19822 | 0.003195461
6575 | 0.13598 | 0.002808446 | 6575 | 0.17084 | 0.002988637 | 6575 | 0.19821 | 0.003194452
6580 | 0.13596 | 0.002806865 | 6580 | 0.17084 | 0.002987685 | 6580 | 0.19819 | 0.003193283
6585 | 0.13593 | 0.00280508 | 6585 | 0.17082 | 0.002986386 | 6585 | 0.19815 | 0.003191794
6590 | 0.13589 | 0.002803092 | 6590 | 0.1708 | 0.002985089 | 6590 | 0.1981 | 0.003190145
6595 | 0.13585 | 0.002801107 | 6595 | 0.17076 | 0.002983445 | 6595 | 0.19805 | 0.003188499
6600 | 0.13579 | 0.002798713 | 6600 | 0.17071 | 0.002981628 | 6600 | 0.19798 | 0.003186532
6605 | 0.13572 | 0.002796116 | 6605 | 0.17065 | 0.002979638 | 6605 | 0.1979 | 0.003184407
6610 | 0.13565 | 0.002793522 | 6610 | 0.17058 | 0.002977477 | 6610 | 0.19782 | 0.003182284
6615 | 0.13559 | 0.002791137 | 6615 | 0.17052 | 0.002975492 | 6615 | 0.19774 | 0.003180163
6620 | 0.13552 | 0.00278855 | 6620 | 0.17046 | 0.00297351 | 6620 | 0.19766 | 0.003178045
6625 | 0.13546 | 0.002786172 | 6625 | 0.17039 | 0.002971356 | 6625 | 0.19758 | 0.003175928
6630 | 0.13539 | 0.002783591 | 6630 | 0.17034 | 0.002969553 | 6630 | 0.19751 | 0.003173975
6635 | 0.13532 | 0.002781014 | 6635 | 0.17028 | 0.002967578 | 6635 | 0.19743 | 0.003171862
6640 | 0.13525 | 0.002778439 | 6640 | 0.17023 | 0.002965779 | 6640 | 0.19736 | 0.003169913
6645 | 0.13519 | 0.002776074 | 6645 | 0.17017 | 0.002963808 | 6645 | 0.19729 | 0.003167965
6650 | 0.13513 | 0.002773711 | 6650 | 0.17012 | 0.002962014 | 6650 | 0.19722 | 0.003166019
6655 | 0.13508 | 0.002771557 | 6655 | 0.17007 | 0.002960222 | 6655 | 0.19715 | 0.003164076
6660 | 0.13503 | 0.002769405 | 6660 | 0.17001 | 0.002958258 | 6660 | 0.19708 | 0.003162135
6665 | 0.135 | 0.002767666 | 6665 | 0.16996 | 0.002956471 | 6665 | 0.19701 | 0.003160195
6670 | 0.13497 | 0.00276593 | 6670 | 0.16991 | 0.002954685 | 6670 | 0.19694 | 0.003158258
6675 | 0.13496 | 0.002764606 | 6675 | 0.16987 | 0.002953076 | 6675 | 0.19688 | 0.003156482
6680 | 0.13496 | 0.002763488 | 6680 | 0.16983 | 0.002951468 | 6680 | 0.19681 | 0.003154549
6685 | 0.13498 | 0.002762782 | 6685 | 0.1698 | 0.002950037 | 6685 | 0.19675 | 0.003152778
6690 | 0.13501 | 0.002762282 | 6690 | 0.16978 | 0.002948781 | 6690 | 0.19668 | 0.003150848
6695 | 0.13503 | 0.002761578 | 6695 | 0.16976 | 0.002947526 | 6695 | 0.19662 | 0.003149081
6700 | 0.13507 | 0.002761286 | 6700 | 0.16975 | 0.002946447 | 6700 | 0.19656 | 0.003147315
6705 | 0.1351 | 0.00276079 | 6705 | 0.16974 | 0.00294537 | 6705 | 0.1965 | 0.003145552
6710 | 0.13514 | 0.0027605 | 6710 | 0.16974 | 0.002944468 | 6710 | 0.19644 | 0.00314379
6715 | 0.13515 | 0.002759599 | 6715 | 0.16973 | 0.002943394 | 6715 | 0.19639 | 0.00314219
6720 | 0.13516 | 0.0027587 | 6720 | 0.16972 | 0.002942322 | 6720 | 0.19633 | 0.003140433
6725 | 0.13516 | 0.002757599 | 6725 | 0.16971 | 0.002941252 | 6725 | 0.19628 | 0.003138836
6730 | 0.13514 | 0.002756092 | 6730 | 0.16969 | 0.00294001 | 6730 | 0.19623 | 0.003137242
6735 | 0.13511 | 0.002754384 | 6735 | 0.16966 | 0.002938596 | 6735 | 0.19618 | 0.003135649
6740 | 0.13507 | 0.002752475 | 6740 | 0.16962 | 0.002937012 | 6740 | 0.19613 | 0.003134059
6745 | 0.13502 | 0.002750365 | 6745 | 0.16958 | 0.002935429 | 6745 | 0.19609 | 0.003132629
6750 | 0.13498 | 0.002748461 | 6750 | 0.16953 | 0.002933676 | 6750 | 0.19605 | 0.003131202
6755 | 0.13493 | 0.002746357 | 6755 | 0.16948 | 0.002931924 | 6755 | 0.19602 | 0.003129935
6760 | 0.13488 | 0.002744255 | 6760 | 0.16943 | 0.002930175 | 6760 | 0.19599 | 0.00312867
6765 | 0.13484 | 0.002742359 | 6765 | 0.16937 | 0.002928255 | 6765 | 0.19595 | 0.003127248
6770 | 0.13481 | 0.002740669 | 6770 | 0.16932 | 0.00292651 | 6770 | 0.1959 | 0.003125667
6775 | 0.13478 | 0.002738981 | 6775 | 0.16926 | 0.002924594 | 6775 | 0.19585 | 0.003124089
6780 | 0.13477 | 0.002737702 | 6780 | 0.1692 | 0.002922681 | 6780 | 0.1958 | 0.003122512
6785 | 0.13476 | 0.002736425 | 6785 | 0.16913 | 0.002920597 | 6785 | 0.19573 | 0.003120618
6790 | 0.13477 | 0.002735555 | 6790 | 0.16906 | 0.002918515 | 6790 | 0.19566 | 0.003118726
6795 | 0.13479 | 0.00273489 | 6795 | 0.16898 | 0.002916263 | 6795 | 0.19557 | 0.003116517
6800 | 0.1348 | 0.002734024 | 6800 | 0.16891 | 0.002914186 | 6800 | 0.19549 | 0.003114469
6805 | 0.13481 | 0.00273316 | 6805 | 0.16883 | 0.002911939 | 6805 | 0.1954 | 0.003112265
6810 | 0.13482 | 0.002732298 | 6810 | 0.16875 | 0.002909694 | 6810 | 0.19532 | 0.003110221
6815 | 0.13483 | 0.002731437 | 6815 | 0.16868 | 0.002907623 | 6815 | 0.19523 | 0.00310802
6820 | 0.13484 | 0.002730578 | 6820 | 0.16863 | 0.0029059 | 6820 | 0.19516 | 0.00310614
6825 | 0.13485 | 0.002729721 | 6825 | 0.16859 | 0.00290435 | 6825 | 0.19509 | 0.003104261
6830 | 0.13485 | 0.002728663 | 6830 | 0.16856 | 0.002902975 | 6830 | 0.19503 | 0.003102544
6835 | 0.13486 | 0.00272781 | 6835 | 0.16855 | 0.002901946 | 6835 | 0.19498 | 0.003100987
6840 | 0.13486 | 0.002726756 | 6840 | 0.16854 | 0.002900918 | 6840 | 0.19492 | 0.003099273
6845 | 0.13486 | 0.002725704 | 6845 | 0.16856 | 0.002900408 | 6845 | 0.19488 | 0.003097878
6850 | 0.13486 | 0.002724653 | 6850 | 0.16857 | 0.002899727 | 6850 | 0.19484 | 0.003096485
6855 | 0.13485 | 0.002723403 | 6855 | 0.16858 | 0.002899048 | 6855 | 0.19479 | 0.003094935
6860 | 0.13485 | 0.002722357 | 6860 | 0.16857 | 0.002898026 | 6860 | 0.19475 | 0.003093545
6865 | 0.13484 | 0.002721111 | 6865 | 0.16856 | 0.002897006 | 6865 | 0.1947 | 0.003091999
6870 | 0.13483 | 0.002719867 | 6870 | 0.16854 | 0.002895816 | 6870 | 0.19465 | 0.003090453
6875 | 0.13483 | 0.002718826 | 6875 | 0.1685 | 0.002894284 | 6875 | 0.1946 | 0.00308891
6880 | 0.13483 | 0.002717787 | 6880 | 0.16844 | 0.00289241 | 6880 | 0.19454 | 0.00308721
6885 | 0.13483 | 0.00271675 | 6885 | 0.16837 | 0.002890368 | 6885 | 0.19448 | 0.003085511
6890 | 0.13484 | 0.002715917 | 6890 | 0.16829 | 0.002888155 | 6890 | 0.19441 | 0.003083655
6895 | 0.13485 | 0.002715084 | 6895 | 0.16821 | 0.002885945 | 6895 | 0.19435 | 0.00308196
6900 | 0.13486 | 0.002714254 | 6900 | 0.16813 | 0.002883738 | 6900 | 0.19428 | 0.003080108
6905 | 0.13488 | 0.002713626 | 6905 | 0.16805 | 0.002881532 | 6905 | 0.1942 | 0.0030781
6910 | 0.13488 | 0.002712598 | 6910 | 0.16797 | 0.002879329 | 6910 | 0.19414 | 0.00307641
6915 | 0.13488 | 0.002711572 | 6915 | 0.16791 | 0.00287747 | 6915 | 0.19408 | 0.003074721
6920 | 0.13487 | 0.002710347 | 6920 | 0.16786 | 0.002875785 | 6920 | 0.19401 | 0.003072877
6925 | 0.13485 | 0.002708923 | 6925 | 0.16781 | 0.002874102 | 6925 | 0.19396 | 0.00307135
6930 | 0.13483 | 0.002707501 | 6930 | 0.16777 | 0.002872592 | 6930 | 0.19392 | 0.003069984
6935 | 0.1348 | 0.00270588 | 6935 | 0.16775 | 0.002871426 | 6935 | 0.19388 | 0.003068619
6940 | 0.13477 | 0.002704262 | 6940 | 0.16772 | 0.00287009 | 6940 | 0.19385 | 0.003067414
6945 | 0.13474 | 0.002702646 | 6945 | 0.1677 | 0.002868927 | 6945 | 0.19383 | 0.003066368
6950 | 0.13471 | 0.002701033 | 6950 | 0.16768 | 0.002867766 | 6950 | 0.19381 | 0.003065324
6955 | 0.13469 | 0.002699622 | 6955 | 0.16766 | 0.002866606 | 6955 | 0.1938 | 0.003064439
6960 | 0.13467 | 0.002698213 | 6960 | 0.16764 | 0.002865448 | 6960 | 0.19378 | 0.003063397
6965 | 0.13465 | 0.002696806 | 6965 | 0.16762 | 0.002864292 | 6965 | 0.19377 | 0.003062515
6970 | 0.13464 | 0.002695601 | 6970 | 0.1676 | 0.002863137 | 6970 | 0.19374 | 0.003061319
6975 | 0.13462 | 0.002694198 | 6975 | 0.16757 | 0.002861813 | 6975 | 0.19372 | 0.003060281
6980 | 0.1346 | 0.002692797 | 6980 | 0.16754 | 0.002860491 | 6980 | 0.19369 | 0.003059087
6985 | 0.13457 | 0.002691199 | 6985 | 0.16752 | 0.002859341 | 6985 | 0.19365 | 0.003057737
6990 | 0.13453 | 0.002689403 | 6990 | 0.1675 | 0.002858192 | 6990 | 0.19362 | 0.003056546
6995 | 0.13449 | 0.002687609 | 6995 | 0.16749 | 0.002857216 | 6995 | 0.19357 | 0.003055041
7000 | 0.13443 | 0.002685419 | 7000 | 0.16747 | 0.002856071 | 7000 | 0.19353 | 0.003053695
7005 | 0.13438 | 0.00268343 | 7005 | 0.16746 | 0.002855097 | 7005 | 0.19349 | 0.003052351
7010 | 0.13431 | 0.002681046 | 7010 | 0.16746 | 0.002854296 | 7010 | 0.19345 | 0.003051008
7015 | 0.13425 | 0.002678863 | 7015 | 0.16745 | 0.002853325 | 7015 | 0.19342 | 0.003049824
7020 | 0.13417 | 0.002676284 | 7020 | 0.16744 | 0.002852357 | 7020 | 0.19338 | 0.003048484
7025 | 0.13411 | 0.002674107 | 7025 | 0.16742 | 0.002851219 | 7025 | 0.19335 | 0.003047304
7030 | 0.13403 | 0.002671534 | 7030 | 0.1674 | 0.002850082 | 7030 | 0.19332 | 0.003046124
7035 | 0.13397 | 0.002669363 | 7035 | 0.16737 | 0.002848778 | 7035 | 0.19328 | 0.003044789
7040 | 0.1339 | 0.002666994 | 7040 | 0.16733 | 0.002847305 | 7040 | 0.19324 | 0.003043455
7045 | 0.13385 | 0.002665027 | 7045 | 0.16727 | 0.002845493 | 7045 | 0.1932 | 0.003042122
7050 | 0.1338 | 0.002663061 | 7050 | 0.1672 | 0.002843514 | 7050 | 0.19315 | 0.003040634
7055 | 0.13375 | 0.002661099 | 7055 | 0.16713 | 0.002841536 | 7055 | 0.1931 | 0.003039147
7060 | 0.13372 | 0.002659536 | 7060 | 0.16706 | 0.002839561 | 7060 | 0.19304 | 0.003037504
7065 | 0.13369 | 0.002657975 | 7065 | 0.16699 | 0.002837587 | 7065 | 0.19297 | 0.003035706
7070 | 0.13368 | 0.002656813 | 7070 | 0.16692 | 0.002835616 | 7070 | 0.19289 | 0.003033752
7075 | 0.13367 | 0.002655653 | 7075 | 0.16685 | 0.002833646 | 7075 | 0.19282 | 0.003031957
7080 | 0.13367 | 0.002654694 | 7080 | 0.16679 | 0.002831849 | 7080 | 0.19274 | 0.003030007
7085 | 0.13367 | 0.002653736 | 7085 | 0.16675 | 0.002830392 | 7085 | 0.19267 | 0.003028216
7090 | 0.13368 | 0.002652978 | 7090 | 0.16672 | 0.002829107 | 7090 | 0.19259 | 0.003026269
7095 | 0.1337 | 0.00265242 | 7095 | 0.16669 | 0.002827823 | 7095 | 0.19252 | 0.003024481
7100 | 0.13371 | 0.002651665 | 7100 | 0.16666 | 0.002826541 | 7100 | 0.19246 | 0.003022851
7105 | 0.13373 | 0.002651109 | 7105 | 0.16664 | 0.002825429 | 7105 | 0.19242 | 0.003021537
7110 | 0.13375 | 0.002650555 | 7110 | 0.16662 | 0.00282432 | 7110 | 0.19238 | 0.003020225
7115 | 0.13377 | 0.002650003 | 7115 | 0.1666 | 0.002823212 | 7115 | 0.19235 | 0.00301907
7120 | 0.13379 | 0.002649451 | 7120 | 0.16658 | 0.002822105 | 7120 | 0.19232 | 0.003017918
7125 | 0.1338 | 0.002648703 | 7125 | 0.16654 | 0.002820662 | 7125 | 0.19231 | 0.00301708
7130 | 0.13381 | 0.002647957 | 7130 | 0.16651 | 0.002819389 | 7130 | 0.19231 | 0.0030164
7135 | 0.13382 | 0.002647212 | 7135 | 0.16647 | 0.002817948 | 7135 | 0.1923 | 0.003015564
7140 | 0.13381 | 0.002646074 | 7140 | 0.16644 | 0.002816679 | 7140 | 0.19229 | 0.00301473
7145 | 0.1338 | 0.002644938 | 7145 | 0.1664 | 0.002815241 | 7145 | 0.19227 | 0.00301374
7150 | 0.13379 | 0.002643803 | 7150 | 0.16636 | 0.002813806 | 7150 | 0.19226 | 0.003012908
7155 | 0.13376 | 0.002642275 | 7155 | 0.16633 | 0.002812541 | 7155 | 0.19223 | 0.003011764
7160 | 0.13373 | 0.002640749 | 7160 | 0.16629 | 0.002811109 | 7160 | 0.19219 | 0.003010465
7165 | 0.13368 | 0.002638831 | 7165 | 0.16626 | 0.002809847 | 7165 | 0.19213 | 0.003008854
7170 | 0.13363 | 0.002636916 | 7170 | 0.16622 | 0.002808418 | 7170 | 0.19207 | 0.003007245
7175 | 0.13359 | 0.002635199 | 7175 | 0.16619 | 0.00280716 | 7175 | 0.19199 | 0.003005324
7180 | 0.13354 | 0.002633288 | 7180 | 0.16614 | 0.002805565 | 7180 | 0.19192 | 0.003003561
7185 | 0.1335 | 0.002631576 | 7185 | 0.16609 | 0.002803972 | 7185 | 0.19183 | 0.003001488
7190 | 0.13346 | 0.002629866 | 7190 | 0.16603 | 0.002802213 | 7190 | 0.19174 | 0.002999415
7195 | 0.13343 | 0.002628356 | 7195 | 0.16597 | 0.002800455 | 7195 | 0.19165 | 0.002997345
7200 | 0.13341 | 0.002627043 | 7200 | 0.16591 | 0.002798698 | 7200 | 0.19157 | 0.002995433
7205 | 0.13341 | 0.002626126 | 7205 | 0.16584 | 0.002796776 | 7205 | 0.19149 | 0.002993522
7210 | 0.13341 | 0.002625211 | 7210 | 0.16577 | 0.002794855 | 7210 | 0.19142 | 0.002991769
7215 | 0.13343 | 0.00262469 | 7215 | 0.16571 | 0.002793104 | 7215 | 0.19135 | 0.002990018
7220 | 0.13345 | 0.00262417 | 7220 | 0.16565 | 0.002791355 | 7220 | 0.19129 | 0.002988424
7225 | 0.13349 | 0.002624045 | 7225 | 0.1656 | 0.002789776 | 7225 | 0.19124 | 0.002986988
7230 | 0.13353 | 0.00262392 | 7230 | 0.16556 | 0.002788367 | 7230 | 0.1912 | 0.00298571
7235 | 0.13357 | 0.002623797 | 7235 | 0.16552 | 0.00278696 | 7235 | 0.19116 | 0.002984433
7240 | 0.1336 | 0.002623478 | 7240 | 0.16549 | 0.002785723 | 7240 | 0.19112 | 0.002983157
7245 | 0.13363 | 0.00262316 | 7245 | 0.16548 | 0.002784823 | 7245 | 0.19109 | 0.002982039
7250 | 0.13366 | 0.002622844 | 7250 | 0.16547 | 0.002783925 | 7250 | 0.19106 | 0.002980921
7255 | 0.13369 | 0.002622529 | 7255 | 0.16546 | 0.002783028 | 7255 | 0.19103 | 0.002979805
7260 | 0.1337 | 0.002621823 | 7260 | 0.16545 | 0.002782132 | 7260 | 0.19099 | 0.002978535
7265 | 0.13369 | 0.002620727 | 7265 | 0.16543 | 0.00278107 | 7265 | 0.19095 | 0.002977266
7270 | 0.13369 | 0.002619828 | 7270 | 0.16542 | 0.002780177 | 7270 | 0.19092 | 0.002976154
7275 | 0.13368 | 0.002618735 | 7275 | 0.16541 | 0.002779285 | 7275 | 0.19088 | 0.002974887
7280 | 0.13365 | 0.002617253 | 7280 | 0.16538 | 0.002778059 | 7280 | 0.19083 | 0.002973466
7285 | 0.13361 | 0.002615577 | 7285 | 0.16535 | 0.002776834 | 7285 | 0.19079 | 0.002972202
7290 | 0.13357 | 0.002613903 | 7290 | 0.16532 | 0.002775611 | 7290 | 0.19074 | 0.002970784
7295 | 0.13352 | 0.002612036 | 7295 | 0.16528 | 0.002774221 | 7295 | 0.1907 | 0.002969523
7300 | 0.13345 | 0.00260978 | 7300 | 0.16524 | 0.002772833 | 7300 | 0.19065 | 0.002968108
7305 | 0.13338 | 0.002607527 | 7305 | 0.16521 | 0.002771615 | 7305 | 0.1906 | 0.002966693
7310 | 0.13331 | 0.002605276 | 7310 | 0.16517 | 0.002770229 | 7310 | 0.19056 | 0.002965436
7315 | 0.13322 | 0.002602638 | 7315 | 0.16513 | 0.002768846 | 7315 | 0.19051 | 0.002964025
7320 | 0.13313 | 0.002600002 | 7320 | 0.1651 | 0.002767632 | 7320 | 0.19046 | 0.002962615
7325 | 0.13303 | 0.002597174 | 7325 | 0.16506 | 0.002766252 | 7325 | 0.1904 | 0.002961051
7330 | 0.13292 | 0.002594154 | 7330 | 0.16503 | 0.00276504 | 7330 | 0.19035 | 0.002959644
7335 | 0.13282 | 0.002591331 | 7335 | 0.165 | 0.00276383 | 7335 | 0.19029 | 0.002958082
7340 | 0.13273 | 0.002588706 | 7340 | 0.16496 | 0.002762454 | 7340 | 0.19023 | 0.002956522
7345 | 0.13263 | 0.00258589 | 7345 | 0.16493 | 0.002761247 | 7345 | 0.19016 | 0.002954809
7350 | 0.13255 | 0.002583465 | 7350 | 0.16489 | 0.002759874 | 7350 | 0.19008 | 0.002952941
7355 | 0.13246 | 0.002580848 | 7355 | 0.16486 | 0.00275867 | 7355 | 0.19001 | 0.00295123
7360 | 0.13239 | 0.002578623 | 7360 | 0.16482 | 0.0027573 | 7360 | 0.18993 | 0.002949366
7365 | 0.13234 | 0.002576789 | 7365 | 0.16479 | 0.002756099 | 7365 | 0.18986 | 0.002947658
7370 | 0.1323 | 0.002575152 | 7370 | 0.16476 | 0.002754899 | 7370 | 0.18978 | 0.002945797
7375 | 0.13227 | 0.002573711 | 7375 | 0.16473 | 0.0027537 | 7375 | 0.1897 | 0.002943937
7380 | 0.13225 | 0.002572466 | 7380 | 0.1647 | 0.002752503 | 7380 | 0.18963 | 0.002942233
7385 | 0.13224 | 0.002571417 | 7385 | 0.16468 | 0.002751474 | 7385 | 0.18957 | 0.002940686
7390 | 0.13225 | 0.002570758 | 7390 | 0.16466 | 0.002750447 | 7390 | 0.18951 | 0.002939141
7395 | 0.13226 | 0.002570101 | 7395 | 0.16464 | 0.002749421 | 7395 | 0.18945 | 0.002937597
7400 | 0.13229 | 0.002569832 | 7400 | 0.16463 | 0.002748563 | 7400 | 0.18941 | 0.002936364
7405 | 0.13231 | 0.002569371 | 7405 | 0.16461 | 0.002747539 | 7405 | 0.18936 | 0.002934978
7410 | 0.13235 | 0.002569299 | 7410 | 0.16459 | 0.002746517 | 7410 | 0.18932 | 0.002933748
7415 | 0.13239 | 0.002569227 | 7415 | 0.16457 | 0.002745496 | 7415 | 0.18929 | 0.002932673
7420 | 0.13242 | 0.002568963 | 7420 | 0.16454 | 0.00274431 | 7420 | 0.18926 | 0.0029316
7425 | 0.13246 | 0.002568893 | 7425 | 0.16452 | 0.002743291 | 7425 | 0.18922 | 0.002930374
7430 | 0.1325 | 0.002568825 | 7430 | 0.16449 | 0.002742108 | 7430 | 0.18918 | 0.002929149
7435 | 0.13254 | 0.002568757 | 7435 | 0.16447 | 0.002741092 | 7435 | 0.18915 | 0.002928079
7440 | 0.13257 | 0.002568497 | 7440 | 0.16443 | 0.002739745 | 7440 | 0.18911 | 0.002926856
7445 | 0.1326 | 0.002568237 | 7445 | 0.1644 | 0.002738565 | 7445 | 0.18907 | 0.002925634
7450 | 0.13262 | 0.002567786 | 7450 | 0.16438 | 0.002737554 | 7450 | 0.18903 | 0.002924414
7455 | 0.13263 | 0.002567142 | 7455 | 0.16435 | 0.002736377 | 7455 | 0.18898 | 0.00292304
7460 | 0.13263 | 0.002566306 | 7460 | 0.16433 | 0.002735368 | 7460 | 0.18894 | 0.002921822
7465 | 0.13263 | 0.002565472 | 7465 | 0.1643 | 0.002734194 | 7465 | 0.18889 | 0.002920451
7470 | 0.13261 | 0.002564253 | 7470 | 0.16428 | 0.002733187 | 7470 | 0.18885 | 0.002919235
7475 | 0.13258 | 0.002562842 | 7475 | 0.16426 | 0.002732182 | 7475 | 0.1888 | 0.002917867
7480 | 0.13254 | 0.00256124 | 7480 | 0.16424 | 0.002731178 | 7480 | 0.18876 | 0.002916654
7485 | 0.1325 | 0.002559641 | 7485 | 0.16422 | 0.002730175 | 7485 | 0.18871 | 0.002915287
7490 | 0.13246 | 0.002558043 | 7490 | 0.16419 | 0.002729007 | 7490 | 0.18867 | 0.002914077
7495 | 0.13241 | 0.002556254 | 7495 | 0.16416 | 0.002727841 | 7495 | 0.18863 | 0.002912867
7500 | 0.13235 | 0.002554275 | 7500 | 0.16413 | 0.002726676 | 7500 | 0.18858 | 0.002911505
7505 | 0.1323 | 0.00255249 | 7505 | 0.16409 | 0.002725347 | 7505 | 0.18854 | 0.002910298
7510 | 0.13226 | 0.0025509 | 7510 | 0.16405 | 0.002724019 | 7510 | 0.18849 | 0.002908938
7515 | 0.13222 | 0.002549312 | 7515 | 0.164 | 0.002722526 | 7515 | 0.18844 | 0.002907579
7520 | 0.13219 | 0.002547918 | 7520 | 0.16395 | 0.002721035 | 7520 | 0.18838 | 0.002906067
7525 | 0.13218 | 0.00254691 | 7525 | 0.16389 | 0.00271938 | 7525 | 0.18833 | 0.002904711
7530 | 0.13217 | 0.002545905 | 7530 | 0.16383 | 0.002717726 | 7530 | 0.18827 | 0.002903202
7535 | 0.13217 | 0.002545093 | 7535 | 0.16378 | 0.002716239 | 7535 | 0.18821 | 0.002901694
7540 | 0.13218 | 0.002544474 | 7540 | 0.16373 | 0.002714754 | 7540 | 0.18815 | 0.002900188
7545 | 0.1322 | 0.002544049 | 7545 | 0.16368 | 0.002713271 | 7545 | 0.18809 | 0.002898682
7550 | 0.13223 | 0.002543817 | 7550 | 0.16363 | 0.002711789 | 7550 | 0.18804 | 0.002897333
7555 | 0.13226 | 0.002543586 | 7555 | 0.16358 | 0.002710308 | 7555 | 0.18799 | 0.002895984
7560 | 0.13229 | 0.002543356 | 7560 | 0.16355 | 0.00270916 | 7560 | 0.18794 | 0.002894636
7565 | 0.13232 | 0.002543127 | 7565 | 0.16352 | 0.002708013 | 7565 | 0.1879 | 0.002893444
7570 | 0.13235 | 0.002542899 | 7570 | 0.16349 | 0.002706867 | 7570 | 0.18787 | 0.002892407
7575 | 0.13238 | 0.002542672 | 7575 | 0.16347 | 0.002705888 | 7575 | 0.18784 | 0.002891371
7580 | 0.1324 | 0.002542254 | 7580 | 0.16344 | 0.002704745 | 7580 | 0.18781 | 0.002890336
7585 | 0.13241 | 0.002541646 | 7585 | 0.16342 | 0.002703769 | 7585 | 0.1878 | 0.002889609
7590 | 0.13242 | 0.002541039 | 7590 | 0.1634 | 0.002702793 | 7590 | 0.18779 | 0.002888883
7595 | 0.13242 | 0.002540241 | 7595 | 0.16338 | 0.002701819 | 7595 | 0.18777 | 0.002888005
7600 | 0.13242 | 0.002539445 | 7600 | 0.16336 | 0.002700846 | 7600 | 0.18776 | 0.002887282
7605 | 0.13241 | 0.002538459 | 7605 | 0.16334 | 0.002699875 | 7605 | 0.18774 | 0.002886405
7610 | 0.1324 | 0.002537474 | 7610 | 0.16331 | 0.002698739 | 7610 | 0.18773 | 0.002885684
7615 | 0.13238 | 0.002536299 | 7615 | 0.16329 | 0.00269777 | 7615 | 0.18771 | 0.00288481
7620 | 0.13238 | 0.002535509 | 7620 | 0.16326 | 0.002696637 | 7620 | 0.18769 | 0.002883937
7625 | 0.13237 | 0.002534528 | 7625 | 0.16324 | 0.00269567 | 7625 | 0.18765 | 0.002882757
7630 | 0.13236 | 0.002533549 | 7630 | 0.16321 | 0.002694539 | 7630 | 0.18761 | 0.002881579
7635 | 0.13234 | 0.00253238 | 7635 | 0.16318 | 0.00269341 | 7635 | 0.18756 | 0.002880249
7640 | 0.13234 | 0.002531595 | 7640 | 0.16316 | 0.002692447 | 7640 | 0.18751 | 0.002878919
7645 | 0.13233 | 0.00253062 | 7645 | 0.16312 | 0.002691155 | 7645 | 0.18746 | 0.002877591
7650 | 0.13232 | 0.002529647 | 7650 | 0.16309 | 0.002690029 | 7650 | 0.18739 | 0.002875958
7655 | 0.13232 | 0.002528866 | 7655 | 0.16305 | 0.00268874 | 7655 | 0.18732 | 0.002874326
7660 | 0.13231 | 0.002527895 | 7660 | 0.16302 | 0.002687617 | 7660 | 0.18725 | 0.002872695
7665 | 0.13231 | 0.002527117 | 7665 | 0.16297 | 0.002686166 | 7665 | 0.18718 | 0.002871065
7670 | 0.13229 | 0.002525958 | 7670 | 0.16292 | 0.002684716 | 7670 | 0.18711 | 0.002869437
7675 | 0.13228 | 0.002524992 | 7675 | 0.16287 | 0.002683268 | 7675 | 0.18705 | 0.002867963
7680 | 0.13226 | 0.002523836 | 7680 | 0.16281 | 0.002681657 | 7680 | 0.18698 | 0.002866337
7685 | 0.13224 | 0.002522682 | 7685 | 0.16275 | 0.002680047 | 7685 | 0.18692 | 0.002864866
7690 | 0.13222 | 0.00252153 | 7690 | 0.1627 | 0.002678602 | 7690 | 0.18687 | 0.002863548
7695 | 0.13218 | 0.002519998 | 7695 | 0.16264 | 0.002676995 | 7695 | 0.18682 | 0.002862233
7700 | 0.132167 | 0.002518982 | 7700 | 0.16258 | 0.002675389 | 7700 | 0.18678 | 0.002861071
7705 | 0.132154 | 0.002517967 | 7705 | 0.16252 | 0.002673785 | 7705 | 0.18674 | 0.002859911
7710 | 0.132142 | 0.002516973 | 7710 | 0.16248 | 0.002672511 | 7710 | 0.1867 | 0.002858751
7715 | 0.132129 | 0.002515961 | 7715 | 0.16245 | 0.002671402 | 7715 | 0.18666 | 0.002857593
7720 | 0.132116 | 0.002514951 | 7720 | 0.16242 | 0.002670295 | 7720 | 0.18662 | 0.002856436
7725 | 0.132103 | 0.002513942 | 7725 | 0.1624 | 0.002669353 | 7725 | 0.18659 | 0.002855432
7730 | 0.132091 | 0.002512953 | 7730 | 0.1624 | 0.00266874 | 7730 | 0.18656 | 0.00285443
7735 | 0.132078 | 0.002511947 | 7735 | 0.1624 | 0.002668129 | 7735 | 0.18652 | 0.002853276
7740 | 0.132065 | 0.002510942 | 7740 | 0.16242 | 0.002667847 | 7740 | 0.18649 | 0.002852276
7745 | 0.132052 | 0.002509938 | 7745 | 0.16244 | 0.002667565 | 7745 | 0.18645 | 0.002851124
7750 | 0.132039 | 0.002508936 | 7750 | 0.16248 | 0.002667612 | 7750 | 0.18642 | 0.002850126
7755 | 0.132027 | 0.002507954 | 7755 | 0.16251 | 0.002667496 | 7755 | 0.18638 | 0.002848976
7760 | 0.132014 | 0.002506955 | 7760 | 0.16254 | 0.002667381 | 7760 | 0.18635 | 0.00284798
7765 | 0.132001 | 0.002505957 | 7765 | 0.16258 | 0.00266743 | 7765 | 0.18632 | 0.002846985
7770 | 0.131988 | 0.002504961 | 7770 | 0.16261 | 0.002667316 | 7770 | 0.18629 | 0.002845991
7775 | 0.131976 | 0.002503984 | 7775 | 0.16264 | 0.002667203 | 7775 | 0.18626 | 0.002844998
7780 | 0.131963 | 0.002502991 | 7780 | 0.16266 | 0.002666927 | 7780 | 0.18624 | 0.002844159
7785 | 0.13195 | 0.002501998 | 7785 | 0.16267 | 0.002666488 | 7785 | 0.18622 | 0.00284332
7790 | 0.131937 | 0.002501007 | 7790 | 0.16268 | 0.002666049 | 7790 | 0.18621 | 0.002842635
7795 | 0.131924 | 0.002500017 | 7795 | 0.16268 | 0.002665448 | 7795 | 0.18619 | 0.002841799
7800 | 0.131912 | 0.002499048 | 7800 | 0.16266 | 0.002664521 | 7800 | 0.18618 | 0.002841115
7805 | 0.131899 | 0.002498061 | 7805 | 0.16264 | 0.002663595 | 7805 | 0.18617 | 0.002840433
7810 | 0.131886 | 0.002497076 | 7810 | 0.16261 | 0.002662506 | 7810 | 0.18616 | 0.002839752
7815 | 0.131873 | 0.002496091 | 7815 | 0.16257 | 0.002661255 | 7815 | 0.18614 | 0.002838919
7820 | 0.131861 | 0.002495127 | 7820 | 0.16252 | 0.002659842 | 7820 | 0.18613 | 0.002838239
7825 | 0.131848 | 0.002494146 | 7825 | 0.16247 | 0.00265843 | 7825 | 0.18611 | 0.002837408
7830 | 0.131835 | 0.002493165 | 7830 | 0.16242 | 0.002657019 | 7830 | 0.1861 | 0.002836731
7835 | 0.131822 | 0.002492187 | 7835 | 0.16236 | 0.002655446 | 7835 | 0.18608 | 0.002835901
7840 | 0.13181 | 0.002491228 | 7840 | 0.16229 | 0.002653712 | 7840 | 0.18605 | 0.002834921
7845 | 0.131797 | 0.002490252 | 7845 | 0.16223 | 0.002652142 | 7845 | 0.18603 | 0.002834093
7850 | 0.131784 | 0.002489277 | 7850 | 0.16217 | 0.002650573 | 7850 | 0.18601 | 0.002833267
7855 | 0.131771 | 0.002488304 | 7855 | 0.16212 | 0.002649169 | 7855 | 0.18598 | 0.002832289
7860 | 0.131758 | 0.002487331 | 7860 | 0.16208 | 0.00264793 | 7860 | 0.18596 | 0.002831465
7865 | 0.131746 | 0.002486379 | 7865 | 0.16204 | 0.002646691 | 7865 | 0.18594 | 0.002830641
7870 | 0.131733 | 0.00248541 | 7870 | 0.16201 | 0.002645618 | 7870 | 0.18593 | 0.00282997
7875 | 0.13172 | 0.002484442 | 7875 | 0.16201 | 0.002645034 | 7875 | 0.18591 | 0.002829149
7880 | 0.131707 | 0.002483475 | 7880 | 0.16202 | 0.002644614 | 7880 | 0.18591 | 0.002828632
7885 | 0.131695 | 0.002482528 | 7885 | 0.16205 | 0.002644521 | 7885 | 0.1859 | 0.002827964
7890 | 0.131682 | 0.002481564 | 7890 | 0.16209 | 0.002644592 | 7890 | 0.18591 | 0.0028276
7895 | 0.131669 | 0.002480601 | 7895 | 0.16216 | 0.002645153 | 7895 | 0.18591 | 0.002827086
7900 | 0.131656 | 0.002479639 | 7900 | 0.16223 | 0.002645713 | 7900 | 0.18593 | 0.002826876
7905 | 0.131643 | 0.002478679 | 7905 | 0.16233 | 0.002646763 | 7905 | 0.18594 | 0.002826515
7910 | 0.131631 | 0.002477739 | 7910 | 0.16244 | 0.002647976 | 7910 | 0.18597 | 0.002826458
7915 | 0.131618 | 0.002476781 | 7915 | 0.16257 | 0.002649514 | 7915 | 0.186 | 0.002826402
7920 | 0.131605 | 0.002475825 | 7920 | 0.16271 | 0.002651215 | 7920 | 0.18603 | 0.002826347
7925 | 0.131592 | 0.00247487 | 7925 | 0.16283 | 0.00265259 | 7925 | 0.18606 | 0.002826292
7930 | 0.13158 | 0.002473935 | 7930 | 0.16297 | 0.002654291 | 7930 | 0.1861 | 0.002826389
7935 | 0.131567 | 0.002472982 | 7935 | 0.16311 | 0.002655992 | 7935 | 0.18615 | 0.002826639
7940 | 0.131554 | 0.002472031 | 7940 | 0.16324 | 0.00265753 | 7940 | 0.18619 | 0.002826738
7945 | 0.131541 | 0.002471081 | 7945 | 0.16337 | 0.002659068 | 7945 | 0.18624 | 0.002826989
7950 | 0.131528 | 0.002470132 | 7950 | 0.16349 | 0.002660444 | 7950 | 0.18629 | 0.00282724
7955 | 0.131516 | 0.002469204 | 7955 | 0.1636 | 0.002661657 | 7955 | 0.18634 | 0.002827492
7960 | 0.131503 | 0.002468258 | 7960 | 0.1637 | 0.002662708 | 7960 | 0.18639 | 0.002827744
7965 | 0.13149 | 0.002467313 | 7965 | 0.16379 | 0.002663596 | 7965 | 0.18645 | 0.002828149
7970 | 0.131477 | 0.002466369 | 7970 | 0.16387 | 0.002664322 | 7970 | 0.1865 | 0.002828402
7975 | 0.131465 | 0.002465446 | 7975 | 0.16396 | 0.002665211 | 7975 | 0.18654 | 0.002828504
7980 | 0.131452 | 0.002464505 | 7980 | 0.16403 | 0.002665776 | 7980 | 0.18659 | 0.002828759
7985 | 0.131439 | 0.002463565 | 7985 | 0.16409 | 0.002666179 | 7985 | 0.18663 | 0.002828862
7990 | 0.131426 | 0.002462626 | 7990 | 0.16415 | 0.002666582 | 7990 | 0.18667 | 0.002828966
7995 | 0.131413 | 0.002461689 | 7995 | 0.16419 | 0.002666661 | 7995 | 0.1867 | 0.002828919
8000 | 0.131401 | 0.002460772 | 8000 | 0.164168 | 0.002665735 | 8000 | 0.18672 | 0.002828722
8005 | 0.131388 | 0.002459837 | 8005 | 0.164147 | 0.002664827 | 8005 | 0.18673 | 0.002828373
8010 | 0.131375 | 0.002458904 | 8010 | 0.164125 | 0.002663903 | 8010 | 0.18674 | 0.002828026
8015 | 0.131362 | 0.002457972 | 8015 | 0.164103 | 0.002662981 | 8015 | 0.18673 | 0.002827376
8020 | 0.13135 | 0.002457059 | 8020 | 0.164082 | 0.002662075 | 8020 | 0.18672 | 0.002826727
8025 | 0.131337 | 0.00245613 | 8025 | 0.16406 | 0.002661155 | 8025 | 0.1867 | 0.002825928
8030 | 0.131324 | 0.002455201 | 8030 | 0.164038 | 0.002660235 | 8030 | 0.18666 | 0.002824828
8035 | 0.131311 | 0.002454274 | 8035 | 0.164017 | 0.002659333 | 8035 | 0.18662 | 0.002823728
8040 | 0.131298 | 0.002453348 | 8040 | 0.163995 | 0.002658416 | 8040 | 0.18657 | 0.002822479
8045 | 0.131286 | 0.002452442 | 8045 | 0.163973 | 0.002657499 | 8045 | 0.18651 | 0.002821079
8050 | 0.131273 | 0.002451518 | 8050 | 0.163952 | 0.0026566 | 8050 | 0.18646 | 0.002819831
8055 | 0.13126 | 0.002450596 | 8055 | 0.16393 | 0.002655686 | 8055 | 0.18639 | 0.002818282
8060 | 0.131247 | 0.002449675 | 8060 | 0.163908 | 0.002654773 | 8060 | 0.18632 | 0.002816735
8065 | 0.131235 | 0.002448774 | 8065 | 0.163886 | 0.00265386 | 8065 | 0.18626 | 0.002815339
8070 | 0.131222 | 0.002447855 | 8070 | 0.163865 | 0.002652965 | 8070 | 0.18619 | 0.002813794
8075 | 0.131209 | 0.002446938 | 8075 | 0.163843 | 0.002652055 | 8075 | 0.18612 | 0.002812249
8080 | 0.131196 | 0.002446021 | 8080 | 0.163821 | 0.002651146 | 8080 | 0.18605 | 0.002810706
8085 | 0.131183 | 0.002445107 | 8085 | 0.1638 | 0.002650253 | 8085 | 0.18599 | 0.002809315
8090 | 0.131171 | 0.002444211 | 8090 | 0.163778 | 0.002649346 | 8090 | 0.18593 | 0.002807925
8095 | 0.131158 | 0.002443299 | 8095 | 0.163756 | 0.00264844 | 8095 | 0.18586 | 0.002806385
8100 | 0.131145 | 0.002442388 | 8100 | 0.163735 | 0.002647551 | 8100 | 0.1858 | 0.002804996
8105 | 0.131132 | 0.002441478 | 8105 | 0.163713 | 0.002646647 | 8105 | 0.18574 | 0.002803609
8110 | 0.13112 | 0.002440587 | 8110 | 0.163691 | 0.002645743 | 8110 | 0.18569 | 0.002802374
8115 | 0.131107 | 0.002439679 | 8115 | 0.16367 | 0.002644857 | 8115 | 0.18564 | 0.00280114
8120 | 0.131094 | 0.002438773 | 8120 | 0.163648 | 0.002643956 | 8120 | 0.18559 | 0.002799907
8125 | 0.131081 | 0.002437867 | 8125 | 0.163626 | 0.002643056 | 8125 | 0.18553 | 0.002798524
8130 | 0.131069 | 0.002436982 | 8130 | 0.163605 | 0.002642173 | 8130 | 0.18548 | 0.002797293
8135 | 0.131056 | 0.002436079 | 8135 | 0.163583 | 0.002641274 | 8135 | 0.18542 | 0.002795912
8140 | 0.131043 | 0.002435177 | 8140 | 0.163561 | 0.002640377 | 8140 | 0.18537 | 0.002794683
8145 | 0.13103 | 0.002434277 | 8145 | 0.16354 | 0.002639497 | 8145 | 0.18531 | 0.002793304
8150 | 0.131017 | 0.002433377 | 8150 | 0.163518 | 0.002638601 | 8150 | 0.18524 | 0.002791775
8155 | 0.131005 | 0.002432498 | 8155 | 0.163496 | 0.002637707 | 8155 | 0.18517 | 0.002790248
8160 | 0.130992 | 0.002431601 | 8160 | 0.163475 | 0.00263683 | 8160 | 0.1851 | 0.002788722
8165 | 0.130979 | 0.002430705 | 8165 | 0.163453 | 0.002635937 | 8165 | 0.18502 | 0.002787046
8170 | 0.130966 | 0.00242981 | 8170 | 0.163431 | 0.002635046 | 8170 | 0.18494 | 0.002785372
8175 | 0.130954 | 0.002428935 | 8175 | 0.16341 | 0.002634171 | 8175 | 0.18487 | 0.002783849
8180 | 0.130941 | 0.002428043 | 8180 | 0.163388 | 0.002633282 | 8180 | 0.18478 | 0.002782026
8185 | 0.130928 | 0.002427152 | 8185 | 0.163366 | 0.002632393 | 8185 | 0.18469 | 0.002780205
8190 | 0.130915 | 0.002426262 | 8190 | 0.163345 | 0.002631522 | 8190 | 0.1846 | 0.002778385
8195 | 0.130902 | 0.002425373 | 8195 | 0.163323 | 0.002630635 | 8195 | 0.18452 | 0.002776716
8200 | 0.13089 | 0.002424504 | 8200 | 0.163301 | 0.002629749 | 8200 | 0.18444 | 0.002775048
8205 | 0.130877 | 0.002423617 | 8205 | 0.163279 | 0.002628865 | 8205 | 0.18437 | 0.002773532
8210 | 0.130864 | 0.002422732 | 8210 | 0.163258 | 0.002627997 | 8210 | 0.18429 | 0.002771866
8215 | 0.130851 | 0.002421848 | 8215 | 0.163236 | 0.002627114 | 8215 | 0.18423 | 0.002770502
8220 | 0.130839 | 0.002420983 | 8220 | 0.163214 | 0.002626233 | 8220 | 0.18417 | 0.002769139
8225 | 0.130826 | 0.002420101 | 8225 | 0.163193 | 0.002625368 | 8225 | 0.18411 | 0.002767777
8230 | 0.130813 | 0.00241922 | 8230 | 0.163171 | 0.002624488 | 8230 | 0.18406 | 0.002766566
8235 | 0.1308 | 0.002418341 | 8235 | 0.163149 | 0.002623609 | 8235 | 0.18401 | 0.002765357
8240 | 0.130787 | 0.002417462 | 8240 | 0.163128 | 0.002622747 | 8240 | 0.18397 | 0.002764298
8245 | 0.130775 | 0.002416604 | 8245 | 0.163106 | 0.00262187 | 8245 | 0.18393 | 0.00276324
8250 | 0.130762 | 0.002415727 | 8250 | 0.163084 | 0.002620994 | 8250 | 0.18388 | 0.002762032
8255 | 0.130749 | 0.002414852 | 8255 | 0.163063 | 0.002620135 | 8255 | 0.18383 | 0.002760826
8260 | 0.130736 | 0.002413978 | 8260 | 0.163041 | 0.00261926 | 8260 | 0.18378 | 0.002759621
8265 | 0.130724 | 0.002413124 | 8265 | 0.163019 | 0.002618387 | 8265 | 0.18373 | 0.002758417
8270 | 0.130711 | 0.002412252 | 8270 | 0.162998 | 0.002617531 | 8270 | 0.18367 | 0.002757063
8275 | 0.130698 | 0.002411382 | 8275 | 0.162976 | 0.002616659 | 8275 | 0.18361 | 0.002755711
8280 | 0.130685 | 0.002410512 | 8280 | 0.162954 | 0.002615789 | 8280 | 0.18354 | 0.00275421
8285 | 0.130672 | 0.002409644 | 8285 | 0.162933 | 0.002614935 | 8285 | 0.18347 | 0.00275271
8290 | 0.13066 | 0.002408796 | 8290 | 0.162911 | 0.002614066 | 8290 | 0.18339 | 0.002751061
8295 | 0.130647 | 0.002407929 | 8295 | 0.162889 | 0.002613198 | 8295 | 0.18331 | 0.002749413
8300 | 0.130634 | 0.002407064 | 8300 | 0.162868 | 0.002612348 | 8300 | 0.18323 | 0.002747766
8305 | 0.130621 | 0.002406201 | 8305 | 0.162846 | 0.002611482 | 8305 | 0.18315 | 0.00274612
8310 | 0.130609 | 0.002405356 | 8310 | 0.162824 | 0.002610617 | 8310 | 0.18308 | 0.002744625
8315 | 0.130596 | 0.002404495 | 8315 | 0.162803 | 0.002609769 | 8315 | 0.18301 | 0.002743131
8320 | 0.130583 | 0.002403634 | 8320 | 0.162781 | 0.002608906 | 8320 | 0.18294 | 0.002741638
8325 | 0.13057 | 0.002402775 | 8325 | 0.162759 | 0.002608044 | 8325 | 0.18288 | 0.002740295
8330 | 0.130557 | 0.002401917 | 8330 | 0.162738 | 0.002607198 | 8330 | 0.18283 | 0.002739104
8335 | 0.130545 | 0.002401078 | 8335 | 0.162716 | 0.002606338 | 8335 | 0.18279 | 0.002738062
8340 | 0.130532 | 0.002400222 | 8340 | 0.162694 | 0.002605478 | 8340 | 0.18276 | 0.002737172
8345 | 0.130519 | 0.002399367 | 8345 | 0.162672 | 0.00260462 | 8345 | 0.18273 | 0.002736282
8350 | 0.130506 | 0.002398513 | 8350 | 0.162651 | 0.002603778 | 8350 | 0.18272 | 0.002735692
8355 | 0.130494 | 0.002397679 | 8355 | 0.162629 | 0.002602921 | 8355 | 0.1827 | 0.002734953
8360 | 0.130481 | 0.002396827 | 8360 | 0.162607 | 0.002602065 | 8360 | 0.18269 | 0.002734364
8365 | 0.130468 | 0.002395976 | 8365 | 0.162586 | 0.002601227 | 8365 | 0.18268 | 0.002733776
8370 | 0.130455 | 0.002395127 | 8370 | 0.162564 | 0.002600373 | 8370 | 0.18268 | 0.002733338
8375 | 0.130443 | 0.002394297 | 8375 | 0.162542 | 0.002599519 | 8375 | 0.18268 | 0.002732901
8380 | 0.13043 | 0.002393449 | 8380 | 0.162521 | 0.002598683 | 8380 | 0.18267 | 0.002732315
8385 | 0.130417 | 0.002392603 | 8385 | 0.162499 | 0.002597832 | 8385 | 0.18266 | 0.00273173
8390 | 0.130404 | 0.002391758 | 8390 | 0.162477 | 0.002596981 | 8390 | 0.18264 | 0.002730996
8395 | 0.130391 | 0.002390914 | 8395 | 0.162456 | 0.002596148 | 8395 | 0.18261 | 0.002730114
8400 | 0.130379 | 0.002390089 | 8400 | 0.162434 | 0.002595299 | 8400 | 0.18259 | 0.002729381
8405 | 0.130366 | 0.002389247 | 8405 | 0.162412 | 0.002594451 | 8405 | 0.18255 | 0.002728351
8410 | 0.130353 | 0.002388407 | 8410 | 0.162391 | 0.00259362 | 8410 | 0.18251 | 0.002727322
8415 | 0.13034 | 0.002387567 | 8415 | 0.162369 | 0.002592774 | 8415 | 0.18246 | 0.002726144
8420 | 0.130328 | 0.002386746 | 8420 | 0.162347 | 0.002591929 | 8420 | 0.1824 | 0.002724818
8425 | 0.130315 | 0.002385909 | 8425 | 0.162326 | 0.002591101 | 8425 | 0.18233 | 0.002723344
8430 | 0.130302 | 0.002385072 | 8430 | 0.162304 | 0.002590257 | 8430 | 0.18226 | 0.00272187
8435 | 0.130289 | 0.002384236 | 8435 | 0.162282 | 0.002589415 | 8435 | 0.18218 | 0.002720249
8440 | 0.130276 | 0.002383402 | 8440 | 0.162261 | 0.002588589 | 8440 | 0.1821 | 0.002718628
8445 | 0.130264 | 0.002382587 | 8445 | 0.162239 | 0.002587748 | 8445 | 0.18202 | 0.002717009
8450 | 0.130251 | 0.002381754 | 8450 | 0.162217 | 0.002586909 | 8450 | 0.18194 | 0.002715391
8455 | 0.130238 | 0.002380923 | 8455 | 0.162196 | 0.002586086 | 8455 | 0.18185 | 0.002713624
8460 | 0.130225 | 0.002380093 | 8460 | 0.162174 | 0.002585247 | 8460 | 0.18176 | 0.002711859
8465 | 0.130213 | 0.002379282 | 8465 | 0.162152 | 0.00258441 | 8465 | 0.18169 | 0.002710392
8470 | 0.1302 | 0.002378454 | 8470 | 0.162131 | 0.00258359 | 8470 | 0.18161 | 0.002708778
8475 | 0.130187 | 0.002377626 | 8475 | 0.162109 | 0.002582754 | 8475 | 0.18154 | 0.002707314
8480 | 0.130174 | 0.0023768 | 8480 | 0.162087 | 0.00258192 | 8480 | 0.18148 | 0.002705999
8485 | 0.130161 | 0.002375975 | 8485 | 0.162065 | 0.002581086 | 8485 | 0.18141 | 0.002704536
8490 | 0.130149 | 0.002375169 | 8490 | 0.162044 | 0.002580269 | 8490 | 0.18136 | 0.002703372
8495 | 0.130136 | 0.002374346 | 8495 | 0.162022 | 0.002579437 | 8495 | 0.18132 | 0.002702358
8500 | 0.130123 | 0.002373524 | 8500 | 0.162 | 0.002578605 | 8500 | 0.18128 | 0.002701345
8505 | 0.13011 | 0.002372704 | 8505 | 0.161979 | 0.002577791 | 8505 | 0.18125 | 0.002700481
8510 | 0.130098 | 0.002371902 | 8510 | 0.161957 | 0.002576961 | 8510 | 0.18123 | 0.002699767
8515 | 0.130085 | 0.002371083 | 8515 | 0.161935 | 0.002576133 | 8515 | 0.18121 | 0.002699053
8520 | 0.130072 | 0.002370265 | 8520 | 0.161914 | 0.002575321 | 8520 | 0.1812 | 0.002698489
8525 | 0.130059 | 0.002369448 | 8525 | 0.161892 | 0.002574494 | 8525 | 0.18118 | 0.002697777
8530 | 0.130046 | 0.002368632 | 8530 | 0.16187 | 0.002573668 | 8530 | 0.18117 | 0.002697214
8535 | 0.130034 | 0.002367836 | 8535 | 0.161849 | 0.002572858 | 8535 | 0.18117 | 0.002696801
8540 | 0.130021 | 0.002367022 | 8540 | 0.161827 | 0.002572034 | 8540 | 0.18116 | 0.002696239
8545 | 0.130008 | 0.002366209 | 8545 | 0.161805 | 0.00257121 | 8545 | 0.18115 | 0.002695678
8550 | 0.129995 | 0.002365398 | 8550 | 0.161784 | 0.002570403 | 8550 | 0.18114 | 0.002695118
8555 | 0.129983 | 0.002364605 | 8555 | 0.161762 | 0.002569581 | 8555 | 0.18111 | 0.002694262
8560 | 0.12997 | 0.002363795 | 8560 | 0.16174 | 0.00256876 | 8560 | 0.18109 | 0.002693554
8565 | 0.129957 | 0.002362987 | 8565 | 0.161719 | 0.002567956 | 8565 | 0.18106 | 0.002692699
8570 | 0.129944 | 0.002362179 | 8570 | 0.161697 | 0.002567137 | 8570 | 0.18103 | 0.002691844
8575 | 0.129931 | 0.002361372 | 8575 | 0.161675 | 0.002566318 | 8575 | 0.18099 | 0.002690842
8580 | 0.129919 | 0.002360585 | 8580 | 0.161654 | 0.002565516 | 8580 | 0.18094 | 0.002689692
8585 | 0.129906 | 0.00235978 | 8585 | 0.161632 | 0.002564699 | 8585 | 0.18089 | 0.002688543
8590 | 0.129893 | 0.002358977 | 8590 | 0.16161 | 0.002563883 | 8590 | 0.18083 | 0.002687247
8595 | 0.12988 | 0.002358174 | 8595 | 0.161589 | 0.002563084 | 8595 | 0.18076 | 0.002685802
8600 | 0.129868 | 0.00235739 | 8600 | 0.161567 | 0.002562269 | 8600 | 0.18069 | 0.002684359
8605 | 0.129855 | 0.00235659 | 8605 | 0.161545 | 0.002561456 | 8605 | 0.18062 | 0.002682917
8610 | 0.129842 | 0.00235579 | 8610 | 0.161524 | 0.002560659 | 8610 | 0.18055 | 0.002681475
8615 | 0.129829 | 0.002354991 | 8615 | 0.161502 | 0.002559847 | 8615 | 0.18048 | 0.002680035
8620 | 0.129816 | 0.002354193 | 8620 | 0.16148 | 0.002559036 | 8620 | 0.1804 | 0.002678447
8625 | 0.129804 | 0.002353415 | 8625 | 0.161458 | 0.002558225 | 8625 | 0.18033 | 0.002677009
8630 | 0.129791 | 0.002352619 | 8630 | 0.161437 | 0.002557432 | 8630 | 0.18025 | 0.002675422
8635 | 0.129778 | 0.002351824 | 8635 | 0.161415 | 0.002556623 | 8635 | 0.18018 | 0.002673986
8640 | 0.129765 | 0.00235103 | 8640 | 0.161393 | 0.002555815 | 8640 | 0.1801 | 0.002672402
8645 | 0.129753 | 0.002350256 | 8645 | 0.161372 | 0.002555024 | 8645 | 0.18003 | 0.002670967
8650 | 0.12974 | 0.002349464 | 8650 | 0.16135 | 0.002554218 | 8650 | 0.17997 | 0.002669681
8655 | 0.129727 | 0.002348673 | 8655 | 0.161328 | 0.002553412 | 8655 | 0.1799 | 0.002668247
8660 | 0.129714 | 0.002347883 | 8660 | 0.161307 | 0.002552623 | 8660 | 0.17984 | 0.002666963
8665 | 0.129702 | 0.002347112 | 8665 | 0.161285 | 0.002551819 | 8665 | 0.17977 | 0.002665532
8670 | 0.129689 | 0.002346325 | 8670 | 0.161263 | 0.002551016 | 8670 | 0.17971 | 0.002664249
8675 | 0.129676 | 0.002345538 | 8675 | 0.161242 | 0.00255023 | 8675 | 0.17966 | 0.002663115
8680 | 0.129663 | 0.002344752 | 8680 | 0.16122 | 0.002549429 | 8680 | 0.17961 | 0.002661982
8685 | 0.12965 | 0.002343966 | 8685 | 0.161198 | 0.002548628 | 8685 | 0.17956 | 0.00266085
8690 | 0.129638 | 0.0023432 | 8690 | 0.161177 | 0.002547844 | 8690 | 0.17952 | 0.002659867
8695 | 0.129625 | 0.002342417 | 8695 | 0.161155 | 0.002547045 | 8695 | 0.17948 | 0.002658884
8700 | 0.129612 | 0.002341635 | 8700 | 0.161133 | 0.002546247 | 8700 | 0.17945 | 0.00265805
8705 | 0.129599 | 0.002340854 | 8705 | 0.161112 | 0.002545465 | 8705 | 0.17942 | 0.002657217
8710 | 0.129587 | 0.002340092 | 8710 | 0.16109 | 0.002544668 | 8710 | 0.17939 | 0.002656384
8715 | 0.129574 | 0.002339313 | 8715 | 0.161068 | 0.002543872 | 8715 | 0.17937 | 0.0026557
8720 | 0.129561 | 0.002338534 | 8720 | 0.161047 | 0.002543093 | 8720 | 0.17935 | 0.002655017
8725 | 0.129548 | 0.002337757 | 8725 | 0.161025 | 0.002542299 | 8725 | 0.17933 | 0.002654334
8730 | 0.129535 | 0.00233698 | 8730 | 0.161003 | 0.002541506 | 8730 | 0.17931 | 0.002653652
8735 | 0.129523 | 0.002336223 | 8735 | 0.160982 | 0.002540729 | 8735 | 0.17929 | 0.002652971
8740 | 0.12951 | 0.002335448 | 8740 | 0.16096 | 0.002539936 | 8740 | 0.17928 | 0.002652437
8745 | 0.129497 | 0.002334675 | 8745 | 0.160938 | 0.002539145 | 8745 | 0.17927 | 0.002651905
8750 | 0.129484 | 0.002333902 | 8750 | 0.160917 | 0.002538371 | 8750 | 0.17925 | 0.002651225
8755 | 0.129472 | 0.002333148 | 8755 | 0.160895 | 0.002537581 | 8755 | 0.17923 | 0.002650546
8760 | 0.129459 | 0.002332378 | 8760 | 0.160873 | 0.002536792 | 8760 | 0.1792 | 0.002649721
8765 | 0.129446 | 0.002331608 | 8765 | 0.160851 | 0.002536004 | 8765 | 0.17918 | 0.002649043
8770 | 0.129433 | 0.002330839 | 8770 | 0.16083 | 0.002535233 | 8770 | 0.17915 | 0.002648218
8775 | 0.12942 | 0.002330071 | 8775 | 0.160808 | 0.002534446 | 8775 | 0.17912 | 0.002647394
8780 | 0.129408 | 0.002329322 | 8780 | 0.160786 | 0.002533661 | 8780 | 0.17908 | 0.002646424
8785 | 0.129395 | 0.002328556 | 8785 | 0.160765 | 0.002532891 | 8785 | 0.17905 | 0.002645601
8790 | 0.129382 | 0.002327791 | 8790 | 0.160743 | 0.002532107 | 8790 | 0.179 | 0.002644484
8795 | 0.129369 | 0.002327026 | 8795 | 0.160721 | 0.002531324 | 8795 | 0.17896 | 0.002643516
8800 | 0.129357 | 0.002326281 | 8800 | 0.1607 | 0.002530557 | 8800 | 0.17891 | 0.0026424
8805 | 0.129344 | 0.002325519 | 8805 | 0.160678 | 0.002529775 | 8805 | 0.17886 | 0.002641286
8810 | 0.129331 | 0.002324757 | 8810 | 0.160656 | 0.002528994 | 8810 | 0.17881 | 0.002640172
8815 | 0.129318 | 0.002323997 | 8815 | 0.160635 | 0.002528229 | 8815 | 0.17876 | 0.002639059
8820 | 0.129305 | 0.002323237 | 8820 | 0.160613 | 0.00252745 | 8820 | 0.17871 | 0.002637947
8825 | 0.129293 | 0.002322496 | 8825 | 0.160591 | 0.002526671 | 8825 | 0.17867 | 0.002636982
8830 | 0.12928 | 0.002321738 | 8830 | 0.16057 | 0.002525909 | 8830 | 0.17862 | 0.002635872
8835 | 0.129267 | 0.002320981 | 8835 | 0.160548 | 0.002525131 | 8835 | 0.17858 | 0.002634909
8840 | 0.129254 | 0.002320225 | 8840 | 0.160526 | 0.002524355 | 8840 | 0.17853 | 0.0026338
8845 | 0.129242 | 0.002319488 | 8845 | 0.160505 | 0.002523595 | 8845 | 0.17849 | 0.002632838
8850 | 0.129229 | 0.002318734 | 8850 | 0.160483 | 0.002522819 | 8850 | 0.17845 | 0.002631878
8855 | 0.129216 | 0.002317981 | 8855 | 0.160461 | 0.002522045 | 8855 | 0.17841 | 0.002630918
8860 | 0.129203 | 0.002317228 | 8860 | 0.16044 | 0.002521287 | 8860 | 0.17837 | 0.002629959
8865 | 0.12919 | 0.002316477 | 8865 | 0.160418 | 0.002520514 | 8865 | 0.17833 | 0.002629
8870 | 0.129178 | 0.002315744 | 8870 | 0.160396 | 0.002519743 | 8870 | 0.17829 | 0.002628042
8875 | 0.129165 | 0.002314995 | 8875 | 0.160375 | 0.002518987 | 8875 | 0.17825 | 0.002627085
8880 | 0.129152 | 0.002314246 | 8880 | 0.160353 | 0.002518216 | 8880 | 0.1782 | 0.002625982
8885 | 0.129139 | 0.002313498 | 8885 | 0.160331 | 0.002517446 | 8885 | 0.17816 | 0.002625026
8890 | 0.129127 | 0.002312769 | 8890 | 0.16031 | 0.002516693 | 8890 | 0.17811 | 0.002623924
8895 | 0.129114 | 0.002312023 | 8895 | 0.160288 | 0.002515925 | 8895 | 0.17806 | 0.002622823
8900 | 0.129101 | 0.002311278 | 8900 | 0.160266 | 0.002515157 | 8900 | 0.17801 | 0.002621722
8905 | 0.129088 | 0.002310533 | 8905 | 0.160244 | 0.00251439 | 8905 | 0.17795 | 0.002620475
8910 | 0.129076 | 0.002309808 | 8910 | 0.160223 | 0.00251364 | 8910 | 0.17789 | 0.002619229
8915 | 0.129063 | 0.002309065 | 8915 | 0.160201 | 0.002512875 | 8915 | 0.17783 | 0.002617984
8920 | 0.12905 | 0.002308324 | 8920 | 0.160179 | 0.00251211 | 8920 | 0.17777 | 0.002616739
8925 | 0.129037 | 0.002307583 | 8925 | 0.160158 | 0.002511361 | 8925 | 0.1777 | 0.002615349
8930 | 0.129024 | 0.002306843 | 8930 | 0.160136 | 0.002510598 | 8930 | 0.17764 | 0.002614106
8935 | 0.129012 | 0.002306122 | 8935 | 0.160114 | 0.002509836 | 8935 | 0.17759 | 0.00261301
8940 | 0.128999 | 0.002305384 | 8940 | 0.160093 | 0.00250909 | 8940 | 0.17753 | 0.002611769
8945 | 0.128986 | 0.002304646 | 8945 | 0.160071 | 0.002508329 | 8945 | 0.17748 | 0.002610675
8950 | 0.128973 | 0.00230391 | 8950 | 0.160049 | 0.002507569 | 8950 | 0.17743 | 0.002609582
8955 | 0.128961 | 0.002303192 | 8955 | 0.160028 | 0.002506825 | 8955 | 0.17738 | 0.002608489
8960 | 0.128948 | 0.002302458 | 8960 | 0.160006 | 0.002506066 | 8960 | 0.17734 | 0.002607545
8965 | 0.128935 | 0.002301724 | 8965 | 0.159984 | 0.002505308 | 8965 | 0.17731 | 0.002606747
8970 | 0.128922 | 0.002300991 | 8970 | 0.159963 | 0.002504566 | 8970 | 0.17728 | 0.00260595
8975 | 0.128909 | 0.002300259 | 8975 | 0.159941 | 0.002503809 | 8975 | 0.17726 | 0.002605301
8980 | 0.128897 | 0.002299546 | 8980 | 0.159919 | 0.002503053 | 8980 | 0.17725 | 0.002604799
8985 | 0.128884 | 0.002298816 | 8985 | 0.159898 | 0.002502314 | 8985 | 0.17724 | 0.002604297
8990 | 0.128871 | 0.002298086 | 8990 | 0.159876 | 0.002501559 | 8990 | 0.17724 | 0.002603942
8995 | 0.128858 | 0.002297358 | 8995 | 0.159854 | 0.002500805 | 8995 | 0.17723 | 0.002603442
9000 | 0.128846 | 0.002296648 | 9000 | 0.159833 | 0.002500068 | 9000 | 0.17723 | 0.002603088
9005 | 0.128833 | 0.002295921 | 9005 | 0.159811 | 0.002499315 | 9005 | 0.17723 | 0.002602735
9010 | 0.12882 | 0.002295195 | 9010 | 0.159789 | 0.002498564 | 9010 | 0.17723 | 0.002602383
9015 | 0.128807 | 0.00229447 | 9015 | 0.159768 | 0.002497828 | 9015 | 0.17723 | 0.002602031
9020 | 0.128794 | 0.002293746 | 9020 | 0.159746 | 0.002497078 | 9020 | 0.17723 | 0.002601679
9025 | 0.128782 | 0.00229304 | 9025 | 0.159724 | 0.002496329 | 9025 | 0.17722 | 0.002601182
9030 | 0.128769 | 0.002292317 | 9030 | 0.159703 | 0.002495595 | 9030 | 0.17721 | 0.002600685
9035 | 0.128756 | 0.002291596 | 9035 | 0.159681 | 0.002494847 | 9035 | 0.1772 | 0.002600189
9040 | 0.128743 | 0.002290875 | 9040 | 0.159659 | 0.0024941 | 9040 | 0.17717 | 0.0025994
9045 | 0.128731 | 0.002290172 | 9045 | 0.159637 | 0.002493353 | 9045 | 0.17715 | 0.002598758
9050 | 0.128718 | 0.002289453 | 9050 | 0.159616 | 0.002492622 | 9050 | 0.17712 | 0.002597971
9055 | 0.128705 | 0.002288735 | 9055 | 0.159594 | 0.002491877 | 9055 | 0.17708 | 0.002597037
9060 | 0.128692 | 0.002288017 | 9060 | 0.159572 | 0.002491133 | 9060 | 0.17705 | 0.002596251
9065 | 0.128679 | 0.002287301 | 9065 | 0.159551 | 0.002490404 | 9065 | 0.177 | 0.002595173
9070 | 0.128667 | 0.002286603 | 9070 | 0.159529 | 0.002489661 | 9070 | 0.17695 | 0.002594095
9075 | 0.128654 | 0.002285888 | 9075 | 0.159507 | 0.002488918 | 9075 | 0.17689 | 0.002592872
9080 | 0.128641 | 0.002285174 | 9080 | 0.159486 | 0.002488192 | 9080 | 0.17684 | 0.002591796
9085 | 0.128628 | 0.00228446 | 9085 | 0.159464 | 0.002487451 | 9085 | 0.17678 | 0.002590574
9090 | 0.128616 | 0.002283765 | 9090 | 0.159442 | 0.00248671 | 9090 | 0.17673 | 0.002589499
9095 | 0.128603 | 0.002283054 | 9095 | 0.159421 | 0.002485986 | 9095 | 0.17668 | 0.002588425
9100 | 0.12859 | 0.002282343 | 9100 | 0.159399 | 0.002485247 | 9100 | 0.17663 | 0.002587351
9105 | 0.128577 | 0.002281633 | 9105 | 0.159377 | 0.002484509 | 9105 | 0.17658 | 0.002586279
9110 | 0.128564 | 0.002280924 | 9110 | 0.159356 | 0.002483787 | 9110 | 0.17653 | 0.002585207
9115 | 0.128552 | 0.002280233 | 9115 | 0.159334 | 0.00248305 | 9115 | 0.17649 | 0.002584281
9120 | 0.128539 | 0.002279526 | 9120 | 0.159312 | 0.002482313 | 9120 | 0.17644 | 0.002583211
9125 | 0.128526 | 0.002278819 | 9125 | 0.159291 | 0.002481593 | 9125 | 0.1764 | 0.002582287
9130 | 0.128513 | 0.002278113 | 9130 | 0.159269 | 0.002480858 | 9130 | 0.17636 | 0.002581363
9135 | 0.128501 | 0.002277426 | 9135 | 0.159247 | 0.002480124 | 9135 | 0.17632 | 0.002580441
9140 | 0.128488 | 0.002276722 | 9140 | 0.159226 | 0.002479406 | 9140 | 0.17629 | 0.002579665
9145 | 0.128475 | 0.002276018 | 9145 | 0.159204 | 0.002478673 | 9145 | 0.17625 | 0.002578743
9150 | 0.128462 | 0.002275316 | 9150 | 0.159182 | 0.00247794 | 9150 | 0.17622 | 0.002577968
9155 | 0.128449 | 0.002274614 | 9155 | 0.159161 | 0.002477224 | 9155 | 0.17618 | 0.002577048
9160 | 0.128437 | 0.00227393 | 9160 | 0.159139 | 0.002476493 | 9160 | 0.17614 | 0.002576129
9165 | 0.128424 | 0.00227323 | 9165 | 0.159117 | 0.002475763 | 9165 | 0.1761 | 0.00257521
9170 | 0.128411 | 0.002272531 | 9170 | 0.159096 | 0.002475049 | 9170 | 0.17606 | 0.002574291
9175 | 0.128398 | 0.002271832 | 9175 | 0.159074 | 0.00247432 | 9175 | 0.17601 | 0.002573228
9180 | 0.128386 | 0.002271152 | 9180 | 0.159052 | 0.002473592 | 9180 | 0.17597 | 0.002572311
9185 | 0.128373 | 0.002270455 | 9185 | 0.15903 | 0.002472864 | 9185 | 0.17592 | 0.002571248
9190 | 0.12836 | 0.002269759 | 9190 | 0.159009 | 0.002472153 | 9190 | 0.17588 | 0.002570333
9195 | 0.128347 | 0.002269064 | 9195 | 0.158987 | 0.002471427 | 9195 | 0.17582 | 0.002569126
9200 | 0.128335 | 0.002268387 | 9200 | 0.158965 | 0.002470701 | 9200 | 0.17577 | 0.002568066
9205 | 0.128322 | 0.002267693 | 9205 | 0.158944 | 0.002469992 | 9205 | 0.17572 | 0.002567006
9210 | 0.128309 | 0.002267 | 9210 | 0.158922 | 0.002469267 | 9210 | 0.17567 | 0.002565947
9215 | 0.128296 | 0.002266308 | 9215 | 0.1589 | 0.002468544 | 9215 | 0.17561 | 0.002564743
9220 | 0.128283 | 0.002265617 | 9220 | 0.158879 | 0.002467836 | 9220 | 0.17555 | 0.00256354
9225 | 0.128271 | 0.002264944 | 9225 | 0.158857 | 0.002467114 | 9225 | 0.1755 | 0.002562483
9230 | 0.128258 | 0.002264254 | 9230 | 0.158835 | 0.002466392 | 9230 | 0.17545 | 0.002561427
9235 | 0.128245 | 0.002263565 | 9235 | 0.158814 | 0.002465687 | 9235 | 0.17539 | 0.002560225
9240 | 0.128232 | 0.002262877 | 9240 | 0.158792 | 0.002464967 | 9240 | 0.17534 | 0.00255917
9245 | 0.12822 | 0.002262207 | 9245 | 0.15877 | 0.002464247 | 9245 | 0.17528 | 0.002557971
9250 | 0.128207 | 0.002261521 | 9250 | 0.158749 | 0.002463543 | 9250 | 0.17523 | 0.002556917
9255 | 0.128194 | 0.002260835 | 9255 | 0.158727 | 0.002462825 | 9255 | 0.17518 | 0.002555864
9260 | 0.128181 | 0.00226015 | 9260 | 0.158705 | 0.002462107 | 9260 | 0.17513 | 0.002554812
9265 | 0.128168 | 0.002259466 | 9265 | 0.158684 | 0.002461406 | 9265 | 0.17508 | 0.00255376
9270 | 0.128156 | 0.0022588 | 9270 | 0.158662 | 0.002460689 | 9270 | 0.17503 | 0.002552709
9275 | 0.128143 | 0.002258117 | 9275 | 0.15864 | 0.002459974 | 9275 | 0.17499 | 0.002551804
9280 | 0.12813 | 0.002257435 | 9280 | 0.158619 | 0.002459274 | 9280 | 0.17494 | 0.002550754
9285 | 0.128117 | 0.002256754 | 9285 | 0.158597 | 0.00245856 | 9285 | 0.1749 | 0.002549851
9290 | 0.128105 | 0.002256091 | 9290 | 0.158575 | 0.002457846 | 9290 | 0.17487 | 0.002549093
9295 | 0.128092 | 0.002255412 | 9295 | 0.158554 | 0.002457148 | 9295 | 0.17483 | 0.002548191
9300 | 0.128079 | 0.002254733 | 9300 | 0.158532 | 0.002456435 | 9300 | 0.1748 | 0.002547434
9305 | 0.128066 | 0.002254055 | 9305 | 0.15851 | 0.002455723 | 9305 | 0.17477 | 0.002546678
9310 | 0.128053 | 0.002253377 | 9310 | 0.158489 | 0.002455028 | 9310 | 0.17474 | 0.002545923
9315 | 0.128041 | 0.002252718 | 9315 | 0.158467 | 0.002454317 | 9315 | 0.17472 | 0.002545313
9320 | 0.128028 | 0.002252043 | 9320 | 0.158445 | 0.002453607 | 9320 | 0.1747 | 0.002544705
9325 | 0.128015 | 0.002251368 | 9325 | 0.158423 | 0.002452898 | 9325 | 0.17468 | 0.002544096
9330 | 0.128002 | 0.002250694 | 9330 | 0.158402 | 0.002452204 | 9330 | 0.17467 | 0.002543634
9335 | 0.12799 | 0.002250038 | 9335 | 0.15838 | 0.002451496 | 9335 | 0.17466 | 0.002543172
9340 | 0.127977 | 0.002249365 | 9340 | 0.158358 | 0.002450789 | 9340 | 0.17465 | 0.00254271
9345 | 0.127964 | 0.002248693 | 9345 | 0.158337 | 0.002450097 | 9345 | 0.17464 | 0.002542249
9350 | 0.127951 | 0.002248022 | 9350 | 0.158315 | 0.002449391 | 9350 | 0.17464 | 0.002541933
9355 | 0.127938 | 0.002247352 | 9355 | 0.158293 | 0.002448686 | 9355 | 0.17464 | 0.002541618
9360 | 0.127926 | 0.0022467 | 9360 | 0.158272 | 0.002447996 | 9360 | 0.17463 | 0.002541159
9365 | 0.127913 | 0.002246031 | 9365 | 0.15825 | 0.002447292 | 9365 | 0.17463 | 0.002540845
9370 | 0.1279 | 0.002245362 | 9370 | 0.158228 | 0.002446588 | 9370 | 0.17462 | 0.002540386
9375 | 0.127887 | 0.002244695 | 9375 | 0.158207 | 0.002445901 | 9375 | 0.17462 | 0.002540073
9380 | 0.127875 | 0.002244046 | 9380 | 0.158185 | 0.002445198 | 9380 | 0.17462 | 0.00253976
9385 | 0.127862 | 0.00224338 | 9385 | 0.158163 | 0.002444496 | 9385 | 0.17461 | 0.002539302
9390 | 0.127849 | 0.002242715 | 9390 | 0.158142 | 0.00244381 | 9390 | 0.1746 | 0.002538846
9395 | 0.127836 | 0.002242051 | 9395 | 0.15812 | 0.00244311 | 9395 | 0.17459 | 0.002538389
9400 | 0.127823 | 0.002241387 | 9400 | 0.158098 | 0.00244241 | 9400 | 0.17458 | 0.002537933
9405 | 0.127811 | 0.002240742 | 9405 | 0.158077 | 0.002441726 | 9405 | 0.17457 | 0.002537478
9410 | 0.127798 | 0.002240079 | 9410 | 0.158055 | 0.002441027 | 9410 | 0.17455 | 0.002536878
9415 | 0.127785 | 0.002239418 | 9415 | 0.158033 | 0.002440329 | 9415 | 0.17453 | 0.002536278
9420 | 0.127772 | 0.002238757 | 9420 | 0.158012 | 0.002439647 | 9420 | 0.17451 | 0.002535679
9425 | 0.12776 | 0.002238115 | 9425 | 0.15799 | 0.00243895 | 9425 | 0.17448 | 0.002534936
9430 | 0.127747 | 0.002237456 | 9430 | 0.157968 | 0.002438254 | 9430 | 0.17446 | 0.002534338
9435 | 0.127734 | 0.002236797 | 9435 | 0.157947 | 0.002437574 | 9435 | 0.17443 | 0.002533595
9440 | 0.127721 | 0.00223614 | 9440 | 0.157925 | 0.002436879 | 9440 | 0.17439 | 0.002532708
9445 | 0.127709 | 0.0022355 | 9445 | 0.157903 | 0.002436184 | 9445 | 0.17436 | 0.002531967
9450 | 0.127696 | 0.002234844 | 9450 | 0.157882 | 0.002435506 | 9450 | 0.17432 | 0.002531081
9455 | 0.127683 | 0.002234188 | 9455 | 0.15786 | 0.002434813 | 9455 | 0.17429 | 0.002530341
9460 | 0.12767 | 0.002233534 | 9460 | 0.157838 | 0.00243412 | 9460 | 0.17425 | 0.002529457
9465 | 0.127657 | 0.00223288 | 9465 | 0.157816 | 0.002433428 | 9465 | 0.17421 | 0.002528573
9470 | 0.127645 | 0.002232244 | 9470 | 0.157795 | 0.002432752 | 9470 | 0.17417 | 0.002527689
9475 | 0.127632 | 0.002231591 | 9475 | 0.157773 | 0.002432061 | 9475 | 0.17413 | 0.002526806
9480 | 0.127619 | 0.002230939 | 9480 | 0.157751 | 0.002431371 | 9480 | 0.17409 | 0.002525924
9485 | 0.127606 | 0.002230288 | 9485 | 0.15773 | 0.002430697 | 9485 | 0.17405 | 0.002525043
9490 | 0.127594 | 0.002229655 | 9490 | 0.157708 | 0.002430008 | 9490 | 0.17401 | 0.002524161
9495 | 0.127581 | 0.002229006 | 9495 | 0.157686 | 0.00242932 | 9495 | 0.17397 | 0.002523281
9500 | 0.127568 | 0.002228357 | 9500 | 0.157665 | 0.002428647 | 9500 | 0.17393 | 0.002522401
9505 | 0.127555 | 0.002227708 | 9505 | 0.157643 | 0.00242796 | 9505 | 0.1739 | 0.002521666
9510 | 0.127542 | 0.002227061 | 9510 | 0.157621 | 0.002427273 | 9510 | 0.17386 | 0.002520787
9515 | 0.12753 | 0.002226432 | 9515 | 0.1576 | 0.002426603 | 9515 | 0.17382 | 0.002519909
9520 | 0.127517 | 0.002225786 | 9520 | 0.157578 | 0.002425917 | 9520 | 0.17378 | 0.002519031
9525 | 0.127504 | 0.00222514 | 9525 | 0.157556 | 0.002425232 | 9525 | 0.17375 | 0.002518299
9530 | 0.127491 | 0.002224495 | 9530 | 0.157535 | 0.002424564 | 9530 | 0.17371 | 0.002517422
9535 | 0.127479 | 0.002223869 | 9535 | 0.157513 | 0.00242388 | 9535 | 0.17367 | 0.002516546
9540 | 0.127466 | 0.002223226 | 9540 | 0.157491 | 0.002423197 | 9540 | 0.17364 | 0.002515815
9545 | 0.127453 | 0.002222583 | 9545 | 0.15747 | 0.00242253 | 9545 | 0.1736 | 0.00251494
9550 | 0.12744 | 0.002221941 | 9550 | 0.157448 | 0.002421848 | 9550 | 0.17357 | 0.00251421
9555 | 0.127427 | 0.0022213 | 9555 | 0.157426 | 0.002421167 | 9555 | 0.17353 | 0.002513336
9560 | 0.127415 | 0.002220677 | 9560 | 0.157405 | 0.002420501 | 9560 | 0.17349 | 0.002512462
9565 | 0.127402 | 0.002220038 | 9565 | 0.157383 | 0.002419821 | 9565 | 0.17345 | 0.00251159
9570 | 0.127389 | 0.002219399 | 9570 | 0.157361 | 0.002419142 | 9570 | 0.17341 | 0.002510717
9575 | 0.127376 | 0.00221876 | 9575 | 0.15734 | 0.002418478 | 9575 | 0.17336 | 0.002509701
9580 | 0.127364 | 0.00221814 | 9580 | 0.157318 | 0.0024178 | 9580 | 0.17332 | 0.00250883
9585 | 0.127351 | 0.002217503 | 9585 | 0.157296 | 0.002417122 | 9585 | 0.17327 | 0.002507815
9590 | 0.127338 | 0.002216867 | 9590 | 0.157275 | 0.00241646 | 9590 | 0.17322 | 0.002506801
9595 | 0.127325 | 0.002216232 | 9595 | 0.157253 | 0.002415784 | 9595 | 0.17318 | 0.002505931
9600 | 0.127312 | 0.002215597 | 9600 | 0.157231 | 0.002415108 | 9600 | 0.17313 | 0.002504918
9605 | 0.1273 | 0.00221498 | 9605 | 0.157209 | 0.002414432 | 9605 | 0.17308 | 0.002503905
9610 | 0.127287 | 0.002214347 | 9610 | 0.157188 | 0.002413773 | 9610 | 0.17302 | 0.002502749
9615 | 0.127274 | 0.002213714 | 9615 | 0.157166 | 0.002413098 | 9615 | 0.17297 | 0.002501737
9620 | 0.127261 | 0.002213082 | 9620 | 0.157144 | 0.002412425 | 9620 | 0.17291 | 0.002500582
9625 | 0.127249 | 0.002212468 | 9625 | 0.157123 | 0.002411767 | 9625 | 0.17286 | 0.002499572
9630 | 0.127236 | 0.002211837 | 9630 | 0.157101 | 0.002411094 | 9630 | 0.17281 | 0.002498562
9635 | 0.127223 | 0.002211208 | 9635 | 0.157079 | 0.002410422 | 9635 | 0.17276 | 0.002497553
9640 | 0.12721 | 0.002210578 | 9640 | 0.157058 | 0.002409766 | 9640 | 0.17271 | 0.002496544
9645 | 0.127197 | 0.00220995 | 9645 | 0.157036 | 0.002409095 | 9645 | 0.17266 | 0.002495536
9650 | 0.127185 | 0.002209339 | 9650 | 0.157014 | 0.002408425 | 9650 | 0.17261 | 0.002494529
9655 | 0.127172 | 0.002208712 | 9655 | 0.156993 | 0.002407771 | 9655 | 0.17257 | 0.002493666
9660 | 0.127159 | 0.002208086 | 9660 | 0.156971 | 0.002407101 | 9660 | 0.17252 | 0.00249266
9665 | 0.127146 | 0.00220746 | 9665 | 0.156949 | 0.002406433 | 9665 | 0.17248 | 0.002491798
9670 | 0.127134 | 0.002206852 | 9670 | 0.156928 | 0.00240578 | 9670 | 0.17244 | 0.002490937
9675 | 0.127121 | 0.002206227 | 9675 | 0.156906 | 0.002405113 | 9675 | 0.1724 | 0.002490076
9680 | 0.127108 | 0.002205604 | 9680 | 0.156884 | 0.002404446 | 9680 | 0.17237 | 0.00248936
9685 | 0.127095 | 0.00220498 | 9685 | 0.156863 | 0.002403795 | 9685 | 0.17235 | 0.002488788
9690 | 0.127082 | 0.002204358 | 9690 | 0.156841 | 0.002403129 | 9690 | 0.17232 | 0.002488073
9695 | 0.12707 | 0.002203753 | 9695 | 0.156819 | 0.002402464 | 9695 | 0.17229 | 0.002487359
9700 | 0.127057 | 0.002203133 | 9700 | 0.156798 | 0.002401814 | 9700 | 0.17227 | 0.002486788
9705 | 0.127044 | 0.002202512 | 9705 | 0.156776 | 0.00240115 | 9705 | 0.17225 | 0.002486219
9710 | 0.127031 | 0.002201892 | 9710 | 0.156754 | 0.002400487 | 9710 | 0.17223 | 0.002485649
9715 | 0.127019 | 0.002201291 | 9715 | 0.156733 | 0.002399839 | 9715 | 0.17221 | 0.002485081
9720 | 0.127006 | 0.002200672 | 9720 | 0.156711 | 0.002399177 | 9720 | 0.1722 | 0.002484656
9725 | 0.126993 | 0.002200054 | 9725 | 0.156689 | 0.002398515 | 9725 | 0.17218 | 0.002484088
9730 | 0.12698 | 0.002199437 | 9730 | 0.156668 | 0.002397869 | 9730 | 0.17217 | 0.002483665
9735 | 0.126968 | 0.002198838 | 9735 | 0.156646 | 0.002397208 | 9735 | 0.17216 | 0.002483242
9740 | 0.126955 | 0.002198223 | 9740 | 0.156624 | 0.002396548 | 9740 | 0.17214 | 0.002482675
9745 | 0.126942 | 0.002197607 | 9745 | 0.156602 | 0.002395888 | 9745 | 0.17213 | 0.002482252
9750 | 0.126929 | 0.002196993 | 9750 | 0.156581 | 0.002395244 | 9750 | 0.17211 | 0.002481687
9755 | 0.126916 | 0.002196379 | 9755 | 0.156559 | 0.002394586 | 9755 | 0.17209 | 0.002481122
9760 | 0.126904 | 0.002195783 | 9760 | 0.156537 | 0.002393928 | 9760 | 0.17208 | 0.0024807
9765 | 0.126891 | 0.002195171 | 9765 | 0.156516 | 0.002393286 | 9765 | 0.17206 | 0.002480136
9770 | 0.126878 | 0.002194559 | 9770 | 0.156494 | 0.002392629 | 9770 | 0.17204 | 0.002479572
9775 | 0.126865 | 0.002193948 | 9775 | 0.156472 | 0.002391972 | 9775 | 0.17202 | 0.002479009
9780 | 0.126853 | 0.002193355 | 9780 | 0.156451 | 0.002391332 | 9780 | 0.172 | 0.002478446
9785 | 0.12684 | 0.002192745 | 9785 | 0.156429 | 0.002390676 | 9785 | 0.17197 | 0.002477739
9790 | 0.126827 | 0.002192136 | 9790 | 0.156407 | 0.002390022 | 9790 | 0.17194 | 0.002477034
9795 | 0.126814 | 0.002191528 | 9795 | 0.156386 | 0.002389383 | 9795 | 0.17192 | 0.002476472
9800 | 0.126801 | 0.00219092 | 9800 | 0.156364 | 0.002388729 | 9800 | 0.17188 | 0.002475623
9805 | 0.126789 | 0.00219033 | 9805 | 0.156342 | 0.002388076 | 9805 | 0.17185 | 0.002474919
9810 | 0.126776 | 0.002189723 | 9810 | 0.156321 | 0.002387439 | 9810 | 0.17182 | 0.002474215
9815 | 0.126763 | 0.002189118 | 9815 | 0.156299 | 0.002386787 | 9815 | 0.17178 | 0.002473368
9820 | 0.12675 | 0.002188512 | 9820 | 0.156277 | 0.002386135 | 9820 | 0.17174 | 0.002472522
9825 | 0.126738 | 0.002187925 | 9825 | 0.156256 | 0.002385499 | 9825 | 0.1717 | 0.002471676
9830 | 0.126725 | 0.002187321 | 9830 | 0.156234 | 0.002384849 | 9830 | 0.17166 | 0.00247083
9835 | 0.126712 | 0.002186718 | 9835 | 0.156212 | 0.002384199 | 9835 | 0.17161 | 0.002469842
9840 | 0.126699 | 0.002186115 | 9840 | 0.156191 | 0.002383565 | 9840 | 0.17156 | 0.002468854
9845 | 0.126686 | 0.002185513 | 9845 | 0.156169 | 0.002382916 | 9845 | 0.17152 | 0.00246801
9850 | 0.126674 | 0.002184929 | 9850 | 0.156147 | 0.002382268 | 9850 | 0.17147 | 0.002467023
9855 | 0.126661 | 0.002184328 | 9855 | 0.156126 | 0.002381635 | 9855 | 0.17143 | 0.00246618
9860 | 0.126648 | 0.002183728 | 9860 | 0.156104 | 0.002380988 | 9860 | 0.17138 | 0.002465194
9865 | 0.126635 | 0.002183129 | 9865 | 0.156082 | 0.002380341 | 9865 | 0.17134 | 0.002464352
9870 | 0.126623 | 0.002182547 | 9870 | 0.156061 | 0.00237971 | 9870 | 0.17129 | 0.002463368
9875 | 0.12661 | 0.002181949 | 9875 | 0.156039 | 0.002379065 | 9875 | 0.17124 | 0.002462383
9880 | 0.126597 | 0.002181351 | 9880 | 0.156017 | 0.00237842 | 9880 | 0.1712 | 0.002461543
9885 | 0.126584 | 0.002180754 | 9885 | 0.155995 | 0.002377775 | 9885 | 0.17115 | 0.00246056
9890 | 0.126571 | 0.002180158 | 9890 | 0.155974 | 0.002377146 | 9890 | 0.17111 | 0.00245972
9895 | 0.126559 | 0.00217958 | 9895 | 0.155952 | 0.002376503 | 9895 | 0.17108 | 0.002459025
9900 | 0.126546 | 0.002178984 | 9900 | 0.15593 | 0.00237586 | 9900 | 0.17104 | 0.002458186
9905 | 0.126533 | 0.00217839 | 9905 | 0.155909 | 0.002375232 | 9905 | 0.17101 | 0.002457492
9910 | 0.12652 | 0.002177796 | 9910 | 0.155887 | 0.00237459 | 9910 | 0.17098 | 0.002456798
9915 | 0.126508 | 0.00217722 | 9915 | 0.155865 | 0.002373949 | 9915 | 0.17094 | 0.002455961
9920 | 0.126495 | 0.002176628 | 9920 | 0.155844 | 0.002373323 | 9920 | 0.17091 | 0.002455267
9925 | 0.126482 | 0.002176036 | 9925 | 0.155822 | 0.002372683 | 9925 | 0.17088 | 0.002454574
9930 | 0.126469 | 0.002175445 | 9930 | 0.1558 | 0.002372043 | 9930 | 0.17085 | 0.002453882
9935 | 0.126456 | 0.002174854 | 9935 | 0.155779 | 0.002371419 | 9935 | 0.17082 | 0.00245319
9940 | 0.126444 | 0.002174281 | 9940 | 0.155757 | 0.00237078 | 9940 | 0.17079 | 0.002452499
9945 | 0.126431 | 0.002173692 | 9945 | 0.155735 | 0.002370141 | 9945 | 0.17077 | 0.002451951
9950 | 0.126418 | 0.002173103 | 9950 | 0.155714 | 0.002369519 | 9950 | 0.17074 | 0.00245126
9955 | 0.126405 | 0.002172515 | 9955 | 0.155692 | 0.002368882 | 9955 | 0.17071 | 0.00245057
9960 | 0.126393 | 0.002171945 | 9960 | 0.15567 | 0.002368245 | 9960 | 0.17068 | 0.002449881
9965 | 0.12638 | 0.002171358 | 9965 | 0.155649 | 0.002367624 | 9965 | 0.17065 | 0.002449191
9970 | 0.126367 | 0.002170772 | 9970 | 0.155627 | 0.002366988 | 9970 | 0.17061 | 0.00244836
9975 | 0.126354 | 0.002170186 | 9975 | 0.155605 | 0.002366353 | 9975 | 0.17057 | 0.002447528
9980 | 0.126342 | 0.002169618 | 9980 | 0.155584 | 0.002365733 | 9980 | 0.17053 | 0.002446698
9985 | 0.126329 | 0.002169033 | 9985 | 0.155562 | 0.002365099 | 9985 | 0.17049 | 0.002445867
9990 | 0.126316 | 0.00216845 | 9990 | 0.15554 | 0.002364465 | 9990 | 0.17045 | 0.002445037
9995 | 0.126303 | 0.002167866 | 9995 | 0.155519 | 0.002363847 | 9995 | 0.17041 | 0.002444208
10000 | 0.12629 | 0.002167284 | 10000 | 0.155497 | 0.002363214 | 10000 | 0.17036 | 0.002443236
10005 | 0.126278 | 0.002166719 | 10005 | 0.155475 | 0.002362582 | 10005 | 0.17032 | 0.002442408
10010 | 0.126265 | 0.002166137 | 10010 | 0.155454 | 0.002361966 | 10010 | 0.17027 | 0.002441437
10015 | 0.126252 | 0.002165557 | 10015 | 0.155432 | 0.002361334 | 10015 | 0.17022 | 0.002440466
10020 | 0.126239 | 0.002164976 | 10020 | 0.15541 | 0.002360704 | 10020 | 0.17017 | 0.002439496
10025 | 0.126227 | 0.002164414 | 10025 | 0.155388 | 0.002360073 | 10025 | 0.17012 | 0.002438527
10030 | 0.126214 | 0.002163835 | 10030 | 0.155367 | 0.002359459 | 10030 | 0.17007 | 0.002437558
10035 | 0.126201 | 0.002163257 | 10035 | 0.155345 | 0.00235883 | 10035 | 0.17002 | 0.00243659
10040 | 0.126188 | 0.002162679 | 10040 | 0.155323 | 0.002358201 | 10040 | 0.16997 | 0.002435622
10045 | 0.126175 | 0.002162102 | 10045 | 0.155302 | 0.002357588 | 10045 | 0.16992 | 0.002434655
10050 | 0.126163 | 0.002161542 | 10050 | 0.15528 | 0.00235696 | 10050 | 0.16988 | 0.002433831
10055 | 0.12615 | 0.002160966 | 10055 | 0.155258 | 0.002356333 | 10055 | 0.16983 | 0.002432864
10060 | 0.126137 | 0.002160391 | 10060 | 0.155237 | 0.002355722 | 10060 | 0.16979 | 0.002432041
10065 | 0.126124 | 0.002159816 | 10065 | 0.155215 | 0.002355095 | 10065 | 0.16975 | 0.002431219
10070 | 0.126112 | 0.002159259 | 10070 | 0.155193 | 0.00235447 | 10070 | 0.1697 | 0.002430254
10075 | 0.126099 | 0.002158686 | 10075 | 0.155172 | 0.00235386 | 10075 | 0.16967 | 0.002429575
10080 | 0.126086 | 0.002158113 | 10080 | 0.15515 | 0.002353235 | 10080 | 0.16963 | 0.002428754
10085 | 0.126073 | 0.00215754 | 10085 | 0.155128 | 0.002352611 | 10085 | 0.1696 | 0.002428075
10090 | 0.12606 | 0.002156968 | 10090 | 0.155107 | 0.002352002 | 10090 | 0.16956 | 0.002427255
10095 | 0.126048 | 0.002156414 | 10095 | 0.155085 | 0.002351379 | 10095 | 0.16953 | 0.002426578
10100 | 0.126035 | 0.002155844 | 10100 | 0.155063 | 0.002350756 | 10100 | 0.16951 | 0.002426044
10105 | 0.126022 | 0.002155274 | 10105 | 0.155042 | 0.002350149 | 10105 | 0.16947 | 0.002425225
10110 | 0.126009 | 0.002154704 | 10110 | 0.15502 | 0.002349527 | 10110 | 0.16945 | 0.002424691
10115 | 0.125997 | 0.002154152 | 10115 | 0.154998 | 0.002348906 | 10115 | 0.16943 | 0.002424159
10120 | 0.125984 | 0.002153584 | 10120 | 0.154977 | 0.0023483 | 10120 | 0.16941 | 0.002423626
10125 | 0.125971 | 0.002153016 | 10125 | 0.154955 | 0.00234768 | 10125 | 0.16939 | 0.002423094
10130 | 0.125958 | 0.002152449 | 10130 | 0.154933 | 0.00234706 | 10130 | 0.16936 | 0.00242242
10135 | 0.125945 | 0.002151883 | 10135 | 0.154912 | 0.002346456 | 10135 | 0.16935 | 0.002422031
10140 | 0.125933 | 0.002151334 | 10140 | 0.15489 | 0.002345837 | 10140 | 0.16933 | 0.0024215
10145 | 0.12592 | 0.002150769 | 10145 | 0.154868 | 0.002345219 | 10145 | 0.16932 | 0.002421112
10150 | 0.125907 | 0.002150204 | 10150 | 0.154847 | 0.002344616 | 10150 | 0.1693 | 0.002420582
10155 | 0.125894 | 0.00214964 | 10155 | 0.154825 | 0.002343998 | 10155 | 0.16929 | 0.002420194
10160 | 0.125882 | 0.002149093 | 10160 | 0.154803 | 0.002343381 | 10160 | 0.16927 | 0.002419665
10165 | 0.125869 | 0.00214853 | 10165 | 0.154781 | 0.002342765 | 10165 | 0.16926 | 0.002419279
10170 | 0.125856 | 0.002147968 | 10170 | 0.15476 | 0.002342164 | 10170 | 0.16924 | 0.00241875
10175 | 0.125843 | 0.002147406 | 10175 | 0.154738 | 0.002341549 | 10175 | 0.16923 | 0.002418364
10180 | 0.12583 | 0.002146845 | 10180 | 0.154716 | 0.002340934 | 10180 | 0.16921 | 0.002417836
10185 | 0.125818 | 0.002146301 | 10185 | 0.154695 | 0.002340334 | 10185 | 0.1692 | 0.002417451
10190 | 0.125805 | 0.002145741 | 10190 | 0.154673 | 0.00233972 | 10190 | 0.16918 | 0.002416924
10195 | 0.125792 | 0.002145181 | 10195 | 0.154651 | 0.002339107 | 10195 | 0.16917 | 0.00241654
10200 | 0.125779 | 0.002144622 | 10200 | 0.15463 | 0.002338508 | 10200 | 0.16915 | 0.002416013
10205 | 0.125767 | 0.002144081 | 10205 | 0.154608 | 0.002337896 | 10205 | 0.16913 | 0.002415487
10210 | 0.125754 | 0.002143523 | 10210 | 0.154586 | 0.002337284 | 10210 | 0.16911 | 0.002414962
10215 | 0.125741 | 0.002142966 | 10215 | 0.154565 | 0.002336687 | 10215 | 0.16908 | 0.002414294
10220 | 0.125728 | 0.002142409 | 10220 | 0.154543 | 0.002336076 | 10220 | 0.16906 | 0.00241377
10225 | 0.125715 | 0.002141853 | 10225 | 0.154521 | 0.002335465 | 10225 | 0.16903 | 0.002413103
10230 | 0.125703 | 0.002141314 | 10230 | 0.1545 | 0.00233487 | 10230 | 0.16901 | 0.002412579
10235 | 0.12569 | 0.002140759 | 10235 | 0.154478 | 0.00233426 | 10235 | 0.16897 | 0.002411771
10240 | 0.125677 | 0.002140205 | 10240 | 0.154456 | 0.002333651 | 10240 | 0.16894 | 0.002411105
10245 | 0.125664 | 0.002139651 | 10245 | 0.154435 | 0.002333057 | 10245 | 0.16891 | 0.00241044
10250 | 0.125652 | 0.002139115 | 10250 | 0.154413 | 0.002332449 | 10250 | 0.16887 | 0.002409633
10255 | 0.125639 | 0.002138562 | 10255 | 0.154391 | 0.002331841 | 10255 | 0.16883 | 0.002408827
10260 | 0.125626 | 0.00213801 | 10260 | 0.15437 | 0.002331248 | 10260 | 0.16879 | 0.002408021
10265 | 0.125613 | 0.002137458 | 10265 | 0.154348 | 0.002330641 | 10265 | 0.16875 | 0.002407216
10270 | 0.125601 | 0.002136924 | 10270 | 0.154326 | 0.002330035 | 10270 | 0.16871 | 0.002406411
10275 | 0.125588 | 0.002136373 | 10275 | 0.154305 | 0.002329444 | 10275 | 0.16866 | 0.002405464
10280 | 0.125575 | 0.002135823 | 10280 | 0.154283 | 0.002328838 | 10280 | 0.16862 | 0.00240466
10285 | 0.125562 | 0.002135274 | 10285 | 0.154261 | 0.002328233 | 10285 | 0.16858 | 0.002403857
10290 | 0.125549 | 0.002134725 | 10290 | 0.15424 | 0.002327643 | 10290 | 0.16854 | 0.002403053
10295 | 0.125537 | 0.002134194 | 10295 | 0.154218 | 0.002327039 | 10295 | 0.16849 | 0.002402108
10300 | 0.125524 | 0.002133646 | 10300 | 0.154196 | 0.002326435 | 10300 | 0.16844 | 0.002401164
10305 | 0.125511 | 0.002133099 | 10305 | 0.154174 | 0.002325832 | 10305 | 0.1684 | 0.002400362
10310 | 0.125498 | 0.002132552 | 10310 | 0.154153 | 0.002325244 | 10310 | 0.16836 | 0.00239956
10315 | 0.125486 | 0.002132023 | 10315 | 0.154131 | 0.002324642 | 10315 | 0.16831 | 0.002398617
10320 | 0.125473 | 0.002131477 | 10320 | 0.154109 | 0.00232404 | 10320 | 0.16827 | 0.002397817
10325 | 0.12546 | 0.002130933 | 10325 | 0.154088 | 0.002323454 | 10325 | 0.16824 | 0.002397158
10330 | 0.125447 | 0.002130388 | 10330 | 0.154066 | 0.002322853 | 10330 | 0.16821 | 0.002396501
10335 | 0.125434 | 0.002129844 | 10335 | 0.154044 | 0.002322252 | 10335 | 0.16817 | 0.002395701
10340 | 0.125422 | 0.002129318 | 10340 | 0.154023 | 0.002321667 | 10340 | 0.16815 | 0.002395186
10345 | 0.125409 | 0.002128775 | 10345 | 0.154001 | 0.002321067 | 10345 | 0.16812 | 0.00239453
10350 | 0.125396 | 0.002128233 | 10350 | 0.153979 | 0.002320468 | 10350 | 0.1681 | 0.002394015
10355 | 0.125383 | 0.002127691 | 10355 | 0.153958 | 0.002319885 | 10355 | 0.16807 | 0.002393359
10360 | 0.125371 | 0.002127167 | 10360 | 0.153936 | 0.002319286 | 10360 | 0.16805 | 0.002392846
10365 | 0.125358 | 0.002126626 | 10365 | 0.153914 | 0.002318688 | 10365 | 0.16803 | 0.002392333
10370 | 0.125345 | 0.002126086 | 10370 | 0.153893 | 0.002318106 | 10370 | 0.16802 | 0.002391961
10375 | 0.125332 | 0.002125547 | 10375 | 0.153871 | 0.002317509 | 10375 | 0.16801 | 0.002391591
10380 | 0.125319 | 0.002125008 | 10380 | 0.153849 | 0.002316912 | 10380 | 0.168 | 0.00239122
10385 | 0.125307 | 0.002124486 | 10385 | 0.153828 | 0.002316332 | 10385 | 0.16799 | 0.00239085
10390 | 0.125294 | 0.002123948 | 10390 | 0.153806 | 0.002315736 | 10390 | 0.16798 | 0.002390481
10395 | 0.125281 | 0.002123411 | 10395 | 0.153784 | 0.002315141 | 10395 | 0.16798 | 0.002390253
10400 | 0.125268 | 0.002122874 | 10400 | 0.153763 | 0.002314561 | 10400 | 0.16797 | 0.002389884
10405 | 0.125256 | 0.002122355 | 10405 | 0.153741 | 0.002313967 | 10405 | 0.16796 | 0.002389515
10410 | 0.125243 | 0.002121819 | 10410 | 0.153719 | 0.002313373 | 10410 | 0.16795 | 0.002389147
10415 | 0.12523 | 0.002121284 | 10415 | 0.153698 | 0.002312795 | 10415 | 0.16794 | 0.002388779
10420 | 0.125217 | 0.002120749 | 10420 | 0.153676 | 0.002312202 | 10420 | 0.16793 | 0.002388411
10425 | 0.125204 | 0.002120215 | 10425 | 0.153654 | 0.002311609 | 10425 | 0.16792 | 0.002388044
10430 | 0.125192 | 0.002119698 | 10430 | 0.153633 | 0.002311032 | 10430 | 0.16791 | 0.002387677
10435 | 0.125179 | 0.002119165 | 10435 | 0.153611 | 0.00231044 | 10435 | 0.1679 | 0.00238731
10440 | 0.125166 | 0.002118632 | 10440 | 0.153589 | 0.002309849 | 10440 | 0.16788 | 0.002386802
10445 | 0.125153 | 0.0021181 | 10445 | 0.153567 | 0.002309259 | 10445 | 0.16787 | 0.002386436
10450 | 0.125141 | 0.002117586 | 10450 | 0.153546 | 0.002308683 | 10450 | 0.16785 | 0.002385928
10455 | 0.125128 | 0.002117055 | 10455 | 0.153524 | 0.002308093 | 10455 | 0.16783 | 0.002385421
10460 | 0.125115 | 0.002116524 | 10460 | 0.153502 | 0.002307504 | 10460 | 0.16781 | 0.002384915
10465 | 0.125102 | 0.002115994 | 10465 | 0.153481 | 0.00230693 | 10465 | 0.16778 | 0.002384267
10470 | 0.125089 | 0.002115465 | 10470 | 0.153459 | 0.002306341 | 10470 | 0.16776 | 0.002383761
10475 | 0.125077 | 0.002114953 | 10475 | 0.153437 | 0.002305753 | 10475 | 0.16773 | 0.002383114
10480 | 0.125064 | 0.002114424 | 10480 | 0.153416 | 0.002305181 | 10480 | 0.16771 | 0.002382609
10485 | 0.125051 | 0.002113897 | 10485 | 0.153394 | 0.002304593 | 10485 | 0.16768 | 0.002381963
10490 | 0.125038 | 0.002113369 | 10490 | 0.153372 | 0.002304007 | 10490 | 0.16766 | 0.002381458
10495 | 0.125026 | 0.002112859 | 10495 | 0.153351 | 0.002303435 | 10495 | 0.16764 | 0.002380954
10500 | 0.125013 | 0.002112333 | 10500 | 0.153329 | 0.002302849 | 10500 | 0.16761 | 0.002380309
10505 | 0.125 | 0.002111807 | 10505 | 0.153307 | 0.002302264 | 10505 | 0.16759 | 0.002379805
10510 | 0.124987 | 0.002111282 | 10510 | 0.153286 | 0.002301694 | 10510 | 0.16757 | 0.002379302
10515 | 0.124975 | 0.002110774 | 10515 | 0.153264 | 0.002301109 | 10515 | 0.16755 | 0.0023788
10520 | 0.124962 | 0.00211025 | 10520 | 0.153242 | 0.002300525 | 10520 | 0.16752 | 0.002378156
10525 | 0.124949 | 0.002109726 | 10525 | 0.153221 | 0.002299956 | 10525 | 0.1675 | 0.002377654
10530 | 0.124936 | 0.002109203 | 10530 | 0.153199 | 0.002299373 | 10530 | 0.16748 | 0.002377152
10535 | 0.124923 | 0.002108681 | 10535 | 0.153177 | 0.00229879 | 10535 | 0.16746 | 0.002376651
10540 | 0.124911 | 0.002108175 | 10540 | 0.153156 | 0.002298222 | 10540 | 0.16744 | 0.00237615
10545 | 0.124898 | 0.002107654 | 10545 | 0.153134 | 0.00229764 | 10545 | 0.16742 | 0.00237565
10550 | 0.124885 | 0.002107132 | 10550 | 0.153112 | 0.002297058 | 10550 | 0.1674 | 0.002375149
10555 | 0.124872 | 0.002106612 | 10555 | 0.153091 | 0.002296492 | 10555 | 0.16738 | 0.00237465
10560 | 0.12486 | 0.002106108 | 10560 | 0.153069 | 0.002295911 | 10560 | 0.16737 | 0.002374291
10565 | 0.124847 | 0.002105589 | 10565 | 0.153047 | 0.002295331 | 10565 | 0.16735 | 0.002373792
10570 | 0.124834 | 0.00210507 | 10570 | 0.153026 | 0.002294766 | 10570 | 0.16733 | 0.002373293
10575 | 0.124821 | 0.002104551 | 10575 | 0.153004 | 0.002294187 | 10575 | 0.16731 | 0.002372795
10580 | 0.124808 | 0.002104033 | 10580 | 0.152982 | 0.002293607 | 10580 | 0.1673 | 0.002372438
10585 | 0.124796 | 0.002103532 | 10585 | 0.15296 | 0.002293029 | 10585 | 0.16728 | 0.00237194
10590 | 0.124783 | 0.002103015 | 10590 | 0.152939 | 0.002292465 | 10590 | 0.16726 | 0.002371442
10595 | 0.12477 | 0.002102499 | 10595 | 0.152917 | 0.002291888 | 10595 | 0.16724 | 0.002370945
10600 | 0.124757 | 0.002101983 | 10600 | 0.152895 | 0.00229131 | 10600 | 0.16721 | 0.002370307
10605 | 0.124745 | 0.002101484 | 10605 | 0.152874 | 0.002290748 | 10605 | 0.16719 | 0.002369811
10610 | 0.124732 | 0.002100969 | 10610 | 0.152852 | 0.002290171 | 10610 | 0.16717 | 0.002369314
10615 | 0.124719 | 0.002100454 | 10615 | 0.15283 | 0.002289595 | 10615 | 0.16715 | 0.002368819
10620 | 0.124706 | 0.002099941 | 10620 | 0.152809 | 0.002289034 | 10620 | 0.16712 | 0.002368182
10625 | 0.124693 | 0.002099427 | 10625 | 0.152787 | 0.002288459 | 10625 | 0.16709 | 0.002367546
10630 | 0.124681 | 0.002098931 | 10630 | 0.152765 | 0.002287884 | 10630 | 0.16707 | 0.002367051
10635 | 0.124668 | 0.002098418 | 10635 | 0.152744 | 0.002287325 | 10635 | 0.16704 | 0.002366416
10640 | 0.124655 | 0.002097906 | 10640 | 0.152722 | 0.00228675 | 10640 | 0.16701 | 0.002365781
10645 | 0.124642 | 0.002097395 | 10645 | 0.1527 | 0.002286177 | 10645 | 0.16699 | 0.002365287
10650 | 0.12463 | 0.0020969 | 10650 | 0.152679 | 0.002285618 | 10650 | 0.16696 | 0.002364652
10655 | 0.124617 | 0.00209639 | 10655 | 0.152657 | 0.002285046 | 10655 | 0.16694 | 0.002364159
10660 | 0.124604 | 0.00209588 | 10660 | 0.152635 | 0.002284473 | 10660 | 0.16691 | 0.002363526
10665 | 0.124591 | 0.00209537 | 10665 | 0.152614 | 0.002283916 | 10665 | 0.16688 | 0.002362892
10670 | 0.124578 | 0.002094861 | 10670 | 0.152592 | 0.002283344 | 10670 | 0.16686 | 0.0023624
10675 | 0.124566 | 0.002094369 | 10675 | 0.15257 | 0.002282773 | 10675 | 0.16684 | 0.002361909
10680 | 0.124553 | 0.002093861 | 10680 | 0.152549 | 0.002282217 | 10680 | 0.16681 | 0.002361276
10685 | 0.12454 | 0.002093354 | 10685 | 0.152527 | 0.002281647 | 10685 | 0.16679 | 0.002360785
10690 | 0.124527 | 0.002092846 | 10690 | 0.152505 | 0.002281077 | 10690 | 0.16676 | 0.002360154
10695 | 0.124515 | 0.002092357 | 10695 | 0.152484 | 0.002280522 | 10695 | 0.16674 | 0.002359663
10700 | 0.124502 | 0.00209185 | 10700 | 0.152462 | 0.002279953 | 10700 | 0.16672 | 0.002359174
10705 | 0.124489 | 0.002091345 | 10705 | 0.15244 | 0.002279384 | 10705 | 0.16669 | 0.002358543
10710 | 0.124476 | 0.00209084 | 10710 | 0.152419 | 0.002278831 | 10710 | 0.16667 | 0.002358054
10715 | 0.124463 | 0.002090335 | 10715 | 0.152397 | 0.002278263 | 10715 | 0.16665 | 0.002357565
10720 | 0.124451 | 0.002089848 | 10720 | 0.152375 | 0.002277695 | 10720 | 0.16663 | 0.002357076
10725 | 0.124438 | 0.002089344 | 10725 | 0.152353 | 0.002277128 | 10725 | 0.1666 | 0.002356447
10730 | 0.124425 | 0.002088841 | 10730 | 0.152332 | 0.002276576 | 10730 | 0.16658 | 0.002355959
10735 | 0.124412 | 0.002088338 | 10735 | 0.15231 | 0.00227601 | 10735 | 0.16656 | 0.002355471
10740 | 0.1244 | 0.002087852 | 10740 | 0.152288 | 0.002275444 | 10740 | 0.16654 | 0.002354984
10745 | 0.124387 | 0.002087351 | 10745 | 0.152267 | 0.002274893 | 10745 | 0.16651 | 0.002354356
10750 | 0.124374 | 0.002086849 | 10750 | 0.152245 | 0.002274328 | 10750 | 0.16649 | 0.002353869
10755 | 0.124361 | 0.002086349 | 10755 | 0.152223 | 0.002273763 | 10755 | 0.16646 | 0.002353242
10760 | 0.124348 | 0.002085848 | 10760 | 0.152202 | 0.002273214 | 10760 | 0.16643 | 0.002352616
10765 | 0.124336 | 0.002085365 | 10765 | 0.15218 | 0.002272649 | 10765 | 0.1664 | 0.002351989
10770 | 0.124323 | 0.002084866 | 10770 | 0.152158 | 0.002272086 | 10770 | 0.16637 | 0.002351363
10775 | 0.12431 | 0.002084367 | 10775 | 0.152137 | 0.002271538 | 10775 | 0.16634 | 0.002350738
10780 | 0.124297 | 0.002083869 | 10780 | 0.152115 | 0.002270975 | 10780 | 0.16631 | 0.002350112
10785 | 0.124285 | 0.002083387 | 10785 | 0.152093 | 0.002270413 | 10785 | 0.16627 | 0.002349347
10790 | 0.124272 | 0.00208289 | 10790 | 0.152072 | 0.002269865 | 10790 | 0.16624 | 0.002348722
10795 | 0.124259 | 0.002082393 | 10795 | 0.15205 | 0.002269304 | 10795 | 0.1662 | 0.002347957
10800 | 0.124246 | 0.002081896 | 10800 | 0.152028 | 0.002268743 | 10800 | 0.16617 | 0.002347333
10805 | 0.124234 | 0.002081417 | 10805 | 0.152007 | 0.002268197 | 10805 | 0.16613 | 0.002346569
10810 | 0.124221 | 0.002080922 | 10810 | 0.151985 | 0.002267636 | 10810 | 0.16609 | 0.002345805
10815 | 0.124208 | 0.002080426 | 10815 | 0.151963 | 0.002267076 | 10815 | 0.16605 | 0.002345042
10820 | 0.124195 | 0.002079932 | 10820 | 0.151942 | 0.002266531 | 10820 | 0.16601 | 0.002344279
10825 | 0.124182 | 0.002079438 | 10825 | 0.15192 | 0.002265972 | 10825 | 0.16597 | 0.002343516
10830 | 0.12417 | 0.002078961 | 10830 | 0.151898 | 0.002265413 | 10830 | 0.16593 | 0.002342754
10835 | 0.124157 | 0.002078468 | 10835 | 0.151877 | 0.00226487 | 10835 | 0.16588 | 0.002341851
10840 | 0.124144 | 0.002077975 | 10840 | 0.151855 | 0.002264312 | 10840 | 0.16585 | 0.00234123
10845 | 0.124131 | 0.002077483 | 10845 | 0.151833 | 0.002263754 | 10845 | 0.16582 | 0.002340609
10850 | 0.124119 | 0.002077007 | 10850 | 0.151812 | 0.002263212 | 10850 | 0.16578 | 0.002339849
10855 | 0.124106 | 0.002076516 | 10855 | 0.15179 | 0.002262655 | 10855 | 0.16574 | 0.002339088
10860 | 0.124093 | 0.002076025 | 10860 | 0.151768 | 0.002262098 | 10860 | 0.16571 | 0.002338468
10865 | 0.12408 | 0.002075535 | 10865 | 0.151746 | 0.002261542 | 10865 | 0.16568 | 0.002337849
10870 | 0.124067 | 0.002075045 | 10870 | 0.151725 | 0.002261001 | 10870 | 0.16565 | 0.00233723
10875 | 0.124055 | 0.002074572 | 10875 | 0.151703 | 0.002260446 | 10875 | 0.16562 | 0.002336612
10880 | 0.124042 | 0.002074083 | 10880 | 0.151681 | 0.002259891 | 10880 | 0.16559 | 0.002335993
10885 | 0.124029 | 0.002073594 | 10885 | 0.15166 | 0.002259351 | 10885 | 0.16556 | 0.002335375
10890 | 0.124016 | 0.002073106 | 10890 | 0.151638 | 0.002258797 | 10890 | 0.16553 | 0.002334758
10895 | 0.124004 | 0.002072635 | 10895 | 0.151616 | 0.002258243 | 10895 | 0.16551 | 0.002334281
10900 | 0.123991 | 0.002072148 | 10900 | 0.151595 | 0.002257704 | 10900 | 0.16549 | 0.002333804
10905 | 0.123978 | 0.002071661 | 10905 | 0.151573 | 0.002257151 | 10905 | 0.16548 | 0.002333468
10910 | 0.123965 | 0.002071175 | 10910 | 0.151551 | 0.002256599 | 10910 | 0.16546 | 0.002332992
10915 | 0.123952 | 0.00207069 | 10915 | 0.15153 | 0.002256061 | 10915 | 0.16544 | 0.002332516
10920 | 0.12394 | 0.002070221 | 10920 | 0.151508 | 0.002255509 | 10920 | 0.16543 | 0.002332181
10925 | 0.123927 | 0.002069736 | 10925 | 0.151486 | 0.002254958 | 10925 | 0.16541 | 0.002331706
10930 | 0.123914 | 0.002069251 | 10930 | 0.151465 | 0.002254421 | 10930 | 0.16539 | 0.002331232
10935 | 0.123901 | 0.002068768 | 10935 | 0.151443 | 0.00225387 | 10935 | 0.16537 | 0.002330757
10940 | 0.123889 | 0.002068301 | 10940 | 0.151421 | 0.00225332 | 10940 | 0.16535 | 0.002330283
10945 | 0.123876 | 0.002067817 | 10945 | 0.1514 | 0.002252785 | 10945 | 0.16534 | 0.002329949
10950 | 0.123863 | 0.002067335 | 10950 | 0.151378 | 0.002252235 | 10950 | 0.16533 | 0.002329616
10955 | 0.12385 | 0.002066853 | 10955 | 0.151356 | 0.002251686 | 10955 | 0.16531 | 0.002329143
10960 | 0.123837 | 0.002066371 | 10960 | 0.151335 | 0.002251152 | 10960 | 0.16529 | 0.00232867
10965 | 0.123825 | 0.002065906 | 10965 | 0.151313 | 0.002250603 | 10965 | 0.16527 | 0.002328197
10970 | 0.123812 | 0.002065426 | 10970 | 0.151291 | 0.002250055 | 10970 | 0.16526 | 0.002327865
10975 | 0.123799 | 0.002064945 | 10975 | 0.15127 | 0.002249522 | 10975 | 0.16524 | 0.002327393
10980 | 0.123786 | 0.002064465 | 10980 | 0.151248 | 0.002248975 | 10980 | 0.16522 | 0.002326921
10985 | 0.123774 | 0.002064002 | 10985 | 0.151226 | 0.002248428 | 10985 | 0.1652 | 0.002326449
10990 | 0.123761 | 0.002063523 | 10990 | 0.151205 | 0.002247896 | 10990 | 0.16518 | 0.002325978
10995 | 0.123748 | 0.002063045 | 10995 | 0.151183 | 0.00224735 | 10995 | 0.16516 | 0.002325507
11000 | 0.123735 | 0.002062567 | 11000 | 0.151161 | 0.002246804 | 11000 | 0.16513 | 0.002324897
11005 | 0.123722 | 0.002062089 | 11005 | 0.151139 | 0.002246258 | 11005 | 0.1651 | 0.002324286
11010 | 0.12371 | 0.002061628 | 11010 | 0.151118 | 0.002245728 | 11010 | 0.16508 | 0.002323817
11015 | 0.123697 | 0.002061152 | 11015 | 0.151096 | 0.002245183 | 11015 | 0.16506 | 0.002323347
11020 | 0.123684 | 0.002060675 | 11020 | 0.151074 | 0.002244639 | 11020 | 0.16503 | 0.002322738
11025 | 0.123671 | 0.002060199 | 11025 | 0.151053 | 0.002244109 | 11025 | 0.16501 | 0.002322268
11030 | 0.123659 | 0.00205974 | 11030 | 0.151031 | 0.002243565 | 11030 | 0.16498 | 0.00232166
11035 | 0.123646 | 0.002059266 | 11035 | 0.151009 | 0.002243022 | 11035 | 0.16496 | 0.002321191
11040 | 0.123633 | 0.002058791 | 11040 | 0.150988 | 0.002242494 | 11040 | 0.16493 | 0.002320583
11045 | 0.12362 | 0.002058317 | 11045 | 0.150966 | 0.002241951 | 11045 | 0.16491 | 0.002320115
11050 | 0.123608 | 0.00205786 | 11050 | 0.150944 | 0.002241409 | 11050 | 0.16488 | 0.002319508
11055 | 0.123595 | 0.002057386 | 11055 | 0.150923 | 0.002240882 | 11055 | 0.16486 | 0.002319041
11060 | 0.123582 | 0.002056914 | 11060 | 0.150901 | 0.00224034 | 11060 | 0.16483 | 0.002318434
11065 | 0.123569 | 0.002056441 | 11065 | 0.150879 | 0.002239799 | 11065 | 0.1648 | 0.002317827
11070 | 0.123556 | 0.002055969 | 11070 | 0.150858 | 0.002239273 | 11070 | 0.16477 | 0.002317221
11075 | 0.123544 | 0.002055514 | 11075 | 0.150836 | 0.002238733 | 11075 | 0.16475 | 0.002316755
11080 | 0.123531 | 0.002055043 | 11080 | 0.150814 | 0.002238193 | 11080 | 0.16472 | 0.002316149
11085 | 0.123518 | 0.002054573 | 11085 | 0.150793 | 0.002237668 | 11085 | 0.16468 | 0.002315404
11090 | 0.123505 | 0.002054103 | 11090 | 0.150771 | 0.002237128 | 11090 | 0.16466 | 0.002314939
11095 | 0.123493 | 0.002053649 | 11095 | 0.150749 | 0.002236589 | 11095 | 0.16463 | 0.002314335
11100 | 0.12348 | 0.00205318 | 11100 | 0.150728 | 0.002236065 | 11100 | 0.1646 | 0.00231373
11105 | 0.123467 | 0.002052711 | 11105 | 0.150706 | 0.002235527 | 11105 | 0.16457 | 0.002313126
11110 | 0.123454 | 0.002052242 | 11110 | 0.150684 | 0.002234989 | 11110 | 0.16454 | 0.002312523
11115 | 0.123441 | 0.002051774 | 11115 | 0.150663 | 0.002234467 | 11115 | 0.1645 | 0.002311779
11120 | 0.123429 | 0.002051323 | 11120 | 0.150641 | 0.002233929 | 11120 | 0.16447 | 0.002311177
11125 | 0.123416 | 0.002050856 | 11125 | 0.150619 | 0.002233393 | 11125 | 0.16443 | 0.002310434
11130 | 0.123403 | 0.00205039 | 11130 | 0.150598 | 0.002232871 | 11130 | 0.1644 | 0.002309832
11135 | 0.12339 | 0.002049923 | 11135 | 0.150576 | 0.002232335 | 11135 | 0.16436 | 0.00230909
11140 | 0.123378 | 0.002049474 | 11140 | 0.150554 | 0.002231799 | 11140 | 0.16432 | 0.002308348
11145 | 0.123365 | 0.002049008 | 11145 | 0.150532 | 0.002231263 | 11145 | 0.16428 | 0.002307607
11150 | 0.123352 | 0.002048543 | 11150 | 0.150511 | 0.002230743 | 11150 | 0.16425 | 0.002307006
11155 | 0.123339 | 0.002048079 | 11155 | 0.150489 | 0.002230208 | 11155 | 0.16421 | 0.002306266
11160 | 0.123326 | 0.002047614 | 11160 | 0.150467 | 0.002229674 | 11160 | 0.16417 | 0.002305525
11165 | 0.123314 | 0.002047167 | 11165 | 0.150446 | 0.002229155 | 11165 | 0.16413 | 0.002304786
11170 | 0.123301 | 0.002046704 | 11170 | 0.150424 | 0.002228621 | 11170 | 0.16411 | 0.002304325
11175 | 0.123288 | 0.002046241 | 11175 | 0.150402 | 0.002228088 | 11175 | 0.16407 | 0.002303586
11180 | 0.123275 | 0.002045778 | 11180 | 0.150381 | 0.00222757 | 11180 | 0.16404 | 0.002302987
11185 | 0.123263 | 0.002045333 | 11185 | 0.150359 | 0.002227037 | 11185 | 0.16401 | 0.002302388
11190 | 0.12325 | 0.002044871 | 11190 | 0.150337 | 0.002226505 | 11190 | 0.16398 | 0.00230179
11195 | 0.123237 | 0.00204441 | 11195 | 0.150316 | 0.002225988 | 11195 | 0.16395 | 0.002301191
11200 | 0.123224 | 0.002043949 | 11200 | 0.150294 | 0.002225456 | 11200 | 0.16392 | 0.002300593
11205 | 0.123211 | 0.002043489 | 11205 | 0.150272 | 0.002224925 | 11205 | 0.16389 | 0.002299996
11210 | 0.123199 | 0.002043045 | 11210 | 0.150251 | 0.002224409 | 11210 | 0.16386 | 0.002299398
11215 | 0.123186 | 0.002042586 | 11215 | 0.150229 | 0.002223878 | 11215 | 0.16384 | 0.002298941
11220 | 0.123173 | 0.002042127 | 11220 | 0.150207 | 0.002223348 | 11220 | 0.16381 | 0.002298344
11225 | 0.12316 | 0.002041668 | 11225 | 0.150186 | 0.002222833 | 11225 | 0.16379 | 0.002297887
11230 | 0.123148 | 0.002041226 | 11230 | 0.150164 | 0.002222304 | 11230 | 0.16376 | 0.002297291
11235 | 0.123135 | 0.002040768 | 11235 | 0.150142 | 0.002221775 | 11235 | 0.16375 | 0.002296974
11240 | 0.123122 | 0.002040311 | 11240 | 0.150121 | 0.00222126 | 11240 | 0.16372 | 0.002296379
11245 | 0.123109 | 0.002039854 | 11245 | 0.150099 | 0.002220732 | 11245 | 0.1637 | 0.002295923
11250 | 0.123096 | 0.002039397 | 11250 | 0.150077 | 0.002220204 | 11250 | 0.16368 | 0.002295468
11255 | 0.123084 | 0.002038957 | 11255 | 0.150056 | 0.002219691 | 11255 | 0.16366 | 0.002295012
11260 | 0.123071 | 0.002038501 | 11260 | 0.150034 | 0.002219163 | 11260 | 0.16363 | 0.002294418
11265 | 0.123058 | 0.002038046 | 11265 | 0.150012 | 0.002218636 | 11265 | 0.16362 | 0.002294103
11270 | 0.123045 | 0.002037591 | 11270 | 0.149991 | 0.002218124 | 11270 | 0.16359 | 0.002293509
11275 | 0.123033 | 0.002037153 | 11275 | 0.149969 | 0.002217598 | 11275 | 0.16356 | 0.002292915
11280 | 0.12302 | 0.002036699 | 11280 | 0.149947 | 0.002217072 | 11280 | 0.16354 | 0.002292461
11285 | 0.123007 | 0.002036245 | 11285 | 0.149925 | 0.002216546 | 11285 | 0.16351 | 0.002291869
11290 | 0.122994 | 0.002035792 | 11290 | 0.149904 | 0.002216036 | 11290 | 0.16348 | 0.002291276
11295 | 0.122981 | 0.002035339 | 11295 | 0.149882 | 0.00221551 | 11295 | 0.16345 | 0.002290684
11300 | 0.122969 | 0.002034902 | 11300 | 0.14986 | 0.002214986 | 11300 | 0.16342 | 0.002290092
11305 | 0.122956 | 0.00203445 | 11305 | 0.149839 | 0.002214476 | 11305 | 0.16339 | 0.0022895
11310 | 0.122943 | 0.002033999 | 11310 | 0.149817 | 0.002213952 | 11310 | 0.16336 | 0.002288908
11315 | 0.12293 | 0.002033547 | 11315 | 0.149795 | 0.002213429 | 11315 | 0.16332 | 0.002288178
11320 | 0.122918 | 0.002033113 | 11320 | 0.149774 | 0.00221292 | 11320 | 0.16328 | 0.002287448
11325 | 0.122905 | 0.002032662 | 11325 | 0.149752 | 0.002212397 | 11325 | 0.16325 | 0.002286857
11330 | 0.122892 | 0.002032212 | 11330 | 0.14973 | 0.002211874 | 11330 | 0.1632 | 0.002285989
11335 | 0.122879 | 0.002031762 | 11335 | 0.149709 | 0.002211367 | 11335 | 0.16316 | 0.00228526
11340 | 0.122867 | 0.00203133 | 11340 | 0.149687 | 0.002210845 | 11340 | 0.16311 | 0.002284391
11345 | 0.122854 | 0.002030881 | 11345 | 0.149665 | 0.002210323 | 11345 | 0.16307 | 0.002283663
11350 | 0.122841 | 0.002030432 | 11350 | 0.149644 | 0.002209816 | 11350 | 0.16303 | 0.002282935
11355 | 0.122828 | 0.002029984 | 11355 | 0.149622 | 0.002209296 | 11355 | 0.16298 | 0.002282068
11360 | 0.122815 | 0.002029537 | 11360 | 0.1496 | 0.002208775 | 11360 | 0.16293 | 0.002281201
11365 | 0.122803 | 0.002029106 | 11365 | 0.149579 | 0.002208269 | 11365 | 0.16288 | 0.002280334
11370 | 0.12279 | 0.002028659 | 11370 | 0.149557 | 0.002207749 | 11370 | 0.16284 | 0.002279608
11375 | 0.122777 | 0.002028212 | 11375 | 0.149535 | 0.00220723 | 11375 | 0.1628 | 0.002278881
11380 | 0.122764 | 0.002027766 | 11380 | 0.149514 | 0.002206725 | 11380 | 0.16275 | 0.002278016
11385 | 0.122752 | 0.002027337 | 11385 | 0.149492 | 0.002206206 | 11385 | 0.1627 | 0.002277151
11390 | 0.122739 | 0.002026892 | 11390 | 0.14947 | 0.002205687 | 11390 | 0.16265 | 0.002276286
11395 | 0.122726 | 0.002026447 | 11395 | 0.149449 | 0.002205184 | 11395 | 0.16261 | 0.00227556
11400 | 0.122713 | 0.002026002 | 11400 | 0.149427 | 0.002204666 | 11400 | 0.16256 | 0.002274696
11405 | 0.1227 | 0.002025558 | 11405 | 0.149405 | 0.002204148 | 11405 | 0.16251 | 0.002273833
11410 | 0.122688 | 0.002025131 | 11410 | 0.149384 | 0.002203645 | 11410 | 0.16246 | 0.002272969
11415 | 0.122675 | 0.002024687 | 11415 | 0.149362 | 0.002203128 | 11415 | 0.16242 | 0.002272245
11420 | 0.122662 | 0.002024245 | 11420 | 0.14934 | 0.002202612 | 11420 | 0.16237 | 0.002271382
11425 | 0.122649 | 0.002023802 | 11425 | 0.149318 | 0.002202095 | 11425 | 0.16233 | 0.002270659
11430 | 0.122637 | 0.002023376 | 11430 | 0.149297 | 0.002201594 | 11430 | 0.16228 | 0.002269797
11435 | 0.122624 | 0.002022934 | 11435 | 0.149275 | 0.002201078 | 11435 | 0.16224 | 0.002269074
11440 | 0.122611 | 0.002022493 | 11440 | 0.149253 | 0.002200563 | 11440 | 0.1622 | 0.002268352
11445 | 0.122598 | 0.002022052 | 11445 | 0.149232 | 0.002200062 | 11445 | 0.16216 | 0.00226763
11450 | 0.122585 | 0.002021611 | 11450 | 0.14921 | 0.002199548 | 11450 | 0.16211 | 0.002266769
11455 | 0.122573 | 0.002021188 | 11455 | 0.149188 | 0.002199033 | 11455 | 0.16208 | 0.002266187
11460 | 0.12256 | 0.002020748 | 11460 | 0.149167 | 0.002198534 | 11460 | 0.16204 | 0.002265465
11465 | 0.122547 | 0.002020309 | 11465 | 0.149145 | 0.00219802 | 11465 | 0.16199 | 0.002264605
11470 | 0.122534 | 0.002019869 | 11470 | 0.149123 | 0.002197507 | 11470 | 0.16195 | 0.002263885
11475 | 0.122522 | 0.002019447 | 11475 | 0.149102 | 0.002197008 | 11475 | 0.16191 | 0.002263165
11480 | 0.122509 | 0.002019009 | 11480 | 0.14908 | 0.002196495 | 11480 | 0.16187 | 0.002262445
11485 | 0.122496 | 0.002018571 | 11485 | 0.149058 | 0.002195983 | 11485 | 0.16184 | 0.002261864
11490 | 0.122483 | 0.002018134 | 11490 | 0.149037 | 0.002195485 | 11490 | 0.1618 | 0.002261145
11495 | 0.12247 | 0.002017697 | 11495 | 0.149015 | 0.002194973 | 11495 | 0.16177 | 0.002260564
11500 | 0.122458 | 0.002017276 | 11500 | 0.148993 | 0.002194462 | 11500 | 0.16173 | 0.002259846
11505 | 0.122445 | 0.00201684 | 11505 | 0.148972 | 0.002193965 | 11505 | 0.16169 | 0.002259127
11510 | 0.122432 | 0.002016404 | 11510 | 0.14895 | 0.002193454 | 11510 | 0.16166 | 0.002258548
11515 | 0.122419 | 0.002015968 | 11515 | 0.148928 | 0.002192944 | 11515 | 0.16163 | 0.002257969
11520 | 0.122407 | 0.002015549 | 11520 | 0.148907 | 0.002192448 | 11520 | 0.1616 | 0.00225739
11525 | 0.122394 | 0.002015115 | 11525 | 0.148885 | 0.002191938 | 11525 | 0.16157 | 0.002256812
11530 | 0.122381 | 0.00201468 | 11530 | 0.148863 | 0.002191429 | 11530 | 0.16155 | 0.002256372
11535 | 0.122368 | 0.002014246 | 11535 | 0.148842 | 0.002190934 | 11535 | 0.16152 | 0.002255795
11540 | 0.122355 | 0.002013813 | 11540 | 0.14882 | 0.002190425 | 11540 | 0.16149 | 0.002255217
11545 | 0.122343 | 0.002013396 | 11545 | 0.148798 | 0.002189916 | 11545 | 0.16147 | 0.002254779
11550 | 0.12233 | 0.002012963 | 11550 | 0.148777 | 0.002189423 | 11550 | 0.16144 | 0.002254201
11555 | 0.122317 | 0.00201253 | 11555 | 0.148755 | 0.002188915 | 11555 | 0.16143 | 0.002253902
11560 | 0.122304 | 0.002012098 | 11560 | 0.148733 | 0.002188407 | 11560 | 0.1614 | 0.002253326
11565 | 0.122292 | 0.002011683 | 11565 | 0.148711 | 0.0021879 | 11565 | 0.16138 | 0.002252888
11570 | 0.122279 | 0.002011251 | 11570 | 0.14869 | 0.002187407 | 11570 | 0.16137 | 0.00225259
11575 | 0.122266 | 0.00201082 | 11575 | 0.148668 | 0.0021869 | 11575 | 0.16135 | 0.002252153
11580 | 0.122253 | 0.00201039 | 11580 | 0.148646 | 0.002186394 | 11580 | 0.16134 | 0.002251855
11585 | 0.122241 | 0.002009976 | 11585 | 0.148625 | 0.002185902 | 11585 | 0.16133 | 0.002251557
11590 | 0.122228 | 0.002009546 | 11590 | 0.148603 | 0.002185396 | 11590 | 0.16132 | 0.002251259
11595 | 0.122215 | 0.002009116 | 11595 | 0.148581 | 0.002184891 | 11595 | 0.16131 | 0.002250962
11600 | 0.122202 | 0.002008687 | 11600 | 0.14856 | 0.0021844 | 11600 | 0.1613 | 0.002250665
11605 | 0.122189 | 0.002008259 | 11605 | 0.148538 | 0.002183895 | 11605 | 0.1613 | 0.002250506
11610 | 0.122177 | 0.002007847 | 11610 | 0.148516 | 0.002183391 | 11610 | 0.16129 | 0.00225021
11615 | 0.122164 | 0.002007418 | 11615 | 0.148495 | 0.002182901 | 11615 | 0.16128 | 0.002249913
11620 | 0.122151 | 0.002006991 | 11620 | 0.148473 | 0.002182397 | 11620 | 0.16128 | 0.002249755
11625 | 0.122138 | 0.002006564 | 11625 | 0.148451 | 0.002181893 | 11625 | 0.16127 | 0.00224946
11630 | 0.122126 | 0.002006153 | 11630 | 0.14843 | 0.002181405 | 11630 | 0.16127 | 0.002249302
11635 | 0.122113 | 0.002005726 | 11635 | 0.148408 | 0.002180902 | 11635 | 0.16127 | 0.002249145
11640 | 0.1221 | 0.0020053 | 11640 | 0.148386 | 0.002180399 | 11640 | 0.16126 | 0.00224885
11645 | 0.122087 | 0.002004874 | 11645 | 0.148365 | 0.002179911 | 11645 | 0.16126 | 0.002248693
11650 | 0.122074 | 0.002004449 | 11650 | 0.148343 | 0.002179409 | 11650 | 0.16126 | 0.002248537
11655 | 0.122062 | 0.00200404 | 11655 | 0.148321 | 0.002178907 | 11655 | 0.16125 | 0.002248242
11660 | 0.122049 | 0.002003616 | 11660 | 0.1483 | 0.00217842 | 11660 | 0.16125 | 0.002248086
11665 | 0.122036 | 0.002003191 | 11665 | 0.148278 | 0.002177919 | 11665 | 0.16125 | 0.002247931
11670 | 0.122023 | 0.002002767 | 11670 | 0.148256 | 0.002177418 | 11670 | 0.16124 | 0.002247636
11675 | 0.122011 | 0.00200236 | 11675 | 0.148235 | 0.002176932 | 11675 | 0.16123 | 0.002247343
11680 | 0.121998 | 0.002001937 | 11680 | 0.148213 | 0.002176431 | 11680 | 0.16123 | 0.002247188
11685 | 0.121985 | 0.002001514 | 11685 | 0.148191 | 0.002175932 | 11685 | 0.16122 | 0.002246894
11690 | 0.121972 | 0.002001091 | 11690 | 0.14817 | 0.002175446 | 11690 | 0.16121 | 0.002246601
11695 | 0.121959 | 0.002000669 | 11695 | 0.148148 | 0.002174947 | 11695 | 0.1612 | 0.002246308
11700 | 0.121947 | 0.002000264 | 11700 | 0.148126 | 0.002174448 | 11700 | 0.16118 | 0.002245877
11705 | 0.121934 | 0.001999842 | 11705 | 0.148104 | 0.002173949 | 11705 | 0.16117 | 0.002245584
11710 | 0.121921 | 0.001999421 | 11710 | 0.148083 | 0.002173465 | 11710 | 0.16116 | 0.002245292
11715 | 0.121908 | 0.001999001 | 11715 | 0.148061 | 0.002172967 | 11715 | 0.16114 | 0.002244862
11720 | 0.121896 | 0.001998597 | 11720 | 0.148039 | 0.002172469 | 11720 | 0.16112 | 0.002244431
11725 | 0.121883 | 0.001998177 | 11725 | 0.148018 | 0.002171986 | 11725 | 0.1611 | 0.002244002
11730 | 0.12187 | 0.001997757 | 11730 | 0.147996 | 0.002171489 | 11730 | 0.16109 | 0.00224371
11735 | 0.121857 | 0.001997338 | 11735 | 0.147974 | 0.002170992 | 11735 | 0.16106 | 0.002243142
11740 | 0.121844 | 0.001996919 | 11740 | 0.147953 | 0.00217051 | 11740 | 0.16104 | 0.002242713
11745 | 0.121832 | 0.001996517 | 11745 | 0.147931 | 0.002170013 | 11745 | 0.16102 | 0.002242284
11750 | 0.121819 | 0.001996098 | 11750 | 0.147909 | 0.002169517 | 11750 | 0.16099 | 0.002241717
11755 | 0.121806 | 0.001995681 | 11755 | 0.147888 | 0.002169036 | 11755 | 0.16097 | 0.002241288
11760 | 0.121793 | 0.001995263 | 11760 | 0.147866 | 0.00216854 | 11760 | 0.16093 | 0.002240583
11765 | 0.121781 | 0.001994862 | 11765 | 0.147844 | 0.002168045 | 11765 | 0.16091 | 0.002240155
11770 | 0.121768 | 0.001994446 | 11770 | 0.147823 | 0.002167565 | 11770 | 0.16088 | 0.002239589
11775 | 0.121755 | 0.001994029 | 11775 | 0.147801 | 0.00216707 | 11775 | 0.16086 | 0.002239162
11780 | 0.121742 | 0.001993613 | 11780 | 0.147779 | 0.002166576 | 11780 | 0.16083 | 0.002238596
11785 | 0.121729 | 0.001993197 | 11785 | 0.147758 | 0.002166096 | 11785 | 0.1608 | 0.002238031
11790 | 0.121717 | 0.001992798 | 11790 | 0.147736 | 0.002165603 | 11790 | 0.16077 | 0.002237466
11795 | 0.121704 | 0.001992384 | 11795 | 0.147714 | 0.002165109 | 11795 | 0.16075 | 0.002237039
11800 | 0.121691 | 0.001991969 | 11800 | 0.147693 | 0.00216463 | 11800 | 0.16071 | 0.002236337
11805 | 0.121678 | 0.001991555 | 11805 | 0.147671 | 0.002164138 | 11805 | 0.16068 | 0.002235772
11810 | 0.121666 | 0.001991157 | 11810 | 0.147649 | 0.002163645 | 11810 | 0.16065 | 0.002235208
11815 | 0.121653 | 0.001990743 | 11815 | 0.147628 | 0.002163167 | 11815 | 0.16063 | 0.002234783
11820 | 0.12164 | 0.00199033 | 11820 | 0.147606 | 0.002162675 | 11820 | 0.1606 | 0.002234219
11825 | 0.121627 | 0.001989917 | 11825 | 0.147584 | 0.002162183 | 11825 | 0.16057 | 0.002233656
11830 | 0.121614 | 0.001989505 | 11830 | 0.147563 | 0.002161707 | 11830 | 0.16054 | 0.002233093
11835 | 0.121602 | 0.001989109 | 11835 | 0.147541 | 0.002161216 | 11835 | 0.16051 | 0.00223253
11840 | 0.121589 | 0.001988697 | 11840 | 0.147519 | 0.002160725 | 11840 | 0.16048 | 0.002231968
11845 | 0.121576 | 0.001988285 | 11845 | 0.147497 | 0.002160234 | 11845 | 0.16046 | 0.002231544
11850 | 0.121563 | 0.001987875 | 11850 | 0.147476 | 0.002159758 | 11850 | 0.16042 | 0.002230844
11855 | 0.121551 | 0.00198748 | 11855 | 0.147454 | 0.002159268 | 11855 | 0.1604 | 0.00223042
11860 | 0.121538 | 0.001987069 | 11860 | 0.147432 | 0.002158779 | 11860 | 0.16037 | 0.002229859
11865 | 0.121525 | 0.001986659 | 11865 | 0.147411 | 0.002158304 | 11865 | 0.16034 | 0.002229298
11870 | 0.121512 | 0.00198625 | 11870 | 0.147389 | 0.002157815 | 11870 | 0.16032 | 0.002228875
11875 | 0.1215 | 0.001985856 | 11875 | 0.147367 | 0.002157326 | 11875 | 0.16029 | 0.002228314
11880 | 0.121487 | 0.001985447 | 11880 | 0.147346 | 0.002156852 | 11880 | 0.16027 | 0.002227891
11885 | 0.121474 | 0.001985039 | 11885 | 0.147324 | 0.002156364 | 11885 | 0.16024 | 0.002227331
11890 | 0.121461 | 0.00198463 | 11890 | 0.147302 | 0.002155876 | 11890 | 0.16021 | 0.002226771
11895 | 0.121448 | 0.001984222 | 11895 | 0.147281 | 0.002155403 | 11895 | 0.16019 | 0.00222635
11900 | 0.121436 | 0.001983831 | 11900 | 0.147259 | 0.002154915 | 11900 | 0.16017 | 0.002225928
11905 | 0.121423 | 0.001983424 | 11905 | 0.147237 | 0.002154428 | 11905 | 0.16014 | 0.002225369
11910 | 0.12141 | 0.001983017 | 11910 | 0.147216 | 0.002153956 | 11910 | 0.16012 | 0.002224948
11915 | 0.121397 | 0.00198261 | 11915 | 0.147194 | 0.002153469 | 11915 | 0.1601 | 0.002224527
11920 | 0.121385 | 0.00198222 | 11920 | 0.147172 | 0.002152983 | 11920 | 0.16008 | 0.002224107
11925 | 0.121372 | 0.001981814 | 11925 | 0.147151 | 0.002152512 | 11925 | 0.16006 | 0.002223687
11930 | 0.121359 | 0.001981408 | 11930 | 0.147129 | 0.002152026 | 11930 | 0.16003 | 0.002223128
11935 | 0.121346 | 0.001981003 | 11935 | 0.147107 | 0.00215154 | 11935 | 0.16002 | 0.002222847
11940 | 0.121333 | 0.001980598 | 11940 | 0.147086 | 0.00215107 | 11940 | 0.15999 | 0.002222289
11945 | 0.121321 | 0.00198021 | 11945 | 0.147064 | 0.002150585 | 11945 | 0.15998 | 0.002222008
11950 | 0.121308 | 0.001979805 | 11950 | 0.147042 | 0.0021501 | 11950 | 0.15996 | 0.002221589
11955 | 0.121295 | 0.001979401 | 11955 | 0.147021 | 0.002149631 | 11955 | 0.15994 | 0.00222117
11960 | 0.121282 | 0.001978998 | 11960 | 0.146999 | 0.002149147 | 11960 | 0.15993 | 0.002220889
11965 | 0.12127 | 0.001978611 | 11965 | 0.146977 | 0.002148663 | 11965 | 0.15991 | 0.00222047
11970 | 0.121257 | 0.001978208 | 11970 | 0.146956 | 0.002148194 | 11970 | 0.1599 | 0.00222019
11975 | 0.121244 | 0.001977805 | 11975 | 0.146934 | 0.002147711 | 11975 | 0.15989 | 0.00221991
11980 | 0.121231 | 0.001977403 | 11980 | 0.146912 | 0.002147228 | 11980 | 0.15987 | 0.002219492
11985 | 0.121218 | 0.001977001 | 11985 | 0.14689 | 0.002146745 | 11985 | 0.15986 | 0.002219212
11990 | 0.121206 | 0.001976616 | 11990 | 0.146869 | 0.002146278 | 11990 | 0.15985 | 0.002218933
11995 | 0.121193 | 0.001976214 | 11995 | 0.146847 | 0.002145796 | 11995 | 0.15983 | 0.002218515
12000 | 0.12118 | 0.001975814 | 12000 | 0.146825 | 0.002145314 | 12000 | 0.15983 | 0.002218374
12005 | 0.121167 | 0.001975413 | 12005 | 0.146804 | 0.002144847 | 12005 | 0.15981 | 0.002217957
12010 | 0.121155 | 0.001975029 | 12010 | 0.146782 | 0.002144366 | 12010 | 0.1598 | 0.002217679
12015 | 0.121142 | 0.001974629 | 12015 | 0.14676 | 0.002143885 | 12015 | 0.15978 | 0.002217262
12020 | 0.121129 | 0.001974229 | 12020 | 0.146739 | 0.002143418 | 12020 | 0.15978 | 0.002217122
12025 | 0.121116 | 0.00197383 | 12025 | 0.146717 | 0.002142938 | 12025 | 0.15977 | 0.002216844
12030 | 0.121103 | 0.001973431 | 12030 | 0.146695 | 0.002142458 | 12030 | 0.15976 | 0.002216566
12035 | 0.121091 | 0.001973049 | 12035 | 0.146674 | 0.002141993 | 12035 | 0.15975 | 0.002216288
12040 | 0.121078 | 0.00197265 | 12040 | 0.146652 | 0.002141513 | 12040 | 0.15974 | 0.002216011
12045 | 0.121065 | 0.001972253 | 12045 | 0.14663 | 0.002141034 | 12045 | 0.15972 | 0.002215595
12050 | 0.121052 | 0.001971855 | 12050 | 0.146609 | 0.002140569 | 12050 | 0.15971 | 0.002215318
12055 | 0.12104 | 0.001971474 | 12055 | 0.146587 | 0.00214009 | 12055 | 0.1597 | 0.002215042
12060 | 0.121027 | 0.001971077 | 12060 | 0.146565 | 0.002139612 | 12060 | 0.15968 | 0.002214627
12065 | 0.121014 | 0.00197068 | 12065 | 0.146544 | 0.002139148 | 12065 | 0.15967 | 0.002214351
12070 | 0.121001 | 0.001970284 | 12070 | 0.146522 | 0.00213867 | 12070 | 0.15965 | 0.002213937
12075 | 0.120988 | 0.001969888 | 12075 | 0.1465 | 0.002138193 | 12075 | 0.15964 | 0.002213661
12080 | 0.120976 | 0.001969508 | 12080 | 0.146479 | 0.00213773 | 12080 | 0.15963 | 0.002213385
12085 | 0.120963 | 0.001969113 | 12085 | 0.146457 | 0.002137253 | 12085 | 0.1596 | 0.002212834
12090 | 0.12095 | 0.001968718 | 12090 | 0.146435 | 0.002136776 | 12090 | 0.15959 | 0.002212558
12095 | 0.120937 | 0.001968324 | 12095 | 0.146414 | 0.002136314 | 12095 | 0.15958 | 0.002212283
12100 | 0.120925 | 0.001967945 | 12100 | 0.146392 | 0.002135837 | 12100 | 0.15956 | 0.00221187
12105 | 0.120912 | 0.001967551 | 12105 | 0.14637 | 0.002135361 | 12105 | 0.15954 | 0.002211458
12110 | 0.120899 | 0.001967157 | 12110 | 0.146349 | 0.0021349 | 12110 | 0.15953 | 0.002211183
12115 | 0.120886 | 0.001966764 | 12115 | 0.146327 | 0.002134424 | 12115 | 0.15951 | 0.002210771
12120 | 0.120874 | 0.001966387 | 12120 | 0.146305 | 0.002133949 | 12120 | 0.1595 | 0.002210497
12125 | 0.120861 | 0.001965994 | 12125 | 0.146283 | 0.002133474 | 12125 | 0.15947 | 0.002209948
12130 | 0.120848 | 0.001965602 | 12130 | 0.146262 | 0.002133014 | 12130 | 0.15946 | 0.002209674
12135 | 0.120835 | 0.00196521 | 12135 | 0.14624 | 0.002132539 | 12135 | 0.15944 | 0.002209263
12140 | 0.120822 | 0.001964818 | 12140 | 0.146218 | 0.002132065 | 12140 | 0.15942 | 0.002208852
12145 | 0.12081 | 0.001964443 | 12145 | 0.146197 | 0.002131606 | 12145 | 0.15941 | 0.002208579
12150 | 0.120797 | 0.001964052 | 12150 | 0.146175 | 0.002131132 | 12150 | 0.15938 | 0.002208031
12155 | 0.120784 | 0.001963661 | 12155 | 0.146153 | 0.002130659 | 12155 | 0.15937 | 0.002207758
12160 | 0.120771 | 0.001963271 | 12160 | 0.146132 | 0.0021302 | 12160 | 0.15935 | 0.002207348
12165 | 0.120759 | 0.001962896 | 12165 | 0.14611 | 0.002129727 | 12165 | 0.15933 | 0.002206938
12170 | 0.120746 | 0.001962506 | 12170 | 0.146088 | 0.002129255 | 12170 | 0.15933 | 0.002206803
12175 | 0.120733 | 0.001962117 | 12175 | 0.146067 | 0.002128797 | 12175 | 0.15931 | 0.002206394
12180 | 0.12072 | 0.001961728 | 12180 | 0.146045 | 0.002128325 | 12180 | 0.1593 | 0.002206122
12185 | 0.120707 | 0.001961339 | 12185 | 0.146023 | 0.002127853 | 12185 | 0.15929 | 0.00220585
12190 | 0.120695 | 0.001960966 | 12190 | 0.146002 | 0.002127396 | 12190 | 0.15929 | 0.002205716
12195 | 0.120682 | 0.001960578 | 12195 | 0.14598 | 0.002126924 | 12195 | 0.15927 | 0.002205308
12200 | 0.120669 | 0.00196019 | 12200 | 0.145958 | 0.002126453 | 12200 | 0.15926 | 0.002205037
12205 | 0.120656 | 0.001959803 | 12205 | 0.145937 | 0.002125997 | 12205 | 0.15925 | 0.002204766
12210 | 0.120644 | 0.001959431 | 12210 | 0.145915 | 0.002125527 | 12210 | 0.15924 | 0.002204495
12215 | 0.120631 | 0.001959044 | 12215 | 0.145893 | 0.002125056 | 12215 | 0.15923 | 0.002204224
12220 | 0.120618 | 0.001958658 | 12220 | 0.145872 | 0.002124601 | 12220 | 0.15923 | 0.002204092
12225 | 0.120605 | 0.001958271 | 12225 | 0.14585 | 0.002124131 | 12225 | 0.15921 | 0.002203684
12230 | 0.120592 | 0.001957885 | 12230 | 0.145828 | 0.002123662 | 12230 | 0.1592 | 0.002203414
12235 | 0.12058 | 0.001957516 | 12235 | 0.145807 | 0.002123207 | 12235 | 0.15918 | 0.002203007
12240 | 0.120567 | 0.00195713 | 12240 | 0.145785 | 0.002122738 | 12240 | 0.15918 | 0.002202875
12245 | 0.120554 | 0.001956745 | 12245 | 0.145763 | 0.002122269 | 12245 | 0.15916 | 0.002202468
12250 | 0.120541 | 0.00195636 | 12250 | 0.145742 | 0.002121815 | 12250 | 0.15915 | 0.002202199
12255 | 0.120529 | 0.001955992 | 12255 | 0.14572 | 0.002121347 | 12255 | 0.15914 | 0.00220193
12260 | 0.120516 | 0.001955607 | 12260 | 0.145698 | 0.002120879 | 12260 | 0.15912 | 0.002201524
12265 | 0.120503 | 0.001955224 | 12265 | 0.145676 | 0.002120412 | 12265 | 0.15911 | 0.002201256
12270 | 0.12049 | 0.00195484 | 12270 | 0.145655 | 0.002119959 | 12270 | 0.15909 | 0.00220085
12275 | 0.120477 | 0.001954457 | 12275 | 0.145633 | 0.002119492 | 12275 | 0.15907 | 0.002200445
12280 | 0.120465 | 0.00195409 | 12280 | 0.145611 | 0.002119025 | 12280 | 0.15905 | 0.00220004
12285 | 0.120452 | 0.001953707 | 12285 | 0.14559 | 0.002118573 | 12285 | 0.15903 | 0.002199634
12290 | 0.120439 | 0.001953325 | 12290 | 0.145568 | 0.002118106 | 12290 | 0.159 | 0.002199093
12295 | 0.120426 | 0.001952943 | 12295 | 0.145546 | 0.00211764 | 12295 | 0.15897 | 0.002198551
12300 | 0.120414 | 0.001952577 | 12300 | 0.145525 | 0.002117189 | 12300 | 0.15894 | 0.002198009
12305 | 0.120401 | 0.001952196 | 12305 | 0.145503 | 0.002116723 | 12305 | 0.15891 | 0.002197468
12310 | 0.120388 | 0.001951814 | 12310 | 0.145481 | 0.002116258 | 12310 | 0.15888 | 0.002196927
12315 | 0.120375 | 0.001951434 | 12315 | 0.14546 | 0.002115807 | 12315 | 0.15884 | 0.002196249
12320 | 0.120362 | 0.001951053 | 12320 | 0.145438 | 0.002115342 | 12320 | 0.1588 | 0.002195571
12325 | 0.12035 | 0.001950689 | 12325 | 0.145416 | 0.002114878 | 12325 | 0.15877 | 0.00219503
12330 | 0.120337 | 0.001950309 | 12330 | 0.145395 | 0.002114428 | 12330 | 0.15874 | 0.00219449
12335 | 0.120324 | 0.001949929 | 12335 | 0.145373 | 0.002113964 | 12335 | 0.1587 | 0.002193813
12340 | 0.120311 | 0.00194955 | 12340 | 0.145351 | 0.0021135 | 12340 | 0.15867 | 0.002193274
12345 | 0.120299 | 0.001949187 | 12345 | 0.14533 | 0.002113051 | 12345 | 0.15862 | 0.00219246
12350 | 0.120286 | 0.001948808 | 12350 | 0.145308 | 0.002112587 | 12350 | 0.15859 | 0.002191921
12355 | 0.120273 | 0.00194843 | 12355 | 0.145286 | 0.002112124 | 12355 | 0.15855 | 0.002191244
12360 | 0.12026 | 0.001948052 | 12360 | 0.145265 | 0.002111676 | 12360 | 0.15851 | 0.002190569
12365 | 0.120247 | 0.001947674 | 12365 | 0.145243 | 0.002111213 | 12365 | 0.15847 | 0.002189893
12370 | 0.120235 | 0.001947313 | 12370 | 0.145221 | 0.002110751 | 12370 | 0.15843 | 0.002189217
12375 | 0.120222 | 0.001946935 | 12375 | 0.1452 | 0.002110303 | 12375 | 0.15838 | 0.002188405
12380 | 0.120209 | 0.001946558 | 12380 | 0.145178 | 0.002109841 | 12380 | 0.15833 | 0.002187593
12385 | 0.120196 | 0.001946182 | 12385 | 0.145156 | 0.00210938 | 12385 | 0.15831 | 0.002187193
12390 | 0.120184 | 0.001945822 | 12390 | 0.145135 | 0.002108933 | 12390 | 0.15826 | 0.002186381
12395 | 0.120171 | 0.001945446 | 12395 | 0.145113 | 0.002108472 | 12395 | 0.15822 | 0.002185707
12400 | 0.120158 | 0.00194507 | 12400 | 0.145091 | 0.002108011 | 12400 | 0.15819 | 0.00218517
12405 | 0.120145 | 0.001944695 | 12405 | 0.145069 | 0.002107551 | 12405 | 0.15816 | 0.002184633
12410 | 0.120133 | 0.001944335 | 12410 | 0.145048 | 0.002107105 | 12410 | 0.15813 | 0.002184097
12415 | 0.12012 | 0.001943961 | 12415 | 0.145026 | 0.002106644 | 12415 | 0.1581 | 0.002183561
12420 | 0.120107 | 0.001943586 | 12420 | 0.145004 | 0.002106185 | 12420 | 0.15806 | 0.002182887
12425 | 0.120094 | 0.001943212 | 12425 | 0.144983 | 0.002105739 | 12425 | 0.15803 | 0.002182352
12430 | 0.120081 | 0.001942838 | 12430 | 0.144961 | 0.00210528 | 12430 | 0.158 | 0.002181816
12435 | 0.120069 | 0.00194248 | 12435 | 0.144939 | 0.002104821 | 12435 | 0.15798 | 0.002181418
12440 | 0.120056 | 0.001942107 | 12440 | 0.144918 | 0.002104376 | 12440 | 0.15794 | 0.002180745
12445 | 0.120043 | 0.001941734 | 12445 | 0.144896 | 0.002103918 | 12445 | 0.15792 | 0.002180347
12450 | 0.12003 | 0.001941361 | 12450 | 0.144874 | 0.00210346 | 12450 | 0.15789 | 0.002179813
12455 | 0.120018 | 0.001941005 | 12455 | 0.144853 | 0.002103016 | 12455 | 0.15786 | 0.002179278
12460 | 0.120005 | 0.001940633 | 12460 | 0.144831 | 0.002102558 | 12460 | 0.15785 | 0.002179018
12465 | 0.119992 | 0.001940261 | 12465 | 0.144809 | 0.0021021 | 12465 | 0.15782 | 0.002178483
12470 | 0.119979 | 0.001939889 | 12470 | 0.144788 | 0.002101657 | 12470 | 0.1578 | 0.002178086
12475 | 0.119966 | 0.001939518 | 12475 | 0.144766 | 0.0021012 | 12475 | 0.15778 | 0.002177689
12480 | 0.119954 | 0.001939163 | 12480 | 0.144744 | 0.002100743 | 12480 | 0.15775 | 0.002177156
12485 | 0.119941 | 0.001938792 | 12485 | 0.144723 | 0.002100301 | 12485 | 0.15774 | 0.002176896
12490 | 0.119928 | 0.001938422 | 12490 | 0.144701 | 0.002099844 | 12490 | 0.15772 | 0.0021765
12495 | 0.119915 | 0.001938052 | 12495 | 0.144679 | 0.002099388 | 12495 | 0.15771 | 0.002176241
12500 | 0.119903 | 0.001937698 | 12500 | 0.144658 | 0.002098947 | 12500 | 0.15769 | 0.002175845
12505 | 0.11989 | 0.001937328 | 12505 | 0.144636 | 0.002098491 | 12505 | 0.15767 | 0.002175449
12510 | 0.119877 | 0.001936959 | 12510 | 0.144614 | 0.002098036 | 12510 | 0.15766 | 0.002175191
12515 | 0.119864 | 0.00193659 | 12515 | 0.144593 | 0.002097595 | 12515 | 0.15763 | 0.002174658
12520 | 0.119851 | 0.001936222 | 12520 | 0.144571 | 0.00209714 | 12520 | 0.15761 | 0.002174263
12525 | 0.119839 | 0.001935869 | 12525 | 0.144549 | 0.002096685 | 12525 | 0.1576 | 0.002174005
12530 | 0.119826 | 0.001935501 | 12530 | 0.144528 | 0.002096245 | 12530 | 0.15758 | 0.002173611
12535 | 0.119813 | 0.001935133 | 12535 | 0.144506 | 0.002095791 | 12535 | 0.15757 | 0.002173353
12540 | 0.1198 | 0.001934766 | 12540 | 0.144484 | 0.002095337 | 12540 | 0.15755 | 0.002172959
12545 | 0.119788 | 0.001934414 | 12545 | 0.144462 | 0.002094883 | 12545 | 0.15753 | 0.002172564
12550 | 0.119775 | 0.001934047 | 12550 | 0.144441 | 0.002094443 | 12550 | 0.15751 | 0.00217217
12555 | 0.119762 | 0.001933681 | 12555 | 0.144419 | 0.00209399 | 12555 | 0.15749 | 0.002171777
12560 | 0.119749 | 0.001933315 | 12560 | 0.144397 | 0.002093537 | 12560 | 0.15747 | 0.002171383
12565 | 0.119736 | 0.001932948 | 12565 | 0.144376 | 0.002093099 | 12565 | 0.15746 | 0.002171126
12570 | 0.119724 | 0.001932599 | 12570 | 0.144354 | 0.002092646 | 12570 | 0.15744 | 0.002170733
12575 | 0.119711 | 0.001932233 | 12575 | 0.144332 | 0.002092194 | 12575 | 0.15743 | 0.002170477
12580 | 0.119698 | 0.001931868 | 12580 | 0.144311 | 0.002091756 | 12580 | 0.15741 | 0.002170084
12585 | 0.119685 | 0.001931503 | 12585 | 0.144289 | 0.002091304 | 12585 | 0.1574 | 0.002169828
12590 | 0.119673 | 0.001931154 | 12590 | 0.144267 | 0.002090852 | 12590 | 0.15739 | 0.002169572
12595 | 0.11966 | 0.00193079 | 12595 | 0.144246 | 0.002090415 | 12595 | 0.15737 | 0.00216918
12600 | 0.119647 | 0.001930426 | 12600 | 0.144224 | 0.002089964 | 12600 | 0.15736 | 0.002168925
12605 | 0.119634 | 0.001930062 | 12605 | 0.144202 | 0.002089513 | 12605 | 0.15734 | 0.002168533
12610 | 0.119621 | 0.001929698 | 12610 | 0.144181 | 0.002089077 | 12610 | 0.15733 | 0.002168278
12615 | 0.119609 | 0.001929351 | 12615 | 0.144159 | 0.002088626 | 12615 | 0.15732 | 0.002168023
12620 | 0.119596 | 0.001928988 | 12620 | 0.144137 | 0.002088176 | 12620 | 0.1573 | 0.002167631
12625 | 0.119583 | 0.001928625 | 12625 | 0.144116 | 0.00208774 | 12625 | 0.15729 | 0.002167377
12630 | 0.11957 | 0.001928263 | 12630 | 0.144094 | 0.00208729 | 12630 | 0.15728 | 0.002167122
12635 | 0.119558 | 0.001927917 | 12635 | 0.144072 | 0.002086841 | 12635 | 0.15727 | 0.002166868
12640 | 0.119545 | 0.001927555 | 12640 | 0.144051 | 0.002086406 | 12640 | 0.15726 | 0.002166614
12645 | 0.119532 | 0.001927193 | 12645 | 0.144029 | 0.002085957 | 12645 | 0.15724 | 0.002166224
12650 | 0.119519 | 0.001926832 | 12650 | 0.144007 | 0.002085508 | 12650 | 0.15723 | 0.00216597
12655 | 0.119507 | 0.001926487 | 12655 | 0.143986 | 0.002085074 | 12655 | 0.15722 | 0.002165717
12660 | 0.119494 | 0.001926126 | 12660 | 0.143964 | 0.002084625 | 12660 | 0.15721 | 0.002165463
12665 | 0.119481 | 0.001925766 | 12665 | 0.143942 | 0.002084177 | 12665 | 0.15719 | 0.002165074
12670 | 0.119468 | 0.001925406 | 12670 | 0.143921 | 0.002083743 | 12670 | 0.15719 | 0.002164957
12675 | 0.119455 | 0.001925046 | 12675 | 0.143899 | 0.002083296 | 12675 | 0.15718 | 0.002164704
12680 | 0.119443 | 0.001924702 | 12680 | 0.143877 | 0.002082848 | 12680 | 0.15716 | 0.002164315
12685 | 0.11943 | 0.001924342 | 12685 | 0.143855 | 0.002082401 | 12685 | 0.15714 | 0.002163926
12690 | 0.119417 | 0.001923983 | 12690 | 0.143834 | 0.002081968 | 12690 | 0.15714 | 0.00216381
12695 | 0.119404 | 0.001923625 | 12695 | 0.143812 | 0.002081521 | 12695 | 0.15712 | 0.002163422
12700 | 0.119392 | 0.001923282 | 12700 | 0.14379 | 0.002081075 | 12700 | 0.1571 | 0.002163033
12705 | 0.119379 | 0.001922924 | 12705 | 0.143769 | 0.002080643 | 12705 | 0.15709 | 0.002162781
12710 | 0.119366 | 0.001922566 | 12710 | 0.143747 | 0.002080197 | 12710 | 0.15706 | 0.002162257
12715 | 0.119353 | 0.001922208 | 12715 | 0.143725 | 0.002079751 | 12715 | 0.15704 | 0.002161869
12720 | 0.11934 | 0.001921851 | 12720 | 0.143704 | 0.002079319 | 12720 | 0.15702 | 0.002161481
12725 | 0.119328 | 0.001921509 | 12725 | 0.143682 | 0.002078874 | 12725 | 0.157 | 0.002161094
12730 | 0.119315 | 0.001921152 | 12730 | 0.14366 | 0.002078429 | 12730 | 0.15697 | 0.00216057
12735 | 0.119302 | 0.001920796 | 12735 | 0.143639 | 0.002077998 | 12735 | 0.15695 | 0.002160183
12740 | 0.119289 | 0.00192044 | 12740 | 0.143617 | 0.002077553 | 12740 | 0.15692 | 0.002159659
12745 | 0.119277 | 0.001920099 | 12745 | 0.143595 | 0.002077109 | 12745 | 0.1569 | 0.002159273
12750 | 0.119264 | 0.001919744 | 12750 | 0.143574 | 0.002076679 | 12750 | 0.15687 | 0.00215875
12755 | 0.119251 | 0.001919388 | 12755 | 0.143552 | 0.002076235 | 12755 | 0.15684 | 0.002158227
12760 | 0.119238 | 0.001919033 | 12760 | 0.14353 | 0.002075791 | 12760 | 0.15682 | 0.002157841
12765 | 0.119225 | 0.001918678 | 12765 | 0.143509 | 0.002075362 | 12765 | 0.15679 | 0.002157318
12770 | 0.119213 | 0.001918339 | 12770 | 0.143487 | 0.002074918 | 12770 | 0.15676 | 0.002156796
12775 | 0.1192 | 0.001917984 | 12775 | 0.143465 | 0.002074475 | 12775 | 0.15672 | 0.002156138
12780 | 0.119187 | 0.00191763 | 12780 | 0.143444 | 0.002074046 | 12780 | 0.1567 | 0.002155752
12785 | 0.119174 | 0.001917276 | 12785 | 0.143422 | 0.002073604 | 12785 | 0.15666 | 0.002155094
12790 | 0.119162 | 0.001916938 | 12790 | 0.1434 | 0.002073161 | 12790 | 0.15662 | 0.002154437
12795 | 0.119149 | 0.001916585 | 12795 | 0.143379 | 0.002072733 | 12795 | 0.15659 | 0.002153916
12800 | 0.119136 | 0.001916232 | 12800 | 0.143357 | 0.002072291 | 12800 | 0.15655 | 0.002153259
12805 | 0.119123 | 0.001915879 | 12805 | 0.143335 | 0.002071849 | 12805 | 0.15652 | 0.002152738
12810 | 0.11911 | 0.001915527 | 12810 | 0.143314 | 0.002071422 | 12810 | 0.15648 | 0.002152081
12815 | 0.119098 | 0.00191519 | 12815 | 0.143292 | 0.00207098 | 12815 | 0.15645 | 0.002151561
12820 | 0.119085 | 0.001914838 | 12820 | 0.14327 | 0.002070539 | 12820 | 0.15641 | 0.002150904
12825 | 0.119072 | 0.001914486 | 12825 | 0.143248 | 0.002070098 | 12825 | 0.15638 | 0.002150384
12830 | 0.119059 | 0.001914135 | 12830 | 0.143227 | 0.002069672 | 12830 | 0.15635 | 0.002149864
12835 | 0.119047 | 0.001913799 | 12835 | 0.143205 | 0.002069231 | 12835 | 0.15633 | 0.002149481
12840 | 0.119034 | 0.001913448 | 12840 | 0.143183 | 0.002068791 | 12840 | 0.15629 | 0.002148825
12845 | 0.119021 | 0.001913098 | 12845 | 0.143162 | 0.002068365 | 12845 | 0.15626 | 0.002148306
12850 | 0.119008 | 0.001912747 | 12850 | 0.14314 | 0.002067925 | 12850 | 0.15624 | 0.002147923
12855 | 0.118995 | 0.001912397 | 12855 | 0.143118 | 0.002067486 | 12855 | 0.15621 | 0.002147405
12860 | 0.118983 | 0.001912063 | 12860 | 0.143097 | 0.00206706 | 12860 | 0.15618 | 0.002146886
12865 | 0.11897 | 0.001911713 | 12865 | 0.143075 | 0.002066621 | 12865 | 0.15615 | 0.002146368
12870 | 0.118957 | 0.001911364 | 12870 | 0.143053 | 0.002066182 | 12870 | 0.15613 | 0.002145986
12875 | 0.118944 | 0.001911015 | 12875 | 0.143032 | 0.002065758 | 12875 | 0.1561 | 0.002145468
12880 | 0.118932 | 0.001910682 | 12880 | 0.14301 | 0.002065319 | 12880 | 0.15608 | 0.002145086
12885 | 0.118919 | 0.001910333 | 12885 | 0.142988 | 0.002064881 | 12885 | 0.15606 | 0.002144705
12890 | 0.118906 | 0.001909985 | 12890 | 0.142967 | 0.002064457 | 12890 | 0.15603 | 0.002144187
12895 | 0.118893 | 0.001909637 | 12895 | 0.142945 | 0.002064019 | 12895 | 0.15602 | 0.002143942
12900 | 0.11888 | 0.001909289 | 12900 | 0.142923 | 0.002063582 | 12900 | 0.15601 | 0.002143697
12905 | 0.118868 | 0.001908957 | 12905 | 0.142902 | 0.002063158 | 12905 | 0.15598 | 0.00214318
12910 | 0.118855 | 0.00190861 | 12910 | 0.14288 | 0.002062721 | 12910 | 0.15597 | 0.002142936
12915 | 0.118842 | 0.001908263 | 12915 | 0.142858 | 0.002062284 | 12915 | 0.15596 | 0.002142691
12920 | 0.118829 | 0.001907916 | 12920 | 0.142837 | 0.002061861 | 12920 | 0.15594 | 0.002142311
12925 | 0.118817 | 0.001907585 | 12925 | 0.142815 | 0.002061425 | 12925 | 0.15594 | 0.002142203
12930 | 0.118804 | 0.001907239 | 12930 | 0.142793 | 0.002060988 | 12930 | 0.15592 | 0.002141823
12935 | 0.118791 | 0.001906893 | 12935 | 0.142772 | 0.002060567 | 12935 | 0.15592 | 0.002141716
12940 | 0.118778 | 0.001906547 | 12940 | 0.14275 | 0.00206013 | 12940 | 0.1559 | 0.002141336
12945 | 0.118766 | 0.001906217 | 12945 | 0.142728 | 0.002059695 | 12945 | 0.15588 | 0.002140956
12950 | 0.118753 | 0.001905872 | 12950 | 0.142707 | 0.002059273 | 12950 | 0.15588 | 0.002140849
12955 | 0.11874 | 0.001905527 | 12955 | 0.142685 | 0.002058838 | 12955 | 0.15586 | 0.00214047
12960 | 0.118727 | 0.001905182 | 12960 | 0.142663 | 0.002058403 | 12960 | 0.15586 | 0.002140363
12965 | 0.118714 | 0.001904838 | 12965 | 0.142641 | 0.002057968 | 12965 | 0.15585 | 0.00214012
12970 | 0.118702 | 0.001904509 | 12970 | 0.14262 | 0.002057548 | 12970 | 0.15583 | 0.002139742
12975 | 0.118689 | 0.001904166 | 12975 | 0.142598 | 0.002057113 | 12975 | 0.15583 | 0.002139635
12980 | 0.118676 | 0.001903822 | 12980 | 0.142576 | 0.002056679 | 12980 | 0.15582 | 0.002139393
12985 | 0.118663 | 0.001903478 | 12985 | 0.142555 | 0.002056259 | 12985 | 0.15581 | 0.002139151
12990 | 0.118651 | 0.001903151 | 12990 | 0.142533 | 0.002055825 | 12990 | 0.15579 | 0.002138773
12995 | 0.118638 | 0.001902808 | 12995 | 0.142511 | 0.002055392 | 12995 | 0.15579 | 0.002138667
13000 | 0.118625 | 0.001902465 | 13000 | 0.14249 | 0.002054972 | 13000 | 0.15577 | 0.002138289
13005 | 0.118612 | 0.001902123 | 13005 | 0.142468 | 0.002054539 | 13005 | 0.15577 | 0.002138183
13010 | 0.118599 | 0.001901781 | 13010 | 0.142446 | 0.002054106 | 13010 | 0.15575 | 0.002137806
13015 | 0.118587 | 0.001901454 | 13015 | 0.142425 | 0.002053688 | 13015 | 0.15574 | 0.002137565
13020 | 0.118574 | 0.001901113 | 13020 | 0.142403 | 0.002053255 | 13020 | 0.15572 | 0.002137188
13025 | 0.118561 | 0.001900771 | 13025 | 0.142381 | 0.002052823 | 13025 | 0.1557 | 0.002136811
13030 | 0.118548 | 0.00190043 | 13030 | 0.14236 | 0.002052405 | 13030 | 0.15568 | 0.002136434
13035 | 0.118536 | 0.001900105 | 13035 | 0.142338 | 0.002051973 | 13035 | 0.15567 | 0.002136194
13040 | 0.118523 | 0.001899764 | 13040 | 0.142316 | 0.002051541 | 13040 | 0.15564 | 0.002135681
13045 | 0.11851 | 0.001899424 | 13045 | 0.142295 | 0.002051124 | 13045 | 0.15563 | 0.002135441
13050 | 0.118497 | 0.001899084 | 13050 | 0.142273 | 0.002050692 | 13050 | 0.15561 | 0.002135065
13055 | 0.118484 | 0.001898744 | 13055 | 0.142251 | 0.002050261 | 13055 | 0.15558 | 0.002134554
13060 | 0.118472 | 0.00189842 | 13060 | 0.14223 | 0.002049845 | 13060 | 0.15555 | 0.002134042
13065 | 0.118459 | 0.00189808 | 13065 | 0.142208 | 0.002049414 | 13065 | 0.15553 | 0.002133667
13070 | 0.118446 | 0.001897741 | 13070 | 0.142186 | 0.002048983 | 13070 | 0.1555 | 0.002133155
13075 | 0.118433 | 0.001897402 | 13075 | 0.142165 | 0.002048567 | 13075 | 0.15548 | 0.00213278
13080 | 0.118421 | 0.001897079 | 13080 | 0.142143 | 0.002048137 | 13080 | 0.15545 | 0.00213227
13085 | 0.118408 | 0.001896741 | 13085 | 0.142121 | 0.002047707 | 13085 | 0.15543 | 0.002131895
13090 | 0.118395 | 0.001896403 | 13090 | 0.1421 | 0.002047292 | 13090 | 0.1554 | 0.002131385
13095 | 0.118382 | 0.001896065 | 13095 | 0.142078 | 0.002046862 | 13095 | 0.15536 | 0.002130738
13100 | 0.118369 | 0.001895727 | 13100 | 0.142056 | 0.002046433 | 13100 | 0.15533 | 0.002130229
13105 | 0.118357 | 0.001895405 | 13105 | 0.142034 | 0.002046004 | 13105 | 0.1553 | 0.002129719
13110 | 0.118344 | 0.001895068 | 13110 | 0.142013 | 0.00204559 | 13110 | 0.15525 | 0.002128938
13115 | 0.118331 | 0.001894731 | 13115 | 0.141991 | 0.002045161 | 13115 | 0.15522 | 0.002128428
13120 | 0.118318 | 0.001894395 | 13120 | 0.141969 | 0.002044732 | 13120 | 0.15519 | 0.002127919
13125 | 0.118306 | 0.001894074 | 13125 | 0.141948 | 0.002044318 | 13125 | 0.15515 | 0.002127274
13130 | 0.118293 | 0.001893738 | 13130 | 0.141926 | 0.00204389 | 13130 | 0.15511 | 0.002126629
13135 | 0.11828 | 0.001893402 | 13135 | 0.141904 | 0.002043462 | 13135 | 0.15507 | 0.002125985
13140 | 0.118267 | 0.001893066 | 13140 | 0.141883 | 0.002043049 | 13140 | 0.15504 | 0.002125476
13145 | 0.118254 | 0.00189273 | 13145 | 0.141861 | 0.002042622 | 13145 | 0.155 | 0.002124832
13150 | 0.118242 | 0.001892411 | 13150 | 0.141839 | 0.002042194 | 13150 | 0.15496 | 0.002124188
13155 | 0.118229 | 0.001892076 | 13155 | 0.141818 | 0.002041782 | 13155 | 0.15493 | 0.00212368
13160 | 0.118216 | 0.001891741 | 13160 | 0.141796 | 0.002041355 | 13160 | 0.1549 | 0.002123173
13165 | 0.118203 | 0.001891407 | 13165 | 0.141774 | 0.002040928 | 13165 | 0.15487 | 0.002122665
13170 | 0.118191 | 0.001891088 | 13170 | 0.141753 | 0.002040516 | 13170 | 0.15483 | 0.002122022
13175 | 0.118178 | 0.001890754 | 13175 | 0.141731 | 0.00204009 | 13175 | 0.15479 | 0.002121379
13180 | 0.118165 | 0.00189042 | 13180 | 0.141709 | 0.002039664 | 13180 | 0.15476 | 0.002120872
13185 | 0.118152 | 0.001890087 | 13185 | 0.141688 | 0.002039252 | 13185 | 0.15473 | 0.002120365
13190 | 0.11814 | 0.001889769 | 13190 | 0.141666 | 0.002038826 | 13190 | 0.15469 | 0.002119723
13195 | 0.118127 | 0.001889436 | 13195 | 0.141644 | 0.002038401 | 13195 | 0.15467 | 0.002119352
13200 | 0.118114 | 0.001889103 | 13200 | 0.141623 | 0.00203799 | 13200 | 0.15463 | 0.00211871
13205 | 0.118101 | 0.001888771 | 13205 | 0.141601 | 0.002037565 | 13205 | 0.15459 | 0.002118068
13210 | 0.118088 | 0.001888438 | 13210 | 0.141579 | 0.00203714 | 13210 | 0.15457 | 0.002117698
13215 | 0.118076 | 0.001888122 | 13215 | 0.141558 | 0.00203673 | 13215 | 0.15453 | 0.002117057
13220 | 0.118063 | 0.00188779 | 13220 | 0.141536 | 0.002036305 | 13220 | 0.15452 | 0.002116822
13225 | 0.11805 | 0.001887458 | 13225 | 0.141514 | 0.002035881 | 13225 | 0.15449 | 0.002116317
13230 | 0.118037 | 0.001887127 | 13230 | 0.141493 | 0.002035471 | 13230 | 0.15447 | 0.002115947
13235 | 0.118025 | 0.001886812 | 13235 | 0.141471 | 0.002035047 | 13235 | 0.15444 | 0.002115442
13240 | 0.118012 | 0.001886481 | 13240 | 0.141449 | 0.002034624 | 13240 | 0.15443 | 0.002115208
13245 | 0.117999 | 0.00188615 | 13245 | 0.141427 | 0.0020342 | 13245 | 0.15441 | 0.002114839
13250 | 0.117986 | 0.00188582 | 13250 | 0.141406 | 0.002033791 | 13250 | 0.15439 | 0.00211447
13255 | 0.117973 | 0.001885489 | 13255 | 0.141384 | 0.002033368 | 13255 | 0.15437 | 0.002114101
13260 | 0.117961 | 0.001885175 | 13260 | 0.141362 | 0.002032945 | 13260 | 0.15436 | 0.002113868
13265 | 0.117948 | 0.001884845 | 13265 | 0.141341 | 0.002032537 | 13265 | 0.15434 | 0.002113499
13270 | 0.117935 | 0.001884516 | 13270 | 0.141319 | 0.002032114 | 13270 | 0.15432 | 0.00211313
13275 | 0.117922 | 0.001884187 | 13275 | 0.141297 | 0.002031692 | 13275 | 0.15431 | 0.002112898
13280 | 0.11791 | 0.001883873 | 13280 | 0.141276 | 0.002031284 | 13280 | 0.1543 | 0.002112665
13285 | 0.117897 | 0.001883545 | 13285 | 0.141254 | 0.002030862 | 13285 | 0.15429 | 0.002112433
13290 | 0.117884 | 0.001883216 | 13290 | 0.141232 | 0.002030441 | 13290 | 0.15428 | 0.0021122
13295 | 0.117871 | 0.001882888 | 13295 | 0.141211 | 0.002030033 | 13295 | 0.15426 | 0.002111832
13300 | 0.117858 | 0.00188256 | 13300 | 0.141189 | 0.002029612 | 13300 | 0.15427 | 0.002111871
13305 | 0.117846 | 0.001882247 | 13305 | 0.141167 | 0.002029191 | 13305 | 0.15425 | 0.002111504
13310 | 0.117833 | 0.00188192 | 13310 | 0.141146 | 0.002028784 | 13310 | 0.15424 | 0.002111272
13315 | 0.11782 | 0.001881592 | 13315 | 0.141124 | 0.002028364 | 13315 | 0.15424 | 0.002111176
13320 | 0.117807 | 0.001881265 | 13320 | 0.141102 | 0.002027943 | 13320 | 0.15424 | 0.00211108
13325 | 0.117795 | 0.001880954 | 13325 | 0.141081 | 0.002027537 | 13325 | 0.15423 | 0.002110848
13330 | 0.117782 | 0.001880627 | 13330 | 0.141059 | 0.002027117 | 13330 | 0.15423 | 0.002110753
13335 | 0.117769 | 0.001880301 | 13335 | 0.141037 | 0.002026697 | 13335 | 0.15423 | 0.002110657
13340 | 0.117756 | 0.001879975 | 13340 | 0.141016 | 0.002026291 | 13340 | 0.15422 | 0.002110426
13345 | 0.117743 | 0.001879649 | 13345 | 0.140994 | 0.002025872 | 13345 | 0.15422 | 0.00211033
13350 | 0.117731 | 0.001879339 | 13350 | 0.140972 | 0.002025452 | 13350 | 0.15421 | 0.002110099
13355 | 0.117718 | 0.001879013 | 13355 | 0.140951 | 0.002025047 | 13355 | 0.15421 | 0.002110004
13360 | 0.117705 | 0.001878688 | 13360 | 0.140929 | 0.002024628 | 13360 | 0.1542 | 0.002109774
13365 | 0.117692 | 0.001878363 | 13365 | 0.140907 | 0.00202421 | 13365 | 0.1542 | 0.002109679
13370 | 0.11768 | 0.001878054 | 13370 | 0.140886 | 0.002023805 | 13370 | 0.15418 | 0.002109313
13375 | 0.117667 | 0.001877729 | 13375 | 0.140864 | 0.002023387 | 13375 | 0.15419 | 0.002109354
13380 | 0.117654 | 0.001877405 | 13380 | 0.140842 | 0.002022968 | 13380 | 0.15417 | 0.002108989
13385 | 0.117641 | 0.00187708 | 13385 | 0.14082 | 0.00202255 | 13385 | 0.15417 | 0.002108894
13390 | 0.117628 | 0.001876757 | 13390 | 0.140799 | 0.002022147 | 13390 | 0.15416 | 0.002108665
13395 | 0.117616 | 0.001876448 | 13395 | 0.140777 | 0.002021729 | 13395 | 0.15415 | 0.002108435
13400 | 0.117603 | 0.001876125 | 13400 | 0.140755 | 0.002021312 | 13400 | 0.15415 | 0.002108341
13405 | 0.11759 | 0.001875802 | 13405 | 0.140734 | 0.002020909 | 13405 | 0.15414 | 0.002108112
13410 | 0.117577 | 0.001875479 | 13410 | 0.140712 | 0.002020492 | 13410 | 0.15413 | 0.002107883
13415 | 0.117565 | 0.001875172 | 13415 | 0.14069 | 0.002020075 | 13415 | 0.15412 | 0.002107654
13420 | 0.117552 | 0.001874849 | 13420 | 0.140669 | 0.002019672 | 13420 | 0.15411 | 0.002107425
13425 | 0.117539 | 0.001874527 | 13425 | 0.140647 | 0.002019256 | 13425 | 0.1541 | 0.002107196
13430 | 0.117526 | 0.001874205 | 13430 | 0.140625 | 0.002018839 | 13430 | 0.15408 | 0.002106833
13435 | 0.117513 | 0.001873883 | 13435 | 0.140604 | 0.002018437 | 13435 | 0.15407 | 0.002106604
13440 | 0.117501 | 0.001873577 | 13440 | 0.140582 | 0.002018021 | 13440 | 0.15406 | 0.002106376
13445 | 0.117488 | 0.001873255 | 13445 | 0.14056 | 0.002017606 | 13445 | 0.15404 | 0.002106013
13450 | 0.117475 | 0.001872934 | 13450 | 0.140539 | 0.002017204 | 13450 | 0.15403 | 0.002105785
13455 | 0.117462 | 0.001872613 | 13455 | 0.140517 | 0.002016789 | 13455 | 0.15402 | 0.002105557
13460 | 0.11745 | 0.001872308 | 13460 | 0.140495 | 0.002016374 | 13460 | 0.15399 | 0.002105059
13465 | 0.117437 | 0.001871988 | 13465 | 0.140474 | 0.002015973 | 13465 | 0.15398 | 0.002104831
13470 | 0.117424 | 0.001871667 | 13470 | 0.140452 | 0.002015558 | 13470 | 0.15396 | 0.002104469
13475 | 0.117411 | 0.001871347 | 13475 | 0.14043 | 0.002015143 | 13475 | 0.15394 | 0.002104106
13480 | 0.117399 | 0.001871043 | 13480 | 0.140409 | 0.002014743 | 13480 | 0.15392 | 0.002103744
13485 | 0.117386 | 0.001870723 | 13485 | 0.140387 | 0.002014329 | 13485 | 0.1539 | 0.002103382
13490 | 0.117373 | 0.001870404 | 13490 | 0.140365 | 0.002013915 | 13490 | 0.15388 | 0.00210302
13495 | 0.11736 | 0.001870085 | 13495 | 0.140344 | 0.002013515 | 13495 | 0.15387 | 0.002102793
13500 | 0.117347 | 0.001869766 | 13500 | 0.140322 | 0.002013101 | 13500 | 0.15384 | 0.002102296
13505 | 0.117335 | 0.001869463 | 13505 | 0.1403 | 0.002012688 | 13505 | 0.15383 | 0.00210207
13510 | 0.117322 | 0.001869144 | 13510 | 0.140279 | 0.002012288 | 13510 | 0.15381 | 0.002101708
13515 | 0.117309 | 0.001868826 | 13515 | 0.140257 | 0.002011875 | 13515 | 0.15379 | 0.002101347
13520 | 0.117296 | 0.001868508 | 13520 | 0.140235 | 0.002011462 | 13520 | 0.15377 | 0.002100986
13525 | 0.117284 | 0.001868206 | 13525 | 0.140213 | 0.00201105 | 13525 | 0.15374 | 0.00210049
13530 | 0.117271 | 0.001867888 | 13530 | 0.140192 | 0.002010651 | 13530 | 0.15373 | 0.002100264
13535 | 0.117258 | 0.001867571 | 13535 | 0.14017 | 0.002010239 | 13535 | 0.15371 | 0.002099904
13540 | 0.117245 | 0.001867253 | 13540 | 0.140148 | 0.002009826 | 13540 | 0.15368 | 0.002099408
13545 | 0.117232 | 0.001866937 | 13545 | 0.140127 | 0.002009428 | 13545 | 0.15366 | 0.002099048
13550 | 0.11722 | 0.001866635 | 13550 | 0.140105 | 0.002009016 | 13550 | 0.15364 | 0.002098688
13555 | 0.117207 | 0.001866319 | 13555 | 0.140083 | 0.002008605 | 13555 | 0.15362 | 0.002098328
13560 | 0.117194 | 0.001866003 | 13560 | 0.140062 | 0.002008207 | 13560 | 0.1536 | 0.002097968
13565 | 0.117181 | 0.001865687 | 13565 | 0.14004 | 0.002007796 | 13565 | 0.15359 | 0.002097743
13570 | 0.117169 | 0.001865386 | 13570 | 0.140018 | 0.002007385 | 13570 | 0.15357 | 0.002097383
13575 | 0.117156 | 0.00186507 | 13575 | 0.139997 | 0.002006988 | 13575 | 0.15356 | 0.002097159
13580 | 0.117143 | 0.001864755 | 13580 | 0.139975 | 0.002006577 | 13580 | 0.15354 | 0.002096799
13585 | 0.11713 | 0.00186444 | 13585 | 0.139953 | 0.002006167 | 13585 | 0.15352 | 0.00209644
13590 | 0.117117 | 0.001864125 | 13590 | 0.139932 | 0.00200577 | 13590 | 0.15351 | 0.002096216
13595 | 0.117105 | 0.001863826 | 13595 | 0.13991 | 0.00200536 | 13595 | 0.1535 | 0.002095992
13600 | 0.117092 | 0.001863511 | 13600 | 0.139888 | 0.00200495 | 13600 | 0.15349 | 0.002095769
13605 | 0.117079 | 0.001863197 | 13605 | 0.139867 | 0.002004554 | 13605 | 0.15347 | 0.00209541
13610 | 0.117066 | 0.001862883 | 13610 | 0.139845 | 0.002004144 | 13610 | 0.15346 | 0.002095187
13615 | 0.117054 | 0.001862584 | 13615 | 0.139823 | 0.002003735 | 13615 | 0.15344 | 0.002094828
13620 | 0.117041 | 0.001862271 | 13620 | 0.139802 | 0.00200334 | 13620 | 0.15343 | 0.002094605
13625 | 0.117028 | 0.001861957 | 13625 | 0.13978 | 0.002002931 | 13625 | 0.15342 | 0.002094382
13630 | 0.117015 | 0.001861644 | 13630 | 0.139758 | 0.002002522 | 13630 | 0.1534 | 0.002094024
13635 | 0.117002 | 0.001861331 | 13635 | 0.139737 | 0.002002127 | 13635 | 0.1534 | 0.002093936
13640 | 0.11699 | 0.001861034 | 13640 | 0.139715 | 0.002001718 | 13640 | 0.15338 | 0.002093578
13645 | 0.116977 | 0.001860721 | 13645 | 0.139693 | 0.00200131 | 13645 | 0.15336 | 0.002093221
13650 | 0.116964 | 0.001860409 | 13650 | 0.139672 | 0.002000916 | 13650 | 0.15335 | 0.002092998
13655 | 0.116951 | 0.001860096 | 13655 | 0.13965 | 0.002000507 | 13655 | 0.15335 | 0.002092911
13660 | 0.116939 | 0.0018598 | 13660 | 0.139628 | 0.0020001 | 13660 | 0.15333 | 0.002092554
13665 | 0.116926 | 0.001859488 | 13665 | 0.139606 | 0.001999692 | 13665 | 0.15332 | 0.002092332
13670 | 0.116913 | 0.001859177 | 13670 | 0.139585 | 0.001999298 | 13670 | 0.1533 | 0.002091975
13675 | 0.1169 | 0.001858865 | 13675 | 0.139563 | 0.001998891 | 13675 | 0.15329 | 0.002091753
13680 | 0.116887 | 0.001858554 | 13680 | 0.139541 | 0.001998484 | 13680 | 0.15329 | 0.002091667
13685 | 0.116875 | 0.001858259 | 13685 | 0.13952 | 0.001998091 | 13685 | 0.15327 | 0.00209131
13690 | 0.116862 | 0.001857948 | 13690 | 0.139498 | 0.001997684 | 13690 | 0.15326 | 0.002091089
13695 | 0.116849 | 0.001857638 | 13695 | 0.139476 | 0.001997277 | 13695 | 0.15324 | 0.002090733
13700 | 0.116836 | 0.001857327 | 13700 | 0.139455 | 0.001996885 | 13700 | 0.15322 | 0.002090377
13705 | 0.116824 | 0.001857033 | 13705 | 0.139433 | 0.001996478 | 13705 | 0.1532 | 0.002090021
13710 | 0.116811 | 0.001856723 | 13710 | 0.139411 | 0.001996072 | 13710 | 0.15317 | 0.00208953
13715 | 0.116798 | 0.001856413 | 13715 | 0.13939 | 0.00199568 | 13715 | 0.15316 | 0.00208931
13720 | 0.116785 | 0.001856104 | 13720 | 0.139368 | 0.001995275 | 13720 | 0.15313 | 0.002088819
13725 | 0.116773 | 0.00185581 | 13725 | 0.139346 | 0.001994869 | 13725 | 0.15311 | 0.002088464
13730 | 0.11676 | 0.001855501 | 13730 | 0.139325 | 0.001994478 | 13730 | 0.15309 | 0.002088109
13735 | 0.116747 | 0.001855192 | 13735 | 0.139303 | 0.001994072 | 13735 | 0.15306 | 0.002087619
13740 | 0.116734 | 0.001854884 | 13740 | 0.139281 | 0.001993667 | 13740 | 0.15303 | 0.00208713
13745 | 0.116721 | 0.001854575 | 13745 | 0.13926 | 0.001993276 | 13745 | 0.153 | 0.00208664
13750 | 0.116709 | 0.001854283 | 13750 | 0.139238 | 0.001992871 | 13750 | 0.15297 | 0.002086151
13755 | 0.116696 | 0.001853975 | 13755 | 0.139216 | 0.001992467 | 13755 | 0.15294 | 0.002085662
13760 | 0.116683 | 0.001853667 | 13760 | 0.139195 | 0.001992076 | 13760 | 0.15291 | 0.002085173
13765 | 0.11667 | 0.001853359 | 13765 | 0.139173 | 0.001991672 | 13765 | 0.15288 | 0.002084684
13770 | 0.116658 | 0.001853067 | 13770 | 0.139151 | 0.001991268 | 13770 | 0.15285 | 0.002084196
13775 | 0.116645 | 0.00185276 | 13775 | 0.13913 | 0.001990878 | 13775 | 0.15281 | 0.002083572
13780 | 0.116632 | 0.001852453 | 13780 | 0.139108 | 0.001990475 | 13780 | 0.15277 | 0.002082949
13785 | 0.116619 | 0.001852147 | 13785 | 0.139086 | 0.001990071 | 13785 | 0.15274 | 0.002082461
13790 | 0.116606 | 0.00185184 | 13790 | 0.139065 | 0.001989682 | 13790 | 0.1527 | 0.002081838
13795 | 0.116594 | 0.001851549 | 13795 | 0.139043 | 0.001989278 | 13795 | 0.15266 | 0.002081216
13800 | 0.116581 | 0.001851243 | 13800 | 0.139021 | 0.001988875 | 13800 | 0.15261 | 0.002080459
13805 | 0.116568 | 0.001850937 | 13805 | 0.138999 | 0.001988472 | 13805 | 0.15257 | 0.002079837
13810 | 0.116555 | 0.001850632 | 13810 | 0.138978 | 0.001988084 | 13810 | 0.15252 | 0.00207908
13815 | 0.116543 | 0.001850341 | 13815 | 0.138956 | 0.001987681 | 13815 | 0.15247 | 0.002078323
13820 | 0.11653 | 0.001850036 | 13820 | 0.138934 | 0.001987279 | 13820 | 0.15242 | 0.002077567
13825 | 0.116517 | 0.001849731 | 13825 | 0.138913 | 0.001986891 | 13825 | 0.15238 | 0.002076946
13830 | 0.116504 | 0.001849426 | 13830 | 0.138891 | 0.001986489 | 13830 | 0.15233 | 0.00207619
13835 | 0.116491 | 0.001849122 | 13835 | 0.138869 | 0.001986087 | 13835 | 0.15228 | 0.002075434
13840 | 0.116479 | 0.001848833 | 13840 | 0.138848 | 0.001985699 | 13840 | 0.15223 | 0.002074678
13845 | 0.116466 | 0.001848528 | 13845 | 0.138826 | 0.001985298 | 13845 | 0.15219 | 0.002074057
13850 | 0.116453 | 0.001848224 | 13850 | 0.138804 | 0.001984896 | 13850 | 0.15215 | 0.002073437
13855 | 0.11644 | 0.00184792 | 13855 | 0.138783 | 0.001984509 | 13855 | 0.1521 | 0.002072682
13860 | 0.116428 | 0.001847632 | 13860 | 0.138761 | 0.001984108 | 13860 | 0.15206 | 0.002072061
13865 | 0.116415 | 0.001847329 | 13865 | 0.138739 | 0.001983707 | 13865 | 0.15201 | 0.002071307
13870 | 0.116402 | 0.001847025 | 13870 | 0.138718 | 0.001983321 | 13870 | 0.15197 | 0.002070687
13875 | 0.116389 | 0.001846722 | 13875 | 0.138696 | 0.00198292 | 13875 | 0.15193 | 0.002070067
13880 | 0.116376 | 0.00184642 | 13880 | 0.138674 | 0.00198252 | 13880 | 0.15189 | 0.002069447
13885 | 0.116364 | 0.001846132 | 13885 | 0.138653 | 0.001982134 | 13885 | 0.15185 | 0.002068828
13890 | 0.116351 | 0.00184583 | 13890 | 0.138631 | 0.001981734 | 13890 | 0.15181 | 0.002068209
13895 | 0.116338 | 0.001845528 | 13895 | 0.138609 | 0.001981334 | 13895 | 0.15176 | 0.002067455
13900 | 0.116325 | 0.001845226 | 13900 | 0.138588 | 0.001980948 | 13900 | 0.15173 | 0.00206697
13905 | 0.116313 | 0.001844939 | 13905 | 0.138566 | 0.001980549 | 13905 | 0.15168 | 0.002066217
13910 | 0.1163 | 0.001844638 | 13910 | 0.138544 | 0.001980149 | 13910 | 0.15165 | 0.002065733
13915 | 0.116287 | 0.001844336 | 13915 | 0.138523 | 0.001979764 | 13915 | 0.15161 | 0.002065114
13920 | 0.116274 | 0.001844035 | 13920 | 0.138501 | 0.001979365 | 13920 | 0.15157 | 0.002064496
13925 | 0.116261 | 0.001843734 | 13925 | 0.138479 | 0.001978966 | 13925 | 0.15154 | 0.002064012
13930 | 0.116249 | 0.001843449 | 13930 | 0.138458 | 0.001978582 | 13930 | 0.1515 | 0.002063394
13935 | 0.116236 | 0.001843148 | 13935 | 0.138436 | 0.001978183 | 13935 | 0.15148 | 0.002063046
13940 | 0.116223 | 0.001842847 | 13940 | 0.138414 | 0.001977785 | 13940 | 0.15145 | 0.002062562
13945 | 0.11621 | 0.001842547 | 13945 | 0.138392 | 0.001977386 | 13945 | 0.15142 | 0.002062079
13950 | 0.116198 | 0.001842263 | 13950 | 0.138371 | 0.001977002 | 13950 | 0.1514 | 0.002061731
13955 | 0.116185 | 0.001841963 | 13955 | 0.138349 | 0.001976605 | 13955 | 0.15138 | 0.002061382
13960 | 0.116172 | 0.001841663 | 13960 | 0.138327 | 0.001976207 | 13960 | 0.15135 | 0.0020609
13965 | 0.116159 | 0.001841364 | 13965 | 0.138306 | 0.001975823 | 13965 | 0.15134 | 0.002060686
13970 | 0.116146 | 0.001841064 | 13970 | 0.138284 | 0.001975426 | 13970 | 0.15132 | 0.002060338
13975 | 0.116134 | 0.001840781 | 13975 | 0.138262 | 0.001975029 | 13975 | 0.1513 | 0.00205999
13980 | 0.116121 | 0.001840482 | 13980 | 0.138241 | 0.001974646 | 13980 | 0.15128 | 0.002059643
13985 | 0.116108 | 0.001840183 | 13985 | 0.138219 | 0.001974249 | 13985 | 0.15125 | 0.002059161
13990 | 0.116095 | 0.001839885 | 13990 | 0.138197 | 0.001973852 | 13990 | 0.15124 | 0.002058948
13995 | 0.116083 | 0.001839602 | 13995 | 0.138176 | 0.00197347 | 13995 | 0.15122 | 0.002058601
14000 | 0.11607 | 0.001839304 | 14000 | 0.138154 | 0.001973073 | 14000 | 0.1512 | 0.002058253
14005 | 0.116057 | 0.001839006 | 14005 | 0.138141 | 0.001972803 | 14005 | 0.1512 | 0.002058175
14010 | 0.116044 | 0.001838708 | 14010 | 0.138129 | 0.001972548 | 14010 | 0.15118 | 0.002057828
14015 | 0.116032 | 0.001838426 | 14015 | 0.138116 | 0.001972278 | 14015 | 0.15116 | 0.002057481
14020 | 0.116019 | 0.001838129 | 14020 | 0.138104 | 0.001972022 | 14020 | 0.15116 | 0.002057404
14025 | 0.116006 | 0.001837832 | 14025 | 0.138091 | 0.001971753 | 14025 | 0.15115 | 0.002057191
14030 | 0.115993 | 0.001837535 | 14030 | 0.138078 | 0.001971484 | 14030 | 0.15114 | 0.002056979
14035 | 0.11598 | 0.001837238 | 14035 | 0.138066 | 0.001971229 | 14035 | 0.15113 | 0.002056767
14040 | 0.115968 | 0.001836957 | 14040 | 0.138053 | 0.00197096 | 14040 | 0.15112 | 0.002056556
14045 | 0.115955 | 0.001836661 | 14045 | 0.138041 | 0.001970705 | 14045 | 0.15112 | 0.002056478
14050 | 0.115942 | 0.001836365 | 14050 | 0.138028 | 0.001970437 | 14050 | 0.1511 | 0.002056132
14055 | 0.115929 | 0.001836069 | 14055 | 0.138015 | 0.001970168 | 14055 | 0.1511 | 0.002056055
14060 | 0.115917 | 0.001835788 | 14060 | 0.138003 | 0.001969914 | 14060 | 0.1511 | 0.002055978
14065 | 0.115904 | 0.001835493 | 14065 | 0.13799 | 0.001969646 | 14065 | 0.15109 | 0.002055767
14070 | 0.115891 | 0.001835197 | 14070 | 0.137978 | 0.001969391 | 14070 | 0.15108 | 0.002055556
14075 | 0.115878 | 0.001834902 | 14075 | 0.137965 | 0.001969124 | 14075 | 0.15107 | 0.002055345
14080 | 0.115865 | 0.001834607 | 14080 | 0.137953 | 0.00196887 | 14080 | 0.15107 | 0.002055268
14085 | 0.115853 | 0.001834328 | 14085 | 0.13794 | 0.001968602 | 14085 | 0.15105 | 0.002054923
14090 | 0.11584 | 0.001834033 | 14090 | 0.137927 | 0.001968335 | 14090 | 0.15105 | 0.002054847
14095 | 0.115827 | 0.001833739 | 14095 | 0.137915 | 0.001968082 | 14095 | 0.15105 | 0.00205477
14100 | 0.115814 | 0.001833445 | 14100 | 0.137902 | 0.001967814 | 14100 | 0.15104 | 0.00205456
14105 | 0.115802 | 0.001833166 | 14105 | 0.13789 | 0.001967561 | 14105 | 0.15103 | 0.00205435
14110 | 0.115789 | 0.001832872 | 14110 | 0.137877 | 0.001967294 | 14110 | 0.15101 | 0.002054005
14115 | 0.115776 | 0.001832578 | 14115 | 0.137864 | 0.001967028 | 14115 | 0.15101 | 0.002053929
14120 | 0.115763 | 0.001832285 | 14120 | 0.137852 | 0.001966775 | 14120 | 0.151 | 0.002053719
14125 | 0.11575 | 0.001831992 | 14125 | 0.137839 | 0.001966509 | 14125 | 0.15099 | 0.002053509
14130 | 0.115738 | 0.001831714 | 14130 | 0.137827 | 0.001966256 | 14130 | 0.15097 | 0.002053165
14135 | 0.115725 | 0.001831421 | 14135 | 0.137814 | 0.00196599 | 14135 | 0.15098 | 0.002053224
14140 | 0.115712 | 0.001831128 | 14140 | 0.137801 | 0.001965724 | 14140 | 0.15096 | 0.00205288
14145 | 0.115699 | 0.001830836 | 14145 | 0.137789 | 0.001965472 | 14145 | 0.15096 | 0.002052805
14150 | 0.115687 | 0.001830559 | 14150 | 0.137776 | 0.001965206 | 14150 | 0.15095 | 0.002052596
14155 | 0.115674 | 0.001830267 | 14155 | 0.137764 | 0.001964955 | 14155 | 0.15094 | 0.002052387
14160 | 0.115661 | 0.001829975 | 14160 | 0.137751 | 0.001964689 | 14160 | 0.15093 | 0.002052178
14165 | 0.115648 | 0.001829683 | 14165 | 0.137738 | 0.001964424 | 14165 | 0.15091 | 0.002051835
14170 | 0.115635 | 0.001829392 | 14170 | 0.137726 | 0.001964173 | 14170 | 0.15091 | 0.00205176
14175 | 0.115623 | 0.001829116 | 14175 | 0.137713 | 0.001963907 | 14175 | 0.1509 | 0.002051551
14180 | 0.11561 | 0.001828824 | 14180 | 0.137701 | 0.001963657 | 14180 | 0.15089 | 0.002051342
14185 | 0.115597 | 0.001828533 | 14185 | 0.137688 | 0.001963392 | 14185 | 0.15088 | 0.002051134
14190 | 0.115584 | 0.001828243 | 14190 | 0.137676 | 0.001963141 | 14190 | 0.15086 | 0.002050791
14195 | 0.115572 | 0.001827967 | 14195 | 0.137663 | 0.001962877 | 14195 | 0.15087 | 0.002050851
14200 | 0.115559 | 0.001827677 | 14200 | 0.13765 | 0.001962612 | 14200 | 0.15085 | 0.002050509
14205 | 0.115546 | 0.001827387 | 14205 | 0.137638 | 0.001962362 | 14205 | 0.15083 | 0.002050167
14210 | 0.115533 | 0.001827096 | 14210 | 0.137625 | 0.001962098 | 14210 | 0.15083 | 0.002050093
14215 | 0.11552 | 0.001826807 | 14215 | 0.137613 | 0.001961848 | 14215 | 0.15081 | 0.002049751
14220 | 0.115508 | 0.001826532 | 14220 | 0.1376 | 0.001961584 | 14220 | 0.15081 | 0.002049677
14225 | 0.115495 | 0.001826243 | 14225 | 0.137587 | 0.00196132 | 14225 | 0.15079 | 0.002049336
14230 | 0.115482 | 0.001825953 | 14230 | 0.137575 | 0.001961071 | 14230 | 0.15077 | 0.002048994
14235 | 0.115469 | 0.001825664 | 14235 | 0.137562 | 0.001960807 | 14235 | 0.15078 | 0.002049055
14240 | 0.115457 | 0.001825391 | 14240 | 0.13755 | 0.001960558 | 14240 | 0.15076 | 0.002048713
14245 | 0.115444 | 0.001825102 | 14245 | 0.137537 | 0.001960295 | 14245 | 0.15076 | 0.00204864
14250 | 0.115431 | 0.001824813 | 14250 | 0.137524 | 0.001960032 | 14250 | 0.15075 | 0.002048433
14255 | 0.115418 | 0.001824525 | 14255 | 0.137512 | 0.001959783 | 14255 | 0.15073 | 0.002048092
14260 | 0.115406 | 0.001824252 | 14260 | 0.137499 | 0.00195952 | 14260 | 0.15073 | 0.002048019
14265 | 0.115393 | 0.001823964 | 14265 | 0.137487 | 0.001959272 | 14265 | 0.15072 | 0.002047813
14270 | 0.11538 | 0.001823676 | 14270 | 0.137474 | 0.001959009 | 14270 | 0.1507 | 0.002047472
14275 | 0.115367 | 0.001823388 | 14275 | 0.137461 | 0.001958747 | 14275 | 0.15069 | 0.002047265
14280 | 0.115354 | 0.001823101 | 14280 | 0.137449 | 0.001958499 | 14280 | 0.1507 | 0.002047327
14285 | 0.115342 | 0.001822829 | 14285 | 0.137436 | 0.001958237 | 14285 | 0.15067 | 0.002046853
14290 | 0.115329 | 0.001822542 | 14290 | 0.137424 | 0.001957989 | 14290 | 0.15067 | 0.002046781
14295 | 0.115316 | 0.001822255 | 14295 | 0.137411 | 0.001957727 | 14295 | 0.15066 | 0.002046574
14300 | 0.115303 | 0.001821968 | 14300 | 0.137399 | 0.001957479 | 14300 | 0.15065 | 0.002046369
14305 | 0.115291 | 0.001821697 | 14305 | 0.137386 | 0.001957218 | 14305 | 0.15065 | 0.002046297
14310 | 0.115278 | 0.00182141 | 14310 | 0.137373 | 0.001956956 | 14310 | 0.15063 | 0.002045957
14315 | 0.115265 | 0.001821124 | 14315 | 0.137361 | 0.001956709 | 14315 | 0.15062 | 0.002045751
14320 | 0.115252 | 0.001820838 | 14320 | 0.137348 | 0.001956448 | 14320 | 0.15061 | 0.002045546
14325 | 0.115239 | 0.001820552 | 14325 | 0.137336 | 0.001956201 | 14325 | 0.1506 | 0.00204534
14330 | 0.115227 | 0.001820282 | 14330 | 0.137323 | 0.00195594 | 14330 | 0.15059 | 0.002045135
14335 | 0.115214 | 0.001819996 | 14335 | 0.13731 | 0.00195568 | 14335 | 0.15057 | 0.002044796
14340 | 0.115201 | 0.001819711 | 14340 | 0.137298 | 0.001955433 | 14340 | 0.15056 | 0.002044591
14345 | 0.115188 | 0.001819426 | 14345 | 0.137285 | 0.001955173 | 14345 | 0.15056 | 0.00204452
14350 | 0.115176 | 0.001819156 | 14350 | 0.137273 | 0.001954926 | 14350 | 0.15055 | 0.002044315
14355 | 0.115163 | 0.001818871 | 14355 | 0.13726 | 0.001954666 | 14355 | 0.15053 | 0.002043976
14360 | 0.11515 | 0.001818587 | 14360 | 0.137247 | 0.001954406 | 14360 | 0.15052 | 0.002043771
14365 | 0.115137 | 0.001818302 | 14365 | 0.137235 | 0.00195416 | 14365 | 0.1505 | 0.002043433
14370 | 0.115124 | 0.001818018 | 14370 | 0.137222 | 0.0019539 | 14370 | 0.15049 | 0.002043229
14375 | 0.115112 | 0.001817749 | 14375 | 0.13721 | 0.001953655 | 14375 | 0.15048 | 0.002043024
14380 | 0.115099 | 0.001817465 | 14380 | 0.137197 | 0.001953395 | 14380 | 0.15046 | 0.002042686
14385 | 0.115086 | 0.001817182 | 14385 | 0.137184 | 0.001953136 | 14385 | 0.15045 | 0.002042482
14390 | 0.115073 | 0.001816898 | 14390 | 0.137172 | 0.001952891 | 14390 | 0.15044 | 0.002042278
14395 | 0.115061 | 0.00181663 | 14395 | 0.137159 | 0.001952632 | 14395 | 0.15043 | 0.002042074
14400 | 0.115048 | 0.001816347 | 14400 | 0.137147 | 0.001952387 | 14400 | 0.15041 | 0.002041736
14405 | 0.115035 | 0.001816064 | 14405 | 0.137134 | 0.001952128 | 14405 | 0.15039 | 0.002041399
14410 | 0.115022 | 0.001815781 | 14410 | 0.137121 | 0.001951869 | 14410 | 0.15039 | 0.002041329
14415 | 0.115009 | 0.001815498 | 14415 | 0.137109 | 0.001951624 | 14415 | 0.15037 | 0.002040992
14420 | 0.114997 | 0.001815231 | 14420 | 0.137096 | 0.001951366 | 14420 | 0.15034 | 0.002040521
14425 | 0.114984 | 0.001814949 | 14425 | 0.137084 | 0.001951122 | 14425 | 0.15034 | 0.002040451
14430 | 0.114971 | 0.001814667 | 14430 | 0.137071 | 0.001950864 | 14430 | 0.15032 | 0.002040115
14435 | 0.114958 | 0.001814385 | 14435 | 0.137059 | 0.001950619 | 14435 | 0.1503 | 0.002039778
14440 | 0.114946 | 0.001814118 | 14440 | 0.137046 | 0.001950362 | 14440 | 0.15029 | 0.002039575
14445 | 0.114933 | 0.001813837 | 14445 | 0.137033 | 0.001950104 | 14445 | 0.15027 | 0.002039238
14450 | 0.11492 | 0.001813555 | 14450 | 0.137021 | 0.00194986 | 14450 | 0.15025 | 0.002038901
14455 | 0.114907 | 0.001813274 | 14455 | 0.137008 | 0.001949603 | 14455 | 0.15024 | 0.002038699
14460 | 0.114894 | 0.001812993 | 14460 | 0.136996 | 0.001949359 | 14460 | 0.15021 | 0.002038229
14465 | 0.114882 | 0.001812727 | 14465 | 0.136983 | 0.001949102 | 14465 | 0.15021 | 0.00203816
14470 | 0.114869 | 0.001812447 | 14470 | 0.13697 | 0.001948845 | 14470 | 0.15019 | 0.002037824
14475 | 0.114856 | 0.001812166 | 14475 | 0.136958 | 0.001948602 | 14475 | 0.15018 | 0.002037622
14480 | 0.114843 | 0.001811886 | 14480 | 0.136945 | 0.001948345 | 14480 | 0.15016 | 0.002037286
14485 | 0.114831 | 0.001811621 | 14485 | 0.136933 | 0.001948102 | 14485 | 0.15016 | 0.002037218
14490 | 0.114818 | 0.001811341 | 14490 | 0.13692 | 0.001947845 | 14490 | 0.15013 | 0.002036749
14495 | 0.114805 | 0.001811061 | 14495 | 0.136907 | 0.001947589 | 14495 | 0.15013 | 0.002036681
14500 | 0.114792 | 0.001810781 | 14500 | 0.136895 | 0.001947346 | 14500 | 0.1501 | 0.002036212
14505 | 0.114779 | 0.001810502 | 14505 | 0.136882 | 0.00194709 | 14505 | 0.1501 | 0.002036144
14510 | 0.114767 | 0.001810238 | 14510 | 0.13687 | 0.001946848 | 14510 | 0.15008 | 0.002035809
14515 | 0.114754 | 0.001809958 | 14515 | 0.136857 | 0.001946592 | 14515 | 0.15007 | 0.002035608
14520 | 0.114741 | 0.001809679 | 14520 | 0.136844 | 0.001946336 | 14520 | 0.15006 | 0.002035406
14525 | 0.114728 | 0.001809401 | 14525 | 0.136832 | 0.001946094 | 14525 | 0.15006 | 0.002035339
14530 | 0.114716 | 0.001809137 | 14530 | 0.136819 | 0.001945839 | 14530 | 0.15004 | 0.002035004
14535 | 0.114703 | 0.001808859 | 14535 | 0.136807 | 0.001945597 | 14535 | 0.15002 | 0.00203467
14540 | 0.11469 | 0.00180858 | 14540 | 0.136794 | 0.001945342 | 14540 | 0.15002 | 0.002034602
14545 | 0.114677 | 0.001808302 | 14545 | 0.136782 | 0.001945101 | 14545 | 0.15 | 0.002034268
14550 | 0.114665 | 0.00180804 | 14550 | 0.136769 | 0.001944846 | 14550 | 0.14999 | 0.002034068
14555 | 0.114652 | 0.001807762 | 14555 | 0.136756 | 0.001944591 | 14555 | 0.14999 | 0.002034001
14560 | 0.114639 | 0.001807484 | 14560 | 0.136744 | 0.00194435 | 14560 | 0.14998 | 0.0020338
14565 | 0.114626 | 0.001807207 | 14565 | 0.136731 | 0.001944095 | 14565 | 0.14996 | 0.002033466
14570 | 0.114613 | 0.001806929 | 14570 | 0.136719 | 0.001943855 | 14570 | 0.14995 | 0.002033266
14575 | 0.114601 | 0.001806667 | 14575 | 0.136706 | 0.0019436 | 14575 | 0.14994 | 0.002033066
14580 | 0.114588 | 0.00180639 | 14580 | 0.136693 | 0.001943346 | 14580 | 0.14994 | 0.002033
14585 | 0.114575 | 0.001806114 | 14585 | 0.136681 | 0.001943105 | 14585 | 0.14994 | 0.002032934
14590 | 0.114562 | 0.001805837 | 14590 | 0.136668 | 0.001942851 | 14590 | 0.14993 | 0.002032734
14595 | 0.11455 | 0.001805576 | 14595 | 0.136656 | 0.001942611 | 14595 | 0.14992 | 0.002032534
14600 | 0.114537 | 0.0018053 | 14600 | 0.136643 | 0.001942358 | 14600 | 0.14992 | 0.002032468
14605 | 0.114524 | 0.001805024 | 14605 | 0.13663 | 0.001942104 | 14605 | 0.14991 | 0.002032269
14610 | 0.114511 | 0.001804748 | 14610 | 0.136618 | 0.001941864 | 14610 | 0.1499 | 0.00203207
14615 | 0.114498 | 0.001804472 | 14615 | 0.136605 | 0.001941611 | 14615 | 0.1499 | 0.002032004
14620 | 0.114486 | 0.001804211 | 14620 | 0.136593 | 0.001941371 | 14620 | 0.1499 | 0.002031938
14625 | 0.114473 | 0.001803936 | 14625 | 0.13658 | 0.001941118 | 14625 | 0.14989 | 0.002031739
14630 | 0.11446 | 0.001803661 | 14630 | 0.136567 | 0.001940865 | 14630 | 0.14989 | 0.002031673
14635 | 0.114447 | 0.001803386 | 14635 | 0.136555 | 0.001940626 | 14635 | 0.14988 | 0.002031475
14640 | 0.114435 | 0.001803126 | 14640 | 0.136542 | 0.001940373 | 14640 | 0.14986 | 0.002031142
14645 | 0.114422 | 0.001802851 | 14645 | 0.13653 | 0.001940135 | 14645 | 0.14986 | 0.002031077
14650 | 0.114409 | 0.001802576 | 14650 | 0.136517 | 0.001939882 | 14650 | 0.14985 | 0.002030879
14655 | 0.114396 | 0.001802302 | 14655 | 0.136504 | 0.00193963 | 14655 | 0.14984 | 0.00203068
14660 | 0.114383 | 0.001802028 | 14660 | 0.136492 | 0.001939391 | 14660 | 0.14983 | 0.002030482
14665 | 0.114371 | 0.001801769 | 14665 | 0.136479 | 0.001939139 | 14665 | 0.14982 | 0.002030283
14670 | 0.114358 | 0.001801495 | 14670 | 0.136467 | 0.001938901 | 14670 | 0.14981 | 0.002030085
14675 | 0.114345 | 0.001801221 | 14675 | 0.136454 | 0.001938649 | 14675 | 0.14981 | 0.002030021
14680 | 0.114332 | 0.001800948 | 14680 | 0.136442 | 0.001938411 | 14680 | 0.14978 | 0.002029556
14685 | 0.11432 | 0.001800689 | 14685 | 0.136429 | 0.001938159 | 14685 | 0.14979 | 0.002029625
14690 | 0.114307 | 0.001800416 | 14690 | 0.136416 | 0.001937908 | 14690 | 0.14977 | 0.002029293
14695 | 0.114294 | 0.001800143 | 14695 | 0.136404 | 0.00193767 | 14695 | 0.14975 | 0.002028962
14700 | 0.114281 | 0.00179987 | 14700 | 0.136391 | 0.001937419 | 14700 | 0.14974 | 0.002028765
14705 | 0.114268 | 0.001799597 | 14705 | 0.136379 | 0.001937182 | 14705 | 0.14973 | 0.002028567
14710 | 0.114256 | 0.00179934 | 14710 | 0.136366 | 0.001936931 | 14710 | 0.14972 | 0.00202837
14715 | 0.114243 | 0.001799067 | 14715 | 0.136353 | 0.00193668 | 14715 | 0.1497 | 0.002028039
14720 | 0.11423 | 0.001798795 | 14720 | 0.136341 | 0.001936443 | 14720 | 0.14968 | 0.002027709
14725 | 0.114217 | 0.001798523 | 14725 | 0.136328 | 0.001936192 | 14725 | 0.14967 | 0.002027511
14730 | 0.114205 | 0.001798266 | 14730 | 0.136316 | 0.001935955 | 14730 | 0.14965 | 0.002027181
14735 | 0.114192 | 0.001797994 | 14735 | 0.136303 | 0.001935705 | 14735 | 0.14963 | 0.002026851
14740 | 0.114179 | 0.001797723 | 14740 | 0.13629 | 0.001935454 | 14740 | 0.1496 | 0.002026387
14745 | 0.114166 | 0.001797451 | 14745 | 0.136278 | 0.001935218 | 14745 | 0.14959 | 0.00202619
14750 | 0.114153 | 0.00179718 | 14750 | 0.136265 | 0.001934968 | 14750 | 0.14957 | 0.00202586
14755 | 0.114141 | 0.001796924 | 14755 | 0.136253 | 0.001934732 | 14755 | 0.14955 | 0.002025531
14760 | 0.114128 | 0.001796653 | 14760 | 0.13624 | 0.001934482 | 14760 | 0.14952 | 0.002025067
14765 | 0.114115 | 0.001796382 | 14765 | 0.136227 | 0.001934232 | 14765 | 0.1495 | 0.002024738
14770 | 0.114102 | 0.001796112 | 14770 | 0.136215 | 0.001933997 | 14770 | 0.14948 | 0.002024408
14775 | 0.11409 | 0.001795856 | 14775 | 0.136202 | 0.001933747 | 14775 | 0.14946 | 0.002024079
14780 | 0.114077 | 0.001795586 | 14780 | 0.13619 | 0.001933512 | 14780 | 0.14943 | 0.002023616
14785 | 0.114064 | 0.001795316 | 14785 | 0.136177 | 0.001933262 | 14785 | 0.14941 | 0.002023287
14790 | 0.114051 | 0.001795046 | 14790 | 0.136165 | 0.001933027 | 14790 | 0.14938 | 0.002022825
14795 | 0.114039 | 0.001794791 | 14795 | 0.136152 | 0.001932778 | 14795 | 0.14936 | 0.002022496
14800 | 0.114026 | 0.001794521 | 14800 | 0.136139 | 0.001932529 | 14800 | 0.14934 | 0.002022167
14805 | 0.114013 | 0.001794252 | 14805 | 0.136127 | 0.001932294 | 14805 | 0.14932 | 0.002021838
14810 | 0.114 | 0.001793982 | 14810 | 0.136114 | 0.001932046 | 14810 | 0.14929 | 0.002021376
14815 | 0.113987 | 0.001793713 | 14815 | 0.136102 | 0.001931811 | 14815 | 0.14926 | 0.002020914
14820 | 0.113975 | 0.001793459 | 14820 | 0.136089 | 0.001931563 | 14820 | 0.14923 | 0.002020452
14825 | 0.113962 | 0.001793191 | 14825 | 0.136076 | 0.001931314 | 14825 | 0.14921 | 0.002020124
14830 | 0.113949 | 0.001792922 | 14830 | 0.136064 | 0.00193108 | 14830 | 0.14918 | 0.002019663
14835 | 0.113936 | 0.001792653 | 14835 | 0.136051 | 0.001930832 | 14835 | 0.14916 | 0.002019335
14840 | 0.113924 | 0.0017924 | 14840 | 0.136039 | 0.001930598 | 14840 | 0.14913 | 0.002018873
14845 | 0.113911 | 0.001792132 | 14845 | 0.136026 | 0.00193035 | 14845 | 0.1491 | 0.002018412
14850 | 0.113898 | 0.001791863 | 14850 | 0.136013 | 0.001930102 | 14850 | 0.14907 | 0.002017951
14855 | 0.113885 | 0.001791595 | 14855 | 0.136001 | 0.001929868 | 14855 | 0.14905 | 0.002017624
14860 | 0.113872 | 0.001791328 | 14860 | 0.135988 | 0.001929621 | 14860 | 0.14902 | 0.002017163
14865 | 0.11386 | 0.001791075 | 14865 | 0.135976 | 0.001929388 | 14865 | 0.14898 | 0.002016569
14870 | 0.113847 | 0.001790808 | 14870 | 0.135963 | 0.00192914 | 14870 | 0.14897 | 0.002016375
14875 | 0.113834 | 0.001790541 | 14875 | 0.13595 | 0.001928893 | 14875 | 0.14893 | 0.002015781
14880 | 0.113821 | 0.001790273 | 14880 | 0.135938 | 0.00192866 | 14880 | 0.14891 | 0.002015454
14885 | 0.113809 | 0.001790022 | 14885 | 0.135925 | 0.001928413 | 14885 | 0.14888 | 0.002014994
14890 | 0.113796 | 0.001789755 | 14890 | 0.135913 | 0.00192818 | 14890 | 0.14885 | 0.002014534
14895 | 0.113783 | 0.001789488 | 14895 | 0.1359 | 0.001927934 | 14895 | 0.14882 | 0.002014074
14900 | 0.11377 | 0.001789222 | 14900 | 0.135887 | 0.001927687 | 14900 | 0.14879 | 0.002013614
14905 | 0.113757 | 0.001788955 | 14905 | 0.135875 | 0.001927455 | 14905 | 0.14877 | 0.002013288
14910 | 0.113745 | 0.001788704 | 14910 | 0.135862 | 0.001927208 | 14910 | 0.14875 | 0.002012961
14915 | 0.113732 | 0.001788438 | 14915 | 0.13585 | 0.001926976 | 14915 | 0.14871 | 0.002012368
14920 | 0.113719 | 0.001788172 | 14920 | 0.135837 | 0.00192673 | 14920 | 0.14868 | 0.002011909
14925 | 0.113706 | 0.001787906 | 14925 | 0.135825 | 0.001926498 | 14925 | 0.14865 | 0.00201145
14930 | 0.113694 | 0.001787656 | 14930 | 0.135812 | 0.001926252 | 14930 | 0.14863 | 0.002011124
14935 | 0.113681 | 0.00178739 | 14935 | 0.135799 | 0.001926006 | 14935 | 0.1486 | 0.002010665
14940 | 0.113668 | 0.001787125 | 14940 | 0.135787 | 0.001925774 | 14940 | 0.14856 | 0.002010073
14945 | 0.113655 | 0.00178686 | 14945 | 0.135774 | 0.001925529 | 14945 | 0.14853 | 0.002009614
14950 | 0.113642 | 0.001786595 | 14950 | 0.135762 | 0.001925297 | 14950 | 0.1485 | 0.002009155
14955 | 0.11363 | 0.001786345 | 14955 | 0.135749 | 0.001925052 | 14955 | 0.14848 | 0.00200883
14960 | 0.113617 | 0.001786081 | 14960 | 0.135736 | 0.001924807 | 14960 | 0.14845 | 0.002008371
14965 | 0.113604 | 0.001785816 | 14965 | 0.135724 | 0.001924576 | 14965 | 0.14841 | 0.00200778
14970 | 0.113591 | 0.001785552 | 14970 | 0.135711 | 0.001924331 | 14970 | 0.14839 | 0.002007455
14975 | 0.113579 | 0.001785303 | 14975 | 0.135699 | 0.0019241 | 14975 | 0.14835 | 0.002006863
14980 | 0.113566 | 0.001785039 | 14980 | 0.135686 | 0.001923855 | 14980 | 0.14832 | 0.002006406
14985 | 0.113553 | 0.001784775 | 14985 | 0.135673 | 0.001923611 | 14985 | 0.1483 | 0.002006081
14990 | 0.11354 | 0.001784511 | 14990 | 0.135661 | 0.00192338 | 14990 | 0.14827 | 0.002005623
14995 | 0.113527 | 0.001784248 | 14995 | 0.135648 | 0.001923136 | 14995 | 0.14823 | 0.002005032
15000 | 0.113515 | 0.001783999 | 15000 | 0.135636 | 0.001922905 | 15000 | 0.1482 | 0.002004575
15005 | 0.113502 | 0.001783736 | 15005 | 0.135623 | 0.001922661 | 15005 | 0.14817 | 0.002004117
15010 | 0.113489 | 0.001783473 | 15010 | 0.13561 | 0.001922417 | 15010 | 0.14813 | 0.002003527
15015 | 0.113476 | 0.00178321 | 15015 | 0.135598 | 0.001922187 | 15015 | 0.14811 | 0.002003203
15020 | 0.113464 | 0.001782962 | 15020 | 0.135585 | 0.001921944 | 15020 | 0.14807 | 0.002002613
15025 | 0.113451 | 0.0017827 | 15025 | 0.135573 | 0.001921714 | 15025 | 0.14804 | 0.002002156
15030 | 0.113438 | 0.001782437 | 15030 | 0.13556 | 0.00192147 | 15030 | 0.14801 | 0.002001699
15035 | 0.113425 | 0.001782175 | 15035 | 0.135548 | 0.001921241 | 15035 | 0.14798 | 0.002001242
15040 | 0.113412 | 0.001781912 | 15040 | 0.135535 | 0.001920997 | 15040 | 0.14795 | 0.002000786
15045 | 0.1134 | 0.001781666 | 15045 | 0.135522 | 0.001920754 | 15045 | 0.14791 | 0.002000196
15050 | 0.113387 | 0.001781404 | 15050 | 0.13551 | 0.001920525 | 15050 | 0.14789 | 0.001999873
15055 | 0.113374 | 0.001781142 | 15055 | 0.135497 | 0.001920282 | 15055 | 0.14786 | 0.001999417
15060 | 0.113361 | 0.00178088 | 15060 | 0.135485 | 0.001920053 | 15060 | 0.14783 | 0.001998961
15065 | 0.113349 | 0.001780634 | 15065 | 0.135472 | 0.00191981 | 15065 | 0.1478 | 0.001998505
15070 | 0.113336 | 0.001780373 | 15070 | 0.135459 | 0.001919567 | 15070 | 0.14777 | 0.001998049
15075 | 0.113323 | 0.001780111 | 15075 | 0.135447 | 0.001919339 | 15075 | 0.14774 | 0.001997593
15080 | 0.11331 | 0.00177985 | 15080 | 0.135434 | 0.001919096 | 15080 | 0.14771 | 0.001997137
15085 | 0.113298 | 0.001779605 | 15085 | 0.135422 | 0.001918868 | 15085 | 0.14768 | 0.001996682
15090 | 0.113285 | 0.001779344 | 15090 | 0.135409 | 0.001918626 | 15090 | 0.14765 | 0.001996226
15095 | 0.113272 | 0.001779083 | 15095 | 0.135396 | 0.001918384 | 15095 | 0.14762 | 0.001995771
15100 | 0.113259 | 0.001778823 | 15100 | 0.135384 | 0.001918155 | 15100 | 0.14759 | 0.001995316
15105 | 0.113246 | 0.001778563 | 15105 | 0.135371 | 0.001917913 | 15105 | 0.14756 | 0.00199486
15110 | 0.113234 | 0.001778318 | 15110 | 0.135359 | 0.001917686 | 15110 | 0.14754 | 0.001994538
15115 | 0.113221 | 0.001778058 | 15115 | 0.135346 | 0.001917444 | 15115 | 0.14751 | 0.001994084
15120 | 0.113208 | 0.001777798 | 15120 | 0.135333 | 0.001917202 | 15120 | 0.14748 | 0.001993629
15125 | 0.113195 | 0.001777538 | 15125 | 0.135321 | 0.001916975 | 15125 | 0.14746 | 0.001993307
15130 | 0.113183 | 0.001777294 | 15130 | 0.135308 | 0.001916733 | 15130 | 0.14742 | 0.001992719
15135 | 0.11317 | 0.001777035 | 15135 | 0.135296 | 0.001916506 | 15135 | 0.14741 | 0.001992531
15140 | 0.113157 | 0.001776775 | 15140 | 0.135283 | 0.001916265 | 15140 | 0.14737 | 0.001991944
15145 | 0.113144 | 0.001776516 | 15145 | 0.135271 | 0.001916038 | 15145 | 0.14735 | 0.001991622
15150 | 0.113131 | 0.001776257 | 15150 | 0.135258 | 0.001915797 | 15150 | 0.14733 | 0.001991301
15155 | 0.113119 | 0.001776014 | 15155 | 0.135245 | 0.001915556 | 15155 | 0.14731 | 0.00199098
15160 | 0.113106 | 0.001775755 | 15160 | 0.135233 | 0.00191533 | 15160 | 0.1473 | 0.001990792
15165 | 0.113093 | 0.001775496 | 15165 | 0.13522 | 0.001915089 | 15165 | 0.14728 | 0.001990471
15170 | 0.11308 | 0.001775238 | 15170 | 0.135208 | 0.001914862 | 15170 | 0.14727 | 0.001990283
15175 | 0.113068 | 0.001774995 | 15175 | 0.135195 | 0.001914622 | 15175 | 0.14725 | 0.001989962
15180 | 0.113055 | 0.001774737 | 15180 | 0.135182 | 0.001914382 | 15180 | 0.14723 | 0.001989642
15185 | 0.113042 | 0.001774479 | 15185 | 0.13517 | 0.001914155 | 15185 | 0.14721 | 0.001989321
15190 | 0.113029 | 0.001774221 | 15190 | 0.135157 | 0.001913916 | 15190 | 0.14719 | 0.001989001
15195 | 0.113016 | 0.001773964 | 15195 | 0.135145 | 0.001913689 | 15195 | 0.14717 | 0.001988681
15200 | 0.113004 | 0.001773721 | 15200 | 0.135132 | 0.00191345 | 15200 | 0.14715 | 0.00198836
15205 | 0.112991 | 0.001773464 | 15205 | 0.135119 | 0.00191321 | 15205 | 0.14714 | 0.001988173
15210 | 0.112978 | 0.001773207 | 15210 | 0.135107 | 0.001912984 | 15210 | 0.14714 | 0.001988119
15215 | 0.112965 | 0.00177295 | 15215 | 0.135094 | 0.001912745 | 15215 | 0.14712 | 0.001987799
15220 | 0.112953 | 0.001772708 | 15220 | 0.135082 | 0.001912519 | 15220 | 0.1471 | 0.001987479
15225 | 0.11294 | 0.001772451 | 15225 | 0.135069 | 0.00191228 | 15225 | 0.14709 | 0.001987292
15230 | 0.112927 | 0.001772195 | 15230 | 0.135056 | 0.001912041 | 15230 | 0.14708 | 0.001987105
15235 | 0.112914 | 0.001771938 | 15235 | 0.135044 | 0.001911816 | 15235 | 0.14708 | 0.001987051
15240 | 0.112901 | 0.001771682 | 15240 | 0.135031 | 0.001911577 | 15240 | 0.14706 | 0.001986732
15245 | 0.112889 | 0.001771441 | 15245 | 0.135019 | 0.001911352 | 15245 | 0.14704 | 0.001986412
15250 | 0.112876 | 0.001771185 | 15250 | 0.135006 | 0.001911113 | 15250 | 0.14704 | 0.001986359
15255 | 0.112863 | 0.001770929 | 15255 | 0.134993 | 0.001910875 | 15255 | 0.14704 | 0.001986305
15260 | 0.11285 | 0.001770673 | 15260 | 0.134981 | 0.00191065 | 15260 | 0.14702 | 0.001985986
15265 | 0.112838 | 0.001770433 | 15265 | 0.134968 | 0.001910412 | 15265 | 0.14702 | 0.001985932
15270 | 0.112825 | 0.001770177 | 15270 | 0.134956 | 0.001910187 | 15270 | 0.14701 | 0.001985746
15275 | 0.112812 | 0.001769922 | 15275 | 0.134943 | 0.001909949 | 15275 | 0.147 | 0.00198556
15280 | 0.112799 | 0.001769667 | 15280 | 0.134931 | 0.001909725 | 15280 | 0.14699 | 0.001985374
15285 | 0.112786 | 0.001769412 | 15285 | 0.134918 | 0.001909487 | 15285 | 0.14699 | 0.001985321
15290 | 0.112774 | 0.001769172 | 15290 | 0.134905 | 0.001909249 | 15290 | 0.14698 | 0.001985135
15295 | 0.112761 | 0.001768917 | 15295 | 0.134893 | 0.001909025 | 15295 | 0.14698 | 0.001985082
15300 | 0.112748 | 0.001768663 | 15300 | 0.13488 | 0.001908787 | 15300 | 0.14697 | 0.001984897
15305 | 0.112735 | 0.001768408 | 15305 | 0.134868 | 0.001908564 | 15305 | 0.14697 | 0.001984844
15310 | 0.112723 | 0.001768169 | 15310 | 0.134855 | 0.001908326 | 15310 | 0.14697 | 0.001984791
15315 | 0.11271 | 0.001767915 | 15315 | 0.134842 | 0.001908089 | 15315 | 0.14696 | 0.001984606
15320 | 0.112697 | 0.001767661 | 15320 | 0.13483 | 0.001907865 | 15320 | 0.14695 | 0.00198442
15325 | 0.112684 | 0.001767407 | 15325 | 0.134817 | 0.001907628 | 15325 | 0.14693 | 0.001984102
15330 | 0.112672 | 0.001767168 | 15330 | 0.134805 | 0.001907405 | 15330 | 0.14695 | 0.001984315
15335 | 0.112659 | 0.001766915 | 15335 | 0.134792 | 0.001907168 | 15335 | 0.14694 | 0.00198413
15340 | 0.112646 | 0.001766661 | 15340 | 0.134779 | 0.001906931 | 15340 | 0.14692 | 0.001983813
15345 | 0.112633 | 0.001766408 | 15345 | 0.134767 | 0.001906709 | 15345 | 0.14692 | 0.00198376
15350 | 0.11262 | 0.001766155 | 15350 | 0.134754 | 0.001906472 | 15350 | 0.14692 | 0.001983708
15355 | 0.112608 | 0.001765917 | 15355 | 0.134742 | 0.001906249 | 15355 | 0.1469 | 0.001983391
15360 | 0.112595 | 0.001765664 | 15360 | 0.134729 | 0.001906013 | 15360 | 0.1469 | 0.001983339
15365 | 0.112582 | 0.001765411 | 15365 | 0.134716 | 0.001905777 | 15365 | 0.14691 | 0.00198342
15370 | 0.112569 | 0.001765159 | 15370 | 0.134704 | 0.001905554 | 15370 | 0.14689 | 0.001983102
15375 | 0.112557 | 0.001764921 | 15375 | 0.134691 | 0.001905318 | 15375 | 0.14688 | 0.001982918
15380 | 0.112544 | 0.001764669 | 15380 | 0.134679 | 0.001905096 | 15380 | 0.14688 | 0.001982866
15385 | 0.112531 | 0.001764417 | 15385 | 0.134666 | 0.00190486 | 15385 | 0.14686 | 0.001982549
15390 | 0.112518 | 0.001764165 | 15390 | 0.134654 | 0.001904638 | 15390 | 0.14686 | 0.001982498
15395 | 0.112505 | 0.001763913 | 15395 | 0.134641 | 0.001904403 | 15395 | 0.14685 | 0.001982314
15400 | 0.112493 | 0.001763676 | 15400 | 0.134628 | 0.001904167 | 15400 | 0.14684 | 0.00198213
15405 | 0.11248 | 0.001763424 | 15405 | 0.134616 | 0.001903945 | 15405 | 0.14683 | 0.001981946
15410 | 0.112467 | 0.001763173 | 15410 | 0.134603 | 0.00190371 | 15410 | 0.14683 | 0.001981895
15415 | 0.112454 | 0.001762922 | 15415 | 0.134591 | 0.001903489 | 15415 | 0.14682 | 0.001981711
15420 | 0.112442 | 0.001762685 | 15420 | 0.134578 | 0.001903254 | 15420 | 0.14682 | 0.00198166
15425 | 0.112429 | 0.001762434 | 15425 | 0.134565 | 0.001903019 | 15425 | 0.1468 | 0.001981344
15430 | 0.112416 | 0.001762183 | 15430 | 0.134553 | 0.001902798 | 15430 | 0.14679 | 0.00198116
15435 | 0.112403 | 0.001761933 | 15435 | 0.13454 | 0.001902563 | 15435 | 0.14677 | 0.001980844
15440 | 0.11239 | 0.001761682 | 15440 | 0.134528 | 0.001902342 | 15440 | 0.14675 | 0.001980528
15445 | 0.112378 | 0.001761446 | 15445 | 0.134515 | 0.001902107 | 15445 | 0.14674 | 0.001980345
15450 | 0.112365 | 0.001761196 | 15450 | 0.134502 | 0.001901873 | 15450 | 0.14673 | 0.001980162
15455 | 0.112352 | 0.001760946 | 15455 | 0.13449 | 0.001901652 | 15455 | 0.14671 | 0.001979846
15460 | 0.112339 | 0.001760696 | 15460 | 0.134477 | 0.001901418 | 15460 | 0.1467 | 0.001979663
15465 | 0.112327 | 0.001760461 | 15465 | 0.134465 | 0.001901197 | 15465 | 0.14669 | 0.00197948
15470 | 0.112314 | 0.001760211 | 15470 | 0.134452 | 0.001900963 | 15470 | 0.14667 | 0.001979165
15475 | 0.112301 | 0.001759961 | 15475 | 0.134439 | 0.001900729 | 15475 | 0.14666 | 0.001978982
15480 | 0.112288 | 0.001759712 | 15480 | 0.134427 | 0.001900509 | 15480 | 0.14665 | 0.001978799
15485 | 0.112275 | 0.001759462 | 15485 | 0.134414 | 0.001900275 | 15485 | 0.14662 | 0.001978352
15490 | 0.112263 | 0.001759228 | 15490 | 0.134402 | 0.001900055 | 15490 | 0.14662 | 0.001978301
15495 | 0.11225 | 0.001758979 | 15495 | 0.134389 | 0.001899822 | 15495 | 0.1466 | 0.001977987
15500 | 0.112237 | 0.00175873 | 15500 | 0.134377 | 0.001899602 | 15500 | 0.14657 | 0.001977539
15505 | 0.112224 | 0.001758481 | 15505 | 0.134364 | 0.001899369 | 15505 | 0.14656 | 0.001977357
15510 | 0.112212 | 0.001758247 | 15510 | 0.134351 | 0.001899135 | 15510 | 0.14655 | 0.001977175
15515 | 0.112199 | 0.001757999 | 15515 | 0.134339 | 0.001898916 | 15515 | 0.14654 | 0.001976993
15520 | 0.112186 | 0.00175775 | 15520 | 0.134326 | 0.001898683 | 15520 | 0.14652 | 0.001976678
15525 | 0.112173 | 0.001757502 | 15525 | 0.134314 | 0.001898464 | 15525 | 0.14649 | 0.001976231
15530 | 0.11216 | 0.001757253 | 15530 | 0.134301 | 0.001898231 | 15530 | 0.14648 | 0.001976049
15535 | 0.112148 | 0.00175702 | 15535 | 0.134288 | 0.001897998 | 15535 | 0.14647 | 0.001975868
15540 | 0.112135 | 0.001756772 | 15540 | 0.134276 | 0.001897779 | 15540 | 0.14645 | 0.001975553
15545 | 0.112122 | 0.001756525 | 15545 | 0.134263 | 0.001897547 | 15545 | 0.14643 | 0.00197524
15550 | 0.112109 | 0.001756277 | 15550 | 0.134251 | 0.001897328 | 15550 | 0.1464 | 0.001974793
15555 | 0.112097 | 0.001756044 | 15555 | 0.134238 | 0.001897095 | 15555 | 0.1464 | 0.001974744
15560 | 0.112084 | 0.001755797 | 15560 | 0.134225 | 0.001896863 | 15560 | 0.14637 | 0.001974298
15565 | 0.112071 | 0.00175555 | 15565 | 0.134213 | 0.001896645 | 15565 | 0.14635 | 0.001973984
15570 | 0.112058 | 0.001755303 | 15570 | 0.1342 | 0.001896413 | 15570 | 0.14632 | 0.001973538
15575 | 0.112045 | 0.001755056 | 15575 | 0.134188 | 0.001896194 | 15575 | 0.14631 | 0.001973357
15580 | 0.112033 | 0.001754824 | 15580 | 0.134175 | 0.001895963 | 15580 | 0.14631 | 0.001973308
15585 | 0.11202 | 0.001754577 | 15585 | 0.134162 | 0.001895731 | 15585 | 0.14628 | 0.001972863
15590 | 0.112007 | 0.00175433 | 15590 | 0.13415 | 0.001895513 | 15590 | 0.14627 | 0.001972682
15595 | 0.111994 | 0.001754084 | 15595 | 0.134137 | 0.001895281 | 15595 | 0.14624 | 0.001972236
15600 | 0.111982 | 0.001753853 | 15600 | 0.134125 | 0.001895064 | 15600 | 0.14623 | 0.001972056
15605 | 0.111969 | 0.001753606 | 15605 | 0.134112 | 0.001894832 | 15605 | 0.14622 | 0.001971875
15610 | 0.111956 | 0.00175336 | 15610 | 0.134099 | 0.001894601 | 15610 | 0.1462 | 0.001971562
15615 | 0.111943 | 0.001753114 | 15615 | 0.134087 | 0.001894383 | 15615 | 0.1462 | 0.001971514
15620 | 0.111931 | 0.001752883 | 15620 | 0.134074 | 0.001894152 | 15620 | 0.14617 | 0.001971069
15625 | 0.111918 | 0.001752638 | 15625 | 0.134062 | 0.001893935 | 15625 | 0.14616 | 0.001970889
15630 | 0.111905 | 0.001752392 | 15630 | 0.134049 | 0.001893704 | 15630 | 0.14615 | 0.001970708
15635 | 0.111892 | 0.001752147 | 15635 | 0.134037 | 0.001893487 | 15635 | 0.14613 | 0.001970396
15640 | 0.111879 | 0.001751902 | 15640 | 0.134024 | 0.001893256 | 15640 | 0.14612 | 0.001970216
15645 | 0.111867 | 0.001751671 | 15645 | 0.134011 | 0.001893026 | 15645 | 0.14611 | 0.001970036
15650 | 0.111854 | 0.001751426 | 15650 | 0.133999 | 0.001892809 | 15650 | 0.14611 | 0.001969988
15655 | 0.111841 | 0.001751181 | 15655 | 0.133986 | 0.001892579 | 15655 | 0.14609 | 0.001969676
15660 | 0.111828 | 0.001750937 | 15660 | 0.133974 | 0.001892362 | 15660 | 0.14608 | 0.001969497
15665 | 0.111816 | 0.001750707 | 15665 | 0.133961 | 0.001892132 | 15665 | 0.14607 | 0.001969317
15670 | 0.111803 | 0.001750463 | 15670 | 0.133948 | 0.001891902 | 15670 | 0.14606 | 0.001969137
15675 | 0.11179 | 0.001750218 | 15675 | 0.133936 | 0.001891686 | 15675 | 0.14604 | 0.001968826
15680 | 0.111777 | 0.001749974 | 15680 | 0.133923 | 0.001891456 | 15680 | 0.14605 | 0.001968911
15685 | 0.111764 | 0.00174973 | 15685 | 0.133911 | 0.001891239 | 15685 | 0.14604 | 0.001968732
15690 | 0.111752 | 0.001749501 | 15690 | 0.133898 | 0.00189101 | 15690 | 0.14603 | 0.001968552
15695 | 0.111739 | 0.001749257 | 15695 | 0.133885 | 0.00189078 | 15695 | 0.14601 | 0.001968241
15700 | 0.111726 | 0.001749013 | 15700 | 0.133873 | 0.001890564 | 15700 | 0.14601 | 0.001968194
15705 | 0.111713 | 0.00174877 | 15705 | 0.13386 | 0.001890335 | 15705 | 0.14599 | 0.001967883
15710 | 0.111701 | 0.001748541 | 15710 | 0.133848 | 0.001890119 | 15710 | 0.14601 | 0.001968101
15715 | 0.111688 | 0.001748298 | 15715 | 0.133835 | 0.00188989 | 15715 | 0.14599 | 0.00196779
15720 | 0.111675 | 0.001748055 | 15720 | 0.133822 | 0.001889661 | 15720 | 0.14599 | 0.001967743
15725 | 0.111662 | 0.001747812 | 15725 | 0.13381 | 0.001889446 | 15725 | 0.14598 | 0.001967564
15730 | 0.111649 | 0.001747569 | 15730 | 0.133797 | 0.001889217 | 15730 | 0.14597 | 0.001967386
15735 | 0.111637 | 0.001747341 | 15735 | 0.133785 | 0.001889001 | 15735 | 0.14597 | 0.00196734
15740 | 0.111624 | 0.001747098 | 15740 | 0.133772 | 0.001888773 | 15740 | 0.14597 | 0.001967293
15745 | 0.111611 | 0.001746855 | 15745 | 0.13376 | 0.001888558 | 15745 | 0.14596 | 0.001967115
15750 | 0.111598 | 0.001746613 | 15750 | 0.133747 | 0.001888329 | 15750 | 0.14596 | 0.001967069
15755 | 0.111586 | 0.001746386 | 15755 | 0.133734 | 0.001888101 | 15755 | 0.14595 | 0.00196689
15760 | 0.111573 | 0.001746144 | 15760 | 0.133722 | 0.001887886 | 15760 | 0.14595 | 0.001966845
15765 | 0.11156 | 0.001745902 | 15765 | 0.133709 | 0.001887658 | 15765 | 0.14593 | 0.001966534
15770 | 0.111547 | 0.00174566 | 15770 | 0.133697 | 0.001887443 | 15770 | 0.14593 | 0.001966488
15775 | 0.111534 | 0.001745418 | 15775 | 0.133684 | 0.001887215 | 15775 | 0.14592 | 0.00196631
15780 | 0.111522 | 0.001745191 | 15780 | 0.133671 | 0.001886987 | 15780 | 0.14593 | 0.001966397
15785 | 0.111509 | 0.00174495 | 15785 | 0.133659 | 0.001886773 | 15785 | 0.14591 | 0.001966087
15790 | 0.111496 | 0.001744708 | 15790 | 0.133646 | 0.001886545 | 15790 | 0.14591 | 0.001966041
15795 | 0.111483 | 0.001744467 | 15795 | 0.133634 | 0.001886331 | 15795 | 0.1459 | 0.001965864
15800 | 0.111471 | 0.001744241 | 15800 | 0.133621 | 0.001886104 | 15800 | 0.14588 | 0.001965554
15805 | 0.111458 | 0.001744 | 15805 | 0.133608 | 0.001885876 | 15805 | 0.14588 | 0.001965509
15810 | 0.111445 | 0.001743759 | 15810 | 0.133596 | 0.001885662 | 15810 | 0.14586 | 0.001965199
15815 | 0.111432 | 0.001743518 | 15815 | 0.133583 | 0.001885435 | 15815 | 0.14586 | 0.001965154
15820 | 0.111419 | 0.001743277 | 15820 | 0.133571 | 0.001885221 | 15820 | 0.14583 | 0.001964712
15825 | 0.111407 | 0.001743052 | 15825 | 0.133558 | 0.001884994 | 15825 | 0.1458 | 0.00196427
15830 | 0.111394 | 0.001742811 | 15830 | 0.133545 | 0.001884767 | 15830 | 0.14582 | 0.00196449
15835 | 0.111381 | 0.001742571 | 15835 | 0.133533 | 0.001884554 | 15835 | 0.14579 | 0.001964048
15840 | 0.111368 | 0.001742331 | 15840 | 0.13352 | 0.001884327 | 15840 | 0.14577 | 0.001963739
15845 | 0.111356 | 0.001742106 | 15845 | 0.133508 | 0.001884114 | 15845 | 0.14575 | 0.00196343
15850 | 0.111343 | 0.001741866 | 15850 | 0.133495 | 0.001883887 | 15850 | 0.14574 | 0.001963253
15855 | 0.11133 | 0.001741626 | 15855 | 0.133482 | 0.001883661 | 15855 | 0.14572 | 0.001962944
15860 | 0.111317 | 0.001741386 | 15860 | 0.13347 | 0.001883448 | 15860 | 0.14569 | 0.001962503
15865 | 0.111305 | 0.001741162 | 15865 | 0.133457 | 0.001883222 | 15865 | 0.14568 | 0.001962327
15870 | 0.111292 | 0.001740922 | 15870 | 0.133445 | 0.001883009 | 15870 | 0.14566 | 0.001962018
15875 | 0.111279 | 0.001740683 | 15875 | 0.133432 | 0.001882783 | 15875 | 0.14563 | 0.001961577
15880 | 0.111266 | 0.001740444 | 15880 | 0.13342 | 0.00188257 | 15880 | 0.14562 | 0.001961401
15885 | 0.111253 | 0.001740205 | 15885 | 0.133407 | 0.001882344 | 15885 | 0.1456 | 0.001961093
15890 | 0.111241 | 0.001739981 | 15890 | 0.133394 | 0.001882118 | 15890 | 0.14557 | 0.001960652
15895 | 0.111228 | 0.001739742 | 15895 | 0.133382 | 0.001881906 | 15895 | 0.14554 | 0.001960212
15900 | 0.111215 | 0.001739503 | 15900 | 0.133369 | 0.00188168 | 15900 | 0.14551 | 0.001959772
15905 | 0.111202 | 0.001739265 | 15905 | 0.133357 | 0.001881468 | 15905 | 0.14548 | 0.001959332
15910 | 0.11119 | 0.001739042 | 15910 | 0.133344 | 0.001881243 | 15910 | 0.14545 | 0.001958892
15915 | 0.111177 | 0.001738803 | 15915 | 0.133331 | 0.001881017 | 15915 | 0.14542 | 0.001958452
15920 | 0.111164 | 0.001738565 | 15920 | 0.133319 | 0.001880806 | 15920 | 0.14539 | 0.001958012
15925 | 0.111151 | 0.001738327 | 15925 | 0.133306 | 0.00188058 | 15925 | 0.14536 | 0.001957572
15930 | 0.111138 | 0.001738089 | 15930 | 0.133294 | 0.001880369 | 15930 | 0.14533 | 0.001957132
15935 | 0.111126 | 0.001737866 | 15935 | 0.133281 | 0.001880144 | 15935 | 0.14529 | 0.001956561
15940 | 0.111113 | 0.001737628 | 15940 | 0.133268 | 0.001879919 | 15940 | 0.14525 | 0.001955989
15945 | 0.1111 | 0.001737391 | 15945 | 0.133256 | 0.001879707 | 15945 | 0.14521 | 0.001955418
15950 | 0.111087 | 0.001737154 | 15950 | 0.133243 | 0.001879483 | 15950 | 0.14518 | 0.001954978
15955 | 0.111075 | 0.001736931 | 15955 | 0.133231 | 0.001879272 | 15955 | 0.14514 | 0.001954407
15960 | 0.111062 | 0.001736694 | 15960 | 0.133218 | 0.001879047 | 15960 | 0.14511 | 0.001953968
15965 | 0.111049 | 0.001736457 | 15965 | 0.133205 | 0.001878822 | 15965 | 0.14508 | 0.001953529
15970 | 0.111036 | 0.00173622 | 15970 | 0.133193 | 0.001878612 | 15970 | 0.14504 | 0.001952958
15975 | 0.111023 | 0.001735983 | 15975 | 0.13318 | 0.001878387 | 15975 | 0.14499 | 0.001952255
15980 | 0.111011 | 0.001735761 | 15980 | 0.133168 | 0.001878177 | 15980 | 0.14497 | 0.001951949
15985 | 0.110998 | 0.001735525 | 15985 | 0.133155 | 0.001877952 | 15985 | 0.14493 | 0.001951378
15990 | 0.110985 | 0.001735288 | 15990 | 0.133143 | 0.001877742 | 15990 | 0.1449 | 0.001950939
15995 | 0.110972 | 0.001735052 | 15995 | 0.13313 | 0.001877518 | 15995 | 0.14486 | 0.001950369
16000 | 0.11096 | 0.001734831 | 16000 | 0.133117 | 0.001877294 | 16000 | 0.14484 | 0.001950063
16005 | 0.110947 | 0.001734595 | 16005 | 0.133105 | 0.001877084 | 16005 | 0.14479 | 0.00194936
16010 | 0.110934 | 0.001734359 | 16010 | 0.133092 | 0.00187686 | 16010 | 0.14477 | 0.001949054
16015 | 0.110921 | 0.001734123 | 16015 | 0.13308 | 0.00187665 | 16015 | 0.14473 | 0.001948484
16020 | 0.110908 | 0.001733887 | 16020 | 0.133067 | 0.001876426 | 16020 | 0.1447 | 0.001948046
16025 | 0.110896 | 0.001733666 | 16025 | 0.133054 | 0.001876203 | 16025 | 0.14466 | 0.001947476
16030 | 0.110883 | 0.001733431 | 16030 | 0.133042 | 0.001875993 | 16030 | 0.14463 | 0.001947039
16035 | 0.11087 | 0.001733195 | 16035 | 0.133029 | 0.00187577 | 16035 | 0.14461 | 0.001946733
16040 | 0.110857 | 0.00173296 | 16040 | 0.133017 | 0.00187556 | 16040 | 0.14456 | 0.001946031
16045 | 0.110845 | 0.00173274 | 16045 | 0.133004 | 0.001875337 | 16045 | 0.14455 | 0.001945858
16050 | 0.110832 | 0.001732505 | 16050 | 0.132991 | 0.001875114 | 16050 | 0.14452 | 0.00194542
16055 | 0.110819 | 0.00173227 | 16055 | 0.132979 | 0.001874905 | 16055 | 0.14446 | 0.001944587
16060 | 0.110806 | 0.001732035 | 16060 | 0.132966 | 0.001874682 | 16060 | 0.14444 | 0.001944282
16065 | 0.110793 | 0.001731801 | 16065 | 0.132954 | 0.001874473 | 16065 | 0.14441 | 0.001943845
16070 | 0.110781 | 0.001731581 | 16070 | 0.132941 | 0.00187425 | 16070 | 0.14439 | 0.00194354
16075 | 0.110768 | 0.001731346 | 16075 | 0.132928 | 0.001874028 | 16075 | 0.14436 | 0.001943103
16080 | 0.110755 | 0.001731112 | 16080 | 0.132916 | 0.001873819 | 16080 | 0.14432 | 0.001942534
16085 | 0.110742 | 0.001730878 | 16085 | 0.132903 | 0.001873596 | 16085 | 0.14429 | 0.001942097
16090 | 0.11073 | 0.001730659 | 16090 | 0.132891 | 0.001873388 | 16090 | 0.14428 | 0.001941924
16095 | 0.110717 | 0.001730425 | 16095 | 0.132878 | 0.001873165 | 16095 | 0.14425 | 0.001941488
16100 | 0.110704 | 0.001730191 | 16100 | 0.132865 | 0.001872943 | 16100 | 0.14423 | 0.001941183
16105 | 0.110691 | 0.001729957 | 16105 | 0.132853 | 0.001872735 | 16105 | 0.14419 | 0.001940615
16110 | 0.110678 | 0.001729724 | 16110 | 0.13284 | 0.001872513 | 16110 | 0.14417 | 0.00194031
16115 | 0.110666 | 0.001729505 | 16115 | 0.132828 | 0.001872305 | 16115 | 0.14417 | 0.00194027
16120 | 0.110653 | 0.001729272 | 16120 | 0.132815 | 0.001872083 | 16120 | 0.14413 | 0.001939702
16125 | 0.11064 | 0.001729038 | 16125 | 0.132803 | 0.001871875 | 16125 | 0.14411 | 0.001939398
16130 | 0.110627 | 0.001728805 | 16130 | 0.13279 | 0.001871653 | 16130 | 0.14409 | 0.001939093
16135 | 0.110615 | 0.001728587 | 16135 | 0.132777 | 0.001871431 | 16135 | 0.14409 | 0.001939053
16140 | 0.110602 | 0.001728354 | 16140 | 0.132765 | 0.001871224 | 16140 | 0.14406 | 0.001938617
16145 | 0.110589 | 0.001728122 | 16145 | 0.132752 | 0.001871002 | 16145 | 0.14407 | 0.001938709
16150 | 0.110576 | 0.001727889 | 16150 | 0.13274 | 0.001870795 | 16150 | 0.14403 | 0.001938141
16155 | 0.110564 | 0.001727671 | 16155 | 0.132727 | 0.001870574 | 16155 | 0.14403 | 0.001938101
16160 | 0.110551 | 0.001727439 | 16160 | 0.132714 | 0.001870352 | 16160 | 0.144 | 0.001937666
16165 | 0.110538 | 0.001727207 | 16165 | 0.132702 | 0.001870145 | 16165 | 0.14399 | 0.001937494
16170 | 0.110525 | 0.001726974 | 16170 | 0.132689 | 0.001869924 | 16170 | 0.14396 | 0.001937059
16175 | 0.110512 | 0.001726742 | 16175 | 0.132677 | 0.001869717 | 16175 | 0.14395 | 0.001936887
16180 | 0.1105 | 0.001726525 | 16180 | 0.132664 | 0.001869496 | 16180 | 0.14395 | 0.001936847
16185 | 0.110487 | 0.001726293 | 16185 | 0.132651 | 0.001869275 | 16185 | 0.14394 | 0.001936676
16190 | 0.110474 | 0.001726062 | 16190 | 0.132639 | 0.001869068 | 16190 | 0.14392 | 0.001936373
16195 | 0.110461 | 0.00172583 | 16195 | 0.132626 | 0.001868848 | 16195 | 0.14389 | 0.001935938
16200 | 0.110449 | 0.001725613 | 16200 | 0.132614 | 0.001868641 | 16200 | 0.14389 | 0.001935898
16205 | 0.110436 | 0.001725382 | 16205 | 0.132601 | 0.001868421 | 16205 | 0.14388 | 0.001935727
16210 | 0.110423 | 0.001725151 | 16210 | 0.132588 | 0.001868201 | 16210 | 0.14385 | 0.001935292
16215 | 0.11041 | 0.00172492 | 16215 | 0.132576 | 0.001867994 | 16215 | 0.14385 | 0.001935253
16220 | 0.110397 | 0.001724689 | 16220 | 0.132563 | 0.001867774 | 16220 | 0.14382 | 0.001934819
16225 | 0.110385 | 0.001724472 | 16225 | 0.132551 | 0.001867568 | 16225 | 0.14382 | 0.00193478
16230 | 0.110372 | 0.001724242 | 16230 | 0.132538 | 0.001867348 | 16230 | 0.14379 | 0.001934345
16235 | 0.110359 | 0.001724011 | 16235 | 0.132526 | 0.001867142 | 16235 | 0.14379 | 0.001934306
16240 | 0.110346 | 0.00172378 | 16240 | 0.132513 | 0.001866922 | 16240 | 0.14377 | 0.001934004
16245 | 0.110334 | 0.001723565 | 16245 | 0.1325 | 0.001866702 | 16245 | 0.14376 | 0.001933833
16250 | 0.110321 | 0.001723334 | 16250 | 0.132488 | 0.001866496 | 16250 | 0.14376 | 0.001933794
16255 | 0.110308 | 0.001723104 | 16255 | 0.132475 | 0.001866277 | 16255 | 0.14374 | 0.001933492
16260 | 0.110295 | 0.001722874 | 16260 | 0.132463 | 0.001866071 | 16260 | 0.14373 | 0.001933322
16265 | 0.110282 | 0.001722644 | 16265 | 0.13245 | 0.001865852 | 16265 | 0.14372 | 0.001933151
16270 | 0.11027 | 0.001722429 | 16270 | 0.132437 | 0.001865632 | 16270 | 0.14371 | 0.001932981
16275 | 0.110257 | 0.001722199 | 16275 | 0.132425 | 0.001865427 | 16275 | 0.14369 | 0.001932679
16280 | 0.110244 | 0.00172197 | 16280 | 0.132412 | 0.001865208 | 16280 | 0.14369 | 0.001932641
16285 | 0.110231 | 0.00172174 | 16285 | 0.1324 | 0.001865002 | 16285 | 0.14367 | 0.001932339
16290 | 0.110219 | 0.001721525 | 16290 | 0.132387 | 0.001864784 | 16290 | 0.14367 | 0.0019323
16295 | 0.110206 | 0.001721296 | 16295 | 0.132374 | 0.001864565 | 16295 | 0.14365 | 0.001931999
16300 | 0.110193 | 0.001721067 | 16300 | 0.132362 | 0.00186436 | 16300 | 0.14365 | 0.001931961
16305 | 0.11018 | 0.001720838 | 16305 | 0.132349 | 0.001864141 | 16305 | 0.14361 | 0.001931396
16310 | 0.110167 | 0.001720609 | 16310 | 0.132337 | 0.001863936 | 16310 | 0.14361 | 0.001931358
16315 | 0.110155 | 0.001720395 | 16315 | 0.132324 | 0.001863718 | 16315 | 0.14361 | 0.00193132
16320 | 0.110142 | 0.001720166 | 16320 | 0.132311 | 0.001863499 | 16320 | 0.14358 | 0.001930887
16325 | 0.110129 | 0.001719937 | 16325 | 0.132299 | 0.001863295 | 16325 | 0.1436 | 0.001931112
16330 | 0.110116 | 0.001719709 | 16330 | 0.132286 | 0.001863076 | 16330 | 0.14357 | 0.001930679
16335 | 0.110104 | 0.001719495 | 16335 | 0.132274 | 0.001862872 | 16335 | 0.14356 | 0.00193051
16340 | 0.110091 | 0.001719267 | 16340 | 0.132261 | 0.001862654 | 16340 | 0.14355 | 0.001930341
16345 | 0.110078 | 0.001719039 | 16345 | 0.132249 | 0.001862449 | 16345 | 0.14355 | 0.001930303
16350 | 0.110065 | 0.001718811 | 16350 | 0.132236 | 0.001862232 | 16350 | 0.14353 | 0.001930002
16355 | 0.110052 | 0.001718583 | 16355 | 0.132223 | 0.001862014 | 16355 | 0.14351 | 0.001929701
16360 | 0.11004 | 0.001718369 | 16360 | 0.132211 | 0.00186181 | 16360 | 0.1435 | 0.001929532
16365 | 0.110027 | 0.001718142 | 16365 | 0.132198 | 0.001861592 | 16365 | 0.1435 | 0.001929495
16370 | 0.110014 | 0.001717914 | 16370 | 0.132186 | 0.001861388 | 16370 | 0.14349 | 0.001929326
16375 | 0.110001 | 0.001717687 | 16375 | 0.132173 | 0.001861171 | 16375 | 0.14347 | 0.001929025
16380 | 0.109989 | 0.001717474 | 16380 | 0.13216 | 0.001860953 | 16380 | 0.14346 | 0.001928856
16385 | 0.109976 | 0.001717247 | 16385 | 0.132148 | 0.001860749 | 16385 | 0.14347 | 0.001928951
16390 | 0.109963 | 0.001717019 | 16390 | 0.132135 | 0.001860532 | 16390 | 0.14345 | 0.001928651
16395 | 0.10995 | 0.001716792 | 16395 | 0.132123 | 0.001860329 | 16395 | 0.14343 | 0.00192835
16400 | 0.109938 | 0.00171658 | 16400 | 0.13211 | 0.001860112 | 16400 | 0.14345 | 0.001928577
16405 | 0.109925 | 0.001716353 | 16405 | 0.132097 | 0.001859895 | 16405 | 0.14343 | 0.001928277
16410 | 0.109912 | 0.001716126 | 16410 | 0.132085 | 0.001859691 | 16410 | 0.14342 | 0.001928108
16415 | 0.109899 | 0.0017159 | 16415 | 0.132072 | 0.001859474 | 16415 | 0.14343 | 0.001928203
16420 | 0.109886 | 0.001715673 | 16420 | 0.13206 | 0.001859271 | 16420 | 0.14342 | 0.001928035
16425 | 0.109874 | 0.001715462 | 16425 | 0.132047 | 0.001859055 | 16425 | 0.14342 | 0.001927998
16430 | 0.109861 | 0.001715235 | 16430 | 0.132034 | 0.001858838 | 16430 | 0.14339 | 0.001927567
16435 | 0.109848 | 0.001715009 | 16435 | 0.132022 | 0.001858635 | 16435 | 0.14341 | 0.001927793
16440 | 0.109835 | 0.001714783 | 16440 | 0.132009 | 0.001858419 | 16440 | 0.14341 | 0.001927757
16445 | 0.109823 | 0.001714572 | 16445 | 0.131997 | 0.001858216 | 16445 | 0.14341 | 0.00192772
16450 | 0.10981 | 0.001714346 | 16450 | 0.131984 | 0.001858 | 16450 | 0.14342 | 0.001927815
16455 | 0.109797 | 0.00171412 | 16455 | 0.131971 | 0.001857784 | 16455 | 0.1434 | 0.001927516
16460 | 0.109784 | 0.001713895 | 16460 | 0.131959 | 0.001857581 | 16460 | 0.14341 | 0.001927611
16465 | 0.109771 | 0.001713669 | 16465 | 0.131946 | 0.001857365 | 16465 | 0.1434 | 0.001927443
16470 | 0.109759 | 0.001713458 | 16470 | 0.131934 | 0.001857163 | 16470 | 0.14342 | 0.00192767
16475 | 0.109746 | 0.001713233 | 16475 | 0.131921 | 0.001856947 | 16475 | 0.14342 | 0.001927634
16480 | 0.109733 | 0.001713008 | 16480 | 0.131909 | 0.001856745 | 16480 | 0.14341 | 0.001927467
16485 | 0.10972 | 0.001712783 | 16485 | 0.131896 | 0.001856529 | 16485 | 0.14339 | 0.001927168
16490 | 0.109708 | 0.001712572 | 16490 | 0.131883 | 0.001856314 | 16490 | 0.14341 | 0.001927395
16495 | 0.109695 | 0.001712347 | 16495 | 0.131871 | 0.001856112 | 16495 | 0.14343 | 0.001927622
16500 | 0.109682 | 0.001712123 | 16500 | 0.131858 | 0.001855896 | 16500 | 0.14342 | 0.001927455
16505 | 0.109669 | 0.001711898 | 16505 | 0.131846 | 0.001855694 | 16505 | 0.14342 | 0.001927419
16510 | 0.109656 | 0.001711673 | 16510 | 0.131833 | 0.001855479 | 16510 | 0.14341 | 0.001927251
16515 | 0.109644 | 0.001711464 | 16515 | 0.13182 | 0.001855264 | 16515 | 0.14341 | 0.001927216
16520 | 0.109631 | 0.001711239 | 16520 | 0.131808 | 0.001855062 | 16520 | 0.14341 | 0.00192718
16525 | 0.109618 | 0.001711015 | 16525 | 0.131795 | 0.001854847 | 16525 | 0.1434 | 0.001927013
16530 | 0.109605 | 0.001710791 | 16530 | 0.131783 | 0.001854646 | 16530 | 0.14342 | 0.001927241
16535 | 0.109593 | 0.001710581 | 16535 | 0.13177 | 0.001854431 | 16535 | 0.14344 | 0.001927468
16540 | 0.10958 | 0.001710358 | 16540 | 0.131757 | 0.001854216 | 16540 | 0.14342 | 0.00192717
16545 | 0.109567 | 0.001710134 | 16545 | 0.131745 | 0.001854015 | 16545 | 0.14343 | 0.001927266
16550 | 0.109554 | 0.00170991 | 16550 | 0.131732 | 0.0018538 | 16550 | 0.14343 | 0.00192723
16555 | 0.109541 | 0.001709686 | 16555 | 0.13172 | 0.001853599 | 16555 | 0.14343 | 0.001927195
16560 | 0.109529 | 0.001709478 | 16560 | 0.131707 | 0.001853385 | 16560 | 0.14343 | 0.00192716
16565 | 0.109516 | 0.001709254 | 16565 | 0.131694 | 0.001853171 | 16565 | 0.14344 | 0.001927256
16570 | 0.109503 | 0.001709031 | 16570 | 0.131682 | 0.00185297 | 16570 | 0.14345 | 0.001927353
16575 | 0.10949 | 0.001708808 | 16575 | 0.131669 | 0.001852756 | 16575 | 0.14345 | 0.001927318
16580 | 0.109478 | 0.001708599 | 16580 | 0.131657 | 0.001852555 | 16580 | 0.14343 | 0.00192702
16585 | 0.109465 | 0.001708376 | 16585 | 0.131644 | 0.001852341 | 16585 | 0.14345 | 0.001927248
16590 | 0.109452 | 0.001708153 | 16590 | 0.131632 | 0.001852141 | 16590 | 0.14345 | 0.001927213
16595 | 0.109439 | 0.001707931 | 16595 | 0.131619 | 0.001851927 | 16595 | 0.14344 | 0.001927046
16600 | 0.109426 | 0.001707708 | 16600 | 0.131606 | 0.001851713 | 16600 | 0.14343 | 0.00192688
16605 | 0.109414 | 0.0017075 | 16605 | 0.131594 | 0.001851512 | 16605 | 0.14344 | 0.001926977
16610 | 0.109401 | 0.001707278 | 16610 | 0.131581 | 0.001851299 | 16610 | 0.14343 | 0.001926811
16615 | 0.109388 | 0.001707055 | 16615 | 0.131569 | 0.001851099 | 16615 | 0.14344 | 0.001926908
16620 | 0.109375 | 0.001706833 | 16620 | 0.131556 | 0.001850885 | 16620 | 0.1434 | 0.001926347
16625 | 0.109363 | 0.001706626 | 16625 | 0.131543 | 0.001850672 | 16625 | 0.14341 | 0.001926444
16630 | 0.10935 | 0.001706404 | 16630 | 0.131531 | 0.001850472 | 16630 | 0.14341 | 0.00192641
16635 | 0.109337 | 0.001706182 | 16635 | 0.131518 | 0.001850259 | 16635 | 0.14339 | 0.001926113
16640 | 0.109324 | 0.00170596 | 16640 | 0.131506 | 0.001850059 | 16640 | 0.1434 | 0.00192621
16645 | 0.109311 | 0.001705738 | 16645 | 0.131493 | 0.001849846 | 16645 | 0.14337 | 0.001925781
16650 | 0.109299 | 0.001705531 | 16650 | 0.13148 | 0.001849633 | 16650 | 0.14337 | 0.001925747
16655 | 0.109286 | 0.00170531 | 16655 | 0.131468 | 0.001849433 | 16655 | 0.14336 | 0.001925582
16660 | 0.109273 | 0.001705088 | 16660 | 0.131455 | 0.00184922 | 16660 | 0.14333 | 0.001925153
16665 | 0.10926 | 0.001704867 | 16665 | 0.131443 | 0.001849021 | 16665 | 0.14334 | 0.001925251
16670 | 0.109248 | 0.00170466 | 16670 | 0.13143 | 0.001848808 | 16670 | 0.14332 | 0.001924954
16675 | 0.109235 | 0.001704439 | 16675 | 0.131417 | 0.001848595 | 16675 | 0.14333 | 0.001925051
16680 | 0.109222 | 0.001704218 | 16680 | 0.131405 | 0.001848397 | 16680 | 0.14331 | 0.001924755
16685 | 0.109209 | 0.001703998 | 16685 | 0.131392 | 0.001848184 | 16685 | 0.14329 | 0.001924458
16690 | 0.109197 | 0.001703791 | 16690 | 0.13138 | 0.001847985 | 16690 | 0.14327 | 0.001924162
16695 | 0.109184 | 0.001703571 | 16695 | 0.131367 | 0.001847773 | 16695 | 0.14325 | 0.001923866
16700 | 0.109171 | 0.00170335 | 16700 | 0.131354 | 0.00184756 | 16700 | 0.14325 | 0.001923832
16705 | 0.109158 | 0.00170313 | 16705 | 0.131342 | 0.001847362 | 16705 | 0.14321 | 0.001923273
16710 | 0.109145 | 0.001702909 | 16710 | 0.131329 | 0.001847149 | 16710 | 0.14319 | 0.001922977
16715 | 0.109133 | 0.001702704 | 16715 | 0.131317 | 0.001846951 | 16715 | 0.14318 | 0.001922812
16720 | 0.10912 | 0.001702484 | 16720 | 0.131304 | 0.001846739 | 16720 | 0.14316 | 0.001922516
16725 | 0.109107 | 0.001702264 | 16725 | 0.131292 | 0.001846541 | 16725 | 0.14314 | 0.00192222
16730 | 0.109094 | 0.001702043 | 16730 | 0.131279 | 0.001846329 | 16730 | 0.14311 | 0.001921793
16735 | 0.109082 | 0.001701838 | 16735 | 0.131266 | 0.001846117 | 16735 | 0.14311 | 0.00192176
16740 | 0.109069 | 0.001701619 | 16740 | 0.131254 | 0.001845919 | 16740 | 0.14307 | 0.001921201
16745 | 0.109056 | 0.001701399 | 16745 | 0.131241 | 0.001845707 | 16745 | 0.14305 | 0.001920906
16750 | 0.109043 | 0.001701179 | 16750 | 0.131229 | 0.001845509 | 16750 | 0.14304 | 0.001920741
16755 | 0.10903 | 0.00170096 | 16755 | 0.131216 | 0.001845298 | 16755 | 0.143 | 0.001920183
16760 | 0.109018 | 0.001700755 | 16760 | 0.131203 | 0.001845086 | 16760 | 0.14296 | 0.001919625
16765 | 0.109005 | 0.001700536 | 16765 | 0.131191 | 0.001844889 | 16765 | 0.14294 | 0.00191933
16770 | 0.108992 | 0.001700317 | 16770 | 0.131178 | 0.001844677 | 16770 | 0.1429 | 0.001918772
16775 | 0.108979 | 0.001700098 | 16775 | 0.131166 | 0.00184448 | 16775 | 0.14289 | 0.001918608
16780 | 0.108967 | 0.001699894 | 16780 | 0.131153 | 0.001844269 | 16780 | 0.14284 | 0.001917919
16785 | 0.108954 | 0.001699675 | 16785 | 0.13114 | 0.001844057 | 16785 | 0.14284 | 0.001917886
16790 | 0.108941 | 0.001699456 | 16790 | 0.131128 | 0.00184386 | 16790 | 0.1428 | 0.001917329
16795 | 0.108928 | 0.001699237 | 16795 | 0.131115 | 0.001843649 | 16795 | 0.14279 | 0.001917165
16800 | 0.108915 | 0.001699019 | 16800 | 0.131103 | 0.001843452 | 16800 | 0.14275 | 0.001916608
16805 | 0.108903 | 0.001698815 | 16805 | 0.13109 | 0.001843241 | 16805 | 0.14271 | 0.001916051
16810 | 0.10889 | 0.001698597 | 16810 | 0.131077 | 0.001843031 | 16810 | 0.1427 | 0.001915887
16815 | 0.108877 | 0.001698378 | 16815 | 0.131065 | 0.001842834 | 16815 | 0.14267 | 0.001915461
16820 | 0.108864 | 0.00169816 | 16820 | 0.131052 | 0.001842623 | 16820 | 0.14262 | 0.001914773
16825 | 0.108852 | 0.001697957 | 16825 | 0.13104 | 0.001842426 | 16825 | 0.14262 | 0.001914741
16830 | 0.108839 | 0.001697739 | 16830 | 0.131027 | 0.001842216 | 16830 | 0.14261 | 0.001914578
16835 | 0.108826 | 0.001697521 | 16835 | 0.131015 | 0.001842019 | 16835 | 0.14256 | 0.00191389
16840 | 0.108813 | 0.001697303 | 16840 | 0.131002 | 0.001841809 | 16840 | 0.14253 | 0.001913464
16845 | 0.1088 | 0.001697086 | 16845 | 0.130989 | 0.001841599 | 16845 | 0.14249 | 0.001912908
16850 | 0.108788 | 0.001696883 | 16850 | 0.130977 | 0.001841402 | 16850 | 0.14246 | 0.001912482
16855 | 0.108775 | 0.001696665 | 16855 | 0.130964 | 0.001841192 | 16855 | 0.14246 | 0.00191245
16860 | 0.108762 | 0.001696448 | 16860 | 0.130952 | 0.001840996 | 16860 | 0.14241 | 0.001911763
16865 | 0.108749 | 0.001696231 | 16865 | 0.130939 | 0.001840786 | 16865 | 0.14239 | 0.001911469
16870 | 0.108737 | 0.001696028 | 16870 | 0.130926 | 0.001840576 | 16870 | 0.14238 | 0.001911306
16875 | 0.108724 | 0.001695811 | 16875 | 0.130914 | 0.00184038 | 16875 | 0.14234 | 0.00191075
16880 | 0.108711 | 0.001695594 | 16880 | 0.130901 | 0.001840171 | 16880 | 0.14231 | 0.001910325
16885 | 0.108698 | 0.001695377 | 16885 | 0.130889 | 0.001839975 | 16885 | 0.14228 | 0.0019099
16890 | 0.108685 | 0.001695161 | 16890 | 0.130876 | 0.001839765 | 16890 | 0.14224 | 0.001909344
16895 | 0.108673 | 0.001694959 | 16895 | 0.130863 | 0.001839556 | 16895 | 0.14222 | 0.001909051
16900 | 0.10866 | 0.001694742 | 16900 | 0.130851 | 0.00183936 | 16900 | 0.14218 | 0.001908495
16905 | 0.108647 | 0.001694526 | 16905 | 0.130838 | 0.001839151 | 16905 | 0.14216 | 0.001908202
16910 | 0.108634 | 0.001694309 | 16910 | 0.130826 | 0.001838955 | 16910 | 0.14215 | 0.00190804
16915 | 0.108622 | 0.001694108 | 16915 | 0.130813 | 0.001838746 | 16915 | 0.14212 | 0.001907615
16920 | 0.108609 | 0.001693891 | 16920 | 0.1308 | 0.001838537 | 16920 | 0.14208 | 0.00190706
16925 | 0.108596 | 0.001693675 | 16925 | 0.130788 | 0.001838342 | 16925 | 0.14208 | 0.001907029
16930 | 0.108583 | 0.001693459 | 16930 | 0.130775 | 0.001838133 | 16930 | 0.14203 | 0.001906342
16935 | 0.108571 | 0.001693258 | 16935 | 0.130763 | 0.001837937 | 16935 | 0.142 | 0.001905918
16940 | 0.108558 | 0.001693042 | 16940 | 0.13075 | 0.001837729 | 16940 | 0.14199 | 0.001905757
16945 | 0.108545 | 0.001692827 | 16945 | 0.130738 | 0.001837534 | 16945 | 0.14196 | 0.001905333
16950 | 0.108532 | 0.001692611 | 16950 | 0.130725 | 0.001837325 | 16950 | 0.14193 | 0.001904909
16955 | 0.108519 | 0.001692396 | 16955 | 0.130712 | 0.001837116 | 16955 | 0.1419 | 0.001904485
16960 | 0.108507 | 0.001692195 | 16960 | 0.1307 | 0.001836921 | 16960 | 0.14189 | 0.001904324
16965 | 0.108494 | 0.00169198 | 16965 | 0.130687 | 0.001836713 | 16965 | 0.14186 | 0.0019039
16970 | 0.108481 | 0.001691764 | 16970 | 0.130675 | 0.001836518 | 16970 | 0.14182 | 0.001903345
16975 | 0.108468 | 0.001691549 | 16975 | 0.130662 | 0.00183631 | 16975 | 0.14183 | 0.001903446
16980 | 0.108456 | 0.001691349 | 16980 | 0.130649 | 0.001836102 | 16980 | 0.14179 | 0.001902892
16985 | 0.108443 | 0.001691134 | 16985 | 0.130637 | 0.001835907 | 16985 | 0.14177 | 0.001902599
16990 | 0.10843 | 0.001690919 | 16990 | 0.130624 | 0.001835699 | 16990 | 0.14174 | 0.001902176
16995 | 0.108417 | 0.001690705 | 16995 | 0.130612 | 0.001835505 | 16995 | 0.14173 | 0.001902015
17000 | 0.108404 | 0.00169049 | 17000 | 0.130599 | 0.001835297 | 17000 | 0.14171 | 0.001901723
17005 | 0.108392 | 0.00169029 | 17005 | 0.130586 | 0.001835089 | 17005 | 0.14168 | 0.0019013
17010 | 0.108379 | 0.001690076 | 17010 | 0.130574 | 0.001834895 | 17010 | 0.14166 | 0.001901008
17015 | 0.108366 | 0.001689861 | 17015 | 0.130561 | 0.001834687 | 17015 | 0.14164 | 0.001900716
17020 | 0.108353 | 0.001689647 | 17020 | 0.130549 | 0.001834493 | 17020 | 0.1416 | 0.001900162
17025 | 0.108341 | 0.001689448 | 17025 | 0.130536 | 0.001834286 | 17025 | 0.14161 | 0.001900263
17030 | 0.108328 | 0.001689234 | 17030 | 0.130523 | 0.001834078 | 17030 | 0.14156 | 0.001899579
17035 | 0.108315 | 0.00168902 | 17035 | 0.130511 | 0.001833884 | 17035 | 0.14156 | 0.001899549
17040 | 0.108302 | 0.001688806 | 17040 | 0.130498 | 0.001833677 | 17040 | 0.14151 | 0.001898864
17045 | 0.108289 | 0.001688592 | 17045 | 0.130486 | 0.001833483 | 17045 | 0.1415 | 0.001898704
17050 | 0.108277 | 0.001688393 | 17050 | 0.130473 | 0.001833276 | 17050 | 0.1415 | 0.001898674
17055 | 0.108264 | 0.001688179 | 17055 | 0.13046 | 0.001833069 | 17055 | 0.14148 | 0.001898383
17060 | 0.108251 | 0.001687966 | 17060 | 0.130448 | 0.001832876 | 17060 | 0.14144 | 0.00189783
17065 | 0.108238 | 0.001687753 | 17065 | 0.130435 | 0.001832669 | 17065 | 0.14142 | 0.001897538
17070 | 0.108226 | 0.001687554 | 17070 | 0.130423 | 0.001832475 | 17070 | 0.14139 | 0.001897116
17075 | 0.108213 | 0.001687341 | 17075 | 0.13041 | 0.001832269 | 17075 | 0.14138 | 0.001896956
17080 | 0.1082 | 0.001687128 | 17080 | 0.130398 | 0.001832075 | 17080 | 0.14137 | 0.001896796
17085 | 0.108187 | 0.001686915 | 17085 | 0.130385 | 0.001831869 | 17085 | 0.14134 | 0.001896374
17090 | 0.108174 | 0.001686702 | 17090 | 0.130372 | 0.001831662 | 17090 | 0.14133 | 0.001896214
17095 | 0.108162 | 0.001686504 | 17095 | 0.13036 | 0.001831469 | 17095 | 0.1413 | 0.001895792
17100 | 0.108149 | 0.001686291 | 17100 | 0.130347 | 0.001831263 | 17100 | 0.14128 | 0.001895502
17105 | 0.108136 | 0.001686078 | 17105 | 0.130335 | 0.00183107 | 17105 | 0.14125 | 0.00189508
17110 | 0.108123 | 0.001685866 | 17110 | 0.130322 | 0.001830863 | 17110 | 0.14126 | 0.001895182
17115 | 0.108111 | 0.001685668 | 17115 | 0.130309 | 0.001830657 | 17115 | 0.1412 | 0.001894368
17120 | 0.108098 | 0.001685456 | 17120 | 0.130297 | 0.001830464 | 17120 | 0.14119 | 0.001894208
17125 | 0.108085 | 0.001685243 | 17125 | 0.130284 | 0.001830258 | 17125 | 0.14117 | 0.001893918
17130 | 0.108072 | 0.001685031 | 17130 | 0.130272 | 0.001830066 | 17130 | 0.14118 | 0.00189402
17135 | 0.108059 | 0.001684819 | 17135 | 0.130259 | 0.00182986 | 17135 | 0.14115 | 0.001893599
17140 | 0.108047 | 0.001684622 | 17140 | 0.130246 | 0.001829654 | 17140 | 0.14113 | 0.001893308
17145 | 0.108034 | 0.00168441 | 17145 | 0.130234 | 0.001829462 | 17145 | 0.14109 | 0.001892756
17150 | 0.108021 | 0.001684198 | 17150 | 0.130221 | 0.001829256 | 17150 | 0.1411 | 0.001892859
17155 | 0.108008 | 0.001683987 | 17155 | 0.130209 | 0.001829064 | 17155 | 0.14105 | 0.001892176
17160 | 0.107996 | 0.00168379 | 17160 | 0.130196 | 0.001828858 | 17160 | 0.14104 | 0.001892017
17165 | 0.107983 | 0.001683578 | 17165 | 0.130183 | 0.001828652 | 17165 | 0.14106 | 0.001892251
17170 | 0.10797 | 0.001683367 | 17170 | 0.130171 | 0.001828461 | 17170 | 0.14099 | 0.001891306
17175 | 0.107957 | 0.001683155 | 17175 | 0.130158 | 0.001828255 | 17175 | 0.141 | 0.001891409
17180 | 0.107944 | 0.001682944 | 17180 | 0.130146 | 0.001828063 | 17180 | 0.14097 | 0.001890989
17185 | 0.107932 | 0.001682748 | 17185 | 0.130133 | 0.001827858 | 17185 | 0.14094 | 0.001890568
17190 | 0.107919 | 0.001682537 | 17190 | 0.130121 | 0.001827666 | 17190 | 0.14095 | 0.001890671
17195 | 0.107906 | 0.001682326 | 17195 | 0.130108 | 0.001827461 | 17195 | 0.1409 | 0.001889989
17200 | 0.107893 | 0.001682115 | 17200 | 0.130095 | 0.001827256 | 17200 | 0.1409 | 0.001889961
17205 | 0.107881 | 0.001681919 | 17205 | 0.130083 | 0.001827064 | 17205 | 0.14087 | 0.001889541
17210 | 0.107868 | 0.001681708 | 17210 | 0.13007 | 0.001826859 | 17210 | 0.14086 | 0.001889382
17215 | 0.107855 | 0.001681497 | 17215 | 0.130058 | 0.001826668 | 17215 | 0.14083 | 0.001888962
17220 | 0.107842 | 0.001681287 | 17220 | 0.130045 | 0.001826463 | 17220 | 0.14081 | 0.001888673
17225 | 0.10783 | 0.001681091 | 17225 | 0.130032 | 0.001826259 | 17225 | 0.1408 | 0.001888514
17230 | 0.107817 | 0.001680881 | 17230 | 0.13002 | 0.001826067 | 17230 | 0.14076 | 0.001887963
17235 | 0.107804 | 0.001680671 | 17235 | 0.130007 | 0.001825863 | 17235 | 0.14075 | 0.001887805
17240 | 0.107791 | 0.001680461 | 17240 | 0.129995 | 0.001825672 | 17240 | 0.14074 | 0.001887647
17245 | 0.107778 | 0.001680251 | 17245 | 0.129982 | 0.001825467 | 17245 | 0.14072 | 0.001887358
17250 | 0.107766 | 0.001680055 | 17250 | 0.129969 | 0.001825263 | 17250 | 0.1407 | 0.001887069
17255 | 0.107753 | 0.001679845 | 17255 | 0.129957 | 0.001825072 | 17255 | 0.14069 | 0.001886911
17260 | 0.10774 | 0.001679636 | 17260 | 0.129944 | 0.001824868 | 17260 | 0.14067 | 0.001886622
17265 | 0.107727 | 0.001679426 | 17265 | 0.129932 | 0.001824677 | 17265 | 0.14066 | 0.001886464
17270 | 0.107715 | 0.001679231 | 17270 | 0.129919 | 0.001824473 | 17270 | 0.14063 | 0.001886045
17275 | 0.107702 | 0.001679022 | 17275 | 0.129906 | 0.001824269 | 17275 | 0.14062 | 0.001885887
17280 | 0.107689 | 0.001678812 | 17280 | 0.129894 | 0.001824078 | 17280 | 0.1406 | 0.001885599
17285 | 0.107676 | 0.001678603 | 17285 | 0.129881 | 0.001823874 | 17285 | 0.14058 | 0.00188531
17290 | 0.107663 | 0.001678394 | 17290 | 0.129869 | 0.001823684 | 17290 | 0.14057 | 0.001885152
17295 | 0.107651 | 0.001678199 | 17295 | 0.129856 | 0.00182348 | 17295 | 0.14055 | 0.001884864
17300 | 0.107638 | 0.00167799 | 17300 | 0.129844 | 0.00182329 | 17300 | 0.14052 | 0.001884445
17305 | 0.107625 | 0.001677781 | 17305 | 0.129831 | 0.001823086 | 17305 | 0.1405 | 0.001884157
17310 | 0.107612 | 0.001677572 | 17310 | 0.129818 | 0.001822883 | 17310 | 0.14048 | 0.001883868
17315 | 0.1076 | 0.001677378 | 17315 | 0.129806 | 0.001822693 | 17315 | 0.1405 | 0.001884104
17320 | 0.107587 | 0.001677169 | 17320 | 0.129793 | 0.001822489 | 17320 | 0.14046 | 0.001883554
17325 | 0.107574 | 0.001676961 | 17325 | 0.129781 | 0.001822299 | 17325 | 0.14043 | 0.001883135
17330 | 0.107561 | 0.001676752 | 17330 | 0.129768 | 0.001822096 | 17330 | 0.14042 | 0.001882978
17335 | 0.107548 | 0.001676544 | 17335 | 0.129755 | 0.001821893 | 17335 | 0.14039 | 0.001882559
17340 | 0.107536 | 0.00167635 | 17340 | 0.129743 | 0.001821703 | 17340 | 0.14038 | 0.001882402
17345 | 0.107523 | 0.001676142 | 17345 | 0.12973 | 0.0018215 | 17345 | 0.14036 | 0.001882114
17350 | 0.10751 | 0.001675934 | 17350 | 0.129718 | 0.00182131 | 17350 | 0.14036 | 0.001882088
17355 | 0.107497 | 0.001675726 | 17355 | 0.129705 | 0.001821107 | 17355 | 0.14033 | 0.00188167
17360 | 0.107485 | 0.001675533 | 17360 | 0.129692 | 0.001820904 | 17360 | 0.14033 | 0.001881644
17365 | 0.107472 | 0.001675325 | 17365 | 0.12968 | 0.001820715 | 17365 | 0.14032 | 0.001881487
17370 | 0.107459 | 0.001675117 | 17370 | 0.129667 | 0.001820512 | 17370 | 0.1403 | 0.0018812
17375 | 0.107446 | 0.001674909 | 17375 | 0.129655 | 0.001820323 | 17375 | 0.14029 | 0.001881043
17380 | 0.107433 | 0.001674702 | 17380 | 0.129642 | 0.00182012 | 17380 | 0.14026 | 0.001880625
17385 | 0.107421 | 0.001674509 | 17385 | 0.129629 | 0.001819918 | 17385 | 0.14024 | 0.001880338
17390 | 0.107408 | 0.001674301 | 17390 | 0.129617 | 0.001819729 | 17390 | 0.14023 | 0.001880181
17395 | 0.107395 | 0.001674094 | 17395 | 0.129604 | 0.001819526 | 17395 | 0.1402 | 0.001879763
17400 | 0.107382 | 0.001673887 | 17400 | 0.129592 | 0.001819337 | 17400 | 0.14021 | 0.001879868
17405 | 0.10737 | 0.001673694 | 17405 | 0.129579 | 0.001819135 | 17405 | 0.14016 | 0.001879189
17410 | 0.107357 | 0.001673487 | 17410 | 0.129566 | 0.001818932 | 17410 | 0.14016 | 0.001879163
17415 | 0.107344 | 0.00167328 | 17415 | 0.129554 | 0.001818744 | 17415 | 0.14012 | 0.001878615
17420 | 0.107331 | 0.001673073 | 17420 | 0.129541 | 0.001818542 | 17420 | 0.14012 | 0.00187859
17425 | 0.107318 | 0.001672866 | 17425 | 0.129529 | 0.001818353 | 17425 | 0.14009 | 0.001878172
17430 | 0.107306 | 0.001672674 | 17430 | 0.129516 | 0.001818151 | 17430 | 0.1401 | 0.001878277
17435 | 0.107293 | 0.001672468 | 17435 | 0.129504 | 0.001817963 | 17435 | 0.14006 | 0.001877729
17440 | 0.10728 | 0.001672261 | 17440 | 0.129491 | 0.001817761 | 17440 | 0.14006 | 0.001877704
17445 | 0.107267 | 0.001672055 | 17445 | 0.129478 | 0.001817559 | 17445 | 0.14002 | 0.001877156
17450 | 0.107255 | 0.001671863 | 17450 | 0.129466 | 0.001817371 | 17450 | 0.14002 | 0.001877131
17455 | 0.107242 | 0.001671657 | 17455 | 0.129453 | 0.001817169 | 17455 | 0.13999 | 0.001876714
17460 | 0.107229 | 0.00167145 | 17460 | 0.129441 | 0.001816981 | 17460 | 0.14 | 0.001876819
17465 | 0.107216 | 0.001671244 | 17465 | 0.129428 | 0.001816779 | 17465 | 0.13996 | 0.001876271
17470 | 0.107204 | 0.001671053 | 17470 | 0.129415 | 0.001816578 | 17470 | 0.13995 | 0.001876116
17475 | 0.107191 | 0.001670847 | 17475 | 0.129403 | 0.00181639 | 17475 | 0.13992 | 0.001875699
17480 | 0.107178 | 0.001670641 | 17480 | 0.12939 | 0.001816188 | 17480 | 0.13992 | 0.001875674
17485 | 0.107165 | 0.001670435 | 17485 | 0.129378 | 0.001816001 | 17485 | 0.13989 | 0.001875257
17490 | 0.107152 | 0.001670229 | 17490 | 0.129365 | 0.001815799 | 17490 | 0.13988 | 0.001875102
17495 | 0.10714 | 0.001670038 | 17495 | 0.129352 | 0.001815598 | 17495 | 0.13985 | 0.001874685
17500 | 0.107127 | 0.001669833 | 17500 | 0.12934 | 0.00181541 | 17500 | 0.13985 | 0.001874661
17505 | 0.107114 | 0.001669628 | 17505 | 0.129327 | 0.001815209 | 17505 | 0.13982 | 0.001874244
17510 | 0.107101 | 0.001669422 | 17510 | 0.129315 | 0.001815022 | 17510 | 0.13981 | 0.001874089
17515 | 0.107089 | 0.001669232 | 17515 | 0.129302 | 0.001814821 | 17515 | 0.13977 | 0.001873542
17520 | 0.107076 | 0.001669026 | 17520 | 0.129289 | 0.00181462 | 17520 | 0.13977 | 0.001873517
17525 | 0.107063 | 0.001668821 | 17525 | 0.129277 | 0.001814433 | 17525 | 0.13974 | 0.001873101
17530 | 0.10705 | 0.001668616 | 17530 | 0.129264 | 0.001814232 | 17530 | 0.13972 | 0.001872815
17535 | 0.107037 | 0.001668411 | 17535 | 0.129252 | 0.001814045 | 17535 | 0.13971 | 0.00187266
17540 | 0.107025 | 0.001668221 | 17540 | 0.129239 | 0.001813844 | 17540 | 0.13968 | 0.001872244
17545 | 0.107012 | 0.001668016 | 17545 | 0.129227 | 0.001813657 | 17545 | 0.13967 | 0.001872089
17550 | 0.106999 | 0.001667812 | 17550 | 0.129214 | 0.001813457 | 17550 | 0.13964 | 0.001871674
17555 | 0.106986 | 0.001667607 | 17555 | 0.129201 | 0.001813256 | 17555 | 0.13962 | 0.001871388
17560 | 0.106974 | 0.001667417 | 17560 | 0.129189 | 0.001813069 | 17560 | 0.1396 | 0.001871103
17565 | 0.106961 | 0.001667213 | 17565 | 0.129176 | 0.001812869 | 17565 | 0.13957 | 0.001870687
17570 | 0.106948 | 0.001667009 | 17570 | 0.129164 | 0.001812682 | 17570 | 0.13956 | 0.001870533
17575 | 0.106935 | 0.001666804 | 17575 | 0.129151 | 0.001812482 | 17575 | 0.13953 | 0.001870117
17580 | 0.106922 | 0.0016666 | 17580 | 0.129138 | 0.001812282 | 17580 | 0.1395 | 0.001869701
17585 | 0.10691 | 0.001666411 | 17585 | 0.129126 | 0.001812095 | 17585 | 0.13947 | 0.001869286
17590 | 0.106897 | 0.001666207 | 17590 | 0.129113 | 0.001811895 | 17590 | 0.13945 | 0.001869001
17595 | 0.106884 | 0.001666003 | 17595 | 0.129101 | 0.001811709 | 17595 | 0.13944 | 0.001868847
17600 | 0.106871 | 0.001665799 | 17600 | 0.129088 | 0.001811509 | 17600 | 0.13941 | 0.001868431
17605 | 0.106859 | 0.00166561 | 17605 | 0.129075 | 0.001811309 | 17605 | 0.13939 | 0.001868147
17610 | 0.106846 | 0.001665406 | 17610 | 0.129063 | 0.001811123 | 17610 | 0.13937 | 0.001867862
17615 | 0.106833 | 0.001665203 | 17615 | 0.12905 | 0.001810923 | 17615 | 0.13934 | 0.001867447
17620 | 0.10682 | 0.001664999 | 17620 | 0.129038 | 0.001810737 | 17620 | 0.13933 | 0.001867293
17625 | 0.106807 | 0.001664796 | 17625 | 0.129025 | 0.001810538 | 17625 | 0.13933 | 0.001867269
17630 | 0.106795 | 0.001664607 | 17630 | 0.129012 | 0.001810338 | 17630 | 0.13929 | 0.001866724
17635 | 0.106782 | 0.001664404 | 17635 | 0.129 | 0.001810152 | 17635 | 0.13928 | 0.00186657
17640 | 0.106769 | 0.001664201 | 17640 | 0.128987 | 0.001809953 | 17640 | 0.13924 | 0.001866025
17645 | 0.106756 | 0.001663998 | 17645 | 0.128975 | 0.001809767 | 17645 | 0.13919 | 0.001865349
17650 | 0.106744 | 0.001663809 | 17650 | 0.128962 | 0.001809568 | 17650 | 0.13918 | 0.001865195
17655 | 0.106731 | 0.001663607 | 17655 | 0.128949 | 0.001809369 | 17655 | 0.13915 | 0.00186478
17660 | 0.106718 | 0.001663404 | 17660 | 0.128937 | 0.001809183 | 17660 | 0.13914 | 0.001864627
17665 | 0.106705 | 0.001663201 | 17665 | 0.128924 | 0.001808984 | 17665 | 0.13912 | 0.001864343
17670 | 0.106692 | 0.001662998 | 17670 | 0.128912 | 0.001808798 | 17670 | 0.13909 | 0.001863928
17675 | 0.10668 | 0.00166281 | 17675 | 0.128899 | 0.001808599 | 17675 | 0.13906 | 0.001863514
17680 | 0.106667 | 0.001662608 | 17680 | 0.128887 | 0.001808414 | 17680 | 0.13902 | 0.001862969
17685 | 0.106654 | 0.001662405 | 17685 | 0.128874 | 0.001808215 | 17685 | 0.13902 | 0.001862946
17690 | 0.106641 | 0.001662203 | 17690 | 0.128861 | 0.001808016 | 17690 | 0.139 | 0.001862663
17695 | 0.106629 | 0.001662016 | 17695 | 0.128849 | 0.001807831 | 17695 | 0.13894 | 0.001861857
17700 | 0.106616 | 0.001661813 | 17700 | 0.128836 | 0.001807633 | 17700 | 0.13894 | 0.001861834
17705 | 0.106603 | 0.001661611 | 17705 | 0.128824 | 0.001807448 | 17705 | 0.13891 | 0.00186142
17710 | 0.10659 | 0.001661409 | 17710 | 0.128811 | 0.001807249 | 17710 | 0.13888 | 0.001861006
17715 | 0.106577 | 0.001661207 | 17715 | 0.128798 | 0.001807051 | 17715 | 0.13887 | 0.001860853
17720 | 0.106565 | 0.00166102 | 17720 | 0.128786 | 0.001806866 | 17720 | 0.13887 | 0.001860831
17725 | 0.106552 | 0.001660818 | 17725 | 0.128773 | 0.001806667 | 17725 | 0.13882 | 0.001860156
17730 | 0.106539 | 0.001660617 | 17730 | 0.128761 | 0.001806483 | 17730 | 0.1388 | 0.001859873
17735 | 0.106526 | 0.001660415 | 17735 | 0.128748 | 0.001806284 | 17735 | 0.13879 | 0.00185972
17740 | 0.106514 | 0.001660228 | 17740 | 0.128735 | 0.001806086 | 17740 | 0.13877 | 0.001859437
17745 | 0.106501 | 0.001660027 | 17745 | 0.128723 | 0.001805902 | 17745 | 0.13874 | 0.001859023
17750 | 0.106488 | 0.001659826 | 17750 | 0.12871 | 0.001805704 | 17750 | 0.13872 | 0.00185874
17755 | 0.106475 | 0.001659624 | 17755 | 0.128698 | 0.001805519 | 17755 | 0.13869 | 0.001858327
17760 | 0.106463 | 0.001659438 | 17760 | 0.128685 | 0.001805321 | 17760 | 0.13868 | 0.001858174
17765 | 0.10645 | 0.001659237 | 17765 | 0.128672 | 0.001805123 | 17765 | 0.13866 | 0.001857891
17770 | 0.106437 | 0.001659036 | 17770 | 0.12866 | 0.001804939 | 17770 | 0.13863 | 0.001857478
17775 | 0.106424 | 0.001658835 | 17775 | 0.128647 | 0.001804741 | 17775 | 0.13863 | 0.001857456
17780 | 0.106411 | 0.001658634 | 17780 | 0.128635 | 0.001804557 | 17780 | 0.13859 | 0.001856913
17785 | 0.106399 | 0.001658448 | 17785 | 0.128622 | 0.00180436 | 17785 | 0.1386 | 0.001857021
17790 | 0.106386 | 0.001658247 | 17790 | 0.12861 | 0.001804176 | 17790 | 0.13859 | 0.001856869
17795 | 0.106373 | 0.001658047 | 17795 | 0.128597 | 0.001803978 | 17795 | 0.13857 | 0.001856586
17800 | 0.10636 | 0.001657846 | 17800 | 0.128584 | 0.001803781 | 17800 | 0.13856 | 0.001856434
17805 | 0.106348 | 0.00165766 | 17805 | 0.128572 | 0.001803597 | 17805 | 0.13852 | 0.001855891
17810 | 0.106335 | 0.00165746 | 17810 | 0.128559 | 0.001803399 | 17810 | 0.13852 | 0.001855869
17815 | 0.106322 | 0.00165726 | 17815 | 0.128547 | 0.001803216 | 17815 | 0.13849 | 0.001855457
17820 | 0.106309 | 0.001657059 | 17820 | 0.128534 | 0.001803018 | 17820 | 0.13848 | 0.001855305
17825 | 0.106296 | 0.001656859 | 17825 | 0.128521 | 0.001802821 | 17825 | 0.13848 | 0.001855283
17830 | 0.106284 | 0.001656674 | 17830 | 0.128509 | 0.001802638 | 17830 | 0.13846 | 0.001855001
17835 | 0.106271 | 0.001656474 | 17835 | 0.128496 | 0.001802441 | 17835 | 0.13844 | 0.001854719
17840 | 0.106258 | 0.001656274 | 17840 | 0.128484 | 0.001802257 | 17840 | 0.13842 | 0.001854437
17845 | 0.106245 | 0.001656074 | 17845 | 0.128471 | 0.00180206 | 17845 | 0.13844 | 0.001854676
17850 | 0.106233 | 0.001655889 | 17850 | 0.128458 | 0.001801863 | 17850 | 0.1384 | 0.001854133
17855 | 0.10622 | 0.001655689 | 17855 | 0.128446 | 0.00180168 | 17855 | 0.1384 | 0.001854112
17860 | 0.106207 | 0.00165549 | 17860 | 0.128433 | 0.001801483 | 17860 | 0.1384 | 0.001854091
17865 | 0.106194 | 0.00165529 | 17865 | 0.128421 | 0.0018013 | 17865 | 0.13839 | 0.001853939
17870 | 0.106181 | 0.001655091 | 17870 | 0.128408 | 0.001801104 | 17870 | 0.13838 | 0.001853788
17875 | 0.106169 | 0.001654906 | 17875 | 0.128395 | 0.001800907 | 17875 | 0.13835 | 0.001853376
17880 | 0.106156 | 0.001654707 | 17880 | 0.128383 | 0.001800724 | 17880 | 0.13835 | 0.001853355
17885 | 0.106143 | 0.001654508 | 17885 | 0.12837 | 0.001800528 | 17885 | 0.13833 | 0.001853073
17890 | 0.10613 | 0.001654309 | 17890 | 0.128358 | 0.001800345 | 17890 | 0.13835 | 0.001853313
17895 | 0.106118 | 0.001654124 | 17895 | 0.128345 | 0.001800149 | 17895 | 0.13832 | 0.001852901
17900 | 0.106105 | 0.001653925 | 17900 | 0.128333 | 0.001799966 | 17900 | 0.13834 | 0.001853141
17905 | 0.106092 | 0.001653727 | 17905 | 0.12832 | 0.00179977 | 17905 | 0.13832 | 0.001852859
17910 | 0.106079 | 0.001653528 | 17910 | 0.128307 | 0.001799574 | 17910 | 0.13829 | 0.001852448
17915 | 0.106066 | 0.001653329 | 17915 | 0.128295 | 0.001799391 | 17915 | 0.13831 | 0.001852687
17920 | 0.106054 | 0.001653145 | 17920 | 0.128282 | 0.001799195 | 17920 | 0.13828 | 0.001852276
17925 | 0.106041 | 0.001652947 | 17925 | 0.12827 | 0.001799012 | 17925 | 0.13827 | 0.001852125
17930 | 0.106028 | 0.001652748 | 17930 | 0.128257 | 0.001798817 | 17930 | 0.13827 | 0.001852104
17935 | 0.106015 | 0.00165255 | 17935 | 0.128244 | 0.001798621 | 17935 | 0.13826 | 0.001851953
17940 | 0.106003 | 0.001652366 | 17940 | 0.128232 | 0.001798438 | 17940 | 0.13826 | 0.001851933
17945 | 0.10599 | 0.001652168 | 17945 | 0.128219 | 0.001798243 | 17945 | 0.13825 | 0.001851782
17950 | 0.105977 | 0.00165197 | 17950 | 0.128207 | 0.001798061 | 17950 | 0.13825 | 0.001851761
17955 | 0.105964 | 0.001651772 | 17955 | 0.128194 | 0.001797865 | 17955 | 0.13827 | 0.001852002
17960 | 0.105951 | 0.001651574 | 17960 | 0.128181 | 0.001797669 | 17960 | 0.13826 | 0.001851851
17965 | 0.105939 | 0.00165139 | 17965 | 0.128169 | 0.001797487 | 17965 | 0.13826 | 0.001851831
17970 | 0.105926 | 0.001651193 | 17970 | 0.128156 | 0.001797292 | 17970 | 0.13823 | 0.001851419
17975 | 0.105913 | 0.001650995 | 17975 | 0.128144 | 0.00179711 | 17975 | 0.13825 | 0.00185166
17980 | 0.1059 | 0.001650797 | 17980 | 0.128131 | 0.001796915 | 17980 | 0.13821 | 0.001851118
17985 | 0.105888 | 0.001650614 | 17985 | 0.128118 | 0.001796719 | 17985 | 0.13819 | 0.001850838
17990 | 0.105875 | 0.001650417 | 17990 | 0.128106 | 0.001796538 | 17990 | 0.13821 | 0.001851078
17995 | 0.105862 | 0.001650219 | 17995 | 0.128093 | 0.001796342 | 17995 | 0.1382 | 0.001850928
18000 | 0.105849 | 0.001650022 | 18000 | 0.128081 | 0.001796161 | 18000 | 0.1382 | 0.001850908
18005 | 0.105837 | 0.001649839 | 18005 | 0.128068 | 0.001795966 | 18005 | 0.1382 | 0.001850888
18010 | 0.105824 | 0.001649642 | 18010 | 0.128055 | 0.001795771 | 18010 | 0.13818 | 0.001850607
18015 | 0.105811 | 0.001649445 | 18015 | 0.128043 | 0.001795589 | 18015 | 0.13818 | 0.001850587
18020 | 0.105798 | 0.001649248 | 18020 | 0.12803 | 0.001795394 | 18020 | 0.13817 | 0.001850437
18025 | 0.105785 | 0.001649051 | 18025 | 0.128018 | 0.001795213 | 18025 | 0.13815 | 0.001850157
18030 | 0.105773 | 0.001648868 | 18030 | 0.128005 | 0.001795018 | 18030 | 0.13815 | 0.001850137
18035 | 0.10576 | 0.001648672 | 18035 | 0.127993 | 0.001794837 | 18035 | 0.13814 | 0.001849987
18040 | 0.105747 | 0.001648475 | 18040 | 0.12798 | 0.001794643 | 18040 | 0.13816 | 0.001850228
18045 | 0.105734 | 0.001648278 | 18045 | 0.127967 | 0.001794448 | 18045 | 0.13812 | 0.001849687
18050 | 0.105722 | 0.001648096 | 18050 | 0.127955 | 0.001794267 | 18050 | 0.1381 | 0.001849407
18055 | 0.105709 | 0.0016479 | 18055 | 0.127942 | 0.001794072 | 18055 | 0.13811 | 0.001849518
18060 | 0.105696 | 0.001647703 | 18060 | 0.12793 | 0.001793892 | 18060 | 0.13809 | 0.001849238
18065 | 0.105683 | 0.001647507 | 18065 | 0.127917 | 0.001793697 | 18065 | 0.1381 | 0.001849348
18070 | 0.10567 | 0.001647311 | 18070 | 0.127904 | 0.001793503 | 18070 | 0.13809 | 0.001849198
18075 | 0.105658 | 0.001647129 | 18075 | 0.127892 | 0.001793322 | 18075 | 0.13807 | 0.001848919
18080 | 0.105645 | 0.001646933 | 18080 | 0.127879 | 0.001793128 | 18080 | 0.13808 | 0.001849029
18085 | 0.105632 | 0.001646737 | 18085 | 0.127867 | 0.001792947 | 18085 | 0.13805 | 0.00184862
18090 | 0.105619 | 0.001646541 | 18090 | 0.127854 | 0.001792753 | 18090 | 0.13804 | 0.00184847
18095 | 0.105607 | 0.001646359 | 18095 | 0.127841 | 0.001792559 | 18095 | 0.13802 | 0.00184819
18100 | 0.105594 | 0.001646164 | 18100 | 0.127829 | 0.001792379 | 18100 | 0.13804 | 0.001848431
18105 | 0.105581 | 0.001645968 | 18105 | 0.127816 | 0.001792185 | 18105 | 0.13803 | 0.001848282
18110 | 0.105568 | 0.001645772 | 18110 | 0.127804 | 0.001792004 | 18110 | 0.13802 | 0.001848133
18115 | 0.105555 | 0.001645577 | 18115 | 0.127791 | 0.001791811 | 18115 | 0.13803 | 0.001848244
18120 | 0.105543 | 0.001645396 | 18120 | 0.127778 | 0.001791617 | 18120 | 0.13799 | 0.001847704
18125 | 0.10553 | 0.0016452 | 18125 | 0.127766 | 0.001791437 | 18125 | 0.138 | 0.001847815
18130 | 0.105517 | 0.001645005 | 18130 | 0.127753 | 0.001791243 | 18130 | 0.13796 | 0.001847275
18135 | 0.105504 | 0.00164481 | 18135 | 0.127741 | 0.001791063 | 18135 | 0.13798 | 0.001847517
18140 | 0.105492 | 0.001644629 | 18140 | 0.127728 | 0.001790869 | 18140 | 0.13796 | 0.001847237
18145 | 0.105479 | 0.001644434 | 18145 | 0.127716 | 0.001790689 | 18145 | 0.13793 | 0.001846828
18150 | 0.105466 | 0.001644239 | 18150 | 0.127703 | 0.001790496 | 18150 | 0.13794 | 0.001846939
18155 | 0.105453 | 0.001644044 | 18155 | 0.12769 | 0.001790303 | 18155 | 0.13794 | 0.001846921
18160 | 0.10544 | 0.001643849 | 18160 | 0.127678 | 0.001790123 | 18160 | 0.13792 | 0.001846642
18165 | 0.105428 | 0.001643668 | 18165 | 0.127665 | 0.00178993 | 18165 | 0.1379 | 0.001846363
18170 | 0.105415 | 0.001643474 | 18170 | 0.127653 | 0.00178975 | 18170 | 0.13792 | 0.001846604
18175 | 0.105402 | 0.001643279 | 18175 | 0.12764 | 0.001789557 | 18175 | 0.13789 | 0.001846195
18180 | 0.105389 | 0.001643084 | 18180 | 0.127627 | 0.001789364 | 18180 | 0.13787 | 0.001845916
18185 | 0.105377 | 0.001642904 | 18185 | 0.127615 | 0.001789184 | 18185 | 0.13789 | 0.001846158
18190 | 0.105364 | 0.00164271 | 18190 | 0.127602 | 0.001788991 | 18190 | 0.13787 | 0.001845879
18195 | 0.105351 | 0.001642515 | 18195 | 0.12759 | 0.001788812 | 18195 | 0.13784 | 0.00184547
18200 | 0.105338 | 0.001642321 | 18200 | 0.127577 | 0.001788619 | 18200 | 0.13786 | 0.001845712
18205 | 0.105325 | 0.001642127 | 18205 | 0.127564 | 0.001788426 | 18205 | 0.13784 | 0.001845433
18210 | 0.105313 | 0.001641947 | 18210 | 0.127552 | 0.001788247 | 18210 | 0.13783 | 0.001845285
18215 | 0.1053 | 0.001641753 | 18215 | 0.127539 | 0.001788054 | 18215 | 0.13783 | 0.001845266
18220 | 0.105287 | 0.001641559 | 18220 | 0.127527 | 0.001787875 | 18220 | 0.1378 | 0.001844858
18225 | 0.105274 | 0.001641365 | 18225 | 0.127514 | 0.001787682 | 18225 | 0.1378 | 0.00184484
18230 | 0.105262 | 0.001641186 | 18230 | 0.127501 | 0.00178749 | 18230 | 0.1378 | 0.001844821
18235 | 0.105249 | 0.001640992 | 18235 | 0.127489 | 0.001787311 | 18235 | 0.1378 | 0.001844803
18240 | 0.105236 | 0.001640798 | 18240 | 0.127476 | 0.001787118 | 18240 | 0.13777 | 0.001844395
18245 | 0.105223 | 0.001640604 | 18245 | 0.127464 | 0.001786939 | 18245 | 0.13779 | 0.001844637
18250 | 0.10521 | 0.001640411 | 18250 | 0.127451 | 0.001786747 | 18250 | 0.13779 | 0.001844619
18255 | 0.105198 | 0.001640232 | 18255 | 0.127438 | 0.001786555 | 18255 | 0.13779 | 0.001844601
18260 | 0.105185 | 0.001640038 | 18260 | 0.127426 | 0.001786376 | 18260 | 0.1378 | 0.001844713
18265 | 0.105172 | 0.001639845 | 18265 | 0.127413 | 0.001786184 | 18265 | 0.13778 | 0.001844435
18270 | 0.105159 | 0.001639652 | 18270 | 0.127401 | 0.001786005 | 18270 | 0.13778 | 0.001844417
18275 | 0.105147 | 0.001639473 | 18275 | 0.127388 | 0.001785813 | 18275 | 0.13776 | 0.001844139
18280 | 0.105134 | 0.00163928 | 18280 | 0.127376 | 0.001785635 | 18280 | 0.13777 | 0.001844251
18285 | 0.105121 | 0.001639087 | 18285 | 0.127363 | 0.001785443 | 18285 | 0.13776 | 0.001844103
18290 | 0.105108 | 0.001638894 | 18290 | 0.12735 | 0.001785251 | 18290 | 0.13778 | 0.001844345
18295 | 0.105096 | 0.001638715 | 18295 | 0.127338 | 0.001785073 | 18295 | 0.13777 | 0.001844197
18300 | 0.105083 | 0.001638523 | 18300 | 0.127325 | 0.001784881 | 18300 | 0.13777 | 0.001844179
18305 | 0.10507 | 0.00163833 | 18305 | 0.127313 | 0.001784702 | 18305 | 0.13779 | 0.001844422
18310 | 0.105057 | 0.001638137 | 18310 | 0.1273 | 0.001784511 | 18310 | 0.13778 | 0.001844274
18315 | 0.105044 | 0.001637945 | 18315 | 0.127287 | 0.001784319 | 18315 | 0.13781 | 0.001844646
18320 | 0.105032 | 0.001637766 | 18320 | 0.127275 | 0.001784141 | 18320 | 0.1378 | 0.001844499
18325 | 0.105019 | 0.001637574 | 18325 | 0.127262 | 0.00178395 | 18325 | 0.13779 | 0.001844351
18330 | 0.105006 | 0.001637381 | 18330 | 0.12725 | 0.001783772 | 18330 | 0.13778 | 0.001844204
18335 | 0.104993 | 0.001637189 | 18335 | 0.127237 | 0.00178358 | 18335 | 0.13778 | 0.001844186
18340 | 0.104981 | 0.001637011 | 18340 | 0.127224 | 0.001783389 | 18340 | 0.13778 | 0.001844169
18345 | 0.104968 | 0.001636819 | 18345 | 0.127212 | 0.001783211 | 18345 | 0.13779 | 0.001844281
18350 | 0.104955 | 0.001636627 | 18350 | 0.127199 | 0.00178302 | 18350 | 0.13781 | 0.001844524
18355 | 0.104942 | 0.001636435 | 18355 | 0.127187 | 0.001782842 | 18355 | 0.13778 | 0.001844116
18360 | 0.104929 | 0.001636243 | 18360 | 0.127174 | 0.001782651 | 18360 | 0.13781 | 0.001844489
18365 | 0.104917 | 0.001636065 | 18365 | 0.127161 | 0.00178246 | 18365 | 0.13782 | 0.001844602
18370 | 0.104904 | 0.001635874 | 18370 | 0.127149 | 0.001782282 | 18370 | 0.13778 | 0.001844064
18375 | 0.104891 | 0.001635682 | 18375 | 0.127136 | 0.001782091 | 18375 | 0.1378 | 0.001844307
18380 | 0.104878 | 0.00163549 | 18380 | 0.127124 | 0.001781914 | 18380 | 0.13778 | 0.00184403
18385 | 0.104866 | 0.001635313 | 18385 | 0.127111 | 0.001781723 | 18385 | 0.13781 | 0.001844403
18390 | 0.104853 | 0.001635121 | 18390 | 0.127099 | 0.001781545 | 18390 | 0.13783 | 0.001844645
18395 | 0.10484 | 0.00163493 | 18395 | 0.127086 | 0.001781355 | 18395 | 0.13781 | 0.001844368
18400 | 0.104827 | 0.001634739 | 18400 | 0.127073 | 0.001781164 | 18400 | 0.13783 | 0.001844611
18405 | 0.104814 | 0.001634547 | 18405 | 0.127061 | 0.001780987 | 18405 | 0.13782 | 0.001844464
18410 | 0.104802 | 0.00163437 | 18410 | 0.127048 | 0.001780796 | 18410 | 0.13781 | 0.001844317
18415 | 0.104789 | 0.001634179 | 18415 | 0.127036 | 0.001780619 | 18415 | 0.13782 | 0.00184443
18420 | 0.104776 | 0.001633988 | 18420 | 0.127023 | 0.001780429 | 18420 | 0.13784 | 0.001844673
18425 | 0.104763 | 0.001633797 | 18425 | 0.12701 | 0.001780238 | 18425 | 0.13784 | 0.001844656
18430 | 0.104751 | 0.00163362 | 18430 | 0.126998 | 0.001780061 | 18430 | 0.13784 | 0.001844639
18435 | 0.104738 | 0.00163343 | 18435 | 0.126985 | 0.001779871 | 18435 | 0.13787 | 0.001845012
18440 | 0.104725 | 0.001633239 | 18440 | 0.126973 | 0.001779694 | 18440 | 0.13788 | 0.001845125
18445 | 0.104712 | 0.001633048 | 18445 | 0.12696 | 0.001779504 | 18445 | 0.13786 | 0.001844849
18450 | 0.104699 | 0.001632857 | 18450 | 0.126947 | 0.001779313 | 18450 | 0.13784 | 0.001844572
18455 | 0.104687 | 0.001632681 | 18455 | 0.126935 | 0.001779137 | 18455 | 0.13784 | 0.001844555
18460 | 0.104674 | 0.00163249 | 18460 | 0.126922 | 0.001778947 | 18460 | 0.13786 | 0.001844798
18465 | 0.104661 | 0.0016323 | 18465 | 0.12691 | 0.00177877 | 18465 | 0.13788 | 0.001845042
18470 | 0.104648 | 0.00163211 | 18470 | 0.126897 | 0.00177858 | 18470 | 0.13788 | 0.001845025
18475 | 0.104636 | 0.001631934 | 18475 | 0.126884 | 0.00177839 | 18475 | 0.13785 | 0.001844619
18480 | 0.104623 | 0.001631743 | 18480 | 0.126872 | 0.001778214 | 18480 | 0.13786 | 0.001844732
18485 | 0.10461 | 0.001631553 | 18485 | 0.126859 | 0.001778024 | 18485 | 0.13785 | 0.001844586
18490 | 0.104597 | 0.001631363 | 18490 | 0.126847 | 0.001777848 | 18490 | 0.13786 | 0.001844699
18495 | 0.104584 | 0.001631173 | 18495 | 0.126834 | 0.001777658 | 18495 | 0.13788 | 0.001844942
18500 | 0.104572 | 0.001630997 | 18500 | 0.126822 | 0.001777482 | 18500 | 0.13783 | 0.001844276
18505 | 0.104559 | 0.001630807 | 18505 | 0.126809 | 0.001777292 | 18505 | 0.13783 | 0.00184426
18510 | 0.104546 | 0.001630617 | 18510 | 0.126796 | 0.001777102 | 18510 | 0.13784 | 0.001844374
18515 | 0.104533 | 0.001630428 | 18515 | 0.126784 | 0.001776926 | 18515 | 0.13785 | 0.001844487
18520 | 0.104521 | 0.001630252 | 18520 | 0.126771 | 0.001776737 | 18520 | 0.13781 | 0.001843951
18525 | 0.104508 | 0.001630063 | 18525 | 0.126759 | 0.001776561 | 18525 | 0.13782 | 0.001844065
18530 | 0.104495 | 0.001629873 | 18530 | 0.126746 | 0.001776372 | 18530 | 0.1378 | 0.001843789
18535 | 0.104482 | 0.001629684 | 18535 | 0.126733 | 0.001776182 | 18535 | 0.13779 | 0.001843643
18540 | 0.10447 | 0.001629509 | 18540 | 0.126721 | 0.001776006 | 18540 | 0.13775 | 0.001843108
18545 | 0.104457 | 0.001629319 | 18545 | 0.126708 | 0.001775817 | 18545 | 0.13779 | 0.001843611
18550 | 0.104444 | 0.00162913 | 18550 | 0.126696 | 0.001775641 | 18550 | 0.13776 | 0.001843205
18555 | 0.104431 | 0.001628941 | 18555 | 0.126683 | 0.001775452 | 18555 | 0.13774 | 0.00184293
18560 | 0.104418 | 0.001628751 | 18560 | 0.12667 | 0.001775263 | 18560 | 0.13772 | 0.001842654
18565 | 0.104406 | 0.001628577 | 18565 | 0.126658 | 0.001775088 | 18565 | 0.13773 | 0.001842768
18570 | 0.104393 | 0.001628388 | 18570 | 0.126645 | 0.001774899 | 18570 | 0.13769 | 0.001842233
18575 | 0.10438 | 0.001628199 | 18575 | 0.126633 | 0.001774723 | 18575 | 0.13768 | 0.001842087
18580 | 0.104367 | 0.00162801 | 18580 | 0.12662 | 0.001774534 | 18580 | 0.13765 | 0.001841682
18585 | 0.104355 | 0.001627835 | 18585 | 0.126607 | 0.001774345 | 18585 | 0.13764 | 0.001841536
18590 | 0.104342 | 0.001627647 | 18590 | 0.126595 | 0.00177417 | 18590 | 0.13764 | 0.00184152
18595 | 0.104329 | 0.001627458 | 18595 | 0.126582 | 0.001773981 | 18595 | 0.13759 | 0.001840856
18600 | 0.104316 | 0.001627269 | 18600 | 0.12657 | 0.001773806 | 18600 | 0.1376 | 0.00184097
18605 | 0.104303 | 0.001627081 | 18605 | 0.126557 | 0.001773618 | 18605 | 0.13758 | 0.001840695
18610 | 0.104291 | 0.001626907 | 18610 | 0.126544 | 0.001773429 | 18610 | 0.13755 | 0.00184029
18615 | 0.104278 | 0.001626718 | 18615 | 0.126532 | 0.001773254 | 18615 | 0.13755 | 0.001840274
18620 | 0.104265 | 0.00162653 | 18620 | 0.126519 | 0.001773066 | 18620 | 0.1375 | 0.00183961
18625 | 0.104252 | 0.001626342 | 18625 | 0.126507 | 0.00177289 | 18625 | 0.13752 | 0.001839854
18630 | 0.10424 | 0.001626168 | 18630 | 0.126494 | 0.001772702 | 18630 | 0.13747 | 0.001839189
18635 | 0.104227 | 0.00162598 | 18635 | 0.126482 | 0.001772527 | 18635 | 0.13748 | 0.001839304
18640 | 0.104214 | 0.001625791 | 18640 | 0.126469 | 0.001772339 | 18640 | 0.13743 | 0.00183864
18645 | 0.104201 | 0.001625604 | 18645 | 0.126456 | 0.001772151 | 18645 | 0.13744 | 0.001838754
18650 | 0.104188 | 0.001625416 | 18650 | 0.126444 | 0.001771976 | 18650 | 0.1374 | 0.00183822
18655 | 0.104176 | 0.001625242 | 18655 | 0.126431 | 0.001771788 | 18655 | 0.13736 | 0.001837685
18660 | 0.104163 | 0.001625054 | 18660 | 0.126419 | 0.001771613 | 18660 | 0.13733 | 0.001837281
18665 | 0.10415 | 0.001624867 | 18665 | 0.126406 | 0.001771425 | 18665 | 0.13731 | 0.001837006
18670 | 0.104137 | 0.001624679 | 18670 | 0.126393 | 0.001771237 | 18670 | 0.13728 | 0.001836602
18675 | 0.104125 | 0.001624506 | 18675 | 0.126381 | 0.001771063 | 18675 | 0.13726 | 0.001836327
18680 | 0.104112 | 0.001624318 | 18680 | 0.126368 | 0.001770875 | 18680 | 0.13724 | 0.001836053
18685 | 0.104099 | 0.001624131 | 18685 | 0.126356 | 0.001770701 | 18685 | 0.13719 | 0.001835389
18690 | 0.104086 | 0.001623943 | 18690 | 0.126343 | 0.001770513 | 18690 | 0.13721 | 0.001835634
18695 | 0.104073 | 0.001623756 | 18695 | 0.12633 | 0.001770325 | 18695 | 0.13714 | 0.001834711
18700 | 0.104061 | 0.001623583 | 18700 | 0.126318 | 0.001770151 | 18700 | 0.13709 | 0.001834047
18705 | 0.104048 | 0.001623396 | 18705 | 0.126305 | 0.001769963 | 18705 | 0.13709 | 0.001834032
18710 | 0.104035 | 0.001623209 | 18710 | 0.126293 | 0.001769789 | 18710 | 0.13704 | 0.001833369
18715 | 0.104022 | 0.001623021 | 18715 | 0.12628 | 0.001769602 | 18715 | 0.13703 | 0.001833224
18720 | 0.10401 | 0.001622849 | 18720 | 0.126267 | 0.001769414 | 18720 | 0.137 | 0.001832821
18725 | 0.103997 | 0.001622662 | 18725 | 0.126255 | 0.00176924 | 18725 | 0.13697 | 0.001832417
18730 | 0.103984 | 0.001622475 | 18730 | 0.126242 | 0.001769053 | 18730 | 0.13692 | 0.001831754
18735 | 0.103971 | 0.001622288 | 18735 | 0.12623 | 0.001768879 | 18735 | 0.1369 | 0.00183148
18740 | 0.103958 | 0.001622101 | 18740 | 0.126217 | 0.001768691 | 18740 | 0.13689 | 0.001831335
18745 | 0.103946 | 0.001621929 | 18745 | 0.126205 | 0.001768518 | 18745 | 0.13684 | 0.001830673
18750 | 0.103933 | 0.001621743 | 18750 | 0.126192 | 0.00176833 | 18750 | 0.13686 | 0.001830917
18755 | 0.10392 | 0.001621556 | 18755 | 0.126179 | 0.001768143 | 18755 | 0.13679 | 0.001829995
18760 | 0.103907 | 0.001621369 | 18760 | 0.126167 | 0.00176797 | 18760 | 0.13675 | 0.001829462
18765 | 0.103895 | 0.001621197 | 18765 | 0.126154 | 0.001767783 | 18765 | 0.13675 | 0.001829448
18770 | 0.103882 | 0.001621011 | 18770 | 0.126142 | 0.001767609 | 18770 | 0.1367 | 0.001828785
18775 | 0.103869 | 0.001620825 | 18775 | 0.126129 | 0.001767422 | 18775 | 0.1367 | 0.001828771
18780 | 0.103856 | 0.001620639 | 18780 | 0.126116 | 0.001767235 | 18780 | 0.13668 | 0.001828497
18785 | 0.103843 | 0.001620452 | 18785 | 0.126104 | 0.001767062 | 18785 | 0.13663 | 0.001827835
18790 | 0.103831 | 0.001620281 | 18790 | 0.126091 | 0.001766875 | 18790 | 0.13664 | 0.00182795
18795 | 0.103818 | 0.001620095 | 18795 | 0.126079 | 0.001766702 | 18795 | 0.13657 | 0.001827029
18800 | 0.103805 | 0.001619909 | 18800 | 0.126066 | 0.001766515 | 18800 | 0.13658 | 0.001827144
18805 | 0.103792 | 0.001619723 | 18805 | 0.126053 | 0.001766328 | 18805 | 0.13658 | 0.00182713
18810 | 0.10378 | 0.001619551 | 18810 | 0.126041 | 0.001766155 | 18810 | 0.13651 | 0.001826209
18815 | 0.103767 | 0.001619366 | 18815 | 0.126028 | 0.001765969 | 18815 | 0.13652 | 0.001826325
18820 | 0.103754 | 0.00161918 | 18820 | 0.126016 | 0.001765796 | 18820 | 0.13648 | 0.001825792
18825 | 0.103741 | 0.001618994 | 18825 | 0.126003 | 0.001765609 | 18825 | 0.13645 | 0.001825389
18830 | 0.103729 | 0.001618823 | 18830 | 0.12599 | 0.001765423 | 18830 | 0.13648 | 0.001825764
18835 | 0.103716 | 0.001618638 | 18835 | 0.125978 | 0.00176525 | 18835 | 0.13642 | 0.001824973
18840 | 0.103703 | 0.001618452 | 18840 | 0.125965 | 0.001765063 | 18840 | 0.1364 | 0.0018247
18845 | 0.10369 | 0.001618267 | 18845 | 0.125953 | 0.001764891 | 18845 | 0.13641 | 0.001824816
18850 | 0.103677 | 0.001618081 | 18850 | 0.12594 | 0.001764704 | 18850 | 0.13637 | 0.001824283
18855 | 0.103665 | 0.001617911 | 18855 | 0.125927 | 0.001764518 | 18855 | 0.13635 | 0.001824011
18860 | 0.103652 | 0.001617725 | 18860 | 0.125915 | 0.001764345 | 18860 | 0.13635 | 0.001823997
18865 | 0.103639 | 0.00161754 | 18865 | 0.125902 | 0.001764159 | 18865 | 0.13631 | 0.001823465
18870 | 0.103626 | 0.001617355 | 18870 | 0.12589 | 0.001763987 | 18870 | 0.13627 | 0.001822933
18875 | 0.103614 | 0.001617185 | 18875 | 0.125877 | 0.001763801 | 18875 | 0.13629 | 0.001823179
18880 | 0.103601 | 0.001617 | 18880 | 0.125865 | 0.001763628 | 18880 | 0.13627 | 0.001822906
18885 | 0.103588 | 0.001616815 | 18885 | 0.125852 | 0.001763442 | 18885 | 0.13624 | 0.001822504
18890 | 0.103575 | 0.00161663 | 18890 | 0.125839 | 0.001763257 | 18890 | 0.13623 | 0.001822361
18895 | 0.103562 | 0.001616445 | 18895 | 0.125827 | 0.001763084 | 18895 | 0.13621 | 0.001822088
18900 | 0.10355 | 0.001616275 | 18900 | 0.125814 | 0.001762898 | 18900 | 0.13619 | 0.001821816
18905 | 0.103537 | 0.00161609 | 18905 | 0.125802 | 0.001762726 | 18905 | 0.1362 | 0.001821932
18910 | 0.103524 | 0.001615906 | 18910 | 0.125789 | 0.00176254 | 18910 | 0.13618 | 0.00182166
18915 | 0.103511 | 0.001615721 | 18915 | 0.125776 | 0.001762355 | 18915 | 0.13616 | 0.001821387
18920 | 0.103499 | 0.001615551 | 18920 | 0.125764 | 0.001762183 | 18920 | 0.13614 | 0.001821115
18925 | 0.103486 | 0.001615367 | 18925 | 0.125751 | 0.001761997 | 18925 | 0.13614 | 0.001821102
18930 | 0.103473 | 0.001615183 | 18930 | 0.125739 | 0.001761825 | 18930 | 0.13615 | 0.001821218
18935 | 0.10346 | 0.001614998 | 18935 | 0.125726 | 0.00176164 | 18935 | 0.13613 | 0.001820946
18940 | 0.103447 | 0.001614814 | 18940 | 0.125713 | 0.001761454 | 18940 | 0.1361 | 0.001820544
18945 | 0.103435 | 0.001614644 | 18945 | 0.125701 | 0.001761282 | 18945 | 0.13611 | 0.001820661
18950 | 0.103422 | 0.00161446 | 18950 | 0.125688 | 0.001761097 | 18950 | 0.13611 | 0.001820648
18955 | 0.103409 | 0.001614276 | 18955 | 0.125676 | 0.001760925 | 18955 | 0.13609 | 0.001820376
18960 | 0.103396 | 0.001614093 | 18960 | 0.125663 | 0.00176074 | 18960 | 0.1361 | 0.001820492
18965 | 0.103384 | 0.001613923 | 18965 | 0.12565 | 0.001760555 | 18965 | 0.13608 | 0.001820221
18970 | 0.103371 | 0.001613739 | 18970 | 0.125638 | 0.001760383 | 18970 | 0.13606 | 0.001819949
18975 | 0.103358 | 0.001613555 | 18975 | 0.125625 | 0.001760198 | 18975 | 0.13609 | 0.001820324
18980 | 0.103345 | 0.001613372 | 18980 | 0.125613 | 0.001760027 | 18980 | 0.13607 | 0.001820052
18985 | 0.103332 | 0.001613188 | 18985 | 0.1256 | 0.001759842 | 18985 | 0.13605 | 0.001819781
18990 | 0.10332 | 0.001613019 | 18990 | 0.125588 | 0.00175967 | 18990 | 0.13606 | 0.001819897
18995 | 0.103307 | 0.001612836 | 18995 | 0.125575 | 0.001759485 | 18995 | 0.13603 | 0.001819496
19000 | 0.103294 | 0.001612652 | 19000 | 0.125562 | 0.0017593 | 19000 | 0.13604 | 0.001819613
19005 | 0.103281 | 0.001612469 | 19005 | 0.12555 | 0.001759129 | 19005 | 0.13608 | 0.001820118
19010 | 0.103269 | 0.0016123 | 19010 | 0.125537 | 0.001758944 | 19010 | 0.13603 | 0.001819458
19015 | 0.103256 | 0.001612117 | 19015 | 0.125525 | 0.001758773 | 19015 | 0.13604 | 0.001819575
19020 | 0.103243 | 0.001611934 | 19020 | 0.125512 | 0.001758588 | 19020 | 0.13607 | 0.001819951
19025 | 0.10323 | 0.00161175 | 19025 | 0.125499 | 0.001758404 | 19025 | 0.13605 | 0.00181968
19030 | 0.103217 | 0.001611567 | 19030 | 0.125487 | 0.001758233 | 19030 | 0.13602 | 0.001819279
19035 | 0.103205 | 0.001611399 | 19035 | 0.125474 | 0.001758048 | 19035 | 0.13604 | 0.001819525
19040 | 0.103192 | 0.001611216 | 19040 | 0.125462 | 0.001757877 | 19040 | 0.13604 | 0.001819513
19045 | 0.103179 | 0.001611033 | 19045 | 0.125449 | 0.001757693 | 19045 | 0.13605 | 0.00181963
19050 | 0.103166 | 0.00161085 | 19050 | 0.125436 | 0.001757508 | 19050 | 0.13603 | 0.001819358
19055 | 0.103154 | 0.001610682 | 19055 | 0.125424 | 0.001757337 | 19055 | 0.13602 | 0.001819217
19060 | 0.103141 | 0.001610499 | 19060 | 0.125411 | 0.001757153 | 19060 | 0.13602 | 0.001819204
19065 | 0.103128 | 0.001610317 | 19065 | 0.125399 | 0.001756982 | 19065 | 0.13603 | 0.001819321
19070 | 0.103115 | 0.001610134 | 19070 | 0.125386 | 0.001756798 | 19070 | 0.13602 | 0.00181918
19075 | 0.103103 | 0.001609966 | 19075 | 0.125373 | 0.001756614 | 19075 | 0.13604 | 0.001819426
19080 | 0.10309 | 0.001609784 | 19080 | 0.125361 | 0.001756443 | 19080 | 0.13603 | 0.001819285
19085 | 0.103077 | 0.001609601 | 19085 | 0.125348 | 0.001756259 | 19085 | 0.136 | 0.001818884
19090 | 0.103064 | 0.001609419 | 19090 | 0.125336 | 0.001756089 | 19090 | 0.13604 | 0.00181939
19095 | 0.103051 | 0.001609237 | 19095 | 0.125323 | 0.001755905 | 19095 | 0.13602 | 0.001819119
19100 | 0.103039 | 0.001609069 | 19100 | 0.12531 | 0.001755721 | 19100 | 0.136 | 0.001818848
19105 | 0.103026 | 0.001608887 | 19105 | 0.125298 | 0.001755551 | 19105 | 0.13604 | 0.001819354
19110 | 0.103013 | 0.001608705 | 19110 | 0.125285 | 0.001755367 | 19110 | 0.13602 | 0.001819083
19115 | 0.103 | 0.001608523 | 19115 | 0.125273 | 0.001755196 | 19115 | 0.13601 | 0.001818941
19120 | 0.102988 | 0.001608355 | 19120 | 0.12526 | 0.001755013 | 19120 | 0.13602 | 0.001819059
19125 | 0.102975 | 0.001608173 | 19125 | 0.125248 | 0.001754842 | 19125 | 0.136 | 0.001818788
19130 | 0.102962 | 0.001607992 | 19130 | 0.125235 | 0.001754659 | 19130 | 0.13603 | 0.001819164
19135 | 0.102949 | 0.00160781 | 19135 | 0.125222 | 0.001754475 | 19135 | 0.13606 | 0.001819541
19140 | 0.102936 | 0.001607628 | 19140 | 0.12521 | 0.001754305 | 19140 | 0.136 | 0.001818752
19145 | 0.102924 | 0.001607461 | 19145 | 0.125197 | 0.001754121 | 19145 | 0.13604 | 0.001819258
19150 | 0.102911 | 0.001607279 | 19150 | 0.125185 | 0.001753951 | 19150 | 0.13603 | 0.001819117
19155 | 0.102898 | 0.001607098 | 19155 | 0.125172 | 0.001753768 | 19155 | 0.13601 | 0.001818846
19160 | 0.102885 | 0.001606916 | 19160 | 0.125159 | 0.001753584 | 19160 | 0.13603 | 0.001819093
19165 | 0.102873 | 0.001606749 | 19165 | 0.125147 | 0.001753415 | 19165 | 0.136 | 0.001818693
19170 | 0.10286 | 0.001606568 | 19170 | 0.125134 | 0.001753231 | 19170 | 0.13599 | 0.001818552
19175 | 0.102847 | 0.001606387 | 19175 | 0.125122 | 0.001753061 | 19175 | 0.13603 | 0.001819058
19180 | 0.102834 | 0.001606205 | 19180 | 0.125109 | 0.001752878 | 19180 | 0.13604 | 0.001819176
19185 | 0.102821 | 0.001606024 | 19185 | 0.125096 | 0.001752695 | 19185 | 0.13601 | 0.001818776
19190 | 0.102809 | 0.001605858 | 19190 | 0.125084 | 0.001752525 | 19190 | 0.13602 | 0.001818894
19195 | 0.102796 | 0.001605677 | 19195 | 0.125071 | 0.001752342 | 19195 | 0.136 | 0.001818624
19200 | 0.102783 | 0.001605496 | 19200 | 0.125059 | 0.001752173 | 19200 | 0.13602 | 0.001818871
19205 | 0.10277 | 0.001605315 | 19205 | 0.125046 | 0.00175199 | 19205 | 0.136 | 0.001818601
19210 | 0.102758 | 0.001605148 | 19210 | 0.125033 | 0.001751807 | 19210 | 0.13598 | 0.001818331
19215 | 0.102745 | 0.001604968 | 19215 | 0.125021 | 0.001751637 | 19215 | 0.13602 | 0.001818837
19220 | 0.102732 | 0.001604787 | 19220 | 0.125008 | 0.001751455 | 19220 | 0.13602 | 0.001818825
19225 | 0.102719 | 0.001604606 | 19225 | 0.124996 | 0.001751285 | 19225 | 0.13602 | 0.001818814
19230 | 0.102706 | 0.001604426 | 19230 | 0.124983 | 0.001751102 | 19230 | 0.13601 | 0.001818673
19235 | 0.102694 | 0.001604259 | 19235 | 0.124971 | 0.001750933 | 19235 | 0.13603 | 0.001818921
19240 | 0.102681 | 0.001604079 | 19240 | 0.124958 | 0.00175075 | 19240 | 0.13602 | 0.00181878
19245 | 0.102668 | 0.001603898 | 19245 | 0.124945 | 0.001750568 | 19245 | 0.136 | 0.00181851
19250 | 0.102655 | 0.001603718 | 19250 | 0.124933 | 0.001750399 | 19250 | 0.13602 | 0.001818757
19255 | 0.102643 | 0.001603552 | 19255 | 0.12492 | 0.001750216 | 19255 | 0.13599 | 0.001818358
19260 | 0.10263 | 0.001603372 | 19260 | 0.124908 | 0.001750047 | 19260 | 0.13598 | 0.001818218
19265 | 0.102617 | 0.001603192 | 19265 | 0.124895 | 0.001749865 | 19265 | 0.136 | 0.001818465
19270 | 0.102604 | 0.001603012 | 19270 | 0.124882 | 0.001749682 | 19270 | 0.13596 | 0.001817937
19275 | 0.102591 | 0.001602832 | 19275 | 0.12487 | 0.001749513 | 19275 | 0.13601 | 0.001818572
19280 | 0.102579 | 0.001602666 | 19280 | 0.124857 | 0.001749331 | 19280 | 0.136 | 0.001818432
19285 | 0.102566 | 0.001602486 | 19285 | 0.124845 | 0.001749162 | 19285 | 0.13599 | 0.001818291
19290 | 0.102553 | 0.001602306 | 19290 | 0.124832 | 0.00174898 | 19290 | 0.13599 | 0.00181828
19295 | 0.10254 | 0.001602126 | 19295 | 0.124819 | 0.001748798 | 19295 | 0.13598 | 0.00181814
19300 | 0.102528 | 0.001601961 | 19300 | 0.124807 | 0.001748629 | 19300 | 0.13598 | 0.001818129
19305 | 0.102515 | 0.001601781 | 19305 | 0.124794 | 0.001748447 | 19305 | 0.13598 | 0.001818118
19310 | 0.102502 | 0.001601601 | 19310 | 0.124782 | 0.001748278 | 19310 | 0.13597 | 0.001817978
19315 | 0.102489 | 0.001601422 | 19315 | 0.124769 | 0.001748096 | 19315 | 0.13597 | 0.001817967
19320 | 0.102476 | 0.001601242 | 19320 | 0.124756 | 0.001747914 | 19320 | 0.13596 | 0.001817827
19325 | 0.102464 | 0.001601077 | 19325 | 0.124744 | 0.001747746 | 19325 | 0.13597 | 0.001817946
19330 | 0.102451 | 0.001600898 | 19330 | 0.124731 | 0.001747564 | 19330 | 0.136 | 0.001818323
19335 | 0.102438 | 0.001600718 | 19335 | 0.124719 | 0.001747395 | 19335 | 0.13597 | 0.001817924
19340 | 0.102425 | 0.001600539 | 19340 | 0.124706 | 0.001747213 | 19340 | 0.13599 | 0.001818172
19345 | 0.102413 | 0.001600374 | 19345 | 0.124694 | 0.001747045 | 19345 | 0.13596 | 0.001817773
19350 | 0.1024 | 0.001600195 | 19350 | 0.124681 | 0.001746863 | 19350 | 0.13594 | 0.001817504
19355 | 0.102387 | 0.001600016 | 19355 | 0.124668 | 0.001746682 | 19355 | 0.13595 | 0.001817623
19360 | 0.102374 | 0.001599837 | 19360 | 0.124656 | 0.001746513 | 19360 | 0.13594 | 0.001817483
19365 | 0.102362 | 0.001599672 | 19365 | 0.124643 | 0.001746332 | 19365 | 0.13595 | 0.001817601
19370 | 0.102349 | 0.001599493 | 19370 | 0.124631 | 0.001746164 | 19370 | 0.13588 | 0.001816686
19375 | 0.102336 | 0.001599314 | 19375 | 0.124618 | 0.001745982 | 19375 | 0.13594 | 0.001817451
19380 | 0.102323 | 0.001599135 | 19380 | 0.124605 | 0.001745801 | 19380 | 0.13589 | 0.001816794
19385 | 0.10231 | 0.001598957 | 19385 | 0.124593 | 0.001745633 | 19385 | 0.13593 | 0.001817301
19390 | 0.102298 | 0.001598792 | 19390 | 0.12458 | 0.001745451 | 19390 | 0.13589 | 0.001816773
19395 | 0.102285 | 0.001598614 | 19395 | 0.124568 | 0.001745283 | 19395 | 0.13592 | 0.001817151
19400 | 0.102272 | 0.001598435 | 19400 | 0.124555 | 0.001745102 | 19400 | 0.13588 | 0.001816623
19405 | 0.102259 | 0.001598256 | 19405 | 0.124542 | 0.001744921 | 19405 | 0.13592 | 0.00181713
19410 | 0.102247 | 0.001598092 | 19410 | 0.12453 | 0.001744753 | 19410 | 0.13588 | 0.001816603
19415 | 0.102234 | 0.001597914 | 19415 | 0.124517 | 0.001744572 | 19415 | 0.13588 | 0.001816592
19420 | 0.102221 | 0.001597735 | 19420 | 0.124505 | 0.001744404 | 19420 | 0.13586 | 0.001816324
19425 | 0.102208 | 0.001597557 | 19425 | 0.124492 | 0.001744223 | 19425 | 0.13587 | 0.001816443
19430 | 0.102195 | 0.001597379 | 19430 | 0.124479 | 0.001744042 | 19430 | 0.13586 | 0.001816303
19435 | 0.102183 | 0.001597215 | 19435 | 0.124467 | 0.001743874 | 19435 | 0.13587 | 0.001816422
19440 | 0.10217 | 0.001597037 | 19440 | 0.124454 | 0.001743694 | 19440 | 0.13587 | 0.001816412
19445 | 0.102157 | 0.001596859 | 19445 | 0.124442 | 0.001743526 | 19445 | 0.13582 | 0.001815756
19450 | 0.102144 | 0.001596681 | 19450 | 0.124429 | 0.001743345 | 19450 | 0.13586 | 0.001816263
19455 | 0.102132 | 0.001596517 | 19455 | 0.124416 | 0.001743164 | 19455 | 0.13581 | 0.001815607
19460 | 0.102119 | 0.001596339 | 19460 | 0.124404 | 0.001742997 | 19460 | 0.13584 | 0.001815984
19465 | 0.102106 | 0.001596161 | 19465 | 0.124391 | 0.001742816 | 19465 | 0.13581 | 0.001815586
19470 | 0.102093 | 0.001595984 | 19470 | 0.124379 | 0.001742649 | 19470 | 0.13584 | 0.001815964
19475 | 0.10208 | 0.001595806 | 19475 | 0.124366 | 0.001742468 | 19475 | 0.13585 | 0.001816083
19480 | 0.102068 | 0.001595642 | 19480 | 0.124354 | 0.001742301 | 19480 | 0.13578 | 0.001815169
19485 | 0.102055 | 0.001595465 | 19485 | 0.124341 | 0.00174212 | 19485 | 0.13578 | 0.001815159
19490 | 0.102042 | 0.001595287 | 19490 | 0.124328 | 0.00174194 | 19490 | 0.13575 | 0.001814762
19495 | 0.102029 | 0.00159511 | 19495 | 0.124316 | 0.001741773 | 19495 | 0.13576 | 0.001814881
19500 | 0.102017 | 0.001594947 | 19500 | 0.124303 | 0.001741592 | 19500 | 0.13575 | 0.001814742
19505 | 0.102004 | 0.001594769 | 19505 | 0.124291 | 0.001741425 | 19505 | 0.13573 | 0.001814474
19510 | 0.101991 | 0.001594592 | 19510 | 0.124278 | 0.001741245 | 19510 | 0.13574 | 0.001814593
19515 | 0.101978 | 0.001594414 | 19515 | 0.124265 | 0.001741064 | 19515 | 0.13569 | 0.001813938
19520 | 0.101965 | 0.001594237 | 19520 | 0.124253 | 0.001740898 | 19520 | 0.13568 | 0.001813799
19525 | 0.101953 | 0.001594074 | 19525 | 0.12424 | 0.001740717 | 19525 | 0.13567 | 0.00181366
19530 | 0.10194 | 0.001593897 | 19530 | 0.124228 | 0.001740551 | 19530 | 0.13567 | 0.00181365
19535 | 0.101927 | 0.00159372 | 19535 | 0.124215 | 0.00174037 | 19535 | 0.13563 | 0.001813124
19540 | 0.101914 | 0.001593543 | 19540 | 0.124202 | 0.00174019 | 19540 | 0.1356 | 0.001812727
19545 | 0.101902 | 0.00159338 | 19545 | 0.12419 | 0.001740024 | 19545 | 0.1356 | 0.001812718
19550 | 0.101889 | 0.001593204 | 19550 | 0.124177 | 0.001739844 | 19550 | 0.1356 | 0.001812708
19555 | 0.101876 | 0.001593027 | 19555 | 0.124165 | 0.001739677 | 19555 | 0.13554 | 0.001811924
19560 | 0.101863 | 0.00159285 | 19560 | 0.124152 | 0.001739497 | 19560 | 0.13558 | 0.001812431
19565 | 0.10185 | 0.001592673 | 19565 | 0.124139 | 0.001739317 | 19565 | 0.13556 | 0.001812163
19570 | 0.101838 | 0.001592511 | 19570 | 0.124127 | 0.001739151 | 19570 | 0.13551 | 0.001811508
19575 | 0.101825 | 0.001592334 | 19575 | 0.124114 | 0.001738971 | 19575 | 0.1355 | 0.001811369
19580 | 0.101812 | 0.001592158 | 19580 | 0.124102 | 0.001738804 | 19580 | 0.1355 | 0.00181136
19585 | 0.101799 | 0.001591981 | 19585 | 0.124089 | 0.001738625 | 19585 | 0.13543 | 0.001810447
19590 | 0.101787 | 0.001591819 | 19590 | 0.124077 | 0.001738458 | 19590 | 0.13545 | 0.001810696
19595 | 0.101774 | 0.001591643 | 19595 | 0.124064 | 0.001738278 | 19595 | 0.13546 | 0.001810816
19600 | 0.101761 | 0.001591466 | 19600 | 0.124051 | 0.001738099 | 19600 | 0.13538 | 0.001809774
19605 | 0.101748 | 0.00159129 | 19605 | 0.124039 | 0.001737933 | 19605 | 0.13539 | 0.001809894
19610 | 0.101736 | 0.001591128 | 19610 | 0.124026 | 0.001737753 | 19610 | 0.13533 | 0.00180911
19615 | 0.101723 | 0.001590952 | 19615 | 0.124014 | 0.001737587 | 19615 | 0.13533 | 0.001809101
19620 | 0.10171 | 0.001590776 | 19620 | 0.124001 | 0.001737408 | 19620 | 0.13532 | 0.001808963
19625 | 0.101697 | 0.0015906 | 19625 | 0.123988 | 0.001737228 | 19625 | 0.13526 | 0.001808179
19630 | 0.101684 | 0.001590424 | 19630 | 0.123976 | 0.001737062 | 19630 | 0.13527 | 0.001808299
19635 | 0.101672 | 0.001590262 | 19635 | 0.123963 | 0.001736883 | 19635 | 0.13527 | 0.00180829
19640 | 0.101659 | 0.001590086 | 19640 | 0.123951 | 0.001736717 | 19640 | 0.13518 | 0.001807119
19645 | 0.101646 | 0.00158991 | 19645 | 0.123938 | 0.001736538 | 19645 | 0.13518 | 0.00180711
19650 | 0.101633 | 0.001589734 | 19650 | 0.123925 | 0.001736358 | 19650 | 0.13515 | 0.001806714
19655 | 0.101621 | 0.001589573 | 19655 | 0.123913 | 0.001736193 | 19655 | 0.13511 | 0.001806189
19660 | 0.101608 | 0.001589397 | 19660 | 0.1239 | 0.001736013 | 19660 | 0.13509 | 0.001805922
19665 | 0.101595 | 0.001589222 | 19665 | 0.123888 | 0.001735848 | 19665 | 0.13505 | 0.001805397
19670 | 0.101582 | 0.001589046 | 19670 | 0.123875 | 0.001735669 | 19670 | 0.13501 | 0.001804872
19675 | 0.101569 | 0.001588871 | 19675 | 0.123862 | 0.001735489 | 19675 | 0.13498 | 0.001804476
19680 | 0.101557 | 0.001588709 | 19680 | 0.12385 | 0.001735324 | 19680 | 0.13494 | 0.001803951
19685 | 0.101544 | 0.001588534 | 19685 | 0.123837 | 0.001735145 | 19685 | 0.13491 | 0.001803555
19690 | 0.101531 | 0.001588359 | 19690 | 0.123825 | 0.001734979 | 19690 | 0.13489 | 0.001803289
19695 | 0.101518 | 0.001588183 | 19695 | 0.123812 | 0.001734801 | 19695 | 0.13485 | 0.001802764
19700 | 0.101506 | 0.001588022 | 19700 | 0.1238 | 0.001734635 | 19700 | 0.13482 | 0.001802368
19705 | 0.101493 | 0.001587847 | 19705 | 0.123787 | 0.001734456 | 19705 | 0.13482 | 0.00180236
19710 | 0.10148 | 0.001587672 | 19710 | 0.123774 | 0.001734278 | 19710 | 0.13475 | 0.001801448
19715 | 0.101467 | 0.001587497 | 19715 | 0.123762 | 0.001734112 | 19715 | 0.13471 | 0.001800923
19720 | 0.101454 | 0.001587322 | 19720 | 0.123749 | 0.001733934 | 19720 | 0.13466 | 0.00180027
19725 | 0.101442 | 0.001587161 | 19725 | 0.123737 | 0.001733768 | 19725 | 0.13464 | 0.001800003
19730 | 0.101429 | 0.001586986 | 19730 | 0.123724 | 0.00173359 | 19730 | 0.13459 | 0.00179935
19735 | 0.101416 | 0.001586811 | 19735 | 0.123711 | 0.001733411 | 19735 | 0.13457 | 0.001799083
19740 | 0.101403 | 0.001586637 | 19740 | 0.123699 | 0.001733246 | 19740 | 0.13454 | 0.001798688
19745 | 0.101391 | 0.001586476 | 19745 | 0.123686 | 0.001733068 | 19745 | 0.13451 | 0.001798293
19750 | 0.101378 | 0.001586302 | 19750 | 0.123674 | 0.001732903 | 19750 | 0.13446 | 0.00179764
19755 | 0.101365 | 0.001586127 | 19755 | 0.123661 | 0.001732724 | 19755 | 0.13443 | 0.001797244
19760 | 0.101352 | 0.001585952 | 19760 | 0.123648 | 0.001732546 | 19760 | 0.13437 | 0.001796462
19765 | 0.101339 | 0.001585778 | 19765 | 0.123636 | 0.001732381 | 19765 | 0.13438 | 0.001796583
19770 | 0.101327 | 0.001585617 | 19770 | 0.123623 | 0.001732202 | 19770 | 0.13432 | 0.001795801
19775 | 0.101314 | 0.001585443 | 19775 | 0.123611 | 0.001732038 | 19775 | 0.1343 | 0.001795535
19780 | 0.101301 | 0.001585269 | 19780 | 0.123598 | 0.001731859 | 19780 | 0.13425 | 0.001794882
19785 | 0.101288 | 0.001585094 | 19785 | 0.123585 | 0.001731681 | 19785 | 0.13424 | 0.001794745
19790 | 0.101276 | 0.001584934 | 19790 | 0.123573 | 0.001731516 | 19790 | 0.1342 | 0.001794221
19795 | 0.101263 | 0.00158476 | 19795 | 0.12356 | 0.001731338 | 19795 | 0.13411 | 0.001793053
19800 | 0.10125 | 0.001584586 | 19800 | 0.123548 | 0.001731174 | 19800 | 0.13412 | 0.001793174
19805 | 0.101237 | 0.001584412 | 19805 | 0.123535 | 0.001730996 | 19805 | 0.13406 | 0.001792392
19810 | 0.101224 | 0.001584238 | 19810 | 0.123522 | 0.001730818 | 19810 | 0.13409 | 0.001792771
19815 | 0.101212 | 0.001584078 | 19815 | 0.12351 | 0.001730653 | 19815 | 0.13399 | 0.001791474
19820 | 0.101199 | 0.001583904 | 19820 | 0.123497 | 0.001730475 | 19820 | 0.134 | 0.001791595
19825 | 0.101186 | 0.00158373 | 19825 | 0.123485 | 0.001730311 | 19825 | 0.13392 | 0.001790555
19830 | 0.101173 | 0.001583556 | 19830 | 0.123472 | 0.001730133 | 19830 | 0.13395 | 0.001790935
19835 | 0.101161 | 0.001583397 | 19835 | 0.12346 | 0.001729969 | 19835 | 0.13387 | 0.001789895
19840 | 0.101148 | 0.001583223 | 19840 | 0.123447 | 0.001729791 | 19840 | 0.13383 | 0.001789372
19845 | 0.101135 | 0.001583049 | 19845 | 0.123434 | 0.001729613 | 19845 | 0.13384 | 0.001789494
19850 | 0.101122 | 0.001582876 | 19850 | 0.123422 | 0.001729449 | 19850 | 0.13379 | 0.001788841
19855 | 0.101109 | 0.001582702 | 19855 | 0.123409 | 0.001729271 | 19855 | 0.1337 | 0.001787673
19860 | 0.101097 | 0.001582543 | 19860 | 0.123397 | 0.001729107 | 19860 | 0.13371 | 0.001787795
19865 | 0.101084 | 0.001582369 | 19865 | 0.123384 | 0.00172893 | 19865 | 0.13368 | 0.001787401
19870 | 0.101071 | 0.001582196 | 19870 | 0.123371 | 0.001728752 | 19870 | 0.13364 | 0.001786878
19875 | 0.101058 | 0.001582022 | 19875 | 0.123359 | 0.001728588 | 19875 | 0.13363 | 0.001786741
19880 | 0.101046 | 0.001581863 | 19880 | 0.123346 | 0.001728411 | 19880 | 0.13359 | 0.001786218
19885 | 0.101033 | 0.00158169 | 19885 | 0.123334 | 0.001728246 | 19885 | 0.13356 | 0.001785824
19890 | 0.10102 | 0.001581517 | 19890 | 0.123321 | 0.001728069 | 19890 | 0.13353 | 0.00178543
19895 | 0.101007 | 0.001581344 | 19895 | 0.123308 | 0.001727892 | 19895 | 0.13348 | 0.001784778
19900 | 0.100995 | 0.001581185 | 19900 | 0.123296 | 0.001727728 | 19900 | 0.13344 | 0.001784256
19905 | 0.100982 | 0.001581012 | 19905 | 0.123283 | 0.001727551 | 19905 | 0.13344 | 0.001784248
19910 | 0.100969 | 0.001580839 | 19910 | 0.123271 | 0.001727387 | 19910 | 0.13342 | 0.001783983
19915 | 0.100956 | 0.001580666 | 19915 | 0.123258 | 0.00172721 | 19915 | 0.1334 | 0.001783719
19920 | 0.100943 | 0.001580493 | 19920 | 0.123245 | 0.001727033 | 19920 | 0.13337 | 0.001783325
19925 | 0.100931 | 0.001580334 | 19925 | 0.123233 | 0.001726869 | 19925 | 0.13336 | 0.001783189
19930 | 0.100918 | 0.001580161 | 19930 | 0.12322 | 0.001726692 | 19930 | 0.1333 | 0.001782409
19935 | 0.100905 | 0.001579989 | 19935 | 0.123208 | 0.001726528 | 19935 | 0.13326 | 0.001781886
19940 | 0.100892 | 0.001579816 | 19940 | 0.123195 | 0.001726351 | 19940 | 0.13328 | 0.001782137
19945 | 0.10088 | 0.001579658 | 19945 | 0.123183 | 0.001726188 | 19945 | 0.13326 | 0.001781872
19950 | 0.100867 | 0.001579485 | 19950 | 0.12317 | 0.001726011 | 19950 | 0.13324 | 0.001781608
19955 | 0.100854 | 0.001579312 | 19955 | 0.123157 | 0.001725834 | 19955 | 0.13321 | 0.001781214
19960 | 0.100841 | 0.00157914 | 19960 | 0.123145 | 0.00172567 | 19960 | 0.13322 | 0.001781336
19965 | 0.100828 | 0.001578967 | 19965 | 0.123132 | 0.001725494 | 19965 | 0.13322 | 0.00178133
19970 | 0.100816 | 0.001578809 | 19970 | 0.12312 | 0.00172533 | 19970 | 0.13318 | 0.001780807
19975 | 0.100803 | 0.001578637 | 19975 | 0.123107 | 0.001725154 | 19975 | 0.13319 | 0.00178093
19980 | 0.10079 | 0.001578465 | 19980 | 0.123094 | 0.001724977 | 19980 | 0.13316 | 0.001780536
19985 | 0.100777 | 0.001578292 | 19985 | 0.123082 | 0.001724814 | 19985 | 0.13314 | 0.001780272
19990 | 0.100765 | 0.001578135 | 19990 | 0.123069 | 0.001724637 | 19990 | 0.13313 | 0.001780136
19995 | 0.100752 | 0.001577962 | 19995 | 0.123057 | 0.001724474 | 19995 | 0.13314 | 0.001780259
20000 | 0.100739 | 0.00157779 | 20000 | 0.123044 | 0.001724297 | 20000 | 0.13315 | 0.001780381

## TUG_684nm
Results from TUG
Material: Sandblasted tungsten
Method: Pulse heating + DOAP
Uncertainty: Drived from uncertainty of fit coefficients as upper and lower bounds (k= 2)
Wavelength: 684.5 nm
Fit coef.
ɛ = a + b∙T |  |  |  |  | Data made from fitting curve
| a | ua | b | ub | T / K | ελ | uε (k=1) | up. bound | low. bound
Solid phase | 0.606 | 0.119 | -3.68e-05 | 5.4e-06 | 1950 | 0.53424 | 0.064765 | 0.66377 | 0.40471
Liquid phase | 0.45 | 0.264 | -2.42e-05 | 7.1e-06 | 2000 | 0.5324 | 0.0649 | 0.6622 | 0.4026
[5 empty] | 2100 | 0.52872 | 0.06517 | 0.65906 | 0.39838
Fit valid for Temperatures… |  |  |  |  | 2200 | 0.52504 | 0.06544 | 0.65592 | 0.39416
Soilid phase from 1950 K to 3180 K |  |  |  |  | 2300 | 0.52136 | 0.06571 | 0.65278 | 0.38994
Liquid phase from 3240 K to 4100 K |  |  |  |  | 2400 | 0.51768 | 0.06598 | 0.64964 | 0.38572
[5 empty] | 2500 | 0.514 | 0.06625 | 0.6465 | 0.3815
[5 empty] | 2600 | 0.51032 | 0.06652 | 0.64336 | 0.37728
[5 empty] | 2700 | 0.50664 | 0.06679 | 0.64022 | 0.37306
[5 empty] | 2800 | 0.50296 | 0.06706 | 0.63708 | 0.36884
[5 empty] | 2900 | 0.49928 | 0.06733 | 0.63394 | 0.36462
[5 empty] | 3000 | 0.4956 | 0.0676 | 0.6308 | 0.3604
[5 empty] | 3100 | 0.49192 | 0.06787 | 0.62766 | 0.35618
[5 empty] | 3180 | 0.488976 | 0.068086 | 0.625148 | 0.352804
[5 empty] | 3240 | 0.371592 | 0.143502 | 0.658596 | 0.084588
[5 empty] | 3300 | 0.37014 | 0.143715 | 0.65757 | 0.08271
[5 empty] | 3400 | 0.36772 | 0.14407 | 0.65586 | 0.07958
[5 empty] | 3500 | 0.3653 | 0.144425 | 0.65415 | 0.07645
[5 empty] | 3600 | 0.36288 | 0.14478 | 0.65244 | 0.07332
[5 empty] | 3700 | 0.36046 | 0.145135 | 0.65073 | 0.07019
[5 empty] | 3800 | 0.35804 | 0.14549 | 0.64902 | 0.06706
[5 empty] | 3900 | 0.35562 | 0.145845 | 0.64731 | 0.06393
[5 empty] | 4000 | 0.3532 | 0.1462 | 0.6456 | 0.0608
[5 empty] | 4100 | 0.35078 | 0.146555 | 0.64389 | 0.05767