## Summary
| Mean | Std. Dev.
==Total Track==
Width/µm: | 306.665 | 96.46539
Level/Å: | -178.2425 | 113.1367
Level Below Surface/Å: | -225.5 | 127.3879
Level Above Surface/Å: | 47 | 27.77289
Min/Å: | -767.25 | 241.2072
Max/Å: | 1979.25 | 1686.273
==Inner Track==
Width/µm: | 266.75 | 102.3529
Level/Å: | -232.4025 | 133.6824
Level Below Surface/Å: | -263.5 | 147.911
Level Above Surface/Å: | 31.5 | 36.93688
Min/Å: | -767.25 | 241.2072
Max/Å: | 1701 | 1876.217
==Outer Track==
Width/µm: | 39.9175 | 18.66561
Level/Å: | 123.195 | 49.76382
Level Below Surface/Å: | -12 | 7.393691
Level Above Surface/Å: | 135 | 47.48333
Min/Å: | -187.5 | 50.76416
Max/Å: | 768 | 547.3701
Wear Cross-Section/mm² | 6.91529575e-06 | 3.90654e-06
Track Radius/mm | 9.5
Track Circumference/mm | 59.69026
Wear Volume/mm³ | 0.0004127758 | 0.0002331824
Sliding Distance/m | 67.5
Normal Load/N | 5
Specific Wear Rate/mm³/Nm | 1.223039e-06 | 6.909107e-07

## 0°
==Settings==
Left Bound/µm: | 182.48
Right Bound/µm: | 598.13
Left Track Bound/µm: | 191.35
Right Track Bound/µm: | 570.25
==Total Track==
Width/µm: | 415.65
Level/Å: | -280.55
Level Below Surface/Å: | -368
Level Above Surface/Å: | 87
Min/Å: | -852
Max/Å: | 4348
==Inner Track==
Width/µm: | 378.9
Level/Å: | -317.28
Level Below Surface/Å: | -403
Level Above Surface/Å: | 86
Min/Å: | -852
Max/Å: | 4348
==Outer Track==
Width/µm: | 36.75
Level/Å: | 99.1
Level Below Surface/Å: | -7
Level Above Surface/Å: | 106
Min/Å: | -172
Max/Å: | 398
==Additional Info==
User: | lorenz
Date: | 2021-06-15 15:35

## 90°
==Settings==
Left Bound/µm: | 354.82
Right Bound/µm: | 600.66
Left Track Bound/µm: | 386.5
Right Track Bound/µm: | 565.18
==Total Track==
Width/µm: | 245.84
Level/Å: | -221.69
Level Below Surface/Å: | -256
Level Above Surface/Å: | 34
Min/Å: | -820
Max/Å: | 357
==Inner Track==
Width/µm: | 178.68
Level/Å: | -344.79
Level Below Surface/Å: | -348
Level Above Surface/Å: | 4
Min/Å: | -820
Max/Å: | 145
==Outer Track==
Width/µm: | 67.16
Level/Å: | 105.92
Level Below Surface/Å: | -9
Level Above Surface/Å: | 114
Min/Å: | -240
Max/Å: | 357
==Additional Info==
User: | lorenz
Date: | 2021-06-15 15:36

## 180°
==Settings==
Left Bound/µm: | 314.27
Right Bound/µm: | 522.09
Left Track Bound/µm: | 326.94
Right Track Bound/µm: | 508.15
==Total Track==
Width/µm: | 207.82
Level/Å: | -17.55
Level Below Surface/Å: | -60
Level Above Surface/Å: | 43
Min/Å: | -420
Max/Å: | 1538
==Inner Track==
Width/µm: | 181.21
Level/Å: | -49.15
Level Below Surface/Å: | -68
Level Above Surface/Å: | 19
Min/Å: | -420
Max/Å: | 637
==Outer Track==
Width/µm: | 26.61
Level/Å: | 197.24
Level Below Surface/Å: | -9
Level Above Surface/Å: | 206
Min/Å: | -214
Max/Å: | 1538
==Additional Info==
User: | lorenz
Date: | 2021-06-15 15:37

## 270°
==Settings==
Left Bound/µm: | 409.31
Right Bound/µm: | 766.67
Left Track Bound/µm: | 420.72
Right Track Bound/µm: | 748.92
==Total Track==
Width/µm: | 357.35
Level/Å: | -193.18
Level Below Surface/Å: | -218
Level Above Surface/Å: | 24
Min/Å: | -977
Max/Å: | 1674
==Inner Track==
Width/µm: | 328.21
Level/Å: | -218.39
Level Below Surface/Å: | -235
Level Above Surface/Å: | 17
Min/Å: | -977
Max/Å: | 1674
==Outer Track==
Width/µm: | 29.15
Level/Å: | 90.52
Level Below Surface/Å: | -23
Level Above Surface/Å: | 114
Min/Å: | -124
Max/Å: | 779
==Additional Info==
User: | lorenz
Date: | 2021-06-15 15:37