## Summary
| Mean | Std. Dev.
==Total Track==
Width/µm: | 340.0525 | 54.8499
Level/Å: | -262.9 | 19.85658
Level Below Surface/Å: | -324.5 | 19.73998
Level Above Surface/Å: | 61.75 | 22.89651
Min/Å: | -1397.5 | 598.1602
Max/Å: | 2191 | 1221.431
==Inner Track==
Width/µm: | 312.46 | 40.44485
Level/Å: | -302.3675 | 23.03062
Level Below Surface/Å: | -350.25 | 18.76832
Level Above Surface/Å: | 48 | 26.05123
Min/Å: | -1397.5 | 598.1602
Max/Å: | 2165 | 1234.081
==Outer Track==
Width/µm: | 27.5925 | 18.10824
Level/Å: | 276.325 | 346.8207
Level Below Surface/Å: | -18.75 | 2.872281
Level Above Surface/Å: | 295 | 344.6805
Min/Å: | -219.75 | 72.94004
Max/Å: | 816.5 | 657.7864
Wear Cross-Section/mm² | 1.10347e-05 | 6.712628e-07
Track Radius/mm | 5
Track Circumference/mm | 31.41593
Wear Volume/mm³ | 0.0003466654 | 2.108834e-05
Sliding Distance/m | 12
Normal Load/N | 5
Specific Wear Rate/mm³/Nm | 5.777757e-06 | 3.514724e-07

## 0°
==Settings==
Left Bound/µm: | 240.26
Right Bound/µm: | 563.91
Left Track Bound/µm: | 247.65
Right Track Bound/µm: | 556.81
==Total Track==
Width/µm: | 323.65
Level/Å: | -280.7
Level Below Surface/Å: | -350
Level Above Surface/Å: | 70
Min/Å: | -1071
Max/Å: | 1782
==Inner Track==
Width/µm: | 309.16
Level/Å: | -331.22
Level Below Surface/Å: | -366
Level Above Surface/Å: | 35
Min/Å: | -1071
Max/Å: | 1678
==Outer Track==
Width/µm: | 14.48
Level/Å: | 790.37
Level Below Surface/Å: | -15
Level Above Surface/Å: | 806
Min/Å: | -230
Max/Å: | 1782
==Additional Info==
User: | lorenz
Date: | 2021-09-23 18:12

## 90°
==Settings==
Left Bound/µm: | 269.66
Right Bound/µm: | 540.59
Left Track Bound/µm: | 279.08
Right Track Bound/µm: | 535.53
==Total Track==
Width/µm: | 270.93
Level/Å: | -278.66
Level Below Surface/Å: | -307
Level Above Surface/Å: | 28
Min/Å: | -2251
Max/Å: | 928
==Inner Track==
Width/µm: | 256.45
Level/Å: | -301.95
Level Below Surface/Å: | -323
Level Above Surface/Å: | 21
Min/Å: | -2251
Max/Å: | 928
==Outer Track==
Width/µm: | 14.48
Level/Å: | 133.34
Level Below Surface/Å: | -21
Level Above Surface/Å: | 154
Min/Å: | -114
Max/Å: | 498
==Additional Info==
User: | lorenz
Date: | 2021-09-23 18:12

## 180°
==Settings==
Left Bound/µm: | 253.58
Right Bound/µm: | 623.72
Left Track Bound/µm: | 277.05
Right Track Bound/µm: | 618.65
==Total Track==
Width/µm: | 370.14
Level/Å: | -251.34
Level Below Surface/Å: | -330
Level Above Surface/Å: | 79
Min/Å: | -911
Max/Å: | 3838
==Inner Track==
Width/µm: | 341.61
Level/Å: | -274.84
Level Below Surface/Å: | -356
Level Above Surface/Å: | 81
Min/Å: | -911
Max/Å: | 3838
==Outer Track==
Width/µm: | 28.54
Level/Å: | 30.28
Level Below Surface/Å: | -21
Level Above Surface/Å: | 51
Min/Å: | -260
Max/Å: | 327
==Additional Info==
User: | lorenz
Date: | 2021-09-23 18:13

## 270°
==Settings==
Left Bound/µm: | 214.04
Right Bound/µm: | 609.53
Left Track Bound/µm: | 262.86
Right Track Bound/µm: | 605.48
==Total Track==
Width/µm: | 395.49
Level/Å: | -240.9
Level Below Surface/Å: | -311
Level Above Surface/Å: | 70
Min/Å: | -1357
Max/Å: | 2216
==Inner Track==
Width/µm: | 342.62
Level/Å: | -301.46
Level Below Surface/Å: | -356
Level Above Surface/Å: | 55
Min/Å: | -1357
Max/Å: | 2216
==Outer Track==
Width/µm: | 52.87
Level/Å: | 151.31
Level Below Surface/Å: | -18
Level Above Surface/Å: | 169
Min/Å: | -275
Max/Å: | 659
==Additional Info==
User: | lorenz
Date: | 2021-09-23 18:14