## Sheet1
Sample Name | Measurement Date and Time | T (ｰC) | Z-Ave (d.nm) | Mean | PdI | Mean |  |  | - PLD | [5 empty] | + PLD
CubPC 1 | den 14 maj 2020 14:57:25 | 25.1 | 226 | 225.4333 | 0.195 | 0.2036667 | Sample | Composition (mol%) | Mean Z-Ave mean | Stdev | SEM | Mean PdI | Stdev | SEM | Mean Z-Ave mean | Stdev | SEM | Mean PdI | Stdev | SEM
CubPC 2 | den 14 maj 2020 15:00:26 | 25.1 | 226.2 |  | 0.198 |  | Cub PC | MO:CHOL:DOPC 55:30:15 | 269.6833 | 102.6589 | 51.32945 | 0.3194167 | 0.1211119 | 0.06055597 | 226.2917 | 47.01839 | 23.5092 | 0.2198333 | 0.07509229 | 0.03754614
CubPC 3 | den 14 maj 2020 15:03:27 | 25.1 | 224.1 |  | 0.218 |  | Cub CHOL | MO:CHOL 70:30 | 252.05 | 57.11142 | 28.55571 | 0.1846667 | 0.02880715 | 0.01440357 | 222.3083 | 24.11839 | 12.05919 | 0.2246667 | 0.07085248 | 0.03542624
CubPC_PLD 1 | den 14 maj 2020 15:06:13 | 25 | 198.6 | 198.4333 | 0.145 | 0.1246667 | Ves100 | DOPC | 130.0583 | 6.265152 | 3.132576 | 0.07325 | 0.02494197 | 0.01247098 | 132.7917 | 13.90277 | 6.951384 | 0.1019167 | 0.03063812 | 0.01531906
CubPC_PLD 2 | den 14 maj 2020 15:07:44 | 25 | 201.8 |  | 0.118 |  | Ves200 | DOPC | 186.8167 | 13.46264 | 6.731318 | 0.11425 | 0.01131166 | 0.005655831 | 224.45 | 97.26963 | 48.63482 | 0.1616667 | 0.03103522 | 0.01551761
CubPC_PLD 3 | den 14 maj 2020 15:09:15 | 25 | 194.9 |  | 0.111
Cub_CHOL 1 | den 14 maj 2020 15:11:33 | 24.9 | 210 | 208.1667 | 0.176 | 0.1626667
Cub_CHOL 2 | den 14 maj 2020 15:13:04 | 25.1 | 206.6 |  | 0.156
Cub_CHOL 3 | den 14 maj 2020 15:14:35 | 24.9 | 207.9 |  | 0.156
Cub_CHOL_PLD 1 | den 14 maj 2020 15:16:56 | 24.9 | 212.1 | 210.8 | 0.195 | 0.2066667
Cub_CHOL_PLD 2 | den 14 maj 2020 15:18:27 | 25.1 | 212.5 |  | 0.206
Cub_CHOL_PLD 3 | den 14 maj 2020 15:19:58 | 24.9 | 207.8 |  | 0.219
PCVes_100 1 | den 14 maj 2020 15:22:18 | 24.9 | 124.5 | 122.6 | 0.046 | 0.04866667
PCVes_100 2 | den 14 maj 2020 15:23:49 | 25.1 | 121.4 |  | 0.049
PCVes_100 3 | den 14 maj 2020 15:25:20 | 24.9 | 121.9 |  | 0.051
PCVes_PLD 1 | den 14 maj 2020 15:27:42 | 24.9 | 119.1 | 117.0333 | 0.059 | 0.06933333
PCVes_PLD 2 | den 14 maj 2020 15:29:13 | 25.1 | 116.2 |  | 0.062
PCVes_PLD 3 | den 14 maj 2020 15:30:44 | 24.9 | 115.8 |  | 0.087
PCVes_200 1 | den 14 maj 2020 15:33:07 | 24.9 | 171.5 | 169.7 | 0.119 | 0.09866667
PCVes_200 2 | den 14 maj 2020 15:34:38 | 25.1 | 170.1 |  | 0.087
PCVes_200 3 | den 14 maj 2020 15:36:09 | 24.9 | 167.5 |  | 0.09
PCVes_200_PLD 1 | den 14 maj 2020 15:38:32 | 24.9 | 161.5 | 161.1 | 0.167 | 0.1363333
PCVes_200_PLD 2 | den 14 maj 2020 15:40:03 | 25.1 | 162.3 |  | 0.122
PCVes_200_PLD 3 | den 14 maj 2020 15:41:34 | 25 | 159.5 |  | 0.12
CubPC 1 | den 20 maj 2020 20:58:09 | 25.1 | 474.7 | 422.5667 | 0.449 | 0.4883333
CubPC 2 | den 20 maj 2020 20:59:40 | 24.9 | 399.5 |  | 0.514
CubPC 3 | den 20 maj 2020 21:01:11 | 25.1 | 393.5 |  | 0.502
CubPC_PLD 1 | den 20 maj 2020 21:03:33 | 25.1 | 284.1 | 291.3667 | 0.327 | 0.3073333
CubPC_PLD 2 | den 20 maj 2020 21:05:04 | 24.9 | 292.6 |  | 0.262
CubPC_PLD 3 | den 20 maj 2020 21:06:35 | 25.1 | 297.4 |  | 0.333
Cub_CHOL 1 | den 20 maj 2020 21:08:56 | 25.1 | 197.7 | 198.4667 | 0.162 | 0.1576667
Cub_CHOL 2 | den 20 maj 2020 21:10:27 | 24.9 | 201 |  | 0.162
Cub_CHOL 3 | den 20 maj 2020 21:11:58 | 25.1 | 196.7 |  | 0.149
Cub_CHOL_PLD 1 | den 20 maj 2020 21:14:23 | 25.1 | 265.7 | 254.4333 | 0.326 | 0.3203333
Cub_CHOL_PLD 2 | den 20 maj 2020 21:15:54 | 24.9 | 247.8 |  | 0.334
Cub_CHOL_PLD 3 | den 20 maj 2020 21:17:25 | 25.1 | 249.8 |  | 0.301
Ves100 1 | den 20 maj 2020 21:19:49 | 25 | 131.6 | 132.0667 | 0.132 | 0.106
Ves100 2 | den 20 maj 2020 21:21:20 | 25 | 132.3 |  | 0.068
Ves100 3 | den 20 maj 2020 21:22:51 | 25 | 132.3 |  | 0.118
Ves100_PLD 1 | den 20 maj 2020 21:25:19 | 24.9 | 139.8 | 137.7667 | 0.073 | 0.08433333
Ves100_PLD 2 | den 20 maj 2020 21:26:50 | 25.1 | 138.3 |  | 0.076
Ves100_PLD 3 | den 20 maj 2020 21:28:21 | 25 | 135.2 |  | 0.104
Ves200 1 | den 20 maj 2020 21:30:37 | 25.1 | 190 | 185.4333 | 0.169 | 0.1173333
Ves200 2 | den 20 maj 2020 21:32:08 | 24.9 | 183.1 |  | 0.069
Ves200 3 | den 20 maj 2020 21:33:39 | 25.1 | 183.2 |  | 0.114
Ves200_PLD 1 | den 20 maj 2020 21:35:54 | 24.9 | 192.8 | 190.0667 | 0.136 | 0.148
Ves200_PLD 2 | den 20 maj 2020 21:37:26 | 25.1 | 193.3 |  | 0.153
Ves200_PLD 3 | den 20 maj 2020 21:38:57 | 24.9 | 184.1 |  | 0.155
CubPC 1 | den 26 maj 2020 08:50:35 | 24.9 | 203.1 | 201.5 | 0.27 | 0.2746667
CubPC 2 | den 26 maj 2020 08:52:06 | 25.1 | 198.5 |  | 0.301
CubPC 3 | den 26 maj 2020 08:53:37 | 24.9 | 202.9 |  | 0.253
CubPC PLD 1 | den 26 maj 2020 08:56:07 | 25.1 | 192.7 | 186.1333 | 0.271 | 0.233
CubPC PLD 2 | den 26 maj 2020 08:57:38 | 24.9 | 186.1 |  | 0.224
CubPC PLD 3 | den 26 maj 2020 08:59:09 | 25.1 | 179.6 |  | 0.204
CubCHOL 1 | den 26 maj 2020 09:01:26 | 25 | 288.1 | 289.8667 | 0.19 | 0.2153333
CubCHOL 2 | den 26 maj 2020 09:02:57 | 25 | 292.1 |  | 0.217
CubCHOL 3 | den 26 maj 2020 09:04:28 | 25 | 289.4 |  | 0.239
CubCHOL PLD 1 | den 26 maj 2020 09:06:47 | 24.9 | 231.3 | 225.5667 | 0.2 | 0.2216667
CubCHOL PLD 2 | den 26 maj 2020 09:08:18 | 25.1 | 224.1 |  | 0.209
CubCHOL PLD 3 | den 26 maj 2020 09:09:49 | 24.9 | 221.3 |  | 0.256
Ves100 1 | den 26 maj 2020 09:12:07 | 24.9 | 131.2 | 128.1333 | 0.076 | 0.078
Ves100 2 | den 26 maj 2020 09:13:38 | 25.1 | 124.8 |  | 0.111
Ves100 3 | den 26 maj 2020 09:15:09 | 24.9 | 128.4 |  | 0.047
Ves100 PLD 1 | den 26 maj 2020 09:17:23 | 25.1 | 127.5 | 127.0333 | 0.18 | 0.1366667
Ves100 PLD 2 | den 26 maj 2020 09:18:54 | 24.9 | 127.6 |  | 0.087
Ves100 PLD 3 | den 26 maj 2020 09:20:25 | 25.1 | 126 |  | 0.143
Ves200 1 | den 26 maj 2020 09:22:44 | 25.1 | 193.6 | 189.8333 | 0.115 | 0.1153333
Ves200 2 | den 26 maj 2020 09:24:15 | 24.9 | 187.3 |  | 0.121
Ves200 3 | den 26 maj 2020 09:25:47 | 25.1 | 188.6 |  | 0.11
Ves200 PLD 1 | den 26 maj 2020 09:28:07 | 25.1 | 177.8 | 177.3667 | 0.176 | 0.1556667
Ves200 PLD 2 | den 26 maj 2020 09:29:38 | 24.9 | 179.3 |  | 0.134
Ves200 PLD 3 | den 26 maj 2020 09:31:09 | 25.1 | 175 |  | 0.157
CubPC_A3 1 | den 11 juni 2020 10:06:34 | 25 | 233.2 | 229.2333 | 0.29 | 0.311
CubPC_A3 2 | den 11 juni 2020 10:08:05 | 25.1 | 226.5 |  | 0.3
CubPC_A3 3 | den 11 juni 2020 10:09:36 | 24.9 | 228 |  | 0.343
CubPC_PLD_E1 1 | den 11 juni 2020 10:12:15 | 24.9 | 212.5 | 209.4 | 0.215 | 0.2143333
CubPC_PLD_E1 2 | den 11 juni 2020 10:13:46 | 25.1 | 208 |  | 0.207
CubPC_PLD_E1 3 | den 11 juni 2020 10:15:17 | 24.9 | 207.7 |  | 0.221
CubCHOL_A5 1 | den 11 juni 2020 10:17:39 | 24.9 | 308.9 | 311.7 | 0.186 | 0.203
CubCHOL_A5 2 | den 11 juni 2020 10:19:10 | 25.1 | 325.8 |  | 0.211
CubCHOL_A5 3 | den 11 juni 2020 10:20:40 | 24.9 | 300.4 |  | 0.212
CubCHOL_PLD_E7 1 | den 11 juni 2020 10:23:08 | 25 | 199.6 | 198.4333 | 0.173 | 0.15
CubCHOL_PLD_E7 2 | den 11 juni 2020 10:24:39 | 25 | 200.8 |  | 0.144
CubCHOL_PLD_E7 3 | den 11 juni 2020 10:26:10 | 25 | 194.9 |  | 0.133
Ves100_A7 1 | den 11 juni 2020 10:28:42 | 25 | 142.4 | 137.4333 | 0.098 | 0.06033333
Ves100_A7 2 | den 11 juni 2020 10:30:13 | 25 | 135.6 |  | 0.014
Ves100_A7 3 | den 11 juni 2020 10:31:44 | 25 | 134.3 |  | 0.069
Ves100_PLD_E9 1 | den 11 juni 2020 10:34:13 | 24.9 | 150.6 | 149.3333 | 0.084 | 0.1173333
Ves100_PLD_E9 2 | den 11 juni 2020 10:35:44 | 25.1 | 148.4 |  | 0.136
Ves100_PLD_E9 3 | den 11 juni 2020 10:37:15 | 24.9 | 149 |  | 0.132
Ves200_A9 1 | den 11 juni 2020 10:39:34 | 24.9 | 205.7 | 202.3 | 0.146 | 0.1256667
Ves200_A9 2 | den 11 juni 2020 10:41:05 | 25.1 | 203.5 |  | 0.141
Ves200_A9 3 | den 11 juni 2020 10:42:36 | 24.9 | 197.7 |  | 0.09
Ves200_PLD_E11 1 | den 11 juni 2020 10:44:59 | 24.9 | 386.1 | 369.2667 | 0.228 | 0.2066667
Ves200_PLD_E11 2 | den 11 juni 2020 10:46:30 | 25.1 | 368.2 |  | 0.195
Ves200_PLD_E11 3 | den 11 juni 2020 10:48:01 | 24.9 | 353.5 |  | 0.197