## Sheet1
| Z-Ave | stdev | PdI | average | Used in ESI Fig8A |  |  |  | Sample | DOPC | DOPA | Z-Ave | stdev
S4 +PLD | 174.1333 |  | 0.1406667 | 177.4222 |  |  |  |  | 29 | 0 | 15 | 149.5 | 3.143247
S5 +PLD | 178.3 |  | 0.1843333 | [5 empty] | 30 | 1.25 | 13.75 | 150.2667 | 1.530795
S6 +PLD | 179.8333 |  | 0.1726667 | [5 empty] | 31 | 2.5 | 12.5 | 149.6333 | 2.768273
S4 -PLD | 194.1667 | 1.582193 | 0.1543333 | 192.1556 | y |  |  |  | 32 | 3.75 | 11.25 | 151.5667 | 2.683903
S5 -PLD | 191 | 1.389244 | 0.151 |  | y |  |  |  | 33 | 5 | 10 | 150.0333 | 0.6806859
S6 -PLD | 191.3 | 3.176476 | 0.143 |  | y |  |  |  | 34 | 7.5 | 7.5 | 156.1333 | 3.99291
S4 +bPLD | 184.7333 |  | 0.1993333 | 180.1444 |  |  |  |  | 23 | 10 | 5 | 158.2 | 2.007486
S5 +bPLD | 178.8333 |  | 0.1593333 | [5 empty] | 35 | 11.25 | 3.75 | 166.2 | 3.740321
S6 +bPLD | 176.8667 |  | 0.141
Type | Sample Name | S/W Version | Serial Number | Measurement Date and Time | Attenuation Factor | Attenuator | PdI | Z-Average (d.nm)
Size | Blank-PLD_PBS_25oC 1 | 7.11 | MAL1059744 | den 20 september 2018 22:10:03 | 1,00 | 11 | 0.307 | 1152
Size | Blank-PLD_PBS_25oC 2 | 7.11 | MAL1059744 | den 20 september 2018 22:15:18 | 1,00 | 11 | 0.421 | 1078
Size | Blank-PLD_PBS_25oC 3 | 7.11 | MAL1059744 | den 20 september 2018 22:20:33 | 1,00 | 11 | 0.184 | 1186
Size | S4-PLD_PBS_25oC 1 | 7.11 | MAL1059744 | den 20 september 2018 22:31:33 | 0,281 | 10 | 0.109 | 193.8
Size | S4-PLD_PBS_25oC 2 | 7.11 | MAL1059744 | den 20 september 2018 22:33:36 | 0,281 | 10 | 0.158 | 192.8
Size | S4-PLD_PBS_25oC 3 | 7.11 | MAL1059744 | den 20 september 2018 22:35:38 | 0,281 | 10 | 0.196 | 195.9
Size | S5-PLD_PBS_25oC 1 | 7.11 | MAL1059744 | den 20 september 2018 22:41:26 | 0,111 | 9 | 0.151 | 192.6
Size | S5-PLD_PBS_25oC 2 | 7.11 | MAL1059744 | den 20 september 2018 22:43:28 | 0,111 | 9 | 0.155 | 190.3
Size | S5-PLD_PBS_25oC 3 | 7.11 | MAL1059744 | den 20 september 2018 22:45:30 | 0,111 | 9 | 0.147 | 190.1
Size | S6-PLD_PBS_25oC 1 | 7.11 | MAL1059744 | den 20 september 2018 22:52:55 | 0,111 | 9 | 0.161 | 190.5
Size | S6-PLD_PBS_25oC 2 | 7.11 | MAL1059744 | den 20 september 2018 22:55:08 | 0,111 | 9 | 0.136 | 188.6
Size | S6-PLD_PBS_25oC 3 | 7.11 | MAL1059744 | den 20 september 2018 22:57:20 | 0,111 | 9 | 0.132 | 194.8
Size | S4+PLD_PBS_25oC 1 | 7.11 | MAL1059744 | den 20 september 2018 23:04:12 | 0,111 | 9 | 0.137 | 176.5
Size | S4+PLD_PBS_25oC 2 | 7.11 | MAL1059744 | den 20 september 2018 23:06:35 | 0,111 | 9 | 0.134 | 170.3
Size | S4+PLD_PBS_25oC 3 | 7.11 | MAL1059744 | den 20 september 2018 23:08:58 | 0,111 | 9 | 0.151 | 175.6
Size | S5+PLD_PBS_25oC 1 | 7.11 | MAL1059744 | den 20 september 2018 23:15:23 | 0,111 | 9 | 0.21 | 180.7
Size | S5+PLD_PBS_25oC 2 | 7.11 | MAL1059744 | den 20 september 2018 23:17:26 | 0,111 | 9 | 0.181 | 178.3
Size | S5+PLD_PBS_25oC 3 | 7.11 | MAL1059744 | den 20 september 2018 23:19:28 | 0,111 | 9 | 0.162 | 175.9
Size | S6+PLD_PBS_25oC 1 | 7.11 | MAL1059744 | den 20 september 2018 23:27:40 | 0,111 | 9 | 0.166 | 179.5
Size | S6+PLD_PBS_25oC 2 | 7.11 | MAL1059744 | den 20 september 2018 23:29:52 | 0,111 | 9 | 0.159 | 179
Size | S6+PLD_PBS_25oC 3 | 7.11 | MAL1059744 | den 20 september 2018 23:32:05 | 0,111 | 9 | 0.193 | 181
Size | S4+bPLD_PBS_h15_25oC 1 | 7.11 | MAL1059744 | den 21 september 2018 05:22:30 | 0,111 | 9 | 0.202 | 183
Size | S4+bPLD_PBS_h15_25oC 2 | 7.11 | MAL1059744 | den 21 september 2018 05:24:42 | 0,111 | 9 | 0.19 | 185.9
Size | S4+bPLD_PBS_h15_25oC 3 | 7.11 | MAL1059744 | den 21 september 2018 05:26:55 | 0,111 | 9 | 0.206 | 185.3
Size | S5+bPLD_PBS_h15_25oC 1 | 7.11 | MAL1059744 | den 21 september 2018 05:33:20 | 0,111 | 9 | 0.158 | 179.7
Size | S5+bPLD_PBS_h15_25oC 2 | 7.11 | MAL1059744 | den 21 september 2018 05:35:33 | 0,111 | 9 | 0.165 | 177.9
Size | S5+bPLD_PBS_h15_25oC 3 | 7.11 | MAL1059744 | den 21 september 2018 05:37:45 | 0,111 | 9 | 0.155 | 178.9
Size | S6+bPLD_PBS_h15_25oC 1 | 7.11 | MAL1059744 | den 21 september 2018 05:43:57 | 0,0440 | 8 | 0.13 | 176.6
Size | S6+bPLD_PBS_h15_25oC 2 | 7.11 | MAL1059744 | den 21 september 2018 05:46:30 | 0,0440 | 8 | 0.146 | 178.8
Size | S6+bPLD_PBS_h15_25oC 3 | 7.11 | MAL1059744 | den 21 september 2018 05:49:03 | 0,0440 | 8 | 0.147 | 175.2
Size | 23_138mM_NaCl-dilGibco 1 | 7.11 | MAL1059744 | den 21 september 2018 11:01:36 | 0,0440 | 8 | 0,151 | 160.5
Size | 23_138mM_NaCl-dilGibco 2 | 7.11 | MAL1059744 | den 21 september 2018 11:03:58 | 0,0440 | 8 | 0,126 | 156.8
Size | 23_138mM_NaCl-dilGibco 3 | 7.11 | MAL1059744 | den 21 september 2018 11:06:21 | 0,0440 | 8 | 0,148 | 157.3
Size | 29_138mM_NaCl-dilGibco 1 | 7.11 | MAL1059744 | den 21 september 2018 11:09:15 | 0,0440 | 8 | 0,146 | 152.9
Size | 29_138mM_NaCl-dilGibco 2 | 7.11 | MAL1059744 | den 21 september 2018 11:11:37 | 0,0440 | 8 | 0,137 | 148.9
Size | 29_138mM_NaCl-dilGibco 3 | 7.11 | MAL1059744 | den 21 september 2018 11:14:00 | 0,0440 | 8 | 0,126 | 146.7
Size | 30_138mM_NaCl-dilGibco 1 | 7.11 | MAL1059744 | den 21 september 2018 11:16:35 | 0,0440 | 8 | 0,123 | 152
Size | 30_138mM_NaCl-dilGibco 2 | 7.11 | MAL1059744 | den 21 september 2018 11:18:47 | 0,0440 | 8 | 0,144 | 149.7
Size | 30_138mM_NaCl-dilGibco 3 | 7.11 | MAL1059744 | den 21 september 2018 11:21:00 | 0,0440 | 8 | 0,117 | 149.1
Size | 31_138mM_NaCl-dilGibco 1 | 7.11 | MAL1059744 | den 21 september 2018 11:23:36 | 0,0440 | 8 | 0,134 | 152.2
Size | 31_138mM_NaCl-dilGibco 2 | 7.11 | MAL1059744 | den 21 september 2018 11:25:49 | 0,0440 | 8 | 0,154 | 150
Size | 31_138mM_NaCl-dilGibco 3 | 7.11 | MAL1059744 | den 21 september 2018 11:28:01 | 0,0440 | 8 | 0,141 | 146.7
Size | 32_138mM_NaCl-dilGibco 1 | 7.11 | MAL1059744 | den 21 september 2018 11:30:40 | 0,0440 | 8 | 0,134 | 154.6
Size | 32_138mM_NaCl-dilGibco 2 | 7.11 | MAL1059744 | den 21 september 2018 11:32:52 | 0,0440 | 8 | 0,140 | 150.6
Size | 32_138mM_NaCl-dilGibco 3 | 7.11 | MAL1059744 | den 21 september 2018 11:35:04 | 0,0440 | 8 | 0,160 | 149.5
Size | 33_138mM_NaCl-dilGibco 1 | 7.11 | MAL1059744 | den 21 september 2018 11:37:41 | 0,0440 | 8 | 0,149 | 150.8
Size | 33_138mM_NaCl-dilGibco 2 | 7.11 | MAL1059744 | den 21 september 2018 11:39:53 | 0,0440 | 8 | 0,114 | 149.8
Size | 33_138mM_NaCl-dilGibco 3 | 7.11 | MAL1059744 | den 21 september 2018 11:42:06 | 0,0440 | 8 | 0,126 | 149.5
Size | 34_200mM_NaCl-dilGibco 1 | 7.11 | MAL1059744 | den 21 september 2018 11:44:41 | 0,0440 | 8 | 0,125 | 198.1
Size | 34_200mM_NaCl-dilGibco 2 | 7.11 | MAL1059744 | den 21 september 2018 11:46:53 | 0,0440 | 8 | 0,131 | 190.2
Size | 34_200mM_NaCl-dilGibco 3 | 7.11 | MAL1059744 | den 21 september 2018 11:49:06 | 0,0440 | 8 | 0,126 | 191.2
Size | 34_138mM_NaCl-dilGibco 1 | 7.11 | MAL1059744 | den 21 september 2018 11:51:48 | 0,0440 | 8 | 0,133 | 160.7
Size | 34_138mM_NaCl-dilGibco 2 | 7.11 | MAL1059744 | den 21 september 2018 11:54:00 | 0,0440 | 8 | 0,126 | 154.4
Size | 34_138mM_NaCl-dilGibco 3 | 7.11 | MAL1059744 | den 21 september 2018 11:56:13 | 0,0440 | 8 | 0,138 | 153.3
Size | 35_138mM_NaCl-dilGibco 1 | 7.11 | MAL1059744 | den 21 september 2018 12:25:24 | 0,0440 | 8 | 0,146 | 170.5
Size | 35_138mM_NaCl-dilGibco 2 | 7.11 | MAL1059744 | den 21 september 2018 12:27:36 | 0,0440 | 8 | 0,146 | 163.7
Size | 35_138mM_NaCl-dilGibco 3 | 7.11 | MAL1059744 | den 21 september 2018 12:29:48 | 0,0440 | 8 | 0,133 | 164.4