## Sheet1
Sample | NaCl | Z-Ave | stdev
4 | 50 | 286.3467 | 10.84652
4 | 138 | 207.3867 | 2.294108
4 | 200 | 210.64 | 0.7110556
4 | 500 | 176.88 | 1.24964
28 | 50 | 214.4 | 1.891454
28 | 138 | 183.0933 | 1.883543
28 | 200 | 170.8267 | 1.074306
28 | 500 | 168.72 | 1.946484
34 | 50 | 191.9 | 3.858756
34 | 138 | 156.1333 | 3.99291
34 | 200 | 193.1667 | 4.30155
34 | 500 | 195.1 | 1.113553
Type | Sample Name | S/W Version | Serial Number | Measurement Date and Time | Attenuation Factor | Attenuator | PdI | Z-Average (d.nm)
Size | Sample 28 500mM NaCl (D2O) 10min equil 1 | 7.11 | MAL1059744 | den 20 september 2018 02:53:59 | 0,0440 | 8 | 0,102 | 166.48
Size | Sample 28 500mM NaCl (D2O) 10min equil 2 | 7.11 | MAL1059744 | den 20 september 2018 02:56:22 | 0,0440 | 8 | 0,077 | 169.68
Size | Sample 28 500mM NaCl (D2O) 10min equil 3 | 7.11 | MAL1059744 | den 20 september 2018 02:58:44 | 0,0440 | 8 | 0,147 | 170
Size | Sample 4 500mM NaCl (D2O) 10min equil 1 | 7.11 | MAL1059744 | den 20 september 2018 03:11:41 | 0,0440 | 8 | 0,097 | 177.52
Size | Sample 4 500mM NaCl (D2O) 10min equil 2 | 7.11 | MAL1059744 | den 20 september 2018 03:13:43 | 0,0440 | 8 | 0,099 | 175.44
Size | Sample 4 500mM NaCl (D2O) 10min equil 3 | 7.11 | MAL1059744 | den 20 september 2018 03:15:45 | 0,0440 | 8 | 0,092 | 177.68
Size | Sample 28 200mM NaCl (D2O) 10min equil 1 | 7.11 | MAL1059744 | den 20 september 2018 03:28:43 | 0,0440 | 8 | 0,118 | 171.28
Size | Sample 28 200mM NaCl (D2O) 10min equil 2 | 7.11 | MAL1059744 | den 20 september 2018 03:30:55 | 0,0440 | 8 | 0,102 | 171.6
Size | Sample 28 200mM NaCl (D2O) 10min equil 3 | 7.11 | MAL1059744 | den 20 september 2018 03:33:11 | 0,0440 | 8 | 0,122 | 169.6
Size | Sample 4 200mM NaCl (D2O) 10min equil 1 | 7.11 | MAL1059744 | den 20 september 2018 04:18:44 | 0,0440 | 8 | 0,199 | 211.44
Size | Sample 4 200mM NaCl (D2O) 10min equil 2 | 7.11 | MAL1059744 | den 20 september 2018 04:20:56 | 0,0440 | 8 | 0,208 | 210.08
Size | Sample 4 200mM NaCl (D2O) 10min equil 3 | 7.11 | MAL1059744 | den 20 september 2018 04:23:08 | 0,0440 | 8 | 0,228 | 210.4
Size | Sample 28 50mM NaCl (D2O) 10min equil 1 | 7.11 | MAL1059744 | den 20 september 2018 04:36:49 | 0,0440 | 8 | 0,171 | 212.4
Size | Sample 28 50mM NaCl (D2O) 10min equil 2 | 7.11 | MAL1059744 | den 20 september 2018 04:39:21 | 0,0440 | 8 | 0,159 | 214.64
Size | Sample 28 50mM NaCl (D2O) 10min equil 3 | 7.11 | MAL1059744 | den 20 september 2018 04:41:54 | 0,0440 | 8 | 0,201 | 216.16
Size | Sample 4 50mM NaCl (D2O) 10min equil 1 | 7.11 | MAL1059744 | den 20 september 2018 04:54:56 | 0,111 | 9 | 0,339 | 298.72
Size | Sample 4 50mM NaCl (D2O) 10min equil 2 | 7.11 | MAL1059744 | den 20 september 2018 04:56:58 | 0,111 | 9 | 0,325 | 281.84
Size | Sample 4 50mM NaCl (D2O) 10min equil 3 | 7.11 | MAL1059744 | den 20 september 2018 04:59:00 | 0,111 | 9 | 0,332 | 278.48
Size | Sample 28 138mM NaCl (D2O) 10min equil 1 | 7.11 | MAL1059744 | den 20 september 2018 05:12:28 | 0,0440 | 8 | 0,114 | 185.04
Size | Sample 28 138mM NaCl (D2O) 10min equil 2 | 7.11 | MAL1059744 | den 20 september 2018 05:14:40 | 0,0440 | 8 | 0,143 | 182.96
Size | Sample 28 138mM NaCl (D2O) 10min equil 3 | 7.11 | MAL1059744 | den 20 september 2018 05:16:53 | 0,0440 | 8 | 0,150 | 181.28
Size | Sample 4 138mM NaCl (D2O) 10min equil 1 | 7.11 | MAL1059744 | den 20 september 2018 05:30:08 | 0,0440 | 8 | 0,143 | 204.96
Size | Sample 4 138mM NaCl (D2O) 10min equil 2 | 7.11 | MAL1059744 | den 20 september 2018 05:32:21 | 0,0440 | 8 | 0,189 | 209.52
Size | Sample 4 138mM NaCl (D2O) 10min equil 3 | 7.11 | MAL1059744 | den 20 september 2018 05:34:34 | 0,0440 | 8 | 0,156 | 207.68
Size | 34_200mM_NaCl-dilGibco 1 | 7.11 | MAL1059744 | den 21 september 2018 11:44:41 | 0,0440 | 8 | 0,125 | 198.1
Size | 34_200mM_NaCl-dilGibco 2 | 7.11 | MAL1059744 | den 21 september 2018 11:46:53 | 0,0440 | 8 | 0,131 | 190.2
Size | 34_200mM_NaCl-dilGibco 3 | 7.11 | MAL1059744 | den 21 september 2018 11:49:06 | 0,0440 | 8 | 0,126 | 191.2
Size | 34_138mM_NaCl-dilGibco 1 | 7.11 | MAL1059744 | den 21 september 2018 11:51:48 | 0,0440 | 8 | 0,133 | 160.7
Size | 34_138mM_NaCl-dilGibco 2 | 7.11 | MAL1059744 | den 21 september 2018 11:54:00 | 0,0440 | 8 | 0,126 | 154.4
Size | 34_138mM_NaCl-dilGibco 3 | 7.11 | MAL1059744 | den 21 september 2018 11:56:13 | 0,0440 | 8 | 0,138 | 153.3
Size | 34_50mM_NaCl 1 | 7.11 | MAL1059744 | den 21 september 2018 11:59:08 | 0,0440 | 8 | 0,123 | 195.6
Size | 34_50mM_NaCl 2 | 7.11 | MAL1059744 | den 21 september 2018 12:01:21 | 0,0440 | 8 | 0,139 | 192.2
Size | 34_50mM_NaCl 3 | 7.11 | MAL1059744 | den 21 september 2018 12:03:33 | 0,0440 | 8 | 0,101 | 187.9
Size | 34_200mM_NaCl 1 | 7.11 | MAL1059744 | den 21 september 2018 11:44:41 | 0,0440 | 8 | 0,125 | 198.1
Size | 34_200mM_NaCl 2 | 7.11 | MAL1059744 | den 21 september 2018 11:46:53 | 0,0440 | 8 | 0,131 | 190.2
Size | 34_200mM_NaCl 3 | 7.11 | MAL1059744 | den 21 september 2018 11:49:06 | 0,0440 | 8 | 0,126 | 191.2
Size | 34_500mM_NaCl 1 | 7.11 | MAL1059744 | den 21 september 2018 12:17:50 | 0,0440 | 8 | 0,130 | 194.1
Size | 34_500mM_NaCl 2 | 7.11 | MAL1059744 | den 21 september 2018 12:20:13 | 0,0440 | 8 | 0,136 | 196.3
Size | 34_500mM_NaCl 3 | 7.11 | MAL1059744 | den 21 september 2018 12:22:35 | 0,0440 | 8 | 0,128 | 194.9