## Kinetics
Figure 4 B (In Isolation)
Date | 210106
Notebook | 2 page 4
Polymer | PHX (L.S. pol 28)
Mass PAX 25 mM rep1 | 1.0047 |  |  | 25 mM H2SO5 Methanol Replicate 1 | [9 empty] | 25 mM H2SO5 Methanol Replicate 2 | [9 empty] | 25 mM H2SO5 Methanol Replicate 3 | [9 empty] | Time | Yield | STD |  | Time | Yield | STD
Mass PAX 25 mM rep2 | 1.0042 |  |  | Sample | Time (hr) | GC Area | DF | g/L | Mass DMGX | Yield DMGX | GC area hexanediol | Mass Hex | Yield Hex | Sample | Time | GC Area | DF | g/L | Mass DMGX | Yield DMGX | GC area hexanediol | Mass Hex | Yield Hex | Sample | Time | GC Area | DF | g/L | Mass DMGX | Yield DMGX | GC area hexanediol | Mass Hex | Yield Hex | 0 | 0 | 0 |  | 0 | 0 | 0
Mass PAX 25 mM rep3 | 1.0248 |  |  | S1 | 1.083333 | 153.816 | 1 | 1.920468 | 0.09602342 | 11.33244 |  |  |  | S1 | 1.083333 | 138.127 | 1 | 1.76608 | 0.08830398 | 10.4266 |  |  |  | S1 | 1.083333 | 184.934 | 1 | 2.226688 | 0.1113344 | 12.88169 |  |  |  | 1.083333 | 11.54691 | 1.013694 | 1.147103 | 1.083333 | #DIV/0! | #DIV/0! | #DIV/0!
Theoretical DMGX rep 1 | 0.8473324 |  |  | S2 | 2.083333 | 1146.232 | 1 | 11.68642 | 0.584321 | 68.96007 | 1009.227 | 0.2134305 | 61.86182 | S2 | 2.083333 | 1115.261 | 1 | 11.38165 | 0.5690824 | 67.19508 | 940.054 | 0.1989911 | 57.70537 | S2 | 2.083333 | 1327.419 | 1 | 13.46941 | 0.6734703 | 77.92232 | 1096.609 | 0.2316708 | 67.18212 | 2.083333 | 71.35916 | 4.696464 | 5.314549 | 2.083333 | 62.24977 | 3.878581 | 4.389027
Theoretical DMGX rep 2 | 0.8469107 |  |  | S3 | 3.083333 | 1465.372 | 1 | 14.82694 | 0.7413472 | 87.49189 | 1138.516 | 0.2404185 | 69.68418 | S3 | 3.083333 | 1477.718 | 1 | 14.94844 | 0.7474218 | 88.25272 | 1190.64 | 0.251299 | 72.8741 | S3 | 3.083333 | 1526.839 | 1 | 15.43181 | 0.7715907 | 89.27512 | 1228.674 | 0.2592383 | 75.17642 | 3.083333 | 88.33991 | 0.7306071 | 0.8267598 | 3.083333 | 72.57823 | 2.251935 | 2.548304
Theoretical DMGX rep 3 | 0.8642841 |  |  | S4 | 4.083333 | 1530.457 | 1 | 15.46742 | 0.7733709 | 91.27125 | 1144.184 | 0.2416017 | 70.02711 | S4 | 4.083333 | 1598.081 | 1 | 16.13288 | 0.8066439 | 95.24544 | 1204.455 | 0.2541828 | 73.71037 | S4 | 4.083333 | 1607.954 | 1 | 16.23003 | 0.8115017 | 93.89293 | 1312.832 | 0.2768056 | 80.27076 | 4.083333 | 93.46987 | 1.649804 | 1.866929 | 4.083333 | 74.66941 | 4.236578 | 4.794139
Theoretical hex rep 1 | 0.3450116 |  |  | S5 | 5.083333 | 1579.72 | 1 | 15.95219 | 0.7976097 | 94.13185 | 1294.1 | 0.2728955 | 79.09747 | S5 | 5.083333 | 1529.842 | 1 | 15.46137 | 0.7730683 | 91.28096 | 1243.236 | 0.262278 | 76.0579 | S5 | 5.083333 | 1589.709 | 1 | 16.05049 | 0.8025246 | 92.85426 | 1306.001 | 0.2753797 | 79.85726 | 5.083333 | 92.75569 | 1.165956 | 1.319403 | 5.083333 | 78.33754 | 1.641523 | 1.857558
Theoretical hex rep 2 | 0.3448399 |  |  | S6 | 6.083333 | 1572.506 | 1 | 15.8812 | 0.7940602 | 93.71295 | 1276.563 | 0.2692348 | 78.03643 | S6 | 6.083333 | 1546.585 | 1 | 15.62613 | 0.7813063 | 92.25368 | 1261.696 | 0.2661314 | 77.17534 | S6 | 6.083333 | 1605.437 | 1 | 16.20526 | 0.8102632 | 93.74964 | 901.373 | 0.1909168 | 55.36389 | 6.083333 | 93.23876 | 0.6967142 | 0.7884064 | 6.083333 | 70.19189 | 10.49087 | 11.87154
Theoretical hex rep 3 | 0.3519139 |  |  | S7 | 7.083333 | 1559.979 | 1 | 15.75793 | 0.7878966 | 92.98553 | 1254.806 | 0.2646931 | 76.72007 | S7 | 7.083333 | 1514.378 | 1 | 15.30919 | 0.7654596 | 90.38255 | 1211.529 | 0.2556594 | 74.13858 | S7 | 7.083333 | 1616.238 | 1 | 16.31155 | 0.8155776 | 94.36453 | 905.207 | 0.1917171 | 55.59597 | 7.083333 | 92.57754 | 1.651035 | 1.868322 | 7.083333 | 68.81821 | 9.408741 | 10.64699
Figure 4 A (mixed plastics)
|  | Samples | Time | GC AREA | DF | Conc. (g/L) | Mass DMGX | Theor. Mass | Yield DMGX (%) | GC area hexanediol | Mass Hex | Yield Hex (%)
Notebook 2 page 9 |  | 1 | 4 h | 442.258 | 9.745202 | 46.3765 | 6.956475 | 8.423059 | 82.58845 | 3373.828 | 2.121067 | 61.845
|  | 2 | 6 h | 1005.01 | 4.882828 | 50.27708 | 7.541562 | 8.423059 | 89.53472 | 3810.393 | 2.394456 | 69.81633
|  | 1 | 7.33 h | 1071.923 | 4.712626 | 51.62765 | 7.744148 | 8.423059 | 91.93984 | 3404.816 | 2.140472 | 62.41082
|  | 2 | 9.33 | 1063.028 | 4.776515 | 51.90947 | 7.78642 | 8.423059 | 92.44171 | 4652.235 | 2.921639 | 85.18768
|  | filtrate final |  | 2871.465 | 1 | 28.66372 | 8.111832 | 8.423059 | 96.30506 | 2425.693 | 2.881543 | 84.01859