## Feuil1
T | 20°C
ρ0 | 0.9982
|  | PLA | PLA | HMW-PPTX | HMW-PPTX | PHX | PHX | PPTX | PPTX | PBX | PBX | 1S-PPTX | 1S-PPTX | PPX | PEX
solid | g | 69.86 | 71.57 | 124.43 | 118.11 | 89.38 | 100.82 | 106.74 | 106.52 | 105.71 | 106.75 | 88.64 | 120.46 | 64.57 | 50.24
solid - solid immmerged | g | 56.6 | 57.73 | 89.74 | 84.58 | 68.86 | 75.56 | 77.73 | 79.06 | 74.79 | 73.22 | 64.93 | 88.82 | 47.47 | 34.03
ρ |  | 1.232054 | 1.237505 | 1.384065 | 1.393916 | 1.29566 | 1.331902 | 1.370743 | 1.344906 | 1.41088 | 1.455311 | 1.362705 | 1.353785 | 1.357779 | 1.473687
[14 empty] | bubbles in sample | bubbles in sample