## Sheet1
Deg. Time (days) | Sample name | Mn (Da) | Mw (Da) | Mz (Da) | Ð | (estimated from the RI peak) | % MW dec | Initial Mass Pol 17 | Final Mass Pol 17 | % of initial
PHX pol 28 37°C and pH7
0 | T0 | / | / | / | / | / | #VALUE! |  |  | 100 | 100
5 | AR1T1 | / | / | / | / | / | #VALUE! | 0.1639 | 0.1639 | 100 | 100.0819 | 0 | 100 | 0
| AR2T1 | / | / | / | / | / | #VALUE! | 0.1645 | 0.165 | 100.304 |  | 5 | 100 | 0.1588217
| AR3T1 | / | / | / | / | / | #VALUE! | 0.1715 | 0.1714 | 99.94169 |  | 9 | 92.91 | 5.031603
9 | AR1T2 | / | / | / | / | / | #VALUE! | 0.1449 | 0.0998 | 68.87509 | 92.91 | 15 | 29.82 | 3.502578
| AR2T2 | / | / | / | / | / | #VALUE! | 0.1515 | 0.0891 | 58.81188 |  | 20 | 6.55 | 0.8751691
| AR3T2 | / | / | / | / | / | #VALUE! | 0.1749 | 0.1625 | 92.91023
15 | AR1T3 | / | / | / | / | / | #VALUE! | 0.1513 | 0.0415 | 27.42895 | 29.81514
| AR2T3 | / | / | / | / | / | #VALUE! | 0.1534 | 0.0418 | 27.24902
| AR3T3 | / | / | / | / | / | #VALUE! | 0.172 | 0.0598 | 34.76744
20 | AR1T4 | / | / | / | / | / | #VALUE! | 0.1612 | 0.0086 | 5.334988 | 6.547637
| AR2T4 | / | / | / | / | / | #VALUE! | 0.1615 | 0.0119 | 7.368421
| AR3T4 | / | / | / | / | / | #VALUE! | 0.1686 | 0.0117 | 6.939502
136 | AR1T5 |  | 0 |  |  |  | #VALUE! | 0.1483 | 0.0023 | 1.55091 | 1.55091
| AR2T5 |  | 1 |  |  |  | #VALUE! | 0.1483 | 0.0023 | 1.55091
| AR3T5 |  | 2 |  |  |  | #VALUE! | 0.1483 | 0.0023 | 1.55091
PBX-MACHPOL9-BDO-4i-37°C and pH7
0 | T0 | / | / | / | / | / | #VALUE! |  |  | 100 | 100
6 | ER1T1 | / | / | / | / | / | #VALUE! | 0.1694 | 0.1692 | 99.88194 | 100.2861
| ER2T1 | / | / | / | / | / | #VALUE! | 0.1803 | 0.181 | 100.3882 |  | 0 | 100 | 0
| ER3T1 | / | / | / | / | / | #VALUE! | 0.17 | 0.171 | 100.5882 |  | 6 | 100.29 | 0.2972468
10 | ER1T2 | / | / | / | / | / | #VALUE! | 0.1735 | 0.1673 | 96.42651 | 96.95664 | 10 | 96.96 | 0.8434657
| ER2T2 | / | / | / | / | / | #VALUE! | 0.1728 | 0.1664 | 96.2963 |  | 15 | 22.7 | 9.94651
| ER3T2 | / | / | / | / | / | #VALUE! | 0.1781 | 0.1748 | 98.14711 |  | 20 | 6.5 | 3.116632
15 | ER1T3 | / | / | / | / | / | #VALUE! | 0.1795 | 0.0447 | 24.90251 | 22.69935
| ER2T3 | / | / | / | / | / | #VALUE! | 0.1689 | 0.0568 | 33.62937
| ER3T3 | / | / | / | / | / | #VALUE! | 0.1798 | 0.0172 | 9.566185
20 | ER1T4 | / | / | / | / | / | #VALUE! | 0.1757 | 0.0042 | 2.390438 | 6.49686
| ER2T4 | / | / | / | / | / | #VALUE! | 0.1741 | 0.0173 | 9.936818
| ER3T4 | / | / | / | / | / | #VALUE! | 0.1745 | 0.0125 | 7.163324
136 | ER1T5 |  | 0 |  |  |  | #VALUE! | 0.1483 | 0.0023 | 1.55091 | 1.55091
| ER2T5 |  | 1 |  |  |  | #VALUE! | 0.1483 | 0.0023 | 1.55091
| ER3T5 |  | 2 |  |  |  | #VALUE! | 0.1483 | 0.0023 | 1.55091
100521_VH_MACH_500ppm_ after 2 process (film) - PHX
0 | T0 | / | / | / | / | / | #VALUE! |  |  | 100 | 100
6 | FR1T1 | / | / | / | / | / | #VALUE! | 0.1386 | 0.1385 | 99.92785 | 99.99565 | 0 | 100 | 0
| FR2T1 | / | / | / | / | / | #VALUE! | 0.1576 | 0.1577 | 100.0635 |  | 6 | 100 | 0.06780092
10 | FR1T2 | / | / | / | / | / | #VALUE! | 0.1434 | 0.1424 | 99.30265 | 99.31188 | 10 | 99.31 | 0.009231722
| FR2T2 | / | / | / | / | / | #VALUE! | 0.1473 | 0.1463 | 99.32111 |  | 15 | 96.83 | 1.68573
15 | FR1T3 | / | / | / | / | / | #VALUE! | 0.1485 | 0.1463 | 98.51852 | 96.83279 | 20 | 59.56 | 0.4544129
| FR2T3 | / | / | / | / | / | #VALUE! | 0.136 | 0.1294 | 95.14706
20 | FR1T4 | / | / | / | / | / | #VALUE! | 0.1609 | 0.0951 | 59.10503 | 59.55945
| FR2T4 | / | / | / | / | / | #VALUE! | 0.1443 | 0.0866 | 60.01386
136 | FR1T5 |  | 0 |  |  |  | #VALUE! | 0.1483 |  | 0 | 0.7754552
| FR2T5 |  | 1 |  |  |  | #VALUE! | 0.1483 | 0.0023 | 1.55091