## Lorenz stability
Deg. Time (days) | Sample name | Mn (Da) | Mw (Da) | Mz (Da) | Ð | (estimated from the RI peak) | % MW dec | Initial Mass PHX | Final Mass PHX | % of initial
0 | T0 | 42510 | 72250 | 89590 | 1.7 | 0.175 | 100 |  |  | 100
13 | L.S. 17 RT pH=2 T1 | 35970 | 61780 | 76230 | 1.72 | 0.17 | 85.50865 | 0.1455 | 0.1454 | 99.93127
21 | L.S. 17 RT pH=2 T2 | 30600 | 62040 | 78070 | 2.03 | 0.17 | 85.86851 | 0.1565 | 0.1567 | 100.1278
77 | L.S. 17 RT pH=2 T3 | 25940 | 56580 | 71580 | 2.18 | 0.17 | 78.31142 | 0.1459 | 0.1459 | 100
112 | L.S. 17 RT pH=2 T4 | 1470 | 16930 | 44250 | 11.52 | 0.17 | 23.43253 | 0.1468 | 0.1092 | 74.38692
173 | L.S. 17 RT pH=2 T5 |  | 0 |  |  |  | 0 | 0.1483 | 0.0023 | 1.55091
0 | T0 | 42510 | 72250 | 89590 | 1.7 | 0.175 | 100 |  |  | 100
13 | L.S. 17 RT pH=7 T1 | 39050 | 64550 | 79800 | 1.65 | 0.17 | 89.34256 | 0.1554 | 0.1549 | 99.67825
21 | L.S. 17 RT pH=7 T2 | 34720 | 64570 | 80110 | 1.86 | 0.175 | 89.37024 | 0.1566 | 0.1565 | 99.93614
77 | L.S. 17 RT pH=7 T3 | 21680 | 53110 | 66420 | 2.45 | 0.17 | 73.50865 | 0.1611 | 0.1609 | 99.87585
112 | L.S. 17 RT pH=7 T4 | 5420 | 27630 | 40210 | 5.1 | 0.17 | 38.24221 | 0.1623 | 0.1221 | 75.23105
173 | L.S. 17 RT pH=7 T5 | 4000 | 24020 | 37140 | 6.01 | 0.17 | 33.24567 | 0.1553 | 0.0738 | 47.52093
0 | T0 | 42510 | 72250 | 89590 | 1.7 | 0.175 | 100 |  |  | 100
13 | L.S. 17 37C pH=7 T1 | 3010 | 15360 | 28330 | 5.1 | 0.17 | 21.25952 | 0.1528 | 0.1517 | 99.2801
20 | L.S. 17 37C pH=7 T2 | no data | no data | no data | no data | no data | 0 | 0.1495 | 0.0053 | 3.545151