## results
| sample 1 | sample 2 | thickness (µm) | sample 1 eq. 100µm | sample 2 eq. 100µm
| cm3/m2-day-bar | cm3/m2-day-bar | µm | cm3/m2-day-bar | cm3/m2-day-bar
PLA | 74 | 81.86 | 185 | 136.9 | 151.441
PLA | 75.45 | 77.48 | 180 | 135.81 | 139.464
HMW-PPTX | 7.476 | 11.44 | 180 | 13.4568 | 20.592
PHX | 9.272 | 10.314 | 175 | 16.226 | 18.0495
PPTX | 15.44 | 16.02 | 150 | 23.16 | 24.03
PBX | 4.938 | 8.705 | 160 | 7.9008 | 13.928
1S-PPTX | 8.416 | 11.9 | 230 | 19.3568 | 27.37
1S-PHX | 25.1 | 30.3 | 140 | 35.14 | 42.42