## hexanediol
PHX | PHX | PHX | PHX | PHX | 1S-PHX | 1S-PHX | 1S-PHX | 1S-PHX | 1S-PHX | 1S-PHX
Freq | G' | G'' | tan_delta | Eta* | Eta* | Freq | G' | G'' | tan_delta | Eta*
rad/s | Pa | Pa |  | Pa-s | Pa-s | rad/s | Pa | Pa |  | Pa-s
100 | 383660 | 186250 | 0.48546 | 4264.82 | 2698.14 | 100 | 200030 | 165460 | 0.82721 | 2595.95
79.4328 | 355820 | 180980 | 0.50863 | 5025.65 | 3103.57 | 79.4328 | 176810 | 155860 | 0.88152 | 2967.22
63.0957 | 329050 | 175060 | 0.532 | 5907.17 | 3556.86 | 63.0957 | 154510 | 145500 | 0.94171 | 3363.76
50.1187 | 303430 | 168950 | 0.55682 | 6929.4 | 4055.85 | 50.1187 | 133690 | 135040 | 1.01005 | 3791.45
39.8107 | 278470 | 162370 | 0.58308 | 8097.02 | 4601.46 | 39.8107 | 114720 | 124360 | 1.08401 | 4250
31.6228 | 254770 | 155470 | 0.61023 | 9438.27 | 5214.16 | 31.6228 | 97421.1 | 113660 | 1.16673 | 4733.97
25.1189 | 232530 | 148330 | 0.63789 | 10980.2 | 5868.33 | 25.1189 | 81796.4 | 103030 | 1.25957 | 5237.1
19.9526 | 211220 | 140730 | 0.66627 | 12720.3 | 6563.32 | 19.9526 | 68586.3 | 93136.3 | 1.35794 | 5796.99
15.8489 | 190860 | 133030 | 0.69698 | 14678.9 | 7272.47 | 15.8489 | 56076.3 | 82923.1 | 1.47875 | 6316.13
12.5893 | 171140 | 124930 | 0.72998 | 16830.6 | 8085.89 | 12.5893 | 45856.9 | 73549.9 | 1.6039 | 6884.79
10 | 153830 | 117060 | 0.76096 | 19329.8 | 8942.14 | 10 | 36894.8 | 64631.6 | 1.75178 | 7442.09
7.94328 | 137670 | 109190 | 0.79312 | 22120.4 | 9776.01 | 7.94328 | 29323.2 | 56296.6 | 1.91987 | 7991.11
6.30957 | 122790 | 101250 | 0.82459 | 25224.6 | 10679.5 | 6.30957 | 22935.9 | 48377.2 | 2.10924 | 8485.33
5.01187 | 108950 | 93682.5 | 0.85983 | 28670.4 | 11561.8 | 5.01187 | 17925.5 | 41628.7 | 2.32232 | 9043.35
3.98107 | 96106.5 | 86026 | 0.89511 | 32399.4 | 12594.5 | 3.98107 | 13708.4 | 35379.2 | 2.58083 | 9530.66
3.16228 | 84907.4 | 78841.2 | 0.92856 | 36640.4 | 13582.3 | 3.16228 | 10286.4 | 29646.2 | 2.88207 | 9923.25
2.51189 | 74505 | 71700.2 | 0.96235 | 41165 | 14508.2 | 2.51189 | 7883.07 | 25026.4 | 3.17471 | 10445.8
1.99526 | 65566 | 65423.5 | 0.99783 | 46421.8 | 15372 | 1.99526 | 5792.29 | 20811.9 | 3.59303 | 10827.1
1.58489 | 57433.4 | 59193.8 | 1.03065 | 52039.7 | 16315.8 | 1.58489 | 4146.01 | 17104 | 4.1254 | 11104.4
1.25892 | 50000.2 | 53241.7 | 1.06483 | 58016.9 | 17402.8 | 1.25892 | 3058.53 | 14063.4 | 4.59809 | 11432.1
1 | 43615.2 | 48017.4 | 1.10093 | 64868.8 | 18222.6 | 1 | 2262.56 | 11525.7 | 5.0941 | 11745.7
0.79433 | 37829.8 | 43023.9 | 1.1373 | 72123.9 | 19258.2 | 0.79433 | 1570.47 | 9286.1 | 5.91296 | 11856.5
0.63096 | 32877.3 | 38529 | 1.1719 | 80274.5 | 19903.2 | 0.63096 | 1124.96 | 7556.49 | 6.71713 | 12108.2
0.50119 | 28387 | 34380.8 | 1.21114 | 88959.7 | 20768.4 | 0.50119 | 742.906 | 6094.18 | 8.20316 | 12249.5
0.39811 | 24506.2 | 30647.4 | 1.2506 | 98567.7 | 21411.2 | 0.39811 | 561.532 | 4853.11 | 8.64262 | 12271.8
0.31623 | 21192.1 | 27252.9 | 1.28599 | 109170 | 22145.8 | 0.31623 | 386.764 | 3902.74 | 10.0908 | 12402
0.25119 | 18199.4 | 24170.4 | 1.32809 | 120450 | 22632.9 | 0.25119 | 229.063 | 3061.65 | 13.366 | 12222.7
0.19953 | 15619.9 | 21372.8 | 1.3683 | 132680 | 23191.5 | 0.19953 | 183.279 | 2447.36 | 13.3532 | 12300.2
0.15849 | 13372.4 | 18910.3 | 1.41413 | 146130 | 23559.4 | 0.15849 | 116.657 | 1921.51 | 16.4714 | 12146.2
0.12589 | 11430.1 | 16669.1 | 1.45836 | 160550 | 23845.6 | 0.12589 | 84.1183 | 1490.4 | 17.7179 | 11857.5
0.1 | 9652.88 | 14646.1 | 1.51728 | 175410 | 23974.1 | 0.1 | 72.1667 | 1189.23 | 16.4789 | 11914.1

## pentanediol
HMW-PPTX | HMW-PPTX | HMW-PPTX | HMW-PPTX | HMW-PPTX | PPTX | PPTX | PPTX | PPTX | PPTX | 1S-PPTX | 1S-PPTX | 1S-PPTX | 1S-PPTX | 1S-PPTX
Freq | G' | G | tan_delta | Eta* | Freq | G' | G | tan_delta | Eta* | Freq | G' | G | tan_delta | Eta*
rad/s | Pa | Pa |  | Pa-s | rad/s | Pa | Pa |  | Pa-s | rad/s | Pa | Pa |  | Pa-s
100 | 515210 | 248660 | 0.48264 | 5720.82 | 100 | 443530 | 216760 | 0.48871 | 4936.6 | 100 | 415960 | 287060 | 0.69012 | 5053.92
79.4328 | 471550 | 240920 | 0.51092 | 6666.38 | 79.4328 | 412500 | 210320 | 0.50985 | 5829.14 | 79.4328 | 372770 | 271850 | 0.72928 | 5808.31
63.0957 | 435150 | 232650 | 0.53465 | 7820.45 | 63.0957 | 381960 | 203690 | 0.53328 | 6860.66 | 63.0957 | 334340 | 257350 | 0.76974 | 6686.86
50.1187 | 400000 | 223720 | 0.55931 | 9144.52 | 50.1187 | 352700 | 196670 | 0.55761 | 8057.39 | 50.1187 | 297040 | 242200 | 0.81539 | 7647.14
39.8107 | 368490 | 214080 | 0.58097 | 10704.6 | 39.8107 | 323900 | 189490 | 0.58502 | 9425.98 | 39.8107 | 262030 | 226860 | 0.86578 | 8705.84
31.6228 | 340770 | 204740 | 0.60081 | 12571.6 | 31.6228 | 296320 | 181970 | 0.61411 | 10996.4 | 31.6228 | 228940 | 211110 | 0.92209 | 9847.94
25.1189 | 313960 | 195140 | 0.62154 | 14716.7 | 25.1189 | 269980 | 174240 | 0.64537 | 12791.9 | 25.1189 | 198490 | 195190 | 0.9834 | 11082.7
19.9526 | 288090 | 185020 | 0.64223 | 17160.2 | 19.9526 | 244820 | 166050 | 0.67826 | 14826.2 | 19.9526 | 170990 | 179710 | 1.05099 | 12432.2
15.8489 | 264790 | 175470 | 0.66269 | 20042.5 | 15.8489 | 220960 | 157850 | 0.71438 | 17133.9 | 15.8489 | 145820 | 164200 | 1.1261 | 13855.9
12.5893 | 242480 | 165710 | 0.68338 | 23329 | 12.5893 | 198370 | 149300 | 0.75264 | 19721.8 | 12.5893 | 123140 | 148740 | 1.20791 | 15338.3
10 | 221780 | 156050 | 0.70362 | 27118.4 | 10 | 177390 | 140550 | 0.79232 | 22631.8 | 10 | 103080 | 133880 | 1.29884 | 16896.4
7.94328 | 201480 | 146210 | 0.72566 | 31340.1 | 7.94328 | 157300 | 131560 | 0.83638 | 25816.8 | 7.94328 | 86155.5 | 120160 | 1.39473 | 18614.3
6.30957 | 183660 | 136950 | 0.74571 | 36309.5 | 6.30957 | 138890 | 122520 | 0.88213 | 29353.3 | 6.30957 | 70325.4 | 106280 | 1.51132 | 20198.5
5.01187 | 166530 | 127660 | 0.76658 | 41865.7 | 5.01187 | 122020 | 113580 | 0.93083 | 33261.9 | 5.01187 | 57376.6 | 93590.1 | 1.63115 | 21903.6
3.98107 | 149820 | 118230 | 0.78914 | 47940.2 | 3.98107 | 106630 | 104770 | 0.98262 | 37550.3 | 3.98107 | 46383.7 | 81869.5 | 1.76505 | 23635.9
3.16228 | 134800 | 109280 | 0.81067 | 54875.1 | 3.16228 | 91961 | 95607.4 | 1.03965 | 41949.5 | 3.16228 | 36817.4 | 70894 | 1.92556 | 25261.6
2.51189 | 121000 | 100740 | 0.83255 | 62679 | 2.51189 | 79603.6 | 87317 | 1.0969 | 47039 | 2.51189 | 29207.3 | 61104.5 | 2.0921 | 26962.2
1.99526 | 108400 | 92660.6 | 0.85479 | 71472.9 | 1.99526 | 68773 | 79495.8 | 1.15592 | 52682.6 | 1.99526 | 22802.7 | 52186.3 | 2.2886 | 28542.9
1.58489 | 96431.8 | 84612.1 | 0.87743 | 80945.5 | 1.58489 | 58566.6 | 71529.5 | 1.22134 | 58330.4 | 1.58489 | 17677.8 | 44107.4 | 2.49507 | 29981.9
1.25892 | 86530.8 | 77654.3 | 0.89742 | 92353.4 | 1.25892 | 49296.3 | 63853.5 | 1.2953 | 64077.2 | 1.25892 | 13566 | 37326.4 | 2.75148 | 31546.9
1 | 76556.1 | 70616 | 0.92241 | 104150 | 1 | 41865.3 | 57086.7 | 1.36358 | 70792.7 | 1 | 10308.5 | 31138.9 | 3.02069 | 32800.8
0.79433 | 68200.5 | 64315.6 | 0.94304 | 118020 | 0.79433 | 35089.8 | 50622.9 | 1.44267 | 77543.9 | 0.79433 | 7663.84 | 25705.2 | 3.35409 | 33768.6
0.63096 | 60056.8 | 58040.8 | 0.96643 | 132370 | 0.63096 | 29370.4 | 44803.4 | 1.52546 | 84906.1 | 0.63096 | 5699.05 | 21229.3 | 3.72507 | 34837.5
0.50119 | 52896.8 | 52338.1 | 0.98944 | 148470 | 0.50119 | 24406.1 | 39423.6 | 1.61532 | 92513.9 | 0.50119 | 4248.01 | 17447.9 | 4.10731 | 35830.1
0.39811 | 46340.3 | 46860.3 | 1.01122 | 165540 | 0.39811 | 20165.1 | 34399.7 | 1.7059 | 100160 | 0.39811 | 3107.01 | 14235 | 4.58159 | 36598.6
0.31623 | 40407 | 41998.7 | 1.03939 | 184300 | 0.31623 | 16676.4 | 30169.4 | 1.80911 | 109010 | 0.31623 | 2223.43 | 11415.5 | 5.13419 | 36777.4
0.25119 | 35333.2 | 37490.3 | 1.06105 | 205090 | 0.25119 | 13561 | 26061.5 | 1.92179 | 116960 | 0.25119 | 1564.5 | 9095.43 | 5.81365 | 36741.4
0.19953 | 30597.8 | 33041.6 | 1.07987 | 225700 | 0.19953 | 11092.2 | 22590.9 | 2.03666 | 126130 | 0.19953 | 1128.76 | 7333.67 | 6.49711 | 37188.3
0.15849 | 26418.6 | 29115.3 | 1.10207 | 248060 | 0.15849 | 8976.57 | 19434.3 | 2.16501 | 135070 | 0.15849 | 782.295 | 5821.23 | 7.44122 | 37059.6
0.12589 | 22705.1 | 25590.6 | 1.12709 | 271750 | 0.12589 | 7201.02 | 16671.9 | 2.31522 | 144250 | 0.12589 | 567.987 | 4576.5 | 8.05741 | 36631.4
0.1 | 19536.4 | 22171.6 | 1.13489 | 295510 | 0.1 | 5704.17 | 14129 | 2.47695 | 152370 | 0.1 | 406.128 | 3634.44 | 8.949 | 36570.6

## Sheet1
pol 18 | pol 18 | pol 18 | pol 18 | pol 18 | PHX | PHX | PHX | PHX | PHX | HMW-PPTX | HMW-PPTX | HMW-PPTX | HMW-PPTX | HMW-PPTX | 1S-PPTX | 1S-PPTX | 1S-PPTX | 1S-PPTX | 1S-PPTX | 1S-PHX | 1S-PHX | 1S-PHX | 1S-PHX | 1S-PHX
Freq | G' | G | tan_delta | Eta* | Freq | G' | G'' | tan_delta | Eta* | Freq | G' | G | tan_delta | Eta* | Freq | G' | G | tan_delta | Eta* | Freq | G' | G'' | tan_delta | Eta*
rad/s | Pa | Pa |  | Pa-s | rad/s | Pa | Pa |  | Pa-s | rad/s | Pa | Pa |  | Pa-s | rad/s | Pa | Pa |  | Pa-s | rad/s | Pa | Pa |  | Pa-s
100 | 443530 | 216760 | 0.48871 | 4936.6 | 100 | 383660 | 186250 | 0.48546 | 4264.82 | 100 | 515210 | 248660 | 0.48264 | 5720.82 | 100 | 415960 | 287060 | 0.69012 | 5053.92 | 100 | 200030 | 165460 | 0.82721 | 2595.95
79.4328 | 412500 | 210320 | 0.50985 | 5829.14 | 79.4328 | 355820 | 180980 | 0.50863 | 5025.65 | 79.4328 | 471550 | 240920 | 0.51092 | 6666.38 | 79.4328 | 372770 | 271850 | 0.72928 | 5808.31 | 79.4328 | 176810 | 155860 | 0.88152 | 2967.22
63.0957 | 381960 | 203690 | 0.53328 | 6860.66 | 63.0957 | 329050 | 175060 | 0.532 | 5907.17 | 63.0957 | 435150 | 232650 | 0.53465 | 7820.45 | 63.0957 | 334340 | 257350 | 0.76974 | 6686.86 | 63.0957 | 154510 | 145500 | 0.94171 | 3363.76
50.1187 | 352700 | 196670 | 0.55761 | 8057.39 | 50.1187 | 303430 | 168950 | 0.55682 | 6929.4 | 50.1187 | 400000 | 223720 | 0.55931 | 9144.52 | 50.1187 | 297040 | 242200 | 0.81539 | 7647.14 | 50.1187 | 133690 | 135040 | 1.01005 | 3791.45
39.8107 | 323900 | 189490 | 0.58502 | 9425.98 | 39.8107 | 278470 | 162370 | 0.58308 | 8097.02 | 39.8107 | 368490 | 214080 | 0.58097 | 10704.6 | 39.8107 | 262030 | 226860 | 0.86578 | 8705.84 | 39.8107 | 114720 | 124360 | 1.08401 | 4250 |  | rad/s | Hz | relaxation time
31.6228 | 296320 | 181970 | 0.61411 | 10996.4 | 31.6228 | 254770 | 155470 | 0.61023 | 9438.27 | 31.6228 | 340770 | 204740 | 0.60081 | 12571.6 | 31.6228 | 228940 | 211110 | 0.92209 | 9847.94 | 31.6228 | 97421.1 | 113660 | 1.16673 | 4733.97 | PPTX | 3.16228 | 0.5032925 | 0.3162275
25.1189 | 269980 | 174240 | 0.64537 | 12791.9 | 25.1189 | 232530 | 148330 | 0.63789 | 10980.2 | 25.1189 | 313960 | 195140 | 0.62154 | 14716.7 | 25.1189 | 198490 | 195190 | 0.9834 | 11082.7 | 25.1189 | 81796.4 | 103030 | 1.25957 | 5237.1 | PHX | 1.99526 | 0.3175555 | 0.5011878
19.9526 | 244820 | 166050 | 0.67826 | 14826.2 | 19.9526 | 211220 | 140730 | 0.66627 | 12720.3 | 19.9526 | 288090 | 185020 | 0.64223 | 17160.2 | 19.9526 | 170990 | 179710 | 1.05099 | 12432.2 | 19.9526 | 68586.3 | 93136.3 | 1.35794 | 5796.99 | HMW-PPTX | 0.39811 | 0.06336117 | 2.511869
15.8489 | 220960 | 157850 | 0.71438 | 17133.9 | 15.8489 | 190860 | 133030 | 0.69698 | 14678.9 | 15.8489 | 264790 | 175470 | 0.66269 | 20042.5 | 15.8489 | 145820 | 164200 | 1.1261 | 13855.9 | 15.8489 | 56076.3 | 82923.1 | 1.47875 | 6316.13 | 1S-PPTX | 19.9526 | 3.175555 | 0.05011878
12.5893 | 198370 | 149300 | 0.75264 | 19721.8 | 12.5893 | 171140 | 124930 | 0.72998 | 16830.6 | 12.5893 | 242480 | 165710 | 0.68338 | 23329 | 12.5893 | 123140 | 148740 | 1.20791 | 15338.3 | 12.5893 | 45856.9 | 73549.9 | 1.6039 | 6884.79 | 1S-PHX | 200 | 31.83099 | 0.005
10 | 177390 | 140550 | 0.79232 | 22631.8 | 10 | 153830 | 117060 | 0.76096 | 19329.8 | 10 | 221780 | 156050 | 0.70362 | 27118.4 | 10 | 103080 | 133880 | 1.29884 | 16896.4 | 10 | 36894.8 | 64631.6 | 1.75178 | 7442.09
7.94328 | 157300 | 131560 | 0.83638 | 25816.8 | 7.94328 | 137670 | 109190 | 0.79312 | 22120.4 | 7.94328 | 201480 | 146210 | 0.72566 | 31340.1 | 7.94328 | 86155.5 | 120160 | 1.39473 | 18614.3 | 7.94328 | 29323.2 | 56296.6 | 1.91987 | 7991.11
6.30957 | 138890 | 122520 | 0.88213 | 29353.3 | 6.30957 | 122790 | 101250 | 0.82459 | 25224.6 | 6.30957 | 183660 | 136950 | 0.74571 | 36309.5 | 6.30957 | 70325.4 | 106280 | 1.51132 | 20198.5 | 6.30957 | 22935.9 | 48377.2 | 2.10924 | 8485.33
5.01187 | 122020 | 113580 | 0.93083 | 33261.9 | 5.01187 | 108950 | 93682.5 | 0.85983 | 28670.4 | 5.01187 | 166530 | 127660 | 0.76658 | 41865.7 | 5.01187 | 57376.6 | 93590.1 | 1.63115 | 21903.6 | 5.01187 | 17925.5 | 41628.7 | 2.32232 | 9043.35
3.98107 | 106630 | 104770 | 0.98262 | 37550.3 | 3.98107 | 96106.5 | 86026 | 0.89511 | 32399.4 | 5 | 149820 | 118230 | 0.78914 | 47940.2 | 3.98107 | 46383.7 | 81869.5 | 1.76505 | 23635.9 | 3.98107 | 13708.4 | 35379.2 | 2.58083 | 9530.66
3.16228 | 91961 | 95607.4 | 1.03965 | 41949.5 | 3.16228 | 84907.4 | 78841.2 | 0.92856 | 36640.4 | 3.16228 | 134800 | 109280 | 0.81067 | 54875.1 | 3.16228 | 36817.4 | 70894 | 1.92556 | 25261.6 | 3.16228 | 10286.4 | 29646.2 | 2.88207 | 9923.25
2.51189 | 79603.6 | 87317 | 1.0969 | 47039 | 2.51189 | 74505 | 71700.2 | 0.96235 | 41165 | 2.51189 | 121000 | 100740 | 0.83255 | 62679 | 2.51189 | 29207.3 | 61104.5 | 2.0921 | 26962.2 | 2.51189 | 7883.07 | 25026.4 | 3.17471 | 10445.8
1.99526 | 68773 | 79495.8 | 1.15592 | 52682.6 | 1.99526 | 65566 | 65423.5 | 0.99783 | 46421.8 | 1.99526 | 108400 | 92660.6 | 0.85479 | 71472.9 | 1.99526 | 22802.7 | 52186.3 | 2.2886 | 28542.9 | 1.99526 | 5792.29 | 20811.9 | 3.59303 | 10827.1
1.58489 | 58566.6 | 71529.5 | 1.22134 | 58330.4 | 1.58489 | 57433.4 | 59193.8 | 1.03065 | 52039.7 | 1.58489 | 96431.8 | 84612.1 | 0.87743 | 80945.5 | 1.58489 | 17677.8 | 44107.4 | 2.49507 | 29981.9 | 1.58489 | 4146.01 | 17104 | 4.1254 | 11104.4
1.25892 | 49296.3 | 63853.5 | 1.2953 | 64077.2 | 1.25892 | 50000.2 | 53241.7 | 1.06483 | 58016.9 | 1.25892 | 86530.8 | 77654.3 | 0.89742 | 92353.4 | 1.25892 | 13566 | 37326.4 | 2.75148 | 31546.9 | 1.25892 | 3058.53 | 14063.4 | 4.59809 | 11432.1
1 | 41865.3 | 57086.7 | 1.36358 | 70792.7 | 1 | 43615.2 | 48017.4 | 1.10093 | 64868.8 | 1 | 76556.1 | 70616 | 0.92241 | 104150 | 1 | 10308.5 | 31138.9 | 3.02069 | 32800.8 | 1 | 2262.56 | 11525.7 | 5.0941 | 11745.7
0.79433 | 35089.8 | 50622.9 | 1.44267 | 77543.9 | 0.79433 | 37829.8 | 43023.9 | 1.1373 | 72123.9 | 0.79433 | 68200.5 | 64315.6 | 0.94304 | 118020 | 0.79433 | 7663.84 | 25705.2 | 3.35409 | 33768.6 | 0.79433 | 1570.47 | 9286.1 | 5.91296 | 11856.5
0.63096 | 29370.4 | 44803.4 | 1.52546 | 84906.1 | 0.63096 | 32877.3 | 38529 | 1.1719 | 80274.5 | 0.63096 | 60056.8 | 58040.8 | 0.96643 | 132370 | 0.63096 | 5699.05 | 21229.3 | 3.72507 | 34837.5 | 0.63096 | 1124.96 | 7556.49 | 6.71713 | 12108.2
0.50119 | 24406.1 | 39423.6 | 1.61532 | 92513.9 | 0.50119 | 28387 | 34380.8 | 1.21114 | 88959.7 | 0.50119 | 52896.8 | 52338.1 | 0.98944 | 148470 | 0.50119 | 4248.01 | 17447.9 | 4.10731 | 35830.1 | 0.50119 | 742.906 | 6094.18 | 8.20316 | 12249.5
0.39811 | 20165.1 | 34399.7 | 1.7059 | 100160 | 0.39811 | 24506.2 | 30647.4 | 1.2506 | 98567.7 | 0.39811 | 46340.3 | 46860.3 | 1.01122 | 165540 | 0.39811 | 3107.01 | 14235 | 4.58159 | 36598.6 | 0.39811 | 561.532 | 4853.11 | 8.64262 | 12271.8
0.31623 | 16676.4 | 30169.4 | 1.80911 | 109010 | 0.31623 | 21192.1 | 27252.9 | 1.28599 | 109170 | 0.31623 | 40407 | 41998.7 | 1.03939 | 184300 | 0.31623 | 2223.43 | 11415.5 | 5.13419 | 36777.4 | 0.31623 | 386.764 | 3902.74 | 10.0908 | 12402
0.25119 | 13561 | 26061.5 | 1.92179 | 116960 | 0.25119 | 18199.4 | 24170.4 | 1.32809 | 120450 | 0.25119 | 35333.2 | 37490.3 | 1.06105 | 205090 | 0.25119 | 1564.5 | 9095.43 | 5.81365 | 36741.4 | 0.25119 | 229.063 | 3061.65 | 13.366 | 12222.7
0.19953 | 11092.2 | 22590.9 | 2.03666 | 126130 | 0.19953 | 15619.9 | 21372.8 | 1.3683 | 132680 | 0.19953 | 30597.8 | 33041.6 | 1.07987 | 225700 | 0.19953 | 1128.76 | 7333.67 | 6.49711 | 37188.3 | 0.19953 | 183.279 | 2447.36 | 13.3532 | 12300.2
0.15849 | 8976.57 | 19434.3 | 2.16501 | 135070 | 0.15849 | 13372.4 | 18910.3 | 1.41413 | 146130 | 0.15849 | 26418.6 | 29115.3 | 1.10207 | 248060 | 0.15849 | 782.295 | 5821.23 | 7.44122 | 37059.6 | 0.15849 | 116.657 | 1921.51 | 16.4714 | 12146.2
0.12589 | 7201.02 | 16671.9 | 2.31522 | 144250 | 0.12589 | 11430.1 | 16669.1 | 1.45836 | 160550 | 0.12589 | 22705.1 | 25590.6 | 1.12709 | 271750 | 0.12589 | 567.987 | 4576.5 | 8.05741 | 36631.4 | 0.12589 | 84.1183 | 1490.4 | 17.7179 | 11857.5
0.1 | 5704.17 | 14129 | 2.47695 | 152370 | 0.1 | 9652.88 | 14646.1 | 1.51728 | 175410 | 0.1 | 19536.4 | 22171.6 | 1.13489 | 295510 | 0.1 | 406.128 | 3634.44 | 8.949 | 36570.6 | 0.1 | 72.1667 | 1189.23 | 16.4789 | 11914.1