## results
| sample 1 | sample 2 | thickness (µm) | sample 1 eq. 100µm | sample 2 eq. 100µm
| cm3/m2/day | cm3/m2/day | µm | cm3/m2/day | cm3/m2/day
PLA | 31.24 | 28.92 | 180 | 56.232 | 52.056
PET (commercial bottle) | 3.09 | 3.114 | 200 | 6.18 | 6.228
HMW-PPTX | 15.62 | 18.06 | 180 | 28.116 | 32.508
PHX | 16.12 | 12.86 | 175 | 28.21 | 22.505
PPTX | 27.84 | 20.16 | 150 | 41.76 | 30.24
PBX | 16.98 | 21.08 | 160 | 27.168 | 33.728
1S-PPTX | 16.98 | 17.02 | 230 | 39.054 | 39.146
1S-PHX | 21.16 | 18.5 | 140 | 29.624 | 25.9