## Database
GENERAL DATABASE
|  | Name | Lx (mm) | Ly (mm) | h, mm | d(ave), mm | ρ (%) (ave) | f'c (Mpa) | age testing (days) | fct (Mpa) | fy (Mpa) | Es (Gpa) | dg (mm) | a (mm) | av (mm) | a/d | av/d | vu, N/mm2 | fc^1/2 | fc^1/3 | Vu/(fc^1/2) | Vu/(fc^1/3) | Tested (Mpa) | Predicted (Mpa) | ACI | Tested (Mpa) | Predicted (Mpa) | EC2 | Tested (Mpa) | Predicted (Mpa) | MC 2010 | Tested (Mpa) | Predicted (Mpa) | SCIA
INTERNAL | NARAYANI NARASHIMAN | L1 | 2285 | 2285 | 178 | 151 | 1.784% | 32.8 | 28 | 2.7 | 398 | 187.5 | 19 | 1026 | 873.5 | 6.794702 | 5.784768 | 2.580404 | 5.727128 | 3.201041 | 0.450558 | 0.8061138 | 2.580404 | 1.889952 | 1.365327 | 1.342053 | 1.397504 | 0.9603213 | 2.494982 | 3.084704 | 0.8088238 | 2.580404 | 4.242781 | 2.244914
|  | L3 | 2285 | 2285 | 178 | 151 | 1.784% | 33.1 | 28 | 2.66 | 398 | 187.5 | 19 | 1026 | 873.5 | 6.794702 | 5.784768 | 3.227121 | 5.75326 | 3.210771 | 0.5609205 | 1.005092 | 3.227121 | 2.207688 | 1.461765 | 1.493651 | 2.044889 | 0.730431 | 1.969806 | 3.122831 | 0.6307757 | 3.227121 | 2.483841 | 1.125087
|  | L4 | 2285 | 2285 | 178 | 151 | 1.784% | 45.8 | 28 | 3.45 | 398 | 187.5 | 19 | 1026 | 873.5 | 6.794702 | 5.784768 | 3.673356 | 6.76757 | 3.577848 | 0.5427881 | 1.026695 | 3.673356 | 1.969311 | 1.865301 | 1.700187 | 1.529767 | 1.111403 | 2.242184 | 3.397865 | 0.6598802 | 3.673356 | 2.827351 | 1.435706
|  | L5 | 2285 | 2285 | 178 | 151 | 1.784% | 35 | 28 | 2.98 | 398 | 187.5 | 19 | 1026 | 873.5 | 6.794702 | 5.784768 | 3.227121 | 5.91608 | 3.271066 | 0.5454831 | 0.9865655 | 3.227121 | 3.134204 | 1.029646 | 1.493651 | 3.208577 | 0.465518 | 1.969806 | 3.421708 | 0.5756792 | 3.227121 | 2.483841 | 0.7924951
|  | L6 | 2285 | 2285 | 178 | 151 | 1.784% | 42.1 | 28 | 3.07 | 398 | 187.5 | 19 | 1026 | 873.5 | 6.794702 | 5.784768 | 3.019285 | 6.488451 | 3.478783 | 0.4653321 | 0.8679141 | 3.019285 | 2.248928 | 1.342544 | 1.460238 | 1.948545 | 0.749399 | 1.918059 | 3.434533 | 0.5584628 | 3.019285 | 2.325828 | 1.034194
|  | L10 | 2285 | 2285 | 178 | 151 | 1.784% | 41.8 | 28 | 2.47 | 398 | 187.5 | 19 | 1026 | 873.5 | 6.794702 | 5.784768 | 3.221244 | 6.465292 | 3.4705 | 0.4982364 | 0.9281785 | 3.221244 | 2.243138 | 1.436043 | 1.557913 | 1.945833 | 0.8006404 | 2.046357 | 3.334009 | 0.6137827 | 3.221244 | 2.481457 | 1.106244
| KRUEGER | P16A | 3000 | 3000 | 150 | 121 | 1.3% | 35 | 28 | 4.496221 | 480 | 200 | 16 | 1375 | 1225 | 11.36364 | 10.12397 | 2.491728 | 5.91608 | 3.271066 | 0.421179 | 0.761748 | 2.491728 | 1.952306 | 1.2763 | 1.477545 | 1.285207 | 1.149655 | 2.521519 | 1.998925 | 1.261437 | 2.491728 | 2.902645 | 1.486777
|  | P30A | 3000 | 3000 | 150 | 121 | 1.3% | 35 | 28 | 4.496221 | 480 | 200 | 16 | 1375 | 1225 | 11.36364 | 10.12397 | 2.650674 | 5.91608 | 3.271066 | 0.4480456 | 0.8103393 | 2.650674 | 1.952306 | 1.357714 | 1.546349 | 1.285207 | 1.203191 | 2.625185 | 2.037816 | 1.288235 | 2.650674 | 2.955455 | 1.513827
| REAGAN | M2A | 1828.8 | 1828.8 | 152.4 | 114.3 | 1.5% | 15.51321 | 25 | 2.993397 | 480.7715 | 195.8111 | 38.1 | 850.9 | 635 | 7.444444 | 5.555556 | 1.744833 | 3.938681 | 2.494023 | 0.4429993 | 0.6996056 | 1.744833 | 1.299765 | 1.342422 | 1.04423 | 1.02778 | 1.016006 | 1.728683 | 2.096963 | 0.8243749 | 1.744833 | 2.539808 | 1.954052
|  | M4A | 1828.8 | 1828.8 | 152.4 | 114.3 | 1.5% | 17.65058 | 23 | 3.192957 | 480.7715 | 195.8111 | 38.1 | 850.9 | 635 | 7.444444 | 5.555556 | 1.722128 | 4.201259 | 2.603672 | 0.4099075 | 0.6614227 | 1.722128 | 1.386416 | 1.242144 | 1.00791 | 1.072966 | 0.9393684 | 1.650041 | 2.314631 | 0.7128747 | 1.722128 | 2.893788 | 2.087244
|  | M2 | 1828.8 | 1828.8 | 152.4 | 114.3 | 1.5% | 25.71745 | 22 | 3.85414 | 480.7715 | 195.8111 | 38.1 | 850.9 | 635 | 7.444444 | 5.555556 | 2.420523 | 5.071237 | 2.951725 | 0.4773042 | 0.8200366 | 2.420523 | 1.673508 | 1.446376 | 1.439109 | 1.216398 | 1.183091 | 2.380907 | 2.5317 | 0.9404381 | 2.420523 | 3.583377 | 2.141237
|  | M3 | 1828.8 | 1828.8 | 152.4 | 114.3 | 1.5% | 22.71823 | 20 | 3.622437 | 480.7715 | 195.8111 | 38.1 | 850.9 | 635 | 7.444444 | 5.555556 | 2.165897 | 4.766364 | 2.832206 | 0.4544129 | 0.7647387 | 2.165897 | 1.5729 | 1.377009 | 1.266287 | 1.167144 | 1.084945 | 2.080288 | 2.48812 | 0.8360883 | 2.165897 | 3.511286 | 2.232364
|  | M6 | 1828.8 | 1828.8 | 152.4 | 114.3 | 1.34% | 26.47587 | 26 | 3.910558 | 327.501 | 195.8111 | 38.1 | 850.9 | 660.4 | 7.444444 | 5.777778 | 2.246173 | 5.145471 | 2.980461 | 0.4365341 | 0.7536329 | 2.246173 | 1.698005 | 1.322831 | 1.258018 | 1.182917 | 1.063488 | 2.242713 | 2.550451 | 0.8793398 | 2.246173 | 3.229746 | 1.902082
|  | M7 | 1828.8 | 1828.8 | 152.4 | 114.3 | 1.34% | 24.95902 | 24 | 3.796885 | 327.501 | 195.8111 | 38.1 | 850.9 | 660.4 | 7.444444 | 5.777778 | 2.272447 | 4.995901 | 2.922419 | 0.4548624 | 0.7775911 | 2.272447 | 1.648647 | 1.378371 | 1.320318 | 1.159881 | 1.138322 | 2.35427 | 2.380277 | 0.989074 | 2.272447 | 2.83727 | 1.720969
|  | M8 | 1828.8 | 1828.8 | 152.4 | 114.3 | 1.34% | 24.61429 | 24 | 3.770572 | 327.501 | 195.8111 | 38.1 | 850.9 | 660.4 | 7.444444 | 5.777778 | 2.185979 | 4.961279 | 2.908902 | 0.4406081 | 0.7514792 | 2.185979 | 1.637222 | 1.335176 | 1.180494 | 1.154516 | 1.022502 | 2.103893 | 2.572688 | 0.8177803 | 2.185979 | 3.664129 | 2.238016
|  | M9 | 1828.8 | 1828.8 | 152.4 | 114.3 | 1.34% | 23.23533 | 22 | 3.663431 | 327.501 | 195.8111 | 38.1 | 850.9 | 660.4 | 7.444444 | 5.777778 | 2.290075 | 4.820304 | 2.853533 | 0.4750892 | 0.80254 | 2.290075 | 1.5907 | 1.439664 | 1.297409 | 1.13254 | 1.145574 | 2.313099 | 2.332027 | 0.9918834 | 2.290075 | 3.151444 | 1.981167
|  | M10 | 1828.8 | 1828.8 | 152.4 | 114.3 | 1.34% | 21.09796 | 25 | 3.490871 | 327.501 | 195.8111 | 38.1 | 850.9 | 660.4 | 7.444444 | 5.777778 | 2.156253 | 4.593251 | 2.763207 | 0.4694394 | 0.7803443 | 2.156253 | 1.515773 | 1.422544 | 1.178475 | 1.096691 | 1.074574 | 2.100532 | 2.343978 | 0.8961399 | 2.156253 | 3.42091 | 2.256875
| ANIS | B.3 | 1524 | 1524 | 101.6 | 76.2 | 2.19% | 38.05906 | 28 | 4.688594 | 330.9484 | 205.4638 | 9.525 | 749.3 | 635 | 9.833333 | 8.333333 | 3.194599 | 6.169203 | 3.363716 | 0.5178302 | 0.9497232 | 3.194599 | 2.035837 | 1.569182 | 1.905602 | 1.572546 | 1.211795 |  |  |  | 3.194599 | 3.800787 | 1.866941
|  | B.4 | 1524 | 1524 | 101.6 | 76.2 | 2.19% | 37.23169 | 28 | 4.637351 | 330.9484 | 205.4638 | 9.525 | 749.3 | 635 | 9.833333 | 8.333333 | 3.002641 | 6.101778 | 3.339163 | 0.4920928 | 0.8992197 | 3.002641 | 2.013587 | 1.49119 | 1.732715 | 1.561067 | 1.109955 |  |  |  | 3.002641 | 3.277165 | 1.627526
|  | B.5 | 1524 | 1524 | 101.6 | 76.2 | 2.19% | 36.19748 | 28 | 4.57249 | 330.9484 | 205.4638 | 9.525 | 749.3 | 635 | 9.833333 | 8.333333 | 3.473194 | 6.016434 | 3.307954 | 0.5772844 | 1.049952 | 3.473194 | 1.985423 | 1.749347 | 1.95011 | 1.546476 | 1.261002 |  |  |  | 3.473194 | 3.771785 | 1.899738
|  | B.6 | 1524 | 1524 | 101.6 | 76.2 | 2.19% | 39.16222 | 28 | 4.756059 | 330.9484 | 205.4638 | 9.525 | 749.3 | 635 | 9.833333 | 8.333333 | 4.074293 | 6.257973 | 3.395907 | 0.6510564 | 1.199766 | 4.074293 | 2.065131 | 1.972898 | 2.240136 | 1.587595 | 1.411025 |  |  |  | 4.074293 | 4.473491 | 2.166202
|  | B.7 | 1524 | 1524 | 101.6 | 76.2 | 2.19% | 42.19592 | 28 | 4.936837 | 330.9484 | 205.4638 | 9.525 | 749.3 | 635 | 9.833333 | 8.333333 | 4.134834 | 6.495839 | 3.481423 | 0.6365359 | 1.187685 | 4.134834 | 2.143627 | 1.928897 | 2.203589 | 1.627574 | 1.353911 |  |  |  | 4.134834 | 4.942257 | 2.305559
| STAMENKOVIC | C/I/1 | 914.4 | 914.4 | 76.2 | 55.88 | 1.17% | 45.02277 | 7 | 5.099525 | 434.3697 | 200 | 9.525 | 415.5 | 310.5 | 7.435576 | 5.55655 | 3.21477 | 6.709901 | 3.557493 | 0.4791084 | 0.9036617 | 3.21477 | 2.214267 | 1.451844 | 1.783464 | 1.349507 | 1.321567 |  |  |  | 3.21477 | 4.018074 | 1.814629
|  | C/I/2 | 914.4 | 914.4 | 76.2 | 55.88 | 1.17% | 37.0938 | 7 | 4.628755 | 434.3697 | 200 | 9.525 | 415.5 | 310.5 | 7.435576 | 5.55655 | 3.166917 | 6.090468 | 3.335035 | 0.5199792 | 0.9495902 | 3.166917 | 2.009854 | 1.575695 | 1.685456 | 1.26512 | 1.332251 |  |  |  | 3.166917 | 4.56675 | 2.27218
|  | C/I/3 | 914.4 | 914.4 | 76.2 | 55.88 | 1.17% | 31.92273 | 7 | 4.294015 | 434.3697 | 200 | 9.525 | 415.5 | 310.5 | 7.435576 | 5.55655 | 2.966725 | 5.65002 | 3.172245 | 0.5250822 | 0.9352131 | 2.966725 | 1.864507 | 1.591158 | 1.495366 | 1.203366 | 1.242653 |  |  |  | 2.966725 | 3.858447 | 2.06942
|  | C/I/4 | 914.4 | 914.4 | 76.2 | 55.88 | 1.17% | 31.37115 | 7 | 4.256756 | 434.3697 | 200 | 9.525 | 415.5 | 310.5 | 7.435576 | 5.55655 | 3.123632 | 5.600995 | 3.153868 | 0.5576924 | 0.9904132 | 3.123632 | 1.848328 | 1.689977 | 1.524434 | 1.196395 | 1.27419 |  |  |  | 3.123632 | 4.113457 | 2.225501
|  | C/Ir/1 | 914.4 | 914.4 | 76.2 | 55.88 | 1.17% | 28.26851 | 7 | 4.040778 | 413.6855 | 200 | 9.525 | 415.5 | 297.8 | 7.435576 | 5.329277 | 3.131285 | 5.316814 | 3.046265 | 0.5889401 | 1.02791 | 3.131285 | 1.754549 | 1.784667 | 1.959587 | 1.155577 | 1.695765 |  |  |  | 3.131285 | 3.287044 | 1.873441
|  | C/Ir/2 | 914.4 | 914.4 | 76.2 | 55.88 | 1.17% | 36.54222 | 7 | 4.594212 | 413.6855 | 200 | 9.525 | 415.5 | 297.8 | 7.435576 | 5.329277 | 3.074796 | 6.045016 | 3.318422 | 0.5086497 | 0.9265837 | 3.074796 | 1.994855 | 1.541363 | 1.985336 | 1.258817 | 1.577144 |  |  |  | 3.074796 | 3.418576 | 1.713696
|  | C/Ir/3 | 914.4 | 914.4 | 76.2 | 55.88 | 1.17% | 35.71485 | 7 | 4.541904 | 413.6855 | 200 | 9.525 | 415.5 | 297.8 | 7.435576 | 5.329277 | 1.578851 | 5.97619 | 3.293186 | 0.2641903 | 0.4794297 | 1.578851 | 1.972143 | 0.8005766 | 1.000163 | 1.249244 | 0.8006142 |  |  |  | 1.578851 | 1.690945 | 0.8574151
|  | C/Ir/4 | 914.4 | 914.4 | 76.2 | 55.88 | 1.17% | 33.23273 | 7 | 4.381236 | 413.6855 | 200 | 9.525 | 415.5 | 297.8 | 7.435576 | 5.329277 | 1.229827 | 5.764784 | 3.215057 | 0.2133344 | 0.382521 | 1.229827 | 1.902379 | 0.646468 | 0.8132079 | 1.219607 | 0.6667788 |  |  |  | 1.229827 | 1.421439 | 0.7471902
| HANSON | A12 | 2133.6 | 1219.2 | 76.2 | 61.7125 | 1.3% | 33.23273 | 28 | 4.381236 | 372.3169 | 200 | 9.525 | 914.4 | 838.2 | 14.8171 | 13.58234 | 2.641437 | 5.764784 | 3.215057 | 0.4582023 | 0.8215833 | 2.641437 | 1.902379 | 1.388492 | 1.567494 | 1.263201 | 1.240891 |  |  |  | 2.641437 | 3.401094 | 1.787811
|  | B16 | 2133.6 | 1219.2 | 76.2 | 61.7125 | 1.3% | 30.40588 | 28 | 4.190756 | 340.601 | 200 | 9.525 | 914.4 | 838.2 | 14.8171 | 13.58234 | 3.176406 | 5.514153 | 3.121183 | 0.576046 | 1.017693 | 3.176406 | 1.874812 | 1.694253 | 3.566324 | 1.226317 | 2.908158 |  |  |  | 3.176406 | 4.527932 | 2.415139
|  | C17 | 2133.6 | 1219.2 | 76.2 | 61.7125 | 1.3% | 35.99064 | 28 | 4.559407 | 341.2905 | 200 | 9.525 | 914.4 | 762 | 14.8171 | 12.34758 | 1.317319 | 5.99922 | 3.301641 | 0.2195817 | 0.398989 | 1.317319 | 2.039735 | 0.6458284 | 4.246343 | 1.297219 | 3.273419 |  |  |  | 1.317319 | 2.7048 | 1.326055
EDGE | ALBUQUERQUE | L1 | 2350 | 1700 | 180 | 147 | 1% | 46.8 | 28 | 3.4 | 558 | 192 | 9.5 | 2000 | 1850 | 13.60544 | 12.58503 | 2.660711 | 6.841053 | 3.6037 | 0.388933 | 0.7383276 | 2.660711 | 2.257547 | 1.178585 | 1.380769 | 1.297332 | 1.064314 | 3.066683 | 1.72215 | 1.780729 | 2.660711 | 2.588231 | 1.146479
|  | L2 | 2350 | 1700 | 180 | 146 | 1.3% | 44.7 | 28 | 3 | 558 | 192 | 9.5 | 2000 | 1850 | 13.69863 | 12.67123 | 2.940848 | 6.685806 | 3.548971 | 0.4398643 | 0.8286479 | 2.940848 | 2.206316 | 1.332922 | 2.518444 | 1.394396 | 1.806119 | 1.910444 | 2.311341 | 0.8265523 | 2.940848 | 2.499726 | 1.132986
|  | L3 | 2350 | 1700 | 180 | 146 | 1.3% | 45.1 | 28 | 3.1 | 558 | 192 | 9.5 | 2000 | 1850 | 13.69863 | 12.67123 | 4.984168 | 6.715653 | 3.559526 | 0.7421717 | 1.400234 | 4.984168 | 2.216166 | 2.249005 | 3.138653 | 1.398543 | 2.244231 | 2.57171 | 2.993141 | 0.8592009 | 4.984168 | 2.921781 | 1.318395
|  | L4 | 2350 | 1700 | 180 | 146 | 1.3% | 46 | 28 | 3.3 | 558 | 192 | 9.5 | 2000 | 1850 | 13.69863 | 12.67123 | 4.797912 | 6.78233 | 3.583048 | 0.7074135 | 1.339059 | 4.797912 | 2.238169 | 2.143677 | 2.873248 | 1.407785 | 2.040971 | 2.388264 | 3.381907 | 0.7061886 | 4.797912 | 2.702466 | 1.207445
|  | L5 | 2350 | 1700 | 180 | 146 | 1.3% | 51.4 | 28 | 4.1 | 558 | 192 | 9.5 | 2000 | 1850 | 13.69863 | 12.67123 | 4.754968 | 7.169379 | 3.7181 | 0.6632328 | 1.27887 | 4.754968 | 2.365895 | 2.009797 | 3.521894 | 1.460847 | 2.410858 | 2.764552 | 2.308656 | 1.197472 | 4.754968 | 3.33089 | 1.407877
|  | L6 | 2350 | 1700 | 180 | 146 | 1.3% | 52.1 | 28 | 4.3 | 558 | 192 | 9.5 | 2000 | 1850 | 13.69863 | 12.67123 | 5.310232 | 7.218033 | 3.734902 | 0.7356896 | 1.421786 | 5.310232 | 2.381951 | 2.229362 | 3.576737 | 1.467448 | 2.437385 | 2.877202 | 2.663661 | 1.080169 | 5.310232 | 3.328151 | 1.397237
|  | L7 | 2350 | 1700 | 180 | 146 | 1.5% | 50 | 28 | 3.7 | 558 | 192 | 9.5 | 2000 | 1850 | 13.69863 | 12.67123 | 6.579993 | 7.071068 | 3.684031 | 0.9305516 | 1.786085 | 6.579993 | 2.333452 | 2.819853 | 3.940454 | 1.518179 | 2.595514 | 3.275334 | 3.274177 | 1.000353 | 6.579993 | 3.66589 | 1.571016
|  | L8 | 2350 | 1700 | 180 | 146 | 1.4% | 50.5 | 28 | 3.9 | 558 | 192 | 9.5 | 2000 | 1850 | 13.69863 | 12.67123 | 7.311104 | 7.106335 | 3.696271 | 1.028815 | 1.977968 | 7.311104 | 2.345091 | 3.117621 | 4.378282 | 1.488592 | 2.941224 | 3.63926 | 3.026524 | 1.202455 | 7.311104 | 4.069863 | 1.735482
|  | L9 | 2350 | 1700 | 180 | 146 | 1.5% | 57.6 | 28 | 3.2 | 558 | 192 | 9.5 | 2000 | 1850 | 13.69863 | 12.67123 | 4.565316 | 7.589466 | 3.861958 | 0.6015332 | 1.182125 | 4.565316 | 2.722439 | 1.676921 | 2.403372 | 2.898373 | 0.8292142 | 1.337957 | 2.095125 | 0.6386048 | 4.565316 | 2.588493 | 0.9507993
|  | L10 | 2350 | 1700 | 180 | 146 | 1.5% | 59.3 | 28 | 3.6 | 558 | 192 | 9.5 | 2000 | 1850 | 13.69863 | 12.67123 | 7.160767 | 7.700649 | 3.899584 | 0.9298914 | 1.83629 | 7.160767 | 2.750235 | 2.603693 | 2.964991 | 2.910002 | 1.018897 | 1.750354 | 2.545693 | 0.6875748 | 7.160767 | 2.773151 | 1.008332
|  | L11 | 2350 | 1700 | 180 | 146 | 1.5% | 43.1 | 28 | 3.1 | 558 | 192 | 9.5 | 2000 | 1850 | 13.69863 | 12.67123 | 6.622549 | 6.565059 | 3.506112 | 1.008757 | 1.888858 | 6.622549 | 2.166469 | 3.056839 | 4.060001 | 1.444859 | 2.809964 | 3.351984 | 2.832061 | 1.183585 | 6.622549 | 3.772123 | 1.741138
|  | L12 | 2350 | 1700 | 180 | 146 | 1.5% | 43.6 | 28 | 3.3 | 558 | 192 | 9.5 | 2000 | 1850 | 13.69863 | 12.67123 | 5.242588 | 6.60303 | 3.519618 | 0.7939671 | 1.489533 | 5.242588 | 2.179 | 2.405961 | 3.686488 | 1.450424 | 2.541661 | 2.932137 | 2.395103 | 1.224222 | 5.242588 | 3.461781 | 1.588702
|  | L13 | 2350 | 1700 | 180 | 146 | 1.5% | 44.1 | 28 | 3.4 | 558 | 192 | 9.5 | 2000 | 1850 | 13.69863 | 12.67123 | 7.553514 | 6.640783 | 3.533021 | 1.137443 | 2.137976 | 7.553514 | 2.191458 | 3.446798 | 4.630736 | 1.455948 | 3.180564 | 3.823189 | 2.668255 | 1.432842 | 7.553514 | 4.28137 | 1.953662
| NARAYANI | ES1 | 1295 | 2285 | 178 | 151 | 0.8819% | 33.8 | 28 | 2.7 | 398 | 187.5 | 19 | 2000 | 1847.5 | 13.24503 | 12.2351 | 4.21048 | 5.813777 | 3.233247 | 0.7242245 | 1.302245 | 4.21048 | 1.918546 | 2.19462 | 2.947917 | 1.116236 | 2.640944 | 3.9644 | 2.270087 | 1.746365 | 4.21048 | 2.683311 | 1.398617
|  | ES2 | 1295 | 2285 | 178 | 151 | 0.8819% | 32.8 | 28 | 2.7 | 398 | 187.5 | 19 | 2000 | 1847.5 | 13.24503 | 12.2351 | 2.214612 | 5.727128 | 3.201041 | 0.386688 | 0.6918411 | 2.214612 | 1.889952 | 1.171782 | 2.479962 | 1.105117 | 2.244072 | 2.195113 | 2.027365 | 1.082742 | 2.214612 | 2.226689 | 1.178172
|  | ES3 | 1295 | 2285 | 178 | 151 | 0.8819% | 51.3 | 28 | 3.1 | 398 | 187.5 | 19 | 1028.5 | 876 | 6.811258 | 5.801325 | 2.862159 | 7.162402 | 3.715687 | 0.3996089 | 0.7702908 | 2.862159 | 1.609756 | 1.778008 | 2.459172 | 1.475749 | 1.666389 | 2.008428 | 2.120183 | 0.9472898 | 2.862159 | 1.365033 | 0.8479752
|  | ES4 | 1295 | 2285 | 178 | 151 | 0.8819% | 50 | 28 | 3.31 | 398 | 187.5 | 19 | 1028.5 | 876 | 6.811258 | 5.801325 | 3.289541 | 7.071068 | 3.684031 | 0.4652113 | 0.8929187 | 3.289541 | 2.289637 | 1.436708 | 2.826378 | 2.378434 | 1.188336 | 2.308329 | 1.852041 | 1.24637 | 3.289541 | 1.560728 | 0.6816488
|  | ES5 | 1295 | 2285 | 178 | 151 | 0.8819% | 37.6 | 28 | 2.63 | 398 | 187.5 | 19 | 1028.5 | 876 | 6.811258 | 5.801325 | 5.485081 | 6.131884 | 3.350137 | 0.894518 | 1.63727 | 5.485081 | 2.023522 | 2.710661 | 3.306411 | 1.156591 | 2.858756 | 2.405057 | 2.697066 | 0.8917308 | 5.485081 | 3.014305 | 1.489633
|  | ES6 | 1295 | 2285 | 178 | 151 | 0.8819% | 40.4 | 28 | 2.23 | 398 | 187.5 | 19 | 1028.5 | 876 | 6.811258 | 5.801325 | 5.041675 | 6.356099 | 3.431314 | 0.7932026 | 1.469313 | 5.041675 | 1.472684 | 3.423459 | 3.238297 | 1.402117 | 2.309577 | 1.858102 | 2.215946 | 0.838514 | 5.041675 | 1.609801 | 1.093107
|  | ES7 | 1295 | 2285 | 178 | 151 | 0.8819% | 45.8 | 28 | 3.38 | 398 | 187.5 | 19 | 1028.5 | 876 | 6.811258 | 5.801325 | 6.440814 | 6.76757 | 3.577848 | 0.9517175 | 1.800193 | 6.440814 | 1.542634 | 4.175205 | 3.561827 | 1.440059 | 2.473391 | 1.999338 | 2.740906 | 0.7294445 | 6.440814 | 2.020464 | 1.309749
| ZAGHOOL | Z - IV (1) | 965.2 | 1828.8 | 152.4 | 120.65 | 1.23% | 27.33772 | 28 | 2.992325 | 475.7383 | 200 | 19.05 | 772.7 | 671.1 | 6.404476 | 5.56237 | 4.913479 | 5.228548 | 3.012456 | 0.9397407 | 1.631054 | 4.913479 | 1.725421 | 2.847699 | 1.836786 | 1.161961 | 1.580764 | 2.728817 | 2.835777 | 0.9622818 | 4.913479 | 1.773145 | 1.02766
|  | Z - V (1) | 965.2 | 1828.8 | 152.4 | 120.65 | 1.23% | 34.33589 | 28 | 3.523221 | 473.6699 | 200 | 19.05 | 683.8 | 537.75 | 5.667634 | 4.457107 | 4.93927 | 5.859684 | 3.250245 | 0.8429243 | 1.519661 | 4.93927 | 1.933696 | 2.554316 | 1.555589 | 1.253681 | 1.240818 | 2.328026 | 2.967175 | 0.7845932 | 4.93927 | 1.869954 | 0.9670366
|  | Z - V (2) | 965.2 | 1828.8 | 152.4 | 120.65 | 1.65% | 40.47223 | 28 | 3.605958 | 473.6699 | 200 | 19.05 | 683.8 | 537.75 | 5.667634 | 4.457107 | 5.790053 | 6.361779 | 3.433358 | 0.9101311 | 1.686411 | 5.790053 | 2.099387 | 2.757973 | 3.039972 | 1.460549 | 2.08139 | 3.471977 | 3.378499 | 1.027669 | 5.790053 | 2.097472 | 0.9990878
|  | Z - V (3) | 965.2 | 1828.8 | 152.4 | 117.602 | 2.23% | 38.74854 | 28 | 3.785222 | 475.0488 | 200 | 19.05 | 683.8 | 537.75 | 5.814527 | 4.572626 | 6.649924 | 6.224832 | 3.383907 | 1.06829 | 1.965161 | 6.649924 | 2.054195 | 3.237241 | 3.42855 | 1.591558 | 2.15421 | 3.927897 | 3.206929 | 1.224816 | 6.649924 | 3.780038 | 1.840156
|  | Z - V (4) | 965.2 | 1828.8 | 152.4 | 120.65 | 1.23% | 35.02537 | 28 | 4.102381 | 437.1277 | 200 | 19.05 | 683.8 | 537.75 | 5.667634 | 4.457107 | 4.377174 | 5.918224 | 3.271856 | 0.7396095 | 1.337826 | 4.377174 | 1.953014 | 2.241241 | [6 empty] | 4.377174 | 1.206962 | 0.6179999
|  | Z - V (5) | 965.2 | 1828.8 | 152.4 | 120.65 | 1.23% | 35.16327 | 28 | 3.578379 | 475.7383 | 200 | 19.05 | 683.8 | 537.75 | 5.667634 | 4.457107 | 2.849344 | 5.929862 | 3.276145 | 0.4805076 | 0.8697246 | 2.849344 | 1.956855 | 1.456084 | 3.132961 | 1.263671 | 2.479254 | 2.339655 | 2.791087 | 0.8382595 | 2.849344 | 2.806133 | 1.434002
|  | Z - V (6) | 965.2 | 1828.8 | 152.4 | 120.65 | 1.23% | 31.3022 | 28 | 3.633537 | 476.4278 | 200 | 19.05 | 683.8 | 537.75 | 5.667634 | 4.457107 | 5.100331 | 5.594837 | 3.151555 | 0.9116138 | 1.618353 | 5.100331 | 1.846296 | 2.762466 | 1.440563 | 1.215614 | 1.18505 | 2.302704 | 3.266796 | 0.7048815 | 5.100331 | 1.6339 | 0.8849608
|  | Z - VI (1) | 965.2 | 1828.8 | 152.4 | 120.65 | 1.23% | 25.99324 | 28 | 2.826851 | 475.7383 | 200 | 19.05 | 594.9 | 404.4 | 4.930792 | 3.351844 | 4.403783 | 5.098356 | 2.962239 | 0.8637653 | 1.48664 | 4.403783 | 1.682458 | 2.61747 | 2.768638 | 1.142592 | 2.423121 | 2.752772 | 2.588924 | 1.063288 | 4.403783 | 4.635475 | 2.755181
| STAMENKOVIC | M(T)/E/1 | 914.4 | 914.4 | 76.2 | 55.88 | 1.17% | 30.33693 | 7 | 4.186002 | 495.7331 | 200 | 9.525 | 767.9 | 704.4 | 13.74195 | 12.60558 | 4.433483 | 5.507897 | 3.118822 | 0.8049321 | 1.421525 | 4.433483 | 1.817606 | 2.439188 | [6 empty] | 4.433483 | 3.689334 | 2.029776
|  | M(T)/E/2 | 914.4 | 914.4 | 76.2 | 55.88 | 1.17% | 33.09484 | 7 | 4.372137 | 495.7331 | 200 | 9.525 | 767.9 | 704.4 | 13.74195 | 12.60558 | 4.345401 | 5.752811 | 3.210604 | 0.7553526 | 1.353453 | 4.345401 | 1.898428 | 2.288947 | [6 empty] | 4.345401 | 3.617573 | 1.905563
|  | C(T)/E/1 | 914.4 | 914.4 | 76.2 | 55.88 | 1.17% | 38.47275 | 7 | 4.714007 | 495.7331 | 200 | 9.525 | 767.9 | 704.4 | 13.74195 | 12.60558 | 3.939287 | 6.20264 | 3.37586 | 0.6350984 | 1.166899 | 3.939287 | 2.046871 | 1.924541 | 4.137525 | 1.280606 | 3.230912 |  |  |  | 3.939287 | 3.125626 | 1.527026
|  | C(T)/E/2 | 914.4 | 914.4 | 76.2 | 55.88 | 1.17% | 32.40536 | 7 | 4.326354 | 495.7331 | 200 | 9.525 | 767.9 | 704.4 | 13.74195 | 12.60558 | 5.540267 | 5.692571 | 3.188152 | 0.9732452 | 1.737768 | 5.540267 | 1.878548 | 2.949228 | 3.093712 | 1.2094 | 2.558054 |  |  |  | 5.540267 | 4.290444 | 2.283914
|  | C(T)/E/3 | 914.4 | 914.4 | 76.2 | 55.88 | 1.17% | 33.99116 | 7 | 4.430947 | 495.7331 | 200 | 9.525 | 767.9 | 704.4 | 13.74195 | 12.60558 | 5.577737 | 5.830194 | 3.239331 | 0.9566985 | 1.721879 | 5.577737 | 1.923964 | 2.899086 | 1.408519 | 1.228815 | 1.146242 |  |  |  | 5.577737 | 4.501432 | 2.339665
|  | C(T)/E/4 | 914.4 | 914.4 | 76.2 | 55.88 | 1.17% | 34.33589 | 7 | 4.45336 | 495.7331 | 200 | 9.525 | 767.9 | 704.4 | 13.74195 | 12.60558 | 4.749382 | 5.859684 | 3.250245 | 0.8105185 | 1.461238 | 4.749382 | 1.933696 | 2.456117 | 0.6187424 | 1.232955 | 0.5018369 |  |  |  | 4.749382 | 3.890838 | 2.012125
|  | M(II)/E/1 | 914.4 | 914.4 | 76.2 | 55.88 | 1.17% | 36.19748 | 7 | 4.57249 | 448.1593 | 200 | 9.525 | 767.9 | 704.4 | 13.74195 | 12.60558 | 2.635602 | 6.016434 | 3.307954 | 0.4380672 | 0.796747 | 2.635602 | 1.985423 | 1.327476 | [6 empty] | 2.635602 | 3.241231 | 1.632514
|  | C(II)/E/1 | 914.4 | 914.4 | 76.2 | 55.88 | 1.17% | 34.81853 | 7 | 4.484549 | 448.1593 | 200 | 9.525 | 767.9 | 704.4 | 13.74195 | 12.60558 | 3.191072 | 5.900723 | 3.265403 | 0.5407934 | 0.9772367 | 3.191072 | 1.947238 | 1.638768 | 2.653764 | 1.238705 | 2.142369 |  |  |  | 3.191072 | 6.694882 | 3.438142
|  | C(II)/E/2 | 914.4 | 914.4 | 76.2 | 55.88 | 1.17% | 35.508 | 7 | 4.528733 | 448.1593 | 200 | 9.525 | 767.9 | 704.4 | 13.74195 | 12.60558 | 2.864785 | 5.958859 | 3.286816 | 0.4807606 | 0.8715987 | 2.864785 | 1.966424 | 1.45685 | 2.436825 | 1.246828 | 1.954419 |  |  |  | 2.864785 | 5.62849 | 2.862298
|  | C(II)/E/3 | 914.4 | 914.4 | 76.2 | 55.88 | 1.17% | 34.88747 | 7 | 4.488987 | 413.6855 | 200 | 9.525 | 767.9 | 704.4 | 13.74195 | 12.60558 | 3.138515 | 5.906562 | 3.267557 | 0.5313608 | 0.9605082 | 3.138515 | 1.949165 | 1.610184 | 2.797254 | 1.239522 | 2.25672 |  |  |  | 3.138515 | 5.276485 | 2.707048
|  | C(II)/E/4 | 914.4 | 914.4 | 76.2 | 55.88 | 1.17% | 36.54222 | 7 | 4.594212 | 448.1593 | 200 | 9.525 | 767.9 | 704.4 | 13.74195 | 12.60558 | 2.806575 | 6.045016 | 3.318422 | 0.4642793 | 0.845756 | 2.806575 | 1.994855 | 1.406907 | 2.571814 | 1.258817 | 2.04304 |  |  |  | 2.806575 | 4.227094 | 2.118998
|  | V/E/1 | 914.4 | 914.4 | 76.2 | 55.88 | 1.17% | 35.85274 | 7 | 4.550664 | 495.7331 | 200 | 9.525 | 767.9 | 704.4 | 13.74195 | 12.60558 | 3.474856 | 5.987716 | 3.297419 | 0.5803308 | 1.053811 | 3.474856 | 1.975946 | 1.758578 | 3.842188 | 1.25085 | 3.071661 |  |  |  | 3.474856 | 3.867752 | 1.957418
| HANSON & HANSON | D15 | 1143 | 1219.2 | 76.2 | 61.91 | 1.148% | 31.09536 | 28 | 4.238004 | 365.4222 | 200 | 9.525 | 914.4 | 838.2 | 14.76983 | 13.53901 | 3.499431 | 5.576321 | 3.144598 | 0.6275518 | 1.112839 | 3.499431 | 1.840186 | 1.901672 | 1.435481 | 1.185329 | 1.21104 |  |  |  | 3.499431 | 1.669036 | 0.9069929
CORNER | ZAGHLOOL | Z - I (1) | 1066.8 | 1066.8 | 152.4 | 120.65 | 1.23% | 32.68115 | 28 | 3.826591 | 379.2117 | 206.8427 | 19.05 | 965.2 | 863.6 | 8 | 7.157895 | 2.887414 | 5.716743 | 3.19717 | 0.5050802 | 0.9031153 | 2.887414 | 1.886525 | 1.886525 | 1.458801 | 1.233209 | 1.182931 | 2.690936 | 3.430046 | 0.7845189 | 2.887414 | 1.838293 | 0.9744331
|  | Z - II (1) | 1066.8 | 1066.8 | 152.4 | 120.65 | 1.23% | 33.02589 | 28 | 3.626643 | 388.8643 | 206.8427 | 19.05 | 920.75 | 774.7 | 7.631579 | 6.421053 | 3.377903 | 5.746816 | 3.208373 | 0.5877869 | 1.05284 | 3.377903 | 1.896449 | 1.896449 | 2.501012 | 1.23753 | 2.020971 | 3.202656 | 3.431271 | 0.933373 | 3.377903 | 3.349275 | 1.766077
|  | Z - II (2) | 1066.8 | 1066.8 | 152.4 | 120.65 | 1.65% | 33.43958 | 28 | 3.833485 | 405.4118 | 206.8427 | 19.05 | 920.75 | 774.7 | 7.631579 | 6.421053 | 4.616023 | 5.782696 | 3.221714 | 0.7982475 | 1.432785 | 4.616023 | 1.90829 | 1.90829 | 3.213397 | 1.370516 | 2.344662 | 4.255259 | 3.422679 | 1.243254 | 4.616023 | 3.864733 | 2.025234
|  | Z - II (3) | 1066.8 | 1066.8 | 152.4 | 117.602 | 2.23% | 27.71693 | 28 | 3.178483 | 450.9172 | 206.8427 | 19.05 | 920.75 | 774.7 | 7.829374 | 6.587473 | 5.129306 | 5.264687 | 3.026321 | 0.9742852 | 1.694898 | 5.129306 | 1.737347 | 1.737347 | 3.375371 | 1.423374 | 2.371387 | 4.571965 | 3.158812 | 1.447369 | 5.129306 | 4.169317 | 2.399819
|  | Z - II (4) | 1066.8 | 1066.8 | 152.4 | 120.65 | 1.23% | 30.75062 | 28 | 3.364642 | 388.86 | 206.64 | 19.05 | 920.75 | 774.7 | 7.631579 | 6.421053 | 1.995569 | 5.545324 | 3.132934 | 0.3598652 | 0.6369649 | 1.995569 | 1.829957 | 1.829957 | [6 empty] | 1.995569 | 4.022959 | 2.19839
|  | Z - II (6) | 1066.8 | 1066.8 | 152.4 | 120.65 | 1.23% | 33.57747 | 28 | 3.040588 | 381.2801 | 206.8427 | 19.05 | 920.75 | 774.7 | 7.631579 | 6.421053 | 3.13943 | 5.794607 | 3.226136 | 0.5417848 | 0.973124 | 3.13943 | 1.91222 | 1.91222 | 1.492539 | 1.244381 | 1.199423 | 2.48275 | 3.457775 | 0.7180195 | 3.13943 | 2.19138 | 1.145987
|  | Z - II (7) | 1066.8 | 1066.8 | 152.4 | 120.65 | 1.23% | 39.9896 | 28 | 3.812801 | 381.97 | 206.64 | 19.05 | 920.75 | 774.7 | 7.631579 | 6.421053 | 2.042922 | 6.323733 | 3.419655 | 0.3230563 | 0.5974057 | 2.042922 | 2.086832 | 2.086832 | [6 empty] | 2.042922 | 4.116287 | 1.972505
|  | Z - II (8) | 1066.8 | 1066.8 | 152.4 | 120.65 | 1.23% | 36.10095 | 28 | 3.495642 | 381.9696 | 206.8427 | 19.05 | 920.75 | 774.7 | 7.631579 | 6.421053 | 3.386596 | 6.008407 | 3.305011 | 0.5636429 | 1.024685 | 3.386596 | 1.982774 | 1.982774 | 2.521181 | 1.274805 | 1.977699 | 3.21905 | 3.588405 | 0.8970697 | 3.386596 | 3.41608 | 1.722879
|  | Z - III (1) | 1066.8 | 1066.8 | 152.4 | 120.65 | 1.23% | 33.64642 | 28 | 3.943802 | 379.2117 | 206.8427 | 19.05 | 876.3 | 685.8 | 7.263158 | 5.684211 | 3.064209 | 5.800553 | 3.228343 | 0.5282615 | 0.9491585 | 3.064209 | 1.914183 | 1.914183 | 3.008977 | 1.245233 | 2.416397 | 3.006145 | 3.470934 | 0.8660912 | 3.064209 | 4.468462 | 2.334397
| HAMMIL AND GHALI | NH1 | 1075 | 1075 | 150 | 114 | 1.45% | 41.5 | 28 | 4.895958 | 440 | 200 | 9.5 | 910 | 785 | 7.982456 | 6.885965 | 4.429963 | 6.442049 | 3.462178 | 0.6876636 | 1.279531 | 4.429963 | 2.125876 | 2.125876 | 2.989968 | 1.410721 | 2.11946 | 4.039284 | 3.75654 | 1.075267 | 4.429963 | 3.585263 | 1.686487
|  | NH2 | 1075 | 1075 | 150 | 114 | 1.45% | 42.2 | 28 | 4.937076 | 440 | 200 | 9.5 | 910 | 785 | 7.982456 | 6.885965 | 4.154525 | 6.496153 | 3.481535 | 0.6395363 | 1.193303 | 4.154525 | 2.14373 | 2.14373 | 2.831208 | 1.418609 | 1.995764 | 3.804332 | 3.833694 | 0.9923413 | 4.154525 | 1.391667 | 0.6491799
|  | NH3 | 1075 | 1075 | 150 | 114 | 1.45% | 36.4 | 28 | 4.585263 | 440 | 200 | 9.5 | 910 | 785 | 7.982456 | 6.885965 | 4.284646 | 6.033241 | 3.314112 | 0.7101732 | 1.292849 | 4.284646 | 2.583473 | 1.658483 | 1.890968 | 2.377056 | 0.7955082 | 2.876276 | 3.724807 | 0.7721948 | 4.284646 | 7.724035 | 2.989787
|  | NH4 | 1075 | 1075 | 150 | 114 | 1.45% | 36.9 | 28 | 4.616648 | 0 | 0 | 9.5 | 910 | 785 | 7.982456 | 6.885965 | 2.790255 | 6.074537 | 3.329217 | 0.4593362 | 0.8381114 | 2.790255 | 2.004597 | 2.004597 | [6 empty] | 2.790255 | 5.360263 | 2.673985
|  | NH5 | 1075 | 1075 | 150 | 114 | 1.45% | 33.2 | 28 | 4.379078 | 440 | 200 | 9.5 | 910 | 785 | 7.982456 | 6.885965 | 5.692228 | 5.761944 | 3.214001 | 0.9879006 | 1.771072 | 5.692228 | 1.945615 | 2.92567 | 1.300825 | 1.897058 | 0.6857068 | 2.579786 | 3.259745 | 0.7914073 | 5.692228 | 8.906491 | 4.577724
|  | max | 3000 | 3000 | 180 | 151 | 2.23% | 59.3 | 28 | 5.099525 | 558 | 206.8427 | 38.1 | 2000 | 1850 | 14.8171 | 13.58234 |  |  |  |  | TOTAL | GENERAL | AVG | 1.916698 | GENERAL | AVG | 1.681392 | GENERAL | AVG | 0.9584394 | GENERAL | AVG | 1.72437 | 8
|  | min | 914.4 | 914.4 | 76.2 | 55.88 | 0.8819% | 15.51321 | 7 | 2.23 | 0 | 0 | 9.5 | 415.5 | 297.8 | 4.930792 | 3.351844 | [6 empty] | STD | 0.6616096 |  | STD | 0.7413888 |  | STD | 0.2679636 |  | STD | 0.6648877 | 0
[24 empty] | COV | 34.51819 |  | COV | 44.09376 |  | COV | 27.95832 |  | COV | 38.55829
|  |  | BIN RANGE | [19 empty] | UNREINFORCED | AVG | 1.891413 | UNREINFORCED | AVG | 1.784828 | UNREINFORCED | AVG | 1.024385
|  |  | Lx (mm) | Ly (mm) | h, mm | d(mm) | ρ (%) | f'c | dg (mm) | a/d (-) | [13 empty] | STD | 0.6067438 |  | STD | 0.7195216 |  | STD | 0.2559018
|  |  | 500 | 500 | 50 | 50 | 0.5% | 20 | 10 | 2 | [13 empty] | COV | 32.07886 |  | COV | 40.31321 |  | COV | 24.98101
|  |  | 1000 | 1000 | 100 | 75 | 0.75% | 25 | 20 | 4 | [12 empty] | REINFORCED | AVG | 2.062573 | REINFORCED | AVG | 1.140339 | REINFORCED | AVG | 0.7453831
|  |  | 1500 | 1500 | 150 | 100 | 1% | 30 | 30 | 6 | [13 empty] | STD | 0.9361034 |  | STD | 0.629338 |  | STD | 0.1870305
|  |  | 2000 | 2000 | 200 | 125 | 1.25% | 35 | 40 | 8 | [13 empty] | COV | 45.38523 |  | COV | 55.18867 |  | COV | 25.09186
|  |  | 2500 | 2500 |  | 150 | 1.5% | 40 |  | 10 | [11 empty] | INTERIOR | GENERAL | AVG | 1.423122 | GENERAL | AVG | 1.227865 | GENERAL | AVG | 0.8402982 | GENERAL | AVG | 1.764294
|  |  | 3000 | 3000 |  | 175 | 1.75% | 45 |  | 12 | [13 empty] | STD | 0.3101423 |  | STD | 0.5455167 |  | STD | 0.2140397 |  | STD | 0.4816681
[7 empty] | 2% | 50 |  | 14 | [13 empty] | COV | 21.7931 |  | COV | 44.42806 |  | COV | 25.47187 |  | COV | 27.3009
[7 empty] | 2.25% | 55 | [14 empty] | UNREINFORCED | AVG | 1.422418 | UNREINFORCED | AVG | 1.309363 | UNREINFORCED | AVG | 0.9372074
[24 empty] | STD | 0.2837987 |  | STD | 0.396273 |  | STD | 0.1766087
[24 empty] | COV | 19.95184 |  | COV | 30.26457 |  | COV | 18.84414
[23 empty] | REINFORCED | AVG | 1.42706 | REINFORCED | AVG | 0.7714782 | REINFORCED | AVG | 0.6077161
[24 empty] | STD | 0.2993412 |  | STD | 0.2303167 |  | STD | 0.04105453
[24 empty] | COV | 20.97608 |  | COV | 29.85394 |  | COV | 6.755544
[22 empty] | EDGE | GENERAL | AVG | 2.285208 | GENERAL | AVG | 2.069278 | GENERAL | AVG | 1.033637 | GENERAL | AVG | 1.570878
[24 empty] | STD | 0.7094884 |  | STD | 0.7049076 |  | STD | 0.2945632 |  | STD | 0.6353322
[24 empty] | COV | 31.047 |  | COV | 34.06539 |  | COV | 28.49775 |  | COV | 40.44439
[23 empty] | UNREINFORCED | AVG | 2.2457 | UNREINFORCED | AVG | 2.16379 | UNREINFORCED | AVG | 1.086685
[24 empty] | STD | 0.6362567 |  | STD | 0.6784988 |  | STD | 0.2947653
[24 empty] | COV | 28.33222 |  | COV | 31.35696 |  | COV | 27.12517
[23 empty] | REINFORCED | AVG | 2.515666 | REINFORCED | AVG | 1.580967 | REINFORCED | AVG | 0.8479663
[24 empty] | STD | 1.095234 |  | STD | 0.6884481 |  | STD | 0.2246263
[24 empty] | COV | 43.53654 |  | COV | 43.54601 |  | COV | 26.49001
[22 empty] | CORNER | GENERAL | AVG | 2.000924 | GENERAL | AVG | 1.737264 | GENERAL | AVG | 0.9564459 | GENERAL | AVG | 2.079777
[24 empty] | STD | 0.2990792 |  | STD | 0.6459641 |  | STD | 0.2232678 |  | STD | 0.9662604
[24 empty] | COV | 14.94705 |  | COV | 37.18283 |  | COV | 23.34348 |  | COV | 46.4598
[23 empty] | UNREINFORCED | AVG | 1.759734 | UNREINFORCED | AVG | 1.958744 | UNREINFORCED | AVG | 0.9952559
[24 empty] | STD | 0.5461736 |  | STD | 0.4661733 |  | STD | 0.3822773
[24 empty] | COV | 31.03728 |  | COV | 23.79961 |  | COV | 38.40995
[23 empty] | REINFORCED | AVG | 2.292076 | REINFORCED | AVG | 0.7406075 | REINFORCED | AVG | 0.7818011
[24 empty] | STD | 0.8960362 |  | STD | 0.07764138 |  | STD | 0.01358533
[24 empty] | COV | 39.09277 |  | COV | 10.48347 |  | COV | 1.737697

## Results
Statistic results from model codes comparison |  |  |  | Parameter | Min | Max | Graphics
General results, 88 specimens |  |  |  | Lx (mm) | 914.4 | 3000
Model | AVG | STD | COV | Ly (mm) | 914.4 | 3000
ACI | 1.916698 | 0.6616096 | 34.51819 | h, mm | 76.2 | 180
EC2 | 1.681392 | 0.7413888 | 44.09376 | d(ave), mm | 55.88 | 151
MC2010 | 0.9584394 | 0.2679636 | 27.95832 | rho flex (ave) | 0.8819% | 2.23%
ACI | 1.72437 | 0.6648877 | 38.55829 | f'c (Mpa) | 15.51321 | 59.3
Shear unreinforced slabs, 75 speciments |  |  |  | dg (mm) | 9.5 | 38.1
Model | AVG | STD | COV | a (mm) | 415.5 | 2000
ACI | 1.891413 | 0.6067438 | 32.07886 | av (mm) | 297.8 | 1850
EC2 | 1.784828 | 0.7195216 | 40.31321
MC2010 | 1.024385 | 0.2559018 | 24.98101
Shear reinforced slabs, 13 specimens
Model | AVG | STD | COV
ACI | 2.062573 | 0.9361034 | 45.38523
EC2 | 1.140339 | 0.629338 | 55.18867
MC2010 | 0.7453831 | 0.1870305 | 25.09186
Internal slab column connections, 33 specimens
Model | AVG | STD | COV
ACI | 1.423122 | 0.3101423 | 21.7931
EC2 | 1.227865 | 0.5455167 | 44.42806
MC2010 | 0.8402982 | 0.2140397 | 25.47187
SCIA FEM | 1.764294 | 0.4816681 | 27.3009
Shear unreinforced slabs, 28 specimens
Model | AVG | STD | COV
ACI | 1.422418 | 0.2837987 | 19.95184
EC2 | 1.309363 | 0.396273 | 30.26457
MC2010 | 0.9372074 | 0.1766087 | 18.84414
Shear reinforced slabs, 5 specimens
Model | AVG | STD | COV
ACI | 1.42706 | 0.2993412 | 20.97608
EC2 | 0.7714782 | 0.2303167 | 29.85394
MC2010 | 0.6077161 | 0.04105453 | 6.755544
Edge slab column connections, 41 specimens
Model | AVG | STD | COV
ACI | 2.285208 | 0.7094884 | 31.047
EC2 | 2.069278 | 0.7049076 | 34.06539
MC2010 | 1.033637 | 0.2945632 | 28.49775
SCIA FEM | 1.570878 | 0.6353322 | 40.44439
Shear unreinforced slabs, 35 specimens
Model | AVG | STD | COV
ACI | 2.2457 | 0.6362567 | 28.33222
EC2 | 2.16379 | 0.6784988 | 31.35696
MC2010 | 1.086685 | 0.2947653 | 27.12517
Shear reinforced slabs, 6 specimens
Model | AVG | STD | COV
ACI | 2.515666 | 1.095234 | 43.53654
EC2 | 1.580967 | 0.6884481 | 43.54601
MC2010 | 0.8479663 | 0.2246263 | 26.49001
Corner slab column connection, 18 specimens
Model | AVG | STD | COV
ACI | 2.000924 | 0.2990792 | 14.94705
EC2 | 1.737264 | 0.6459641 | 37.18283
MC2010 | 0.9564459 | 0.2232678 | 38.40995
SCIA FEM | 2.079777 | 0.9662604 | 46.4598
Shear unreinforced slabs, 12 specimens
Model | AVG | STD | COV
ACI | 1.759734 | 0.5461736 | 31.03728
EC2 | 1.958744 | 0.4661733 | 23.79961
MC2010 | 0.9952559 | 0.3822773 | 38.40995
Shear reinforced slabs, 2 specimens
Model | AVG | STD | COV
ACI | 2.292076 | 0.8960362 | 39.09277
EC2 | 0.7406075 | 0.07764138 | 10.48347
MC2010 | 0.7818011 | 0.01358533 | 1.737697

## Interior Slabs
SLAB DATA | [21 empty] | ACI APPROACH | [40 empty] | SCIA | [28 empty] | MODEL CODE 2010 | [36 empty] | Shear Unreinforced | Shear Reinforced
REFERENCE | SLAB GEOMETRY | [14 empty] | TEST LOADS (TEST SETUP - VARIES) | [5 empty] | SLAB - COLUMN CONNECTION INTERNAL FORCES |  | CRITICAL PERIMETER |  |  |  | CRITICAL PERIMETER GEOMETRIC PROPERTIES, UNBALANCED MOMENTS ABOUT "y" AXIS |  |  |  | ULTIMATE MOMENTS ON THE CENTROID OF THE CRITICAL PERIMETER | ULTIMATE STRESSES ON THE CRITICAL PERIMETER |  |  |  |  | ACI PREDICTED SHEAR RESISTANCE (UNREINFORCED SLABS) | [8 empty] | vu/vtot | ACI PREDICTED SHEAR RESISTANCE (REINFORCED SLABS) | [13 empty] | vu/vtot | SCIA MODELING RESULTS |  | vuSCIA/vtot | [14 empty] | EC2 PREDICTED |  |  | EC2 SHEAR REINFORCED PREDICTED
| SLAB | Type | Shear reinforcement | h (mm) | l1 (mm) | l2 (mm) | sup l1 (mm) | sup l2 (mm) | 2d | d (mm) | fc (Mpa) | c1 (mm) | c2 (mm) | a (mm) | av (mm) | e (mm) (reported) | e (mm) (col) | Pu (kN) (vert) | Mu (y) (kN-m) | Bending moment arm (m) | Pu (kN) (hor,x) | Vu,co (kN) | Mu,co,y (kN-m) | b1 (mm) | b2 (mm) | bo (mm) | a (m^2) | ɣv,y | cAB (mm) | cCD (mm) | Jc,y (mm^4) | Mu,y (kN-m) | vu (shear) (MPa) | vu (moment - AB) (MPa) | vu (moment - CD) (MPa) | vu (total) (MPa) | Vtot (kN) | αs | β | factor (vc) (1) | factor (vc) (2) | factor (vc) (3) | factor | λs | vc (MPa) | Vc (kN) |  | bout (mm) | factor (vc) (1) | factor (vc) (2) | factor (vc) (3) | factor (vc) (4) | factor | vc (MPa) | s (mm) | fyt (MPa) | phi (mm) | Av (mm^2) | vs (MPa) | vtotal (MPa) | Vn (kN) |  | vuSCIA (kN/m) | vuSCIA (Mpa) |  | Ved (kN) | d (mm) | fc (Mpa) | c1 (mm) | c2 (mm) | Ρx | ρy | ρ % | U1 (mm) | W1 (mm2) | MED (kN-m) | k | beta | vED (Mpa) | k | vRdc (Mpa) | vED/vRdc | s (mm) | U0 (mm) | fyt (MPa) | phi (mm) | Av (mm^2) | alpha | vs (Mpa) | vtot (Mpa) | vEd/vtot | Ved (kN) | b1 (mm) | a (mm2) | b (mm) | e (mm) | ke | b0 (mm) | dg (mm) | kdg (mm) | rs (mm) | fy (Mpa) | Es (Gpa) | d (mm) | fc (Mpa) | b (mm) | ρ % | as (mm2) | a (mm) | Mn (kN-m) | mrd (kN-m/m) | msd (kN-m/m) | psi | ky | VRdc (kN) | alpha | dbs (mm) | fys (Mpa) | Es (Gpa) | sigma (Mpa) | Av (mm2) | VRds (kN) | ksys | Vrd, max | VRD (kN) | VRD (kN) | vRd (Mpa) | ved (Mpa) | Vu/VRD | Vu/VRD
NARAYANI NARASHIMAN | L1 | INTERIOR |  | 178 | 2280 | 2280 | 228 | 228 | 302 | 151 | 32.8 | 305 | 305 | 1026 | 873.5 | 305 | 305 | 399 | 0 | 0 | 0 | 399 | 121.695 | 456 | 456 | 1824 | 0.275424 | 0.4 | 228 | 228 | 9806758420 | 121.695 | 1.448675 | -1.131728 | 1.131728 | 2.580404 | 710.7051 | 40 | 1 | 0.33 | 0.51 | 0.4408465 | 0.33 | 1 | 1.889952 | 520.5382 | 1.365327 | [12 empty] | 1.889952 | 520.5382 | 1.365327 | 640.66 | 4.242781 | 2.244914 | 399 | 151 | 32.8 | 305 | 305 | 1.783518 | 1.783518 | 1.783518 | 3117.522 | 977945.6 | 121.695 | 0.6 | 1.583372 | 1.342053 | 2 | 1.397504 | 0.9603213 | [7 empty] | 1.397504 | 0.9603213 | 399 | 1694.38 | 203042.9 | 508.4508 | 305 | 0.6250541 | 1059.08 | 19 | 1.15 | 759.5 | 398 | 187.5 | 151 | 32.8 | 915 | 1.783518 | 2464.198 | 38.44543 | 129.2407 | 141.2466 | 58.59 | 0.003422804 | 0.5386126 | 493.3089 | [9 empty] | 493.3089 |  | 3.084704 | 2.494982 | 0.8088238
| L3 | INTERIOR | SHEAR HEADS | 178 | 2280 | 2280 | 228 | 228 | 302 | 151 | 33.1 | 305 | 305 | 1026 | 873.5 | 305 | 305 | 499 | 0 | 0 | 0 | 499 | 152.195 | 456 | 456 | 1824 | 0.275424 | 0.4 | 228 | 228 | 9806758420 | 152.195 | 1.811752 | -1.415369 | 1.415369 | 3.227121 | 888.8267 | 40 | 1 | 0.33 | 0.51 | 0.4408465 | 0.33 | 1 | 1.898576 | 522.9133 |  | 2684 | 0.17 | 0.25 | 0.5 | 0.4448465 | 0.25 | 1.438315 | 90 | 309 | 9.5 | 601.4553 | 0.7693727 | 2.207688 | 608.0502 | 1.461765 | 375.06 | 2.483841 | 1.125087 | 499 | 151 | 33.1 | 305 | 305 | 1.783518 | 1.783518 | 1.783518 | 3117.522 | 977945.6 | 152.195 | 0.6 | 1.583372 | 1.493651 | 2 | 1.401751 |  | 90 | 3503.141 | 309 | 9.5 | 850.5862 | 45 | 0.9935759 | 2.044889 | 0.730431 | 499 | 2684 | 203042.9 | 508.4508 | 305 | 0.6250541 | 1677.645 | 19 | 1.15 | 759.5 | 398 | 187.5 | 151 | 33.1 | 915 | 1.783518 | 2464.198 | 38.09698 | 129.4115 | 141.4334 | 73.44 | 0.004793857 | 0.500132 | 728.9131 | 45 | 9.5 | 238 | 207 | 165.3881 | 850.5862 | 62.17634 | 2 | 1457.441 | 728.9131 | 791.0895 | 3.122831 | 1.969806 |  | 0.6307757
| L4 | INTERIOR | SHEAR HEADS | 178 | 2280 | 2280 | 228 | 228 | 302 | 151 | 45.8 | 305 | 305 | 1026 | 873.5 | 305 | 305 | 568 | 0 | 0 | 0 | 568 | 173.24 | 456 | 456 | 1824 | 0.275424 | 0.4 | 228 | 228 | 9806758420 | 173.24 | 2.062275 | -1.611082 | 1.611082 | 3.673356 | 1011.731 | 40 | 1 | 0.33 | 0.51 | 0.4408465 | 0.33 | 1 | 2.233298 | 615.1039 |  | 2684 | 0.17 | 0.25 | 0.5 | 0.4448465 | 0.25 | 1.691892 | 90 | 238 | 6.5 | 281.5677 | 0.2774181 | 1.969311 | 542.3954 | 1.865301 | 426.93 | 2.827351 | 1.435706 | 568 | 151 | 45.8 | 305 | 305 | 1.783518 | 1.783518 | 1.783518 | 3117.522 | 977945.6 | 173.24 | 0.6 | 1.583372 | 1.700187 | 2 | 1.562009 |  | 90 | 3503.141 | 238 | 6.5 | 398.1969 | 45 | 0.3582606 | 1.529767 | 1.111403 | 568 | 2684 | 203042.9 | 508.4508 | 305 | 0.6250541 | 1677.645 | 19 | 1.15 | 759.5 | 398 | 187.5 | 151 | 45.8 | 915 | 1.783518 | 2464.198 | 27.53297 | 134.5919 | 147.0949 | 83.6 | 0.005489424 | 0.4826387 | 827.4315 | 45 | 6.5 | 238 | 207 | 189.3851 | 398.1969 | 33.33084 | 2 | 1654.863 | 827.4315 | 860.7623 | 3.397865 | 2.242184 |  | 0.6598802
| L5 | INTERIOR | SHEAR HEADS | 178 | 2280 | 2280 | 228 | 228 | 302 | 151 | 35 | 305 | 305 | 1026 | 873.5 | 305 | 305 | 499 | 0 | 0 | 0 | 499 | 152.195 | 456 | 456 | 1824 | 0.275424 | 0.4 | 228 | 228 | 9806758420 | 152.195 | 1.811752 | -1.415369 | 1.415369 | 3.227121 | 888.8267 | 40 | 1 | 0.33 | 0.51 | 0.4408465 | 0.33 | 1 | 1.952306 | 537.712 |  | 2684 | 0.17 | 0.25 | 0.5 | 0.4448465 | 0.25 | 1.47902 | 90 | 355 | 13 | 1126.271 | 1.655184 | 3.134204 | 863.2349 | 1.029646 | 375.06 | 2.483841 | 0.7924951 | 499 | 151 | 35 | 305 | 305 | 1.783518 | 1.783518 | 1.783518 | 3117.522 | 977945.6 | 152.195 | 0.6 | 1.583372 | 1.493651 | 2 | 1.428075 |  | 90 | 3503.141 | 355 | 13 | 1592.787 | 45 | 2.137521 | 3.208577 | 0.465518 | 499 | 2684 | 203042.9 | 508.4508 | 305 | 0.6250541 | 1677.645 | 19 | 1.15 | 759.5 | 398 | 187.5 | 151 | 35 | 915 | 1.783518 | 2464.198 | 36.02886 | 130.4257 | 142.5417 | 73.44 | 0.004738052 | 0.5015906 | 751.7277 | 45 | 13 | 238 | 207 | 163.4628 | 1592.787 | 115.0746 | 2 | 1498.688 | 751.7277 | 866.8023 | 3.421708 | 1.969806 |  | 0.5756792
| L6 | INTERIOR | SHEAR HEADS | 178 | 2280 | 2280 | 228 | 228 | 302 | 151 | 42.1 | 305 | 305 | 1026 | 873.5 | 152.5 | 152.5 | 598 | 0 | 0 | 0 | 598 | 91.195 | 456 | 456 | 1824 | 0.275424 | 0.4 | 228 | 228 | 9806758420 | 91.195 | 2.171198 | -0.848087 | 0.848087 | 3.019285 | 831.5835 | 40 | 1 | 0.33 | 0.51 | 0.4408465 | 0.33 | 1 | 2.141189 | 589.7348 |  | 2684 | 0.17 | 0.25 | 0.5 | 0.4448465 | 0.25 | 1.622113 | 90 | 355 | 8 | 426.5168 | 0.6268151 | 2.248928 | 619.4087 | 1.342544 | 351.2 | 2.325828 | 1.034194 | 598 | 151 | 42.1 | 305 | 305 | 1.783518 | 1.783518 | 1.783518 | 3117.522 | 977945.6 | 91.195 | 0.6 | 1.291686 | 1.460238 | 2 | 1.51876 |  | 90 | 3503.141 | 355 | 8 | 603.1858 | 45 | 0.8094755 | 1.948545 | 0.749399 | 598 | 2684 | 203042.9 | 508.4508 | 152.5 | 0.7692718 | 2064.725 | 19 | 1.15 | 759.5 | 398 | 187.5 | 151 | 42.1 | 915 | 1.783518 | 2464.198 | 29.95274 | 133.4053 | 145.7981 | 74.49 | 0.004678784 | 0.5031491 | 1017.834 | 45 | 8 | 238 | 207 | 161.4181 | 603.1858 | 52.96244 | 2 | 2022.927 | 1017.834 | 1070.797 | 3.434533 | 1.918059 |  | 0.5584628
| L10 | INTERIOR | SHEAR HEADS | 178 | 2280 | 2280 | 228 | 228 | 302 | 151 | 41.8 | 305 | 305 | 1026 | 873.5 | 152.5 | 152.5 | 638 | 0 | 0 | 0 | 638 | 97.295 | 456 | 456 | 1824 | 0.275424 | 0.4 | 228 | 228 | 9806758420 | 97.295 | 2.316428 | -0.9048152 | 0.9048152 | 3.221244 | 887.2078 | 40 | 1 | 0.33 | 0.51 | 0.4408465 | 0.33 | 1 | 2.133546 | 587.6299 |  | 2684 | 0.17 | 0.25 | 0.5 | 0.4448465 | 0.25 | 1.616323 | 90 | 355 | 8 | 426.5168 | 0.6268151 | 2.243138 | 617.8141 | 1.436043 | 374.7 | 2.481457 | 1.106244 | 638 | 151 | 41.8 | 305 | 305 | 1.783518 | 1.783518 | 1.783518 | 3117.522 | 977945.6 | 97.295 | 0.6 | 1.291686 | 1.557913 | 2 | 1.515143 |  | 90 | 3503.141 | 355 | 8 | 603.1858 | 45 | 0.8094755 | 1.945833 | 0.8006404 | 638 | 2684 | 203042.9 | 508.4508 | 152.5 | 0.7692718 | 2064.725 | 19 | 1.15 | 759.5 | 398 | 187.5 | 151 | 41.8 | 915 | 1.783518 | 2464.198 | 30.16771 | 133.2999 | 145.6829 | 81.61 | 0.005371754 | 0.4855116 | 978.6491 | 45 | 8 | 238 | 207 | 185.3255 | 603.1858 | 60.80665 | 2 | 1957.298 | 978.6491 | 1039.456 | 3.334009 | 2.046357 |  | 0.6137827
KRUEGER | P16A | INTERIOR |  | 150 | 3000 | 3000 | 125 | 125 | 242 | 121 | 35 | 300 | 300 | 1375 | 1225 | 160 | 160 | 331 | 0 | 0 | 0 | 359.824 | 52.96 | 421 | 421 | 1684 | 0.203764 | 0.4 | 210.5 | 210.5 | 6143527050.8 | 52.96 | 1.765886 | -0.7258423 | 0.7258423 | 2.491728 | 507.7245 | 40 | 1 | 0.33 | 0.51 | 0.4045511 | 0.33 | 1 | 1.952306 | 397.8097 | 1.2763 | [12 empty] | 1.952306 | 397.8097 | 1.2763 | 351.22 | 2.902645 | 1.486777 | 359.824 | 121 | 35 | 300 | 300 |  |  | 1.3 | 2720.531 | 742535.6 | 57.57184 | 0.6 | 1.351729 | 1.477545 | 2 | 1.285207 | 1.149655 | [7 empty] | 1.285207 | 1.149655 | 359.824 | 1580.133 | 174099 | 470.8182 | 160 | 0.7463611 | 1179.35 | 16 | 1.15 | 1225 | 480 | 200 | 121 | 35 | 900 | 1.3 | 1415.7 | 25.3795 | 73.60072 | 81.77857 | 58.15 | 0.0174827 | 0.33788 | 285.2492 | [9 empty] | 285.2492 |  | 1.998925 | 2.521519 | 1.261437
| P30A | INTERIOR |  | 150 | 3000 | 3000 | 125 | 125 | 242 | 121 | 35 | 300 | 300 | 1375 | 1225 | 320 | 320 | 270 | 0 | 0 | 0 | 298.824 | 86.4 | 421 | 421 | 1684 | 0.203764 | 0.4 | 210.5 | 210.5 | 6143527050.8 | 86.4 | 1.46652 | -1.184154 | 1.184154 | 2.650674 | 540.1119 | 40 | 1 | 0.33 | 0.51 | 0.4045511 | 0.33 | 1 | 1.952306 | 397.8097 | 1.357714 | [12 empty] | 1.952306 | 397.8097 | 1.357714 | 357.61 | 2.955455 | 1.513827 | 298.824 | 121 | 35 | 300 | 300 |  |  | 1.3 | 2720.531 | 742535.6 | 95.62368 | 0.6 | 1.703457 | 1.546349 | 2 | 1.285207 | 1.203191 | [7 empty] | 1.285207 | 1.203191 | 298.824 | 1580.133 | 174099 | 470.8182 | 320 | 0.5953558 | 940.7411 | 16 | 1.15 | 1225 | 480 | 200 | 121 | 35 | 900 | 1.3 | 1415.7 | 25.3795 | 73.60072 | 81.77857 | 56.64 | 0.01680617 | 0.3444538 | 231.9639 | [9 empty] | 231.9639 |  | 2.037816 | 2.625185 | 1.288235
REAGAN | M2A | INTERIOR |  | 152.4 | 1828.8 | 1828.8 | 127 | 127 | 228.6 | 114.3 | 15.51321 | 304.8 | 304.8 | 850.9 | 635 | 185.42 | 185.42 | 212.6250116 | 0 | 0 | 0 | 223.5080116 | 39.42493 | 419.1 | 419.1 | 1676.4 | 0.19161252 | 0.4 | 209.55 | 209.55 | 5713595772.0 | 39.42493 | 1.166458 | -0.5783744 | 0.5783744 | 1.744833 | 334.3318 | 40 | 1 | 0.33 | 0.51 | 0.3923636 | 0.33 | 1 | 1.299765 | 249.0512 | 1.342422 | [12 empty] | 1.299765 | 249.0512 | 1.342422 | 290.3 | 2.539808 | 1.954052 | 223.5080116 | 114.3 | 15.51321 | 304.8 | 304.8 |  |  | 1.5 | 2655.536 | 706638.6 | 41.44286 | 0.6 | 1.418083 | 1.04423 | 2 | 1.02778 | 1.016006 | [7 empty] | 1.02778 | 1.016006 | 223.5080116 | 1578.284 | 172841.1 | 469.1143 | 185.42 | 0.7167146 | 1131.179 | 38.1 | 0.8872458 | 635 | 480.7715 | 195.8111 | 114.3 | 15.51321 | 914.4 | 1.5 | 1567.7388 | 62.51089 | 62.59268 | 68.45219 | 35.9 | 0.006216855 | 0.5324023 | 271.1242 | [9 empty] | 271.1242 |  | 2.096963 | 1.728683 | 0.8243749
| M4A | INTERIOR |  | 152.4 | 1828.8 | 1828.8 | 127 | 127 | 228.6 | 114.3 | 17.65058 | 304.8 | 304.8 | 850.9 | 635 | 434.34 | 434.34 | 143.6775706 | 0 | 0 | 0 | 154.5605706 | 62.40492 | 419.1 | 419.1 | 1676.4 | 0.19161252 | 0.4 | 209.55 | 209.55 | 5713595772.0 | 62.40492 | 0.8066309 | -0.915497 | 0.915497 | 1.722128 | 329.9813 | 40 | 1 | 0.33 | 0.51 | 0.3923636 | 0.33 | 1 | 1.386416 | 265.6546 | 1.242144 | [12 empty] | 1.386416 | 265.6546 | 1.242144 | 330.76 | 2.893788 | 2.087244 | 154.5605706 | 114.3 | 17.65058 | 304.8 | 304.8 |  |  | 1.5 | 2655.536 | 706638.6 | 67.13184 | 0.6 | 1.979346 | 1.00791 | 2 | 1.072966 | 0.9393684 | [7 empty] | 1.072966 | 0.9393684 | 154.5605706 | 1578.284 | 172841.1 | 469.1143 | 434.34 | 0.5192452 | 819.5164 | 38.1 | 0.8872458 | 635 | 480.7715 | 195.8111 | 114.3 | 17.65058 | 914.4 | 1.5 | 1567.7388 | 54.94122 | 65.4454 | 71.57196 | 33.23 | 0.005178347 | 0.5509373 | 216.8131 | [9 empty] | 216.8131 |  | 2.314631 | 1.650041 | 0.7128747
| M2 | INTERIOR |  | 152.4 | 1828.8 | 1828.8 | 127 | 127 | 228.6 | 114.3 | 25.71745 | 304.8 | 304.8 | 850.9 | 635 | 195.58 | 195.58 | 292.2481854 | 0 | 0 | 0 | 303.1311854 | 57.1579 | 419.1 | 419.1 | 1676.4 | 0.19161252 | 0.4 | 209.55 | 209.55 | 5713595772.0 | 57.1579 | 1.582001 | -0.8385219 | 0.8385219 | 2.420523 | 463.8025 | 40 | 1 | 0.33 | 0.51 | 0.3923636 | 0.33 | 1 | 1.673508 | 320.6651 | 1.446376 | [12 empty] | 1.673508 | 320.6651 | 1.446376 | 409.58 | 3.583377 | 2.141237 | 303.1311854 | 114.3 | 25.71745 | 304.8 | 304.8 |  |  | 1.5 | 2655.536 | 706638.6 | 59.2864 | 0.6 | 1.440992 | 1.439109 | 2 | 1.216398 | 1.183091 | [7 empty] | 1.216398 | 1.183091 | 303.1311854 | 1578.284 | 172841.1 | 469.1143 | 195.58 | 0.7057595 | 1113.889 | 38.1 | 0.8872458 | 635 | 480.7715 | 195.8111 | 114.3 | 25.71745 | 914.4 | 1.5 | 1567.7388 | 37.70764 | 71.94008 | 78.67463 | 49.9 | 0.008268159 | 0.4992274 | 322.3298 | [9 empty] | 322.3298 |  | 2.5317 | 2.380907 | 0.9404381
| M3 | INTERIOR |  | 152.4 | 1828.8 | 1828.8 | 127 | 127 | 228.6 | 114.3 | 22.71823 | 304.8 | 304.8 | 850.9 | 635 | 337.82 | 337.82 | 207.2871452 | 0 | 0 | 0 | 218.1701452 | 70.02574 | 419.1 | 419.1 | 1676.4 | 0.19161252 | 0.4 | 209.55 | 209.55 | 5713595772.0 | 70.02574 | 1.138601 | -1.027297 | 1.027297 | 2.165897 | 415.013 | 40 | 1 | 0.33 | 0.51 | 0.3923636 | 0.33 | 1 | 1.5729 | 301.3874 | 1.377009 | [12 empty] | 1.5729 | 301.3874 | 1.377009 | 401.34 | 3.511286 | 2.232364 | 218.1701452 | 114.3 | 22.71823 | 304.8 | 304.8 |  |  | 1.5 | 2655.536 | 706638.6 | 73.70224 | 0.6 | 1.761713 | 1.266287 | 2 | 1.167144 | 1.084945 | [7 empty] | 1.167144 | 1.084945 | 218.1701452 | 1578.284 | 172841.1 | 469.1143 | 337.82 | 0.5813537 | 917.5413 | 38.1 | 0.8872458 | 635 | 480.7715 | 195.8111 | 114.3 | 22.71823 | 914.4 | 1.5 | 1567.7388 | 42.68574 | 70.06403 | 76.62295 | 42.79 | 0.006831014 | 0.5220163 | 260.9415 | [9 empty] | 260.9415 |  | 2.48812 | 2.080288 | 0.8360883
| M6 | INTERIOR |  | 152.4 | 1828.8 | 1828.8 | 127 | 127 | 228.6 | 114.3 | 26.47587 | 254 | 254 | 850.9 | 660.4 | 168.148 | 168.148 | 239.3143436 | 0 | 0 | 0 | 250.1973436 | 40.24023 | 368.3 | 368.3 | 1473.2 | 0.16838676 | 0.4 | 184.15 | 184.15 | 3898462553.9 | 40.24023 | 1.485849 | -0.7603241 | 0.7603241 | 2.246173 | 378.2259 | 40 | 1 | 0.33 | 0.51 | 0.4235862 | 0.33 | 1 | 1.698005 | 285.9216 | 1.322831 | [12 empty] | 1.698005 | 285.9216 | 1.322831 | 369.16 | 3.229746 | 1.902082 | 250.1973436 | 114.3 | 26.47587 | 254 | 254 |  |  | 1.34 | 2452.336 | 604349.3 | 42.07018 | 0.6 | 1.409388 | 1.258018 | 2 | 1.182917 | 1.063488 | [7 empty] | 1.182917 | 1.063488 | 250.1973436 | 1375.084 | 132841.2 | 411.2648 | 168.148 | 0.7097958 | 976.0289 | 38.1 | 0.8872458 | 660.4 | 327.501 | 195.8111 | 114.3 | 26.47587 | 762 | 1.34 | 1167.09444 | 22.2892 | 39.42853 | 51.74348 | 42.08 | 0.008504475 | 0.4956692 | 284.5286 | [9 empty] | 284.5286 |  | 2.550451 | 2.242713 | 0.8793398
| M7 | INTERIOR |  | 152.4 | 1828.8 | 1828.8 | 127 | 127 | 228.6 | 114.3 | 24.95902 | 254 | 254 | 850.9 | 660.4 | 60.96 | 60.96 | 311.37554 | 0 | 0 | 0 | 322.25854 | 18.98145 | 368.3 | 368.3 | 1473.2 | 0.16838676 | 0.4 | 184.15 | 184.15 | 3898462553.9 | 18.98145 | 1.9138 | -0.3586475 | 0.3586475 | 2.272447 | 382.65 | 40 | 1 | 0.33 | 0.51 | 0.4235862 | 0.33 | 1 | 1.648647 | 277.6104 | 1.378371 | [12 empty] | 1.648647 | 277.6104 | 1.378371 | 324.3 | 2.83727 | 1.720969 | 322.25854 | 114.3 | 24.95902 | 254 | 254 |  |  | 1.34 | 2452.336 | 604349.3 | 19.64488 | 0.6 | 1.148419 | 1.320318 | 2 | 1.159881 | 1.138322 | [7 empty] | 1.159881 | 1.138322 | 322.25854 | 1375.084 | 132841.2 | 411.2648 | 60.96 | 0.8709089 | 1197.573 | 38.1 | 0.8872458 | 660.4 | 327.501 | 195.8111 | 114.3 | 24.95902 | 762 | 1.34 | 1167.09444 | 23.64379 | 39.16965 | 51.40374 | 46.08 | 0.00984224 | 0.476446 | 325.8184 | [9 empty] | 325.8184 |  | 2.380277 | 2.35427 | 0.989074
| M8 | INTERIOR |  | 152.4 | 1828.8 | 1828.8 | 127 | 127 | 228.6 | 114.3 | 24.61429 | 254 | 254 | 850.9 | 660.4 | 436.88 | 436.88 | 149.4602592 | 0 | 0 | 0 | 160.3432592 | 65.2962 | 368.3 | 368.3 | 1473.2 | 0.16838676 | 0.4 | 184.15 | 184.15 | 3898462553.9 | 65.2962 | 0.952232 | -1.233747 | 1.233747 | 2.185979 | 368.09 | 40 | 1 | 0.33 | 0.51 | 0.4235862 | 0.33 | 1 | 1.637222 | 275.6865 | 1.335176 | [12 empty] | 1.637222 | 275.6865 | 1.335176 | 418.81 | 3.664129 | 2.238016 | 160.3432592 | 114.3 | 24.61429 | 254 | 254 |  |  | 1.34 | 2452.336 | 604349.3 | 70.05076 | 0.6 | 2.063666 | 1.180494 | 2 | 1.154516 | 1.022502 | [7 empty] | 1.154516 | 1.022502 | 160.3432592 | 1375.084 | 132841.2 | 411.2648 | 436.88 | 0.4848993 | 666.7772 | 38.1 | 0.8872458 | 660.4 | 327.501 | 195.8111 | 114.3 | 24.61429 | 762 | 1.34 | 1167.09444 | 23.97494 | 39.10637 | 51.32069 | 36.8 | 0.007041259 | 0.5185534 | 196.0713 | [9 empty] | 196.0713 |  | 2.572688 | 2.103893 | 0.8177803
| M9 | INTERIOR |  | 152.4 | 1828.8 | 1828.8 | 127 | 127 | 228.6 | 114.3 | 23.23533 | 254 | 254 | 850.9 | 660.4 | 127 | 127 | 266.89332 | 0 | 0 | 0 | 277.77632 | 33.89545164 | 368.3 | 368.3 | 1473.2 | 0.16838676 | 0.4 | 184.15 | 184.15 | 3898462553.9 | 33.89545164 | 1.649633 | -0.640442 | 0.640442 | 2.290075 | 385.6183 | 40 | 1 | 0.33 | 0.51 | 0.4235862 | 0.33 | 1 | 1.5907 | 267.8529 | 1.439664 | [12 empty] | 1.5907 | 267.8529 | 1.439664 | 360.21 | 3.151444 | 1.981167 | 277.77632 | 114.3 | 23.23533 | 254 | 254 |  |  | 1.34 | 2452.336 | 604349.3 | 35.27759264 | 0.6 | 1.309205 | 1.297409 | 2 | 1.13254 | 1.145574 | [7 empty] | 1.13254 | 1.145574 | 277.77632 | 1375.084 | 132841.2 | 411.2648 | 127 | 0.7640566 | 1050.642 | 38.1 | 0.8872458 | 660.4 | 327.501 | 195.8111 | 114.3 | 23.23533 | 762 | 1.34 | 1167.09444 | 25.39778 | 38.83444 | 50.96384 | 44.05 | 0.009318437 | 0.4837925 | 280.0494 | [9 empty] | 280.0494 |  | 2.332027 | 2.313099 | 0.9918834
| M10 | INTERIOR |  | 152.4 | 1828.8 | 1828.8 | 127 | 127 | 228.6 | 114.3 | 21.09796 | 254 | 254 | 850.9 | 660.4 | 307.848 | 307.848 | 177.92888 | 0 | 0 | 0 | 188.81188 | 54.77505 | 368.3 | 368.3 | 1473.2 | 0.16838676 | 0.4 | 184.15 | 184.15 | 3898462553.9 | 54.77505 | 1.121299 | -1.034954 | 1.034954 | 2.156253 | 363.0845 | 40 | 1 | 0.33 | 0.51 | 0.4235862 | 0.33 | 1 | 1.515773 | 255.2361 | 1.422544 | [12 empty] | 1.515773 | 255.2361 | 1.422544 | 391.01 | 3.42091 | 2.256875 | 188.81188 | 114.3 | 21.09796 | 254 | 254 |  |  | 1.34 | 2452.336 | 604349.3 | 58.12536 | 0.6 | 1.749514 | 1.178475 | 2 | 1.096691 | 1.074574 | [7 empty] | 1.096691 | 1.074574 | 188.81188 | 1375.084 | 132841.2 | 411.2648 | 307.848 | 0.5719058 | 786.4185 | 38.1 | 0.8872458 | 660.4 | 327.501 | 195.8111 | 114.3 | 21.09796 | 762 | 1.34 | 1167.09444 | 27.97076 | 38.34271 | 50.31852 | 37.81 | 0.007553279 | 0.5103091 | 210.6946 | [9 empty] | 210.6946 |  | 2.343978 | 2.100532 | 0.8961399
ANIS | B.3 | INTERIOR |  | 101.6 | 1524 | 1524 | 25.4 | 25.4 | 152.4 | 76.2 | 38.05906 | 203.2 | 203.2 | 749.3 | 635 | 0 | 0 | 191.273546 | 17.9636928 | 0.9398 | 19.11438 | 196.311546 | 17.9636928 | 279.4 | 279.4 | 1117.6 | 0.08516112 | 0.4 | 139.7 | 139.7 | 1128611510.5 | 17.9636928 | 2.305178 | -0.8894213 | 0.8894213 | 3.194599 | 272.0557 | 40 | 1 | 0.33 | 0.51 | 0.3923636 | 0.33 | 1 | 2.035837 | 173.3742 | 1.569182 | [12 empty] | 2.035837 | 173.3742 | 1.569182 | 289.62 | 3.800787 | 1.866941 | 196.311546 | 76.2 | 38.05906 | 203.2 | 203.2 |  |  | 2.19 | 1770.357 | 314061.6 | 17.9636928 | 0.6 | 1.30949 | 1.905602 | 2 | 1.572546 | 1.211795 | [7 empty] | 1.572546 | 1.211795
| B.4 | INTERIOR |  | 101.6 | 1524 | 1524 | 25.4 | 25.4 | 152.4 | 76.2 | 37.23169 | 203.2 | 203.2 | 749.3 | 635 | 0 | 0 | 139.6741708 | 26.3241536 | 0.9398 | 28.01038 | 144.7121708 | 26.3241536 | 279.4 | 279.4 | 1117.6 | 0.08516112 | 0.4 | 139.7 | 139.7 | 1128611510.5 | 26.3241536 | 1.699275 | -1.303366 | 1.303366 | 3.002641 | 255.7083 | 40 | 1 | 0.33 | 0.51 | 0.3923636 | 0.33 | 1 | 2.013587 | 171.4793 | 1.49119 | [12 empty] | 2.013587 | 171.4793 | 1.49119 | 249.72 | 3.277165 | 1.627526 | 144.7121708 | 76.2 | 37.23169 | 203.2 | 203.2 |  |  | 2.19 | 1770.357 | 314061.6 | 26.3241536 | 0.6 | 1.615243 | 1.732715 | 2 | 1.561067 | 1.109955 | [7 empty] | 1.561067 | 1.109955
| B.5 | INTERIOR |  | 101.6 | 1524 | 1524 | 25.4 | 25.4 | 152.4 | 76.2 | 36.19748 | 203.2 | 203.2 | 749.3 | 635 | 0 | 0 | 125.4398604 | 39.2037824 | 0.9398 | 41.71503 | 130.4778604 | 39.2037824 | 279.4 | 279.4 | 1117.6 | 0.08516112 | 0.4 | 139.7 | 139.7 | 1128611510.5 | 39.2037824 | 1.532129 | -1.941064 | 1.941064 | 3.473194 | 295.7811 | 40 | 1 | 0.33 | 0.51 | 0.3923636 | 0.33 | 1 | 1.985423 | 169.0809 | 1.749347 | [12 empty] | 1.985423 | 169.0809 | 1.749347 | 287.41 | 3.771785 | 1.899738 | 130.4778604 | 76.2 | 36.19748 | 203.2 | 203.2 |  |  | 2.19 | 1770.357 | 314061.6 | 39.2037824 | 0.6 | 2.016222 | 1.95011 | 2 | 1.546476 | 1.261002 | [7 empty] | 1.546476 | 1.261002
| B.6 | INTERIOR |  | 101.6 | 1524 | 1524 | 25.4 | 25.4 | 152.4 | 76.2 | 39.16222 | 203.2 | 203.2 | 749.3 | 635 | 0 | 0 | 115.653772 | 53.66512 | 0.9398 | 57.1027 | 120.691772 | 53.66512 | 279.4 | 279.4 | 1117.6 | 0.08516112 | 0.4 | 139.7 | 139.7 | 1128611510.5 | 53.66512 | 1.417217 | -2.657076 | 2.657076 | 4.074293 | 346.9714 | 40 | 1 | 0.33 | 0.51 | 0.3923636 | 0.33 | 1 | 2.065131 | 175.8689 | 1.972898 | [12 empty] | 2.065131 | 175.8689 | 1.972898 | 340.88 | 4.473491 | 2.166202 | 120.691772 | 76.2 | 39.16222 | 203.2 | 203.2 |  |  | 2.19 | 1770.357 | 314061.6 | 53.66512 | 0.6 | 2.503875 | 2.240136 | 2 | 1.587595 | 1.411025 | [7 empty] | 1.587595 | 1.411025
| B.7 | INTERIOR |  | 101.6 | 1524 | 1524 | 25.4 | 25.4 | 152.4 | 76.2 | 42.19592 | 203.2 | 203.2 | 749.3 | 635 | 0 | 0 | 69.8370854 | 65.7538944 | 0.9398 | 69.96584 | 74.8750854 | 65.7538944 | 279.4 | 279.4 | 1117.6 | 0.08516112 | 0.4 | 139.7 | 139.7 | 1128611510.5 | 65.7538944 | 0.8792168 | -3.255618 | 3.255618 | 4.134834 | 352.1271 | 40 | 1 | 0.33 | 0.51 | 0.3923636 | 0.33 | 1 | 2.143627 | 182.5537 | 1.928897 | [12 empty] | 2.143627 | 182.5537 | 1.928897 | 376.6 | 4.942257 | 2.305559 | 74.8750854 | 76.2 | 42.19592 | 203.2 | 203.2 |  |  | 2.19 | 1770.357 | 314061.6 | 65.7538944 | 0.6 | 3.970172 | 2.203589 | 2 | 1.627574 | 1.353911 | [7 empty] | 1.627574 | 1.353911
STAMENKOVIC | C/I/1 | INTERIOR |  | 76.2 | 914 | 914 | 83 | 83 | 111.76 | 55.88 | 45.02277 | 127 | 127 | 415.5 | 310.5 | 0 | 0 | 84.512 | 7.314273408 | 0.762 | 9.598784 | 84.512 | 7.314273408 | 182.88 | 182.88 | 731.52 | 0.0408773376 | 0.4 | 91.44 | 91.44 | 233176174.5 | 7.314273408 | 2.067454 | -1.147316 | 1.147316 | 3.21477 | 131.4112 | 40 | 1 | 0.33 | 0.51 | 0.4196111 | 0.33 | 1 | 2.214267 | 90.51335 | 1.451844 | [12 empty] | 2.214267 | 90.51335 | 1.451844 | 224.53 | 4.018074 | 1.814629 | 84.512 | 55.88 | 45.02277 | 127 | 127 |  |  | 1.17 | 1210.209 | 147132 | 7.314273408 | 0.6 | 1.427127 | 1.783464 | 2 | 1.349507 | 1.321567 | [7 empty] | 1.349507 | 1.321567
| C/I/2 | INTERIOR |  | 76.2 | 914 | 914 | 83 | 83 | 111.76 | 55.88 | 37.0938 | 127 | 127 | 415.5 | 310.5 | 0 | 0 | 62.272 | 10.47769 | 0.762 | 13.75025 | 62.272 | 10.47769 | 182.88 | 182.88 | 731.52 | 0.0408773376 | 0.4 | 91.44 | 91.44 | 233176174.5 | 10.47769 | 1.523387 | -1.64353 | 1.64353 | 3.166917 | 129.4551 | 40 | 1 | 0.33 | 0.51 | 0.4196111 | 0.33 | 1 | 2.009854 | 82.1575 | 1.575695 | [12 empty] | 2.009854 | 82.1575 | 1.575695 | 255.19 | 4.56675 | 2.27218 | 62.272 | 55.88 | 37.0938 | 127 | 127 |  |  | 1.17 | 1210.209 | 147132 | 10.47769 | 0.6 | 1.830381 | 1.685456 | 2 | 1.26512 | 1.332251 | [7 empty] | 1.26512 | 1.332251
| C/I/3 | INTERIOR |  | 76.2 | 914 | 914 | 83 | 83 | 111.76 | 55.88 | 31.92273 | 127 | 127 | 415.5 | 310.5 | 0 | 0 | 33.8048 | 13.64111 | 0.762 | 17.90172 | 33.8048 | 13.64111 | 182.88 | 182.88 | 731.52 | 0.0408773376 | 0.4 | 91.44 | 91.44 | 233176174.5 | 13.64111 | 0.8269815 | -2.139743 | 2.139743 | 2.966725 | 121.2718 | 40 | 1 | 0.33 | 0.51 | 0.4196111 | 0.33 | 1 | 1.864507 | 76.21607 | 1.591158 | [12 empty] | 1.864507 | 76.21607 | 1.591158 | 215.61 | 3.858447 | 2.06942 | 33.8048 | 55.88 | 31.92273 | 127 | 127 |  |  | 1.17 | 1210.209 | 147132 | 13.64111 | 0.6 | 2.991479 | 1.495366 | 2 | 1.203366 | 1.242653 | [7 empty] | 1.203366 | 1.242653
| C/I/4 | INTERIOR |  | 76.2 | 914 | 914 | 83 | 83 | 111.76 | 55.88 | 31.37115 | 127 | 127 | 415.5 | 310.5 | 0 | 0 | 20.9056 | 16.65313408 | 0.762 | 21.85451 | 20.9056 | 16.65313408 | 182.88 | 182.88 | 731.52 | 0.0408773376 | 0.4 | 91.44 | 91.44 | 233176174.5 | 16.65313408 | 0.5114227 | -2.61221 | 2.61221 | 3.123632 | 127.6858 | 40 | 1 | 0.33 | 0.51 | 0.4196111 | 0.33 | 1 | 1.848328 | 75.55475 | 1.689977 | [12 empty] | 1.848328 | 75.55475 | 1.689977 | 229.86 | 4.113457 | 2.225501 | 20.9056 | 55.88 | 31.37115 | 127 | 127 |  |  | 1.17 | 1210.209 | 147132 | 16.65313408 | 0.6 | 4.931315 | 1.524434 | 2 | 1.196395 | 1.27419 | [7 empty] | 1.196395 | 1.27419
| C/Ir/1 | INTERIOR |  | 76.2 | 914 | 914 | 83 | 83 | 111.76 | 55.88 | 28.26851 | 152.4 | 76.2 | 415.5 | 297.8 | 0 | 0 | 85.66848 | 7.312013824 | 0.762 | 9.595819 | 85.66848 | 7.312013824 | 208.28 | 132.08 | 680.72 | 0.0380386336 | 0.4556848 | 104.14 | 66.04 | 250293830.6 | 7.312013824 | 2.252144 | -1.386337 | 0.8791408 | 3.131285 | 119.1098 | 40 | 2 | 0.33 | 0.34 | 0.4385373 | 0.33 | 1 | 1.754549 | 66.74063 | 1.784667 | [12 empty] | 1.754549 | 66.74063 | 1.784667 | 183.68 | 3.287044 | 1.873441 | 85.66848 | 55.88 | 28.26851 | 152.4 | 76.2 |  |  | 1.17 | 1159.409 | 143727.5 | 7.312013824 | 0.7 | 1.48196 | 1.959587 | 2 | 1.155577 | 1.695765 | [7 empty] | 1.155577 | 1.695765
| C/Ir/2 | INTERIOR |  | 76.2 | 914 | 914 | 83 | 83 | 111.76 | 55.88 | 36.54222 | 152.4 | 76.2 | 415.5 | 297.8 | 0 | 0 | 67.25376 | 10.86859904 | 0.762 | 14.26325 | 67.25376 | 10.86859904 | 208.28 | 132.08 | 680.72 | 0.0380386336 | 0.4556848 | 104.14 | 66.04 | 250293830.6 | 10.86859904 | 1.768038 | -2.060656 | 1.306757 | 3.074796 | 116.961 | 40 | 2 | 0.33 | 0.34 | 0.4385373 | 0.33 | 1 | 1.994855 | 75.88157 | 1.541363 | [12 empty] | 1.994855 | 75.88157 | 1.541363 | 191.03 | 3.418576 | 1.713696 | 67.25376 | 55.88 | 36.54222 | 152.4 | 76.2 |  |  | 1.17 | 1159.409 | 143727.5 | 10.86859904 | 0.7 | 1.91254 | 1.985336 | 2 | 1.258817 | 1.577144 | [7 empty] | 1.258817 | 1.577144
| C/Ir/3 | INTERIOR |  | 76.2 | 914 | 914 | 83 | 83 | 111.76 | 55.88 | 35.71485 | 152.4 | 76.2 | 415.5 | 297.8 | 0 | 0 | 39.85408 | 4.41748672 | 0.762 | 5.797227 | 39.85408 | 4.41748672 | 208.28 | 132.08 | 680.72 | 0.0380386336 | 0.4556848 | 104.14 | 66.04 | 250293830.6 | 4.41748672 | 1.047726 | -0.8375431 | 0.5311249 | 1.578851 | 60.05735 | 40 | 2 | 0.33 | 0.34 | 0.4385373 | 0.33 | 1 | 1.972143 | 75.01761 | 0.8005766 | [12 empty] | 1.972143 | 75.01761 | 0.8005766 | 94.49 | 1.690945 | 0.8574151 | 39.85408 | 55.88 | 35.71485 | 152.4 | 76.2 |  |  | 1.17 | 1159.409 | 143727.5 | 4.41748672 | 0.7 | 1.625889 | 1.000163 | 2 | 1.249244 | 0.8006142 | [7 empty] | 1.249244 | 0.8006142
| C/Ir/4 | INTERIOR |  | 76.2 | 914 | 914 | 83 | 83 | 111.76 | 55.88 | 33.23273 | 152.4 | 76.2 | 415.5 | 297.8 | 0 | 0 | 21.61728 | 5.50208704 | 0.762 | 7.220587 | 21.61728 | 5.50208704 | 208.28 | 132.08 | 680.72 | 0.0380386336 | 0.4556848 | 104.14 | 66.04 | 250293830.6 | 5.50208704 | 0.568298 | -1.04318 | 0.661529 | 1.229827 | 46.78094 | 40 | 2 | 0.33 | 0.34 | 0.4385373 | 0.33 | 1 | 1.902379 | 72.36389 | 0.646468 | [12 empty] | 1.902379 | 72.36389 | 0.646468 | 79.43 | 1.421439 | 0.7471902 | 21.61728 | 55.88 | 33.23273 | 152.4 | 76.2 |  |  | 1.17 | 1159.409 | 143727.5 | 5.50208704 | 0.7 | 2.437213 | 0.8132079 | 2 | 1.219607 | 0.6667788 | [7 empty] | 1.219607 | 0.6667788
HANSON | A12 | INTERIOR |  | 76.2 | 2133.6 | 1219.2 | 0 | 0 | 123.425 | 61.7125 | 33.23273 | 152.4 | 152.4 | 914.4 | 838.2 | 914.4 | 914.4 | 22.4141 | 20.495 | 0 | 0 | 27.07935 | 20.49545 | 214.1125 | 214.1125 | 856.45 | 0.05285367 | 0.4 | 107.05625 | 107.05625 | 412225780.7 | 20.49545 | 0.5123456 | -2.129091 | 2.129091 | 2.641437 | 139.6096 | 40 | 1 | 0.33 | 0.51 | 0.4052265 | 0.33 | 1 | 1.902379 | 100.5477 | 1.388492 | [12 empty] | 1.902379 | 100.5477 | 1.388492 | 209.89 | 3.401094 | 1.787811 | 27.07935 | 61.7125 | 33.23273 | 152.4 | 152.4 | 1.356192 | 1.356192 | 1.3 | 1385.102 | 192486.8 | 24.76135 | 0.6 | 4.94792 | 1.567494 | 2 | 1.263201 | 1.240891 | [7 empty] | 1.263201 | 1.240891
| B16 | INTERIOR |  | 76.2 | 2133.6 | 1219.2 | 0 | 0 | 123.425 | 61.7125 | 30.40588 | 152.4 | 304.8 | 914.4 | 838.2 | 914.4 | 914.4 | 29.90194 | 0 | 0 | 0 | 34.56719 | 27.34233 | 214.1125 | 366.5125 | 1161.25 | 0.07166364 | 0.3375502 | 107.05625 | 183.25625 | 627807611.8 | 27.34233 | 0.4823532 | -1.573835 | 2.694053 | 3.176406 | 227.6328 | 40 | 2 | 1.33 | 0.34 | 0.3424353 | 0.34 | 1 | 1.874812 | 134.3559 | 1.694253 | [12 empty] | 1.874812 | 134.3559 | 1.694253 | 279.43 | 4.527932 | 2.415139 | 34.56719 | 61.7125 | 30.40588 | 152.4 | 304.8 | 1.356192 | 1.356192 | 1.3 | 1689.902 | 253332.5 | 31.60823 | 1.6 | 10.75949 | 3.566324 | 2 | 1.226317 | 2.908158 | [7 empty] | 1.226317 | 2.908158
| C17 | INTERIOR |  | 76.2 | 2133.6 | 1219.2 | 0 | 0 | 123.425 | 61.7125 | 35.99064 | 304.8 | 152.4 | 914.4 | 762 | 914.4 | 914.4 | 27.02294865 | 0 | 0 | 0 | 31.6882 | 24.70978 | 366.5125 | 214.1125 | 1161.25 | 0.07166364 | 0.4658782 | 183.25625 | 107.05625 | 1408238970.6 | 24.70978 | 0.4421796 | -1.498041 | 0.875139 | 1.317319 | 94.40384 | 40 | 2 | 2.33 | 0.34 | 0.3424353 | 0.34 | 1 | 2.039735 | 146.1748 | 0.6458284 | [12 empty] | 2.039735 | 146.1748 | 0.6458284 | 166.92 | 2.7048 | 1.326055 | 31.6882 | 61.7125 | 35.99064 | 304.8 | 152.4 | 1.356192 | 1.356192 | 1.3 | 1689.902 | 309644.4 | 28.97569 | 2.6 | 13.97501 | 4.246343 | 2 | 1.297219 | 3.273419 | [7 empty] | 1.297219 | 3.273419
[46 empty] | AVG | 1.422418 | [13 empty] | AVG | 1.42706 |  | AVG | 1.764294 | [15 empty] | AVG | 1.309363 | [7 empty] | AVG | 0.7714782 | [36 empty] | AVG | 0.9372074 | 0.6077161
[46 empty] | STD | 0.2837987 | [13 empty] | STD | 0.2993412 |  | STD | 0.4816681 | [15 empty] | STD | 0.396273 | [7 empty] | STD | 0.2303167 | [36 empty] | STD | 0.1766087 | 0.04105453
[46 empty] | COV | 19.95184 | [13 empty] | COV | 20.97608 |  | COV | 27.3009 | [15 empty] | COV | 30.26457 | [7 empty] | COV | 29.85394 | [36 empty] | COV | 18.84414 | 6.755544

## Edge Slabs
SLAB DATA | [19 empty] | SLAB - COLUMN CONNECTION INTERNAL FORCES |  |  | ACI APPROACH | [44 empty] | SCIA |  |  | EC2 APPROACH | [27 empty] | Model Code 2010 | [36 empty] | Shear Unreinforced | Shear Reinforced
REFERENCE | SLAB GEOMETRY | [9 empty] | TEST LOADS REPORTED (TEST SETUP - VARIES) | [11 empty] | CRITICAL PERIMETER |  |  |  | CRITICAL PERIMETER GEOMETRIC PROPERTIES, UNBALANCED MOMENTS ABOUT "y" AXIS |  |  |  | CRITICAL PERIMETER GEOMETRIC PROPERTIES, UNBALANCED MOMENTS ABOUT "x" AXIS |  |  |  | ULTIMATE MOMENTS ON THE CENTROID OF THE CRITICAL PERIMETER |  | ULTIMATE STRESSES ON THE CRITICAL PERIMETER | [6 empty] | ACI PREDICTED SHEAR RESISTANCE (UNREINFORCED SLABS) | [8 empty] | vu/vc | ACI PREDICTED SHEAR RESISTANCE (REINFORCED SLABS) | [12 empty] | vu/vn | SCIA MODELING RESULTS |  | vuSCIA/vtot | EC2 TESTED | [15 empty] | EC2 PREDICTED |  |  | EC2 SHEAR REINFORCED PREDICTED
| SLAB | Type | Shear reinforcement | h (mm) | d (mm) | fc (Mpa) | c1 (mm) | c2 (mm) | a (mm) | av (mm) | e (mm) (reported) | e (mm) (col) | Pu (kN) (vert) | Mu (y) (kN-m) | Bending moment arm (m) | Pu (kN) (hor,x) | Mu (x) (kN-m) | Bending moment arm (m) | Pu (kN) (hor,y) | Vu (kN) | Mcy (kN-m) | Mcx (kN-m) | b1 (mm) | b2 (mm) | bo (mm) | a (m^2) | ɣvy | cAB (mm) | cCD (mm) | Jcy (mm^4) | ɣvx | cBC (mm) | cAD (mm) | Jcx (mm^4) | Muy (kN-m) | Mux (kN-m) | vu (shear) (MPa) | vu (moment - AB) (MPa) | vu (moment - CD) (MPa) | vu (moment - BC) (MPa) | vu (moment - AD) (MPa) | vu (total) (MPa) | Vtot (kN) | αs | β | factor (vc) (1) | factor (vc) (2) | factor (vc) (3) | factor | λs | vc (MPa) | Vc (kN) |  | bout (mm) | factor (vc) (1) | factor (vc) (2) | factor (vc) (3) | factor (vc) (4) | factor | vc (MPa) | s (mm) | fyt (MPa) | phi (mm) | Av (mm^2) | vs (MPa) | vn (MPa) |  | vuSCIA (kN/m) | vuSCIA (Mpa) |  | VED (kN) | d (mm) | fc (Mpa) | c1 (mm) | c2 (mm) | Ρx | ρy | ρ % | U1 (mm) | U1*(mm) | CCD (mm) | W1 (mm2) | MED (kN-m) | k | beta | vED (Mpa) | k | vRdc (Mpa) | vED/vRdc | s (mm) | U0 (mm) | fyt (MPa) | phi (mm) | Av (mm^2) | alpha | vs (Mpa) | vtot (Mpa) | vEd/vtot | Ved (kN) | b1 (mm) | a (mm2) | b (mm) | e (mm) | ke | b0 (mm) | dg (mm) | kdg (mm) | rs (mm) | fy (Mpa) | Es (Gpa) | d (mm) | fc (Mpa) | b (mm) | ρ % | as (mm2) | a (mm) | Mn (kN-m) | mrd (kN-m/m) | msd (kN-m/m) | psi | ky | VRdc (kN) | alpha | dbs (mm) | fys (Mpa) | Es (Gpa) | sigma (Mpa) | Av (mm2) | VRds (kN) | ksys | VRd, max | VRD (kN) | VRD (kN) | vRd (Mpa) | ved (Mpa)
ALBUQUERQUE | L1 | EDGE |  | 180 | 147 | 46.8 | 300 | 300 | 2000 | 1850 | -300 | -300 | 437 | 0 | 0 | 0 | 0 | 0 | 0 | 308 | -92.4 | 0 | 373.5 | 447 | 1194 | 0.175518 | 0.3786493 | 116.8361 | 256.6639 | 2908002202.4 | 0.4217375 | 223.5 | 223.5 | 6697636233.8 | -59.54751 | 0 | 1.754806 | 0.9059054 | -1.990081 | 0 | 0 | 2.660711 | 467.0027 | 30 | 1 | 0.33 | 0.51 | 0.4725578 | 0.33 | 1 | 2.257547 | 396.2402 | 1.178585 | [12 empty] | 2.257547 | 1.178585 | 380.47 | 2.588231 | 1.146479 | 308 | 147 | 46.8 | 300 | 300 |  |  | 1 | 1823.628 | 1523.628 | 448.7019 | 291149.7019 | 0.3998148 | 0.6 | 1.004076 | 1.380769 | 2 | 1.297332 | 1.064314 | [7 empty] | 1.297332 | 1.064314 | 308 | 1130.907 | 164635.8 | 457.8437 | 300 | 0.60414 | 683.2262 | 9.5 | 1.15 | 1997 | 558 | 192 | 147 | 46.8 | 900 | 1 | 1323 | 20.61991 | 100.9092 | 112.1214 | 71.99 | 0.02437533 | 0.2517376 | 172.9629 | [9 empty] | 172.9629 |  | 1.72215 | 3.066683 | 1.780729
| L2 | EDGE |  | 180 | 146 | 44.7 | 300 | 300 | 2000 | 1850 | 0 | 0 | 525 | 0 | 0 | 0 | 0 | 0 | 0 | 315 | 0 | 0 | 373 | 446 | 1192 | 0.174032 | 0.3787551 | 116.719 | 256.281 | 2873702989.0 | 0.4216278 | 223 | 223 | 6611336006.7 | 33.47853 | 0 | 1.810012 | -0.5150204 | 1.130836 | 0 | 0 | 2.940848 | 511.8016 | 30 | 1 | 0.33 | 0.51 | 0.4709832 | 0.33 | 1 | 2.206316 | 383.9696 | 1.332922 | [12 empty] | 2.206316 | 1.332922 | 364.96 | 2.499726 | 1.132986 | 315 | 146 | 44.7 | 300 | 300 |  |  | 1.3 | 1817.345 |  | 447.25 | 289047.8845 | 93.63375 | 0.6 | 2.121349 | 2.518444 | 2 | 1.394396 | 1.806119 | [7 empty] | 1.394396 | 1.806119 | 315 | 1129.336 | 164070.8 | 457.0573 | 0 | 1 | 1129.336 | 9.5 | 1.15 | 1996 | 558 | 192 | 146 | 44.7 | 900 | 1.3 | 1708.2 | 27.8743 | 125.8791 | 139.8657 | 61.27 | 0.01382379 | 0.3457087 | 381.1011 | [9 empty] | 381.1011 |  | 2.311341 | 1.910444 | 0.8265523
| L3 | EDGE |  | 180 | 146 | 45.1 | 300 | 300 | 2000 | 1850 | 300 | 300 | 490 | 0 | 0 | 0 | 0 | 0 | 0 | 256 | 76.8 | 0 | 373 | 446 | 1192 | 0.174032 | 0.3787551 | 116.719 | 256.281 | 2873702989.0 | 0.4216278 | 223 | 223 | 6611336006.7 | 104.0079 | 0 | 1.470994 | -1.600017 | 3.513174 | 0 | 0 | 4.984168 | 867.4047 | 30 | 1 | 0.33 | 0.51 | 0.4709832 | 0.33 | 1 | 2.216166 | 385.6837 | 2.249005 | [12 empty] | 2.216166 | 2.249005 | 426.58 | 2.921781 | 1.318395 | 256 | 146 | 45.1 | 300 | 300 |  |  | 1.3 | 1817.345 |  | 447.25 | 289047.8845 | 152.896 | 0.6 | 3.253072 | 3.138653 | 2 | 1.398543 | 2.244231 | [7 empty] | 1.398543 | 2.244231 | 256 | 1129.336 | 164070.8 | 457.0573 | 300 | 0.6037288 | 681.8128 | 9.5 | 1.15 | 1998 | 558 | 192 | 146 | 45.1 | 900 | 1.3 | 1708.2 | 27.62708 | 125.9969 | 139.9966 | 40.34 | 0.00738218 | 0.4456962 | 297.9513 | [9 empty] | 297.9513 |  | 2.993141 | 2.57171 | 0.8592009
| L4 | EDGE |  | 180 | 146 | 46 | 300 | 300 | 2000 | 1850 | 400 | 400 | 420 | 0 | 0 | 0 | 0 | 0 | 0 | 210 | 84 | 0 | 373 | 446 | 1192 | 0.174032 | 0.3787551 | 116.719 | 256.281 | 2873702989.0 | 0.4216278 | 223 | 223 | 6611336006.7 | 106.319 | 0 | 1.206675 | -1.63557 | 3.591237 | 0 | 0 | 4.797912 | 834.9902 | 30 | 1 | 0.33 | 0.51 | 0.4709832 | 0.33 | 1 | 2.238169 | 389.513 | 2.143677 | [12 empty] | 2.238169 | 2.143677 | 394.56 | 2.702466 | 1.207445 | 210 | 146 | 46 | 300 | 300 |  |  | 1.3 | 1817.345 |  | 447.25 | 289047.8845 | 146.4225 | 0.6 | 3.630313 | 2.873248 | 2 | 1.407785 | 2.040971 | [7 empty] | 1.407785 | 2.040971 | 210 | 1129.336 | 164070.8 | 457.0573 | 400 | 0.5332868 | 602.2601 | 9.5 | 1.15 | 1995 | 558 | 192 | 146 | 46 | 900 | 1.3 | 1708.2 | 27.08655 | 126.2545 | 140.2828 | 31.28 | 0.00501762 | 0.498635 | 297.371 | [9 empty] | 297.371 |  | 3.381907 | 2.388264 | 0.7061886
| L5 | EDGE |  | 180 | 146 | 51.4 | 300 | 300 | 2000 | 1850 | 100 | 100 | 654 | 0 | 0 | 0 | 0 | 0 | 0 | 374 | 37.4 | 0 | 373 | 446 | 1192 | 0.174032 | 0.3787551 | 116.719 | 256.281 | 2873702989.0 | 0.4216278 | 223 | 223 | 6611336006.7 | 77.14911 | 0 | 2.14903 | -1.186831 | 2.605938 | 0 | 0 | 4.754968 | 827.5166 | 30 | 1 | 0.33 | 0.51 | 0.4709832 | 0.33 | 1 | 2.365895 | 411.7415 | 2.009797 | [12 empty] | 2.365895 | 2.009797 | 486.31 | 3.33089 | 1.407877 | 374 | 146 | 51.4 | 300 | 300 |  |  | 1.3 | 1817.345 |  | 447.25 | 289047.8845 | 148.5715 | 0.6 | 2.49859 | 3.521894 | 2 | 1.460847 | 2.410858 | [7 empty] | 1.460847 | 2.410858 | 374 | 1129.336 | 164070.8 | 457.0573 | 100 | 0.8204853 | 926.6038 | 9.5 | 1.15 | 1996 | 558 | 192 | 146 | 51.4 | 900 | 1.3 | 1708.2 | 24.24088 | 127.6107 | 141.7897 | 68.29 | 0.01593641 | 0.3220162 | 312.3246 | [9 empty] | 312.3246 |  | 2.308656 | 2.764552 | 1.197472
| L6 | EDGE |  | 180 | 146 | 52.1 | 300 | 300 | 2000 | 1850 | 200 | 200 | 605 | 0 | 0 | 0 | 0 | 0 | 0 | 330 | 66 | 0 | 373 | 446 | 1192 | 0.174032 | 0.3787551 | 116.719 | 256.281 | 2873702989.0 | 0.4216278 | 223 | 223 | 6611336006.7 | 101.0727 | 0 | 1.896203 | -1.554863 | 3.414029 | 0 | 0 | 5.310232 | 924.1503 | 30 | 1 | 0.33 | 0.51 | 0.4709832 | 0.33 | 1 | 2.381951 | 414.5357 | 2.229362 | [12 empty] | 2.381951 | 2.229362 | 485.91 | 3.328151 | 1.397237 | 330 | 146 | 52.1 | 300 | 300 |  |  | 1.3 | 1817.345 |  | 447.25 | 289047.8845 | 164.0925 | 0.6 | 2.875831 | 3.576737 | 2 | 1.467448 | 2.437385 | [7 empty] | 1.467448 | 2.437385 | 330 | 1129.336 | 164070.8 | 457.0573 | 200 | 0.6956126 | 785.5805 | 9.5 | 1.15 | 1996 | 558 | 192 | 146 | 52.1 | 900 | 1.3 | 1708.2 | 23.91519 | 127.766 | 141.9622 | 56.62 | 0.0120093 | 0.3690286 | 305.5079 | [9 empty] | 305.5079 |  | 2.663661 | 2.877202 | 1.080169
| L7 | EDGE |  | 180 | 146 | 50 | 300 | 300 | 2000 | 1850 | 400 | 400 | 575 | 0 | 0 | 0 | 0 | 0 | 0 | 288 | 115.2 | 0 | 373 | 446 | 1192 | 0.174032 | 0.3787551 | 116.719 | 256.281 | 2873702989.0 | 0.4216278 | 223 | 223 | 6611336006.7 | 145.8089 | 0 | 1.654868 | -2.243067 | 4.925125 | 0 | 0 | 6.579993 | 1145.129 | 30 | 1 | 0.33 | 0.51 | 0.4709832 | 0.33 | 1 | 2.333452 | 406.0954 | 2.819853 | [12 empty] | 2.333452 | 2.819853 | 535.22 | 3.66589 | 1.571016 | 288 | 146 | 50 | 300 | 300 |  |  | 1.5 | 1817.345 |  | 447.25 | 289047.8845 | 200.808 | 0.6 | 3.630313 | 3.940454 | 2 | 1.518179 | 2.595514 | [7 empty] | 1.518179 | 2.595514 | 288 | 1129.336 | 164070.8 | 457.0573 | 400 | 0.5332868 | 602.2601 | 9.5 | 1.15 | 1995 | 558 | 192 | 146 | 50 | 900 | 1.5 | 1971 | 28.75341 | 144.7617 | 160.8463 | 42.83 | 0.006548017 | 0.4630386 | 287.8983 | [9 empty] | 287.8983 |  | 3.274177 | 3.275334 | 1.000353
| L8 | EDGE |  | 180 | 146 | 50.5 | 300 | 300 | 2000 | 1850 | 400 | 400 | 640 | 0 | 0 | 0 | 0 | 0 | 0 | 320 | 128 | 0 | 373 | 446 | 1192 | 0.174032 | 0.3787551 | 116.719 | 256.281 | 2873702989.0 | 0.4216278 | 223 | 223 | 6611336006.7 | 162.0099 | 0 | 1.838742 | -2.492296 | 5.472361 | 0 | 0 | 7.311104 | 1272.366 | 30 | 1 | 0.33 | 0.51 | 0.4709832 | 0.33 | 1 | 2.345091 | 408.1208 | 3.117621 | [12 empty] | 2.345091 | 3.117621 | 594.2 | 4.069863 | 1.735482 | 320 | 146 | 50.5 | 300 | 300 |  |  | 1.4 | 1817.345 |  | 447.25 | 289047.8845 | 223.12 | 0.6 | 3.630313 | 4.378282 | 2 | 1.488592 | 2.941224 | [7 empty] | 1.488592 | 2.941224 | 320 | 1129.336 | 164070.8 | 457.0573 | 400 | 0.5332868 | 602.2601 | 9.5 | 1.15 | 1994 | 558 | 192 | 146 | 50.5 | 900 | 1.4 | 1839.6 | 26.57081 | 136.2311 | 151.3679 | 47.67 | 0.008417896 | 0.425891 | 266.1222 | [9 empty] | 266.1222 |  | 3.026524 | 3.63926 | 1.202455
| L9 | EDGE | SHEAR HEADS | 180 | 146 | 57.6 | 300 | 300 | 2000 | 1850 | 0 | 0 | 815 | 0 | 0 | 0 | 0 | 0 | 0 | 489 | 0 | 0 | 373 | 446 | 1192 | 0.174032 | 0.3787551 | 116.719 | 256.281 | 2873702989.0 | 0.4216278 | 223 | 223 | 6611336006.7 | 51.97143 | 0 | 2.809828 | -0.7995078 | 1.755488 | 0 | 0 | 4.565316 | 794.511 | 30 | 1 | 0.33 | 0.51 | 0.4709832 | 0.33 | 1 | 2.504524 | 435.8673 |  | 2503.3055 | 0.17 | 0.25 | 0.5 | 0.4749832 | 0.25 | 1.897367 | 100 | 587 | 8 | 351.8584 | 0.8250726 | 2.722439 | 1.676921 | 377.92 | 2.588493 | 0.9507993 | 489 | 146 | 57.6 | 300 | 300 |  |  | 1.5 | 1817.345 |  | 447.25 | 289047.8845 | 145.35525 | 0.6 | 2.121349 | 2.403372 | 2 | 1.591502 |  | 100 | 2956.2902 | 587 | 8 | 351.8584 | 90 | 1.704747 | 2.898373 | 0.8292142 | 489 | 2503.3055 | 164070.8 | 457.0573 | 0 | 1 | 2503.3055 | 9.5 | 1.15 | 1996 | 558 | 192 | 146 | 57.6 | 900 | 1.5 | 1971 | 24.95956 | 146.8479 | 163.1644 | 94.66 | 0.0210685 | 0.276057 | 765.7318 | 90 | 8 | 587 | 188 | 660.1463 | 351.8584 | 207.6558 | 2 | 1531.464 | 765.7318 | 973.3875 | 2.095125 | 1.337957 |  | 0.6386048
| L10 | EDGE | SHEAR HEADS | 180 | 146 | 59.3 | 300 | 300 | 2000 | 1850 | 200 | 200 | 815 | 0 | 0 | 0 | 0 | 0 | 0 | 445 | 89 | 0 | 373 | 446 | 1192 | 0.174032 | 0.3787551 | 116.719 | 256.281 | 2873702989.0 | 0.4216278 | 223 | 223 | 6611336006.7 | 136.2951 | 0 | 2.557001 | -2.096709 | 4.603766 | 0 | 0 | 7.160767 | 1246.203 | 30 | 1 | 0.33 | 0.51 | 0.4709832 | 0.33 | 1 | 2.541214 | 442.2526 |  | 2503.3055 | 0.17 | 0.25 | 0.5 | 0.4749832 | 0.25 | 1.925162 | 100 | 587 | 8 | 351.8584 | 0.8250726 | 2.750235 | 2.603693 | 404.88 | 2.773151 | 1.008332 | 445 | 146 | 59.3 | 300 | 300 |  |  | 1.5 | 1817.345 |  | 447.25 | 289047.8845 | 221.27625 | 0.6 | 2.875831 | 2.964991 | 2 | 1.607007 |  | 100 | 2956.2902 | 587 | 8 | 351.8584 | 90 | 1.704747 | 2.910002 | 1.018897 | 445 | 2503.3055 | 164070.8 | 457.0573 | 200 | 0.6956126 | 1741.331 | 9.5 | 1.15 | 1996 | 558 | 192 | 146 | 59.3 | 900 | 1.5 | 1971 | 24.24402 | 147.2414 | 163.6016 | 76.14 | 0.0151377 | 0.3305816 | 647.2024 | 90 | 8 | 587 | 188 | 474.3147 | 351.8584 | 103.7858 | 2 | 1294.405 | 647.2024 | 750.9881 | 2.545693 | 1.750354 |  | 0.6875748
| L11 | EDGE |  | 180 | 146 | 43.1 | 300 | 300 | 2000 | 1850 | 350 | 350 | 615 | 0 | 0 | 0 | 0 | 0 | 0 | 313 | 109.55 | 0 | 373 | 446 | 1192 | 0.174032 | 0.3787551 | 116.719 | 256.281 | 2873702989.0 | 0.4216278 | 223 | 223 | 6611336006.7 | 142.816 | 0 | 1.79852 | -2.197024 | 4.824029 | 0 | 0 | 6.622549 | 1152.535 | 30 | 1 | 0.33 | 0.51 | 0.4709832 | 0.33 | 1 | 2.166469 | 377.035 | 3.056839 | [12 empty] | 2.166469 | 3.056839 | 550.73 | 3.772123 | 1.741138 | 313 | 146 | 43.1 | 300 | 300 |  |  | 1.5 | 1817.345 |  | 447.25 | 289047.8845 | 202.58925 | 0.6 | 3.441692 | 4.060001 | 2 | 1.444859 | 2.809964 | [7 empty] | 1.444859 | 2.809964 | 313 | 1129.336 | 164070.8 | 457.0573 | 350 | 0.5663257 | 639.5722 | 9.5 | 1.15 | 1996 | 558 | 192 | 146 | 43.1 | 900 | 1.5 | 1971 | 33.35663 | 142.2303 | 158.0337 | 48.56 | 0.00812111 | 0.4313839 | 264.4509 | [9 empty] | 264.4509 |  | 2.832061 | 3.351984 | 1.183585
| L12 | EDGE |  | 180 | 146 | 43.6 | 300 | 300 | 2000 | 1850 | 150 | 150 | 655 | 0 | 0 | 0 | 0 | 0 | 0 | 364 | 54.6 | 0 | 373 | 446 | 1192 | 0.174032 | 0.3787551 | 116.719 | 256.281 | 2873702989.0 | 0.4216278 | 223 | 223 | 6611336006.7 | 93.2863 | 0 | 2.091569 | -1.435079 | 3.151019 | 0 | 0 | 5.242588 | 912.3781 | 30 | 1 | 0.33 | 0.51 | 0.4709832 | 0.33 | 1 | 2.179 | 379.2157 | 2.405961 | [12 empty] | 2.179 | 2.405961 | 505.42 | 3.461781 | 1.588702 | 364 | 146 | 43.6 | 300 | 300 |  |  | 1.5 | 1817.345 |  | 447.25 | 289047.8845 | 162.799 | 0.6 | 2.68721 | 3.686488 | 2 | 1.450424 | 2.541661 | [7 empty] | 1.450424 | 2.541661 | 364 | 1129.336 | 164070.8 | 457.0573 | 150 | 0.7529064 | 850.2845 | 9.5 | 1.15 | 1996 | 558 | 192 | 146 | 43.6 | 900 | 1.5 | 1971 | 32.9741 | 142.4407 | 158.2674 | 64.75 | 0.01247654 | 0.362728 | 297.3318 | [9 empty] | 297.3318 |  | 2.395103 | 2.932137 | 1.224222
| L13 | EDGE |  | 180 | 146 | 44.1 | 300 | 300 | 2000 | 1850 | 350 | 350 | 700 | 0 | 0 | 0 | 0 | 0 | 0 | 357 | 124.95 | 0 | 373 | 446 | 1192 | 0.174032 | 0.3787551 | 116.719 | 256.281 | 2873702989.0 | 0.4216278 | 223 | 223 | 6611336006.7 | 162.8923 | 0 | 2.051347 | -2.505871 | 5.502167 | 0 | 0 | 7.553514 | 1314.553 | 30 | 1 | 0.33 | 0.51 | 0.4709832 | 0.33 | 1 | 2.191458 | 381.3839 | 3.446798 | [12 empty] | 2.191458 | 3.446798 | 625.08 | 4.28137 | 1.953662 | 357 | 146 | 44.1 | 300 | 300 |  |  | 1.5 | 1817.345 |  | 447.25 | 289047.8845 | 231.06825 | 0.6 | 3.441692 | 4.630736 | 2 | 1.455948 | 3.180564 | [7 empty] | 1.455948 | 3.180564 | 357 | 1129.336 | 164070.8 | 457.0573 | 350 | 0.5663257 | 639.5722 | 9.5 | 1.15 | 1996 | 558 | 192 | 146 | 44.1 | 900 | 1.5 | 1971 | 32.60024 | 142.6463 | 158.4958 | 55.26 | 0.009815476 | 0.4017983 | 249.1551 | [9 empty] | 249.1551 |  | 2.668255 | 3.823189 | 1.432842
NARAYANI | ES1 | EDGE |  | 178 | 151 | 33.8 | 305 | 305 | 2000 | 1847.5 | 0 | 152.5 | 309 | 0 | 0 | 0 | 0 | 0 | 0 | 309 | 247.9725 | 0 | 380.5 | 456 | 1217 | 0.183767 | 0.3784886 | 118.9649 | 261.5351 | 3163166547.6 | 0.4219041 | 228 | 228 | 7297502330 | 80.81435 | 0 | 1.681477 | -1.150371 | 2.529002 | 0 | 0 | 4.21048 | 773.7472 | 30 | 1 | 0.33 | 0.51 | 0.4749482 | 0.33 | 1 | 1.918546 | 352.5655 | 2.19462 | [12 empty] | 1.918546 | 2.19462 | 405.18 | 2.683311 | 1.398617 | 309 | 151 | 33.8 | 305 | 305 | 0.8722482 | 0.891759 | 0.8819496 | 1863.761 |  | 458.4299 | 304261.5268 | 141.6548391 | 0.6 | 2.684874 | 2.947917 | 2 | 1.116236 | 2.640944 | [7 empty] | 1.116236 | 2.640944 | 309 | 1152.19 | 166584.5 | 651.3093 | 802.5 | 0.4480019 | 516.1834 | 19 | 1.15 | 762 | 398 | 187.5 | 151 | 33.8 | 915 | 0.8819496 | 1218.546 | 18.4488 | 68.7585 | 75.1459 | 64.34 | 0.01018368 | 0.3904667 | 176.9389 | [9 empty] | 176.9389 |  | 2.270087 | 3.9644 | 1.746365
| ES2 | EDGE |  | 178 | 151 | 32.8 | 305 | 305 | 2000 | 1847.5 | 228.5 | -76 | 342 | 0 | 0 | 0 | 0 | 0 | 0 | 342 | -25.992 | 0 | 380.5 | 456 | 1217 | 0.183767 | 0.3784886 | 118.9649 | 261.5351 | 3163166547.6 | 0.4219041 | 228 | 228 | 7297502330 | 11.29801 | 0 | 1.861052 | -0.1608243 | 0.3535598 | 0 | 0 | 2.214612 | 406.9726 | 30 | 1 | 0.33 | 0.51 | 0.4749482 | 0.33 | 1 | 1.889952 | 347.3109 | 1.171782 | [12 empty] | 1.889952 | 1.171782 | 336.23 | 2.226689 | 1.178172 | 342 | 151 | 32.8 | 305 | 305 | 0.8722482 | 0.891759 | 0.8819496 | 1863.761 | 1558.761 | 458.4299 | 304261.5268 | 78.6360258 | 0.6 | 1.706772 | 2.479962 | 2 | 1.105117 | 2.244072 | [7 empty] | 1.105117 | 2.244072 | 342 | 1152.19 | 166584.5 | 651.3093 | 76 | 0.8955053 | 1031.792 | 19 | 1.15 | 762 | 398 | 187.5 | 151 | 32.8 | 915 | 0.8819496 | 1218.546 | 19.01127 | 68.62211 | 74.99684 | 74.46 | 0.01271631 | 0.3539933 | 315.8648 | [9 empty] | 315.8648 |  | 2.027365 | 2.195113 | 1.082742
| ES3 | EDGE | STIRRUPS | 178 | 151 | 51.3 | 305 | 305 | 1028.5 | 876 | 228.5 | -76 | 442 | 0 | 0 | 0 | 0 | 0 | 0 | 442 | -33.592 | 0 | 380.5 | 456 | 1217 | 0.183767 | 0.3784886 | 118.9649 | 261.5351 | 3163166547.6 | 0.4219041 | 228 | 228 | 7297502330 | 14.60153 | 0 | 2.40522 | -0.2078489 | 0.4569398 | 0 | 0 | 2.862159 | 525.9705 | 30 | 1 | 0.33 | 0.51 | 0.4749482 | 0.33 | 1 | 2.363593 | 434.3503 |  | 1627.5 | 0.17 |  |  |  | 0.17 | 1.217608 | 70 | 238 | 6.5 | 187.7118 | 0.3921475 | 1.609756 | 1.778008 | 206.12 | 1.365033 | 0.8479752 | 442 | 151 | 51.3 | 305 | 305 | 0.8722482 | 0.891759 | 0.8819496 | 1863.761 | 1558.761 | 458.4299 | 304261.5268 | 101.6290158 | 0.6 | 1.706772 | 2.459172 | 2 | 1.282792 |  | 70 | 2031.571 | 238 | 6.5 | 265.4646 | 45 | 0.513655 | 1.475749 | 1.666389 | 442 | 1627.5 | 166584.5 | 651.3093 | 76 | 0.8955053 | 1457.435 | 19 | 1.15 | 762 | 398 | 187.5 | 151 | 51.3 | 915 | 0.8819496 | 1218.546 | 12.15535 | 70.2846 | 76.81377 | 96.24 | 0.01802668 | 0.2960156 | 466.5943 | 45 | 6.5 | 238 | 207 | 621.9206 | 265.4646 | 125.8027 | 2 | 933.1885 | 466.5943 | 592.397 | 2.120183 | 2.008428 |  | 0.9472898
| ES4 | EDGE | STIRRUPS | 178 | 151 | 50 | 305 | 305 | 1028.5 | 876 | 228.5 | -76 | 508 | 0 | 0 | 0 | 0 | 0 | 0 | 508 | -38.608 | 0 | 380.5 | 456 | 1217 | 0.183767 | 0.3784886 | 118.9649 | 261.5351 | 3163166547.6 | 0.4219041 | 228 | 228 | 7297502330 | 16.78184 | 0 | 2.76437 | -0.2388851 | 0.5251706 | 0 | 0 | 3.289541 | 604.509 | 30 | 1 | 0.33 | 0.51 | 0.4749482 | 0.33 | 1 | 2.333452 | 428.8115 |  | 1627.5 | 0.17 |  |  |  | 0.17 | 1.202082 | 70 | 309 | 9.5 | 400.9702 | 1.087556 | 2.289637 | 1.436708 | 235.67 | 1.560728 | 0.6816488 | 508 | 151 | 50 | 305 | 305 | 0.8722482 | 0.891759 | 0.8819496 | 1863.761 | 1558.761 | 458.4299 | 304261.5268 | 116.8043892 | 0.6 | 1.706772 | 2.826378 | 2 | 1.271863 |  | 70 | 2031.571 | 309 | 9.5 | 567.0575 | 45 | 1.424536 | 2.378434 | 1.188336 | 508 | 1627.5 | 166584.5 | 651.3093 | 76 | 0.8955053 | 1457.435 | 19 | 1.15 | 762 | 398 | 187.5 | 151 | 50 | 915 | 0.8819496 | 1218.546 | 12.47139 | 70.20797 | 76.73002 | 110.61 | 0.02224768 | 0.2619182 | 407.5837 | 45 | 9.5 | 309 | 207 | 767.5449 | 567.0575 | 331.6495 | 2 | 815.1674 | 407.5837 | 739.2332 | 1.852041 | 2.308329 |  | 1.24637
| ES5 | EDGE |  | 178 | 151 | 37.6 | 305 | 305 | 1028.5 | 876 | -228.5 | 381 | 264 | 0 | 0 | 0 | 0 | 0 | 0 | 264 | 100.584 | 0 | 380.5 | 456 | 1217 | 0.183767 | 0.3784886 | 118.9649 | 261.5351 | 3163166547.6 | 0.4219041 | 228 | 228 | 7297502330 | 129.3693 | 0 | 1.436602 | -1.841538 | 4.048479 | 0 | 0 | 5.485081 | 1007.977 | 30 | 1 | 0.33 | 0.51 | 0.4749482 | 0.33 | 1 | 2.023522 | 371.8565 | 2.710661 | [12 empty] | 2.023522 | 2.710661 | 455.16 | 3.014305 | 1.489633 | 264 | 151 | 37.6 | 305 | 305 | 0.8722482 | 0.891759 | 0.8819496 | 1863.761 |  | 458.4299 | 304261.5268 | 181.3494936 | 0.6 | 3.524683 | 3.306411 | 2 | 1.156591 | 2.858756 | [7 empty] | 1.156591 | 2.858756 | 264 | 1152.19 | 166584.5 | 651.3093 | 381 | 0.6309246 | 726.9452 | 19 | 1.15 | 762 | 398 | 187.5 | 151 | 37.6 | 915 | 0.8819496 | 1218.546 | 16.5843 | 69.21063 | 75.64003 | 52.46 | 0.007424308 | 0.439843 | 296.0535 | [9 empty] | 296.0535 |  | 2.697066 | 2.405057 | 0.8917308
| ES6 | EDGE | STIRRUPS | 178 | 151 | 40.4 | 305 | 305 | 1028.5 | 876 | 0 | 152.5 | 370 | 0 | 0 | 0 | 0 | 0 | 0 | 370 | 56.425 | 0 | 380.5 | 456 | 1217 | 0.183767 | 0.3784886 | 118.9649 | 261.5351 | 3163166547.6 | 0.4219041 | 228 | 228 | 7297502330 | 96.768 | 0 | 2.013419 | -1.377467 | 3.028255 | 0 | 0 | 5.041675 | 926.4934 | 30 | 1 | 0.33 | 0.51 | 0.4749482 | 0.33 | 1 | 2.097513 | 385.4536 |  | 1627.5 | 0.17 |  |  |  | 0.17 | 1.080537 | 70 | 238 | 6.5 | 187.7118 | 0.3921475 | 1.472684 | 3.423459 | 243.08 | 1.609801 | 1.093107 | 370 | 151 | 40.4 | 305 | 305 | 0.8722482 | 0.891759 | 0.8819496 | 1863.761 |  | 458.4299 | 304261.5268 | 169.619063 | 0.6 | 2.684874 | 3.238297 | 2 | 1.184616 |  | 70 | 2031.571 | 238 | 6.5 | 265.4646 | 45 | 0.513655 | 1.402117 | 2.309577 | 370 | 1627.5 | 166584.5 | 651.3093 | 152.5 | 0.8102784 | 1318.728 | 19 | 1.15 | 762 | 398 | 187.5 | 151 | 40.4 | 915 | 0.8819496 | 1218.546 | 15.43489 | 69.48935 | 75.94464 | 77.04 | 0.01313318 | 0.348633 | 441.2568 | 45 | 6.5 | 238 | 207 | 453.0946 | 265.4646 | 82.92969 | 2 | 882.5136 | 441.2568 | 524.1865 | 2.215946 | 1.858102 |  | 0.838514
| ES7 | EDGE | STIRRUPS | 178 | 151 | 45.8 | 305 | 305 | 1028.5 | 876 | -228.5 | 381 | 310 | 0 | 0 | 0 | 0 | 0 | 0 | 310 | 118.11 | 0 | 380.5 | 456 | 1217 | 0.183767 | 0.3784886 | 118.9649 | 261.5351 | 3163166547.6 | 0.4219041 | 228 | 228 | 7297502330 | 151.9109 | 0 | 1.686919 | -2.162412 | 4.753896 | 0 | 0 | 6.440814 | 1183.609 | 30 | 1 | 0.33 | 0.51 | 0.4749482 | 0.33 | 1 | 2.233298 | 410.4065 |  | 1627.5 | 0.17 |  |  |  | 0.17 | 1.150487 | 70 | 238 | 6.5 | 187.7118 | 0.3921475 | 1.542634 | 4.175205 | 305.09 | 2.020464 | 1.309749 | 310 | 151 | 45.8 | 305 | 305 | 0.8722482 | 0.891759 | 0.8819496 | 1863.761 |  | 458.4299 | 304261.5268 | 212.948269 | 0.6 | 3.524683 | 3.561827 | 2 | 1.235205 |  | 70 | 2031.571 | 238 | 6.5 | 265.4646 | 45 | 0.513655 | 1.440059 | 2.473391 | 310 | 1627.5 | 166584.5 | 651.3093 | 381 | 0.6309246 | 1026.83 | 19 | 1.15 | 762 | 398 | 187.5 | 151 | 45.8 | 915 | 0.8819496 | 1218.546 | 13.61506 | 69.93064 | 76.42693 | 61.6 | 0.009301276 | 0.4050059 | 424.9809 | 45 | 6.5 | 238 | 207 | 320.894 | 265.4646 | 45.73261 | 2 | 849.9619 | 424.9809 | 470.7136 | 2.740906 | 1.999338 |  | 0.7294445
ZAGHOOL | Z - IV (1) | EDGE |  | 152.4 | 120.65 | 27.33772 | 177.8 | 177.8 | 772.7 | 671.1 | 0 | -389.5898 | 122.326105 | -47.65701 | 1.7272 | 27.59206 | 0 | 0 | 0 | 122.326105 | 47.65701 | 0 | 238.125 | 298.45 | 774.7 | 0.093467555 | 0.3732338 | 73.19416 | 164.9308 | 655011858.7 | 0.4273768 | 149.225 | 149.225 | 1590470815.7 | 38.35645 | 0 | 1.308755 | -1.59973 | 3.604725 | 0 | 0 | 4.913479 | 459.2509 | 30 | 1 | 0.33 | 0.51 | 0.5537869 | 0.33 | 1 | 1.725421 | 161.2709 | 2.847699 | [12 empty] | 1.725421 | 2.847699 | 213.93 | 1.773145 | 1.02766 | 122.326105 | 120.65 | 27.33772 | 177.8 | 177.8 |  |  | 1.23 | 1291.466 | 1113.666 | 314.2846 | 148006.1719 | 27.57042 | 0.6 | 2.017538 | 1.836786 | 2 | 1.161961 | 1.580764 | [7 empty] | 1.161961 | 1.580764 | 122.326105 | 722.9166 | 66648.34 | 411.9692 | 389.5898 | 0.5139599 | 371.5501 | 19.05 | 1.15 | 651 | 475.7383 | 206.8427 | 120.65 | 27.33772 | 533.4 | 1.23 | 791.562933 | 30.38221 | 39.71337 | 74.45327 | 31.66 | 0.004129557 | 0.5423642 | 127.1209 | [9 empty] | 127.1209 |  | 2.835777 | 2.728817 | 0.9622818
| Z - V (1) | EDGE |  | 152.4 | 120.65 | 34.33589 | 266.7 | 266.7 | 683.8 | 537.75 | 0 | -669.7014 | 126.3295048 | -84.60305 | 1.7272 | 48.98277 | 0 | 0 | 0 | 126.3295048 | 84.60305 | 0 | 327.025 | 387.35 | 1041.4 | 0.12564491 | 0.3798674 | 102.6938 | 224.3312 | 1583727581.9 | 0.4204761 | 193.675 | 193.675 | 3600974827.1 | 73.10944 | 0 | 1.005449 | -1.800816 | 3.933821 | 0 | 0 | 4.93927 | 620.5941 | 30 | 1 | 0.33 | 0.51 | 0.4544756 | 0.33 | 1 | 1.933696 | 242.959 | 2.554316 | [12 empty] | 1.933696 | 2.554316 | 225.61 | 1.869954 | 0.9670366 | 126.3295048 | 120.65 | 34.33589 | 266.7 | 266.7 |  |  | 1.23 | 1558.166 | 1291.466 | 384.3039 | 211674.2755 | 31.70288 | 0.6 | 1.918671 | 1.555589 | 2 | 1.253681 | 1.240818 | [7 empty] | 1.253681 | 1.240818 | 126.3295048 | 989.6166 | 122253.1 | 557.956 | 669.7014 | 0.4544884 | 449.7692 | 19.05 | 1.15 | 651 | 473.6699 | 206.8427 | 120.65 | 34.33589 | 800.1 | 1.23 | 1187.344 | 24.08468 | 61.08195 | 76.3429 | 40.38 | 0.005703834 | 0.5063713 | 161.0128 | [9 empty] | 161.0128 |  | 2.967175 | 2.328026 | 0.7845932
| Z - V (2) | EDGE |  | 152.4 | 120.65 | 40.47223 | 266.7 | 266.7 | 683.8 | 537.75 | 0 | -378.9405 | 246.876321 | -93.55145 | 1.7272 | 54.16364 | 0 | 0 | 0 | 246.876321 | 93.55145 | 0 | 327.025 | 387.35 | 1041.4 | 0.12564491 | 0.3798674 | 102.6938 | 224.3312 | 1583727581.9 | 0.4204761 | 193.675 | 193.675 | 3600974827.1 | 71.09035 | 0 | 1.964873 | -1.751082 | 3.825179 | 0 | 0 | 5.790053 | 727.4906 | 30 | 1 | 0.33 | 0.51 | 0.4544756 | 0.33 | 1 | 2.099387 | 263.7773 | 2.757973 | [12 empty] | 2.099387 | 2.757973 | 253.06 | 2.097472 | 0.9990878 | 246.876321 | 120.65 | 40.47223 | 266.7 | 266.7 |  |  | 1.65 | 1558.166 | 1291.466 | 384.3039 | 211674.2755 | 61.95458 | 0.6 | 1.918671 | 3.039972 | 2 | 1.460549 | 2.08139 | [7 empty] | 1.460549 | 2.08139 | 246.876321 | 989.6166 | 122253.1 | 557.956 | 378.9405 | 0.5955364 | 589.3527 | 19.05 | 1.15 | 651 | 473.6699 | 206.8427 | 120.65 | 40.47223 | 800.1 | 1.65 | 1592.779 | 27.41012 | 80.68476 | 100.8433 | 46.22 | 0.004600917 | 0.531062 | 240.2295 | [9 empty] | 240.2295 |  | 3.378499 | 3.471977 | 1.027669
| Z - V (3) | EDGE |  | 152.4 | 117.602 | 38.74854 | 266.7 | 266.7 | 683.8 | 537.75 | 0 | -386.1811 | 268.2277866 | -103.5845 | 1.7272 | 59.9725 | 0 | 0 | 0 | 268.2277866 | 103.5845 | 0 | 325.501 | 384.302 | 1035.304 | 0.1217538 | 0.3802478 | 102.338 | 223.163 | 1516937521.7 | 0.4200828 | 192.151 | 192.151 | 3435030866.3 | 79.49415 | 0 | 2.203034 | -2.039252 | 4.44689 | 0 | 0 | 6.649924 | 809.6537 | 30 | 1 | 0.33 | 0.51 | 0.4488435 | 0.33 | 1 | 2.054195 | 250.1061 | 3.237241 | [12 empty] | 2.054195 | 3.237241 | 444.54 | 3.780038 | 1.840156 | 268.2277866 | 117.602 | 38.74854 | 266.7 | 266.7 |  |  | 2.23 | 1539.015 | 1272.315 | 379.8572 | 206210.9951 | 66.12008 | 0.6 | 1.912565 | 3.42855 | 2 | 1.591558 | 2.15421 | [7 empty] | 1.591558 | 2.15421 | 268.2277866 | 984.8288 | 120891.1 | 554.8394 | 386.1811 | 0.5896146 | 580.6694 | 19.05 | 1.15 | 651 | 475.0488 | 206.8427 | 117.602 | 38.74854 | 800.1 | 2.23 | 2098.282 | 37.8254 | 98.37215 | 122.9498 | 61.79 | 0.005435393 | 0.5151832 | 218.9944 | [9 empty] | 218.9944 |  | 3.206929 | 3.927897 | 1.224816
| Z - V (4) | EDGE |  | 152.4 | 120.65 | 35.02537 | 266.7 | 266.7 | 683.8 | 537.75 | 0 | 0 | 0 | -81.34908 | 1.7272 | 47.09882 | 0 | 0 | 0 | 0 | 81.34908 | 0 | 327.025 | 387.35 | 1041.4 | 0.12564491 | 0.3798674 | 102.6938 | 224.3312 | 1583727581.9 | 0.4204761 | 193.675 | 193.675 | 3600974827.1 | 81.34908 | 0 | 0 | -2.003773 | 4.377174 | 0 | 0 | 4.377174 | 549.9697 | 30 | 1 | 0.33 | 0.51 | 0.4544756 | 0.33 | 1 | 1.953014 | 245.3862 | 2.241241 | [12 empty] | 1.953014 | 2.241241 | 145.62 | 1.206962 | 0.6179999 | 0 | [26 empty] | 0
| Z - V (5) | EDGE |  | 152.4 | 120.65 | 35.16327 | 266.7 | 266.7 | 683.8 | 537.75 | 0 | 0 | 279.3483416 | 0 | 1.7272 | 0 | 0 | 0 | 0 | 279.3483416 | 0 | 0 | 327.025 | 387.35 | 1041.4 | 0.12564491 | 0.3798674 | 102.6938 | 224.3312 | 1583727581.9 | 0.4204761 | 193.675 | 193.675 | 3600974827.1 | -25.41544 | 0 | 2.223316 | 0.6260276 | -1.367536 | 0 | 0 | 2.849344 | 358.0055 | 30 | 1 | 0.33 | 0.51 | 0.4544756 | 0.33 | 1 | 1.956855 | 245.8688 | 1.456084 | [12 empty] | 1.956855 | 1.456084 | 338.56 | 2.806133 | 1.434002 | 279.3483416 | 120.65 | 35.16327 | 266.7 | 266.7 |  |  | 1.23 | 1558.166 |  | 384.3039 | 211674.2755 | 70.10356 | 0.6 | 2.108386 | 3.132961 | 2 | 1.263671 | 2.479254 | [7 empty] | 1.263671 | 2.479254 | 279.3483416 | 989.6166 | 122253.1 | 557.956 | 0 | 1 | 989.6166 | 19.05 | 1.15 | 651 | 475.7383 | 206.8427 | 120.65 | 35.16327 | 800.1 | 1.23 | 1187.344 | 23.62068 | 61.47974 | 76.84006 | 48.65 | 0.00750249 | 0.4706832 | 333.2481 | [9 empty] | 333.2481 |  | 2.791087 | 2.339655 | 0.8382595
| Z - V (6) | EDGE |  | 152.4 | 120.65 | 31.3022 | 266.7 | 266.7 | 683.8 | 537.75 | 0 | -753.308 | 116.9882386 | -88.12817 | 1.7272 | 51.02372 | 0 | 0 | 0 | 116.9882386 | 88.12817 | 0 | 327.025 | 387.35 | 1041.4 | 0.12564491 | 0.3798674 | 102.6938 | 224.3312 | 1583727581.9 | 0.4204761 | 193.675 | 193.675 | 3600974827.1 | 77.48445 | 0 | 0.9311021 | -1.90858 | 4.169228 | 0 | 0 | 5.100331 | 640.8306 | 30 | 1 | 0.33 | 0.51 | 0.4544756 | 0.33 | 1 | 1.846296 | 231.9777 | 2.762466 | [12 empty] | 1.846296 | 2.762466 | 197.13 | 1.6339 | 0.8849608 | 116.9882386 | 120.65 | 31.3022 | 266.7 | 266.7 |  |  | 1.23 | 1558.166 | 1291.466 | 384.3039 | 211674.2755 | 29.35865 | 0.6 | 1.918671 | 1.440563 | 2 | 1.215614 | 1.18505 | [7 empty] | 1.215614 | 1.18505 | 116.9882386 | 989.6166 | 122253.1 | 557.956 | 753.308 | 0.42551 | 421.0918 | 19.05 | 1.15 | 651 | 476.4278 | 206.8427 | 120.65 | 31.3022 | 800.1 | 1.23 | 1187.344 | 26.5727 | 60.73388 | 75.90786 | 23.41 | 0.002554252 | 0.5838947 | 165.9686 | [9 empty] | 165.9686 |  | 3.266796 | 2.302704 | 0.7048815
| Z - VI (1) | EDGE |  | 152.4 | 120.65 | 25.99324 | 355.6 | 355.6 | 594.9 | 404.4 | 0 | -402.9906 | 265.1140312 | -106.8385 | 1.7272 | 61.85645 | 0 | 0 | 0 | 265.1140312 | 106.8385 | 0 | 415.925 | 476.25 | 1308.1 | 0.157822265 | 0.3838629 | 132.248 | 283.677 | 3148874393.6 | 0.4163571 | 238.125 | 238.125 | 6846671608.4 | 78.76898 | 0 | 1.679827 | -1.269887 | 2.723956 | 0 | 0 | 4.403783 | 695.015 | 30 | 1 | 0.33 | 0.51 | 0.3956602 | 0.33 | 1 | 1.682458 | 265.5293 | 2.61747 | [12 empty] | 1.682458 | 2.61747 | 559.27 | 4.635475 | 2.755181 | 265.1140312 | 120.65 | 25.99324 | 355.6 | 355.6 |  |  | 1.23 | 1824.866 | 1469.266 | 453.3261 | 285341.9206 | 73.04584 | 0.6 | 1.851234 | 2.768638 | 2 | 1.142592 | 2.423121 | [7 empty] | 1.142592 | 2.423121 | 265.1140312 | 1256.317 | 193664.2 | 702.2549 | 402.9906 | 0.6353836 | 798.243 | 19.05 | 1.15 | 651 | 475.7383 | 206.8427 | 120.65 | 25.99324 | 1066.8 | 1.23 | 1583.125866 | 31.95371 | 78.83496 | 73.89853 | 38.67 | 0.005637288 | 0.5077957 | 249.3341 | [9 empty] | 249.3341 |  | 2.588924 | 2.752772 | 1.063288
STAMENKOVIC | M(T)/E/1 | EDGE |  | 76.2 | 55.88 | 30.33693 | 127 | 127 | 767.9 | 704.4 | 0 | 0 | 0 | -8.5299296 | 0.762 | 11.19413 | 0 | 0 | 0 | 0 | 8.5299296 | 0 | 154.94 | 182.88 | 492.76 | 0.0275354288 | 0.3802797 | 48.71825 | 106.2218 | 77717167.4 | 0.4200498 | 91.44 | 91.44 | 175926039.3 | 8.5299296 | 0 | 0 | -2.033402 | 4.433483 | 0 | 0 | 4.433483 | 122.0779 | 30 | 1 | 0.33 | 0.51 | 0.4483711 | 0.33 | 1 | 1.817606 | 50.04857 | 2.439188 | [12 empty] | 1.817606 | 2.439188 | 206.16 | 3.689334 | 2.029776 | 0 | [26 empty] | 0
| M(T)/E/2 | EDGE |  | 76.2 | 55.88 | 33.09484 | 127 | 127 | 767.9 | 704.4 | 0 | 0 | 0 | -8.3604608 | 0.762 | 10.97173 | 0 | 0 | 0 | 0 | 8.3604608 | 0 | 154.94 | 182.88 | 492.76 | 0.0275354288 | 0.3802797 | 48.71825 | 106.2218 | 77717167.4 | 0.4200498 | 91.44 | 91.44 | 175926039.3 | 8.3604608 | 0 | 0 | -1.993003 | 4.345401 | 0 | 0 | 4.345401 | 119.6525 | 30 | 1 | 0.33 | 0.51 | 0.4483711 | 0.33 | 1 | 1.898428 | 52.27402 | 2.288947 | [12 empty] | 1.898428 | 2.288947 | 202.15 | 3.617573 | 1.905563 | 0 | [26 empty] | 0
| C(T)/E/1 | EDGE |  | 76.2 | 55.88 | 38.47275 | 127 | 127 | 767.9 | 704.4 | 0 | -76.43161 | 73.1696 | -5.5924704 | 0.762 | 7.3392 | 0 | 0 | 0 | 73.1696 | 5.5924704 | 0 | 154.94 | 182.88 | 492.76 | 0.0275354288 | 0.3802797 | 48.71825 | 106.2218 | 77717167.4 | 0.4200498 | 91.44 | 91.44 | 175926039.3 | 2.466537 | 0 | 2.657289 | -0.5879839 | 1.281998 | 0 | 0 | 3.939287 | 108.47 | 30 | 1 | 0.33 | 0.51 | 0.4483711 | 0.33 | 1 | 2.046871 | 56.36148 | 1.924541 | [12 empty] | 2.046871 | 1.924541 | 174.66 | 3.125626 | 1.527026 | 73.1696 | 55.88 | 38.47275 | 127 | 127 |  |  | 1.17 | 732.1044 | 605.1044 | 180.7088 | 46658.2552 | 8.576121 | 0.6 | 1.912039 | 4.137525 | 2 | 1.280606 | 3.230912 | [7 empty] | 1.280606 | 3.230912
| C(T)/E/2 | EDGE |  | 76.2 | 55.88 | 32.40536 | 127 | 127 | 767.9 | 704.4 | 0 | -167.6813 | 54.7104 | -9.17391104 | 0.762 | 12.03925 | 0 | 0 | 0 | 54.7104 | 9.17391104 | 0 | 154.94 | 182.88 | 492.76 | 0.0275354288 | 0.3802797 | 48.71825 | 106.2218 | 77717167.4 | 0.4200498 | 91.44 | 91.44 | 175926039.3 | 6.836587 | 0 | 1.986909 | -1.629736 | 3.553358 | 0 | 0 | 5.540267 | 152.5536 | 30 | 1 | 0.33 | 0.51 | 0.4483711 | 0.33 | 1 | 1.878548 | 51.72663 | 2.949228 | [12 empty] | 1.878548 | 2.949228 | 239.75 | 4.290444 | 2.283914 | 54.7104 | 55.88 | 32.40536 | 127 | 127 |  |  | 1.17 | 732.1044 | 605.1044 | 180.7088 | 46658.2552 | 6.41254 | 0.6 | 1.912039 | 3.093712 | 2 | 1.2094 | 2.558054 | [7 empty] | 1.2094 | 2.558054
| C(T)/E/3 | EDGE |  | 76.2 | 55.88 | 33.99116 | 127 | 127 | 767.9 | 704.4 | 0 | -403.6786 | 24.9088 | -10.0551488 | 0.762 | 13.19573 | 0 | 0 | 0 | 24.9088 | 10.0551488 | 0 | 154.94 | 182.88 | 492.76 | 0.0275354288 | 0.3802797 | 48.71825 | 106.2218 | 77717167.4 | 0.4200498 | 91.44 | 91.44 | 175926039.3 | 8.991001 | 0 | 0.9046091 | -2.143314 | 4.673128 | 0 | 0 | 5.577737 | 153.5854 | 30 | 1 | 0.33 | 0.51 | 0.4483711 | 0.33 | 1 | 1.923964 | 52.97717 | 2.899086 | [12 empty] | 1.923964 | 2.899086 | 251.54 | 4.501432 | 2.339665 | 24.9088 | 55.88 | 33.99116 | 127 | 127 |  |  | 1.17 | 732.1044 | 605.1044 | 180.7088 | 46658.2552 | 2.919531 | 0.6 | 1.912039 | 1.408519 | 2 | 1.228815 | 1.146242 | [7 empty] | 1.228815 | 1.146242
| C(T)/E/4 | EDGE |  | 76.2 | 55.88 | 34.33589 | 127 | 127 | 767.9 | 704.4 | 0 | -807.9472 | 10.94208 | -8.8406224 | 0.762 | 11.60187 | 0 | 0 | 0 | 10.94208 | 8.8406224 | 0 | 154.94 | 182.88 | 492.76 | 0.0275354288 | 0.3802797 | 48.71825 | 106.2218 | 77717167.4 | 0.4200498 | 91.44 | 91.44 | 175926039.3 | 8.373158 | 0 | 0.3973819 | -1.99603 | 4.352 | 0 | 0 | 4.749382 | 130.7763 | 30 | 1 | 0.33 | 0.51 | 0.4483711 | 0.33 | 1 | 1.933696 | 53.24514 | 2.456117 | [12 empty] | 1.933696 | 2.456117 | 217.42 | 3.890838 | 2.012125 | 10.94208 | 55.88 | 34.33589 | 127 | 127 |  |  | 1.17 | 732.1044 | 605.1044 | 180.7088 | 46658.2552 | 1.282508 | 0.6 | 1.912039 | 0.6187424 | 2 | 1.232955 | 0.5018369 | [7 empty] | 1.232955 | 0.5018369
| M(II)/E/1 | EDGE |  | 76.2 | 55.88 | 36.19748 | 127 | 127 | 767.9 | 704.4 | 0 | 0 | 0 | 0 | 0 | 0 | -12.07182752 | 0.762 | 15.84229 | 0 | 0 | 12.07182752 | 154.94 | 182.88 | 492.76 | 0.0275354288 | 0.3802797 | 48.71825 | 106.2218 | 77717167.4 | 0.4200498 | 91.44 | 91.44 | 175926039.3 | 0 | 12.07182752 | 0 | 0 | 0 | -2.635602 | 2.635602 | 2.635602 | 72.57244 | 30 | 1 | 0.33 | 0.51 | 0.4483711 | 0.33 | 1 | 1.985423 | 54.66948 | 1.327476 | [12 empty] | 1.985423 | 1.327476 | 181.12 | 3.241231 | 1.632514 | 0 | [26 empty] | 0
| C(II)/E/1 | EDGE |  | 76.2 | 55.88 | 34.81853 | 127 | 127 | 767.9 | 704.4 | 0 | -106.0388 | 45.8144 | 0 | 0 | 0 | -4.8581056 | 0.762 | 6.375467 | 45.8144 | 0 | 4.8581056 | 154.94 | 182.88 | 492.76 | 0.0275354288 | 0.3802797 | 48.71825 | 106.2218 | 77717167.4 | 0.4200498 | 91.44 | 91.44 | 175926039.3 | -1.957271 | 4.8581056 | 1.663835 | 0.466583 | -1.017304 | -1.060654 | 1.060654 | 3.191072 | 87.86753 | 30 | 1 | 0.33 | 0.51 | 0.4483711 | 0.33 | 1 | 1.947238 | 53.61805 | 1.638768 | [12 empty] | 1.947238 | 1.638768 | 374.11 | 6.694882 | 3.438142 | 45.8144 | 55.88 | 34.81853 | 127 | 127 |  |  | 1.17 | 732.1044 | 605.1044 | 180.7088 | 46658.2552 | 4.8581056 | 0.45 | 1.958606 | 2.653764 | 2 | 1.238705 | 2.142369 | [7 empty] | 1.238705 | 2.142369
| C(II)/E/2 | EDGE |  | 76.2 | 55.88 | 35.508 | 127 | 127 | 767.9 | 704.4 | 0 | -163.2857 | 34.87232 | 0 | 0 | 0 | -5.69415168 | 0.762 | 7.47264 | 34.87232 | 0 | 5.69415168 | 154.94 | 182.88 | 492.76 | 0.0275354288 | 0.3802797 | 48.71825 | 106.2218 | 77717167.4 | 0.4200498 | 91.44 | 91.44 | 175926039.3 | -1.489807 | 5.69415168 | 1.266453 | 0.3551467 | -0.7743362 | -1.243185 | 1.243185 | 2.864785 | 78.88308 | 30 | 1 | 0.33 | 0.51 | 0.4483711 | 0.33 | 1 | 1.966424 | 54.14632 | 1.45685 | [12 empty] | 1.966424 | 1.45685 | 314.52 | 5.62849 | 2.862298 | 34.87232 | 55.88 | 35.508 | 127 | 127 |  |  | 1.17 | 732.1044 | 605.1044 | 180.7088 | 46658.2552 | 5.69415168 | 0.45 | 2.362817 | 2.436825 | 2 | 1.246828 | 1.954419 | [7 empty] | 1.246828 | 1.954419
| C(II)/E/3 | EDGE |  | 76.2 | 55.88 | 34.88747 | 127 | 127 | 767.9 | 704.4 | 0 | -397.9493 | 23.52992 | 0 | 0 | 0 | -9.363716096 | 0.762 | 12.28834 | 23.52992 | 0 | 9.363716096 | 154.94 | 182.88 | 492.76 | 0.0275354288 | 0.3802797 | 48.71825 | 106.2218 | 77717167.4 | 0.4200498 | 91.44 | 91.44 | 175926039.3 | -1.005239 | 9.363716096 | 0.8545325 | 0.2396334 | -0.5224794 | -2.044349 | 2.044349 | 3.138515 | 86.42036 | 30 | 1 | 0.33 | 0.51 | 0.4483711 | 0.33 | 1 | 1.949165 | 53.67111 | 1.610184 | [12 empty] | 1.949165 | 1.610184 | 294.85 | 5.276485 | 2.707048 | 23.52992 | 55.88 | 34.88747 | 127 | 127 |  |  | 1.17 | 732.1044 | 605.1044 | 180.7088 | 46658.2552 | 9.363716096 | 0.45 | 4.019742 | 2.797254 | 2 | 1.239522 | 2.25672 | [7 empty] | 1.239522 | 2.25672
| C(II)/E/4 | EDGE |  | 76.2 | 55.88 | 36.54222 | 127 | 127 | 767.9 | 704.4 | 0 | -780.1553 | 12.94368 | 0 | 0 | 0 | -10.09808 | 0.762 | 13.25207 | 12.94368 | 0 | 10.09808 | 154.94 | 182.88 | 492.76 | 0.0275354288 | 0.3802797 | 48.71825 | 106.2218 | 77717167.4 | 0.4200498 | 91.44 | 91.44 | 175926039.3 | -0.5529766944 | 10.09808 | 0.4700737 | 0.131821 | -0.287413 | -2.204681 | 2.204681 | 2.806575 | 77.28026 | 30 | 1 | 0.33 | 0.51 | 0.4483711 | 0.33 | 1 | 1.994855 | 54.92919 | 1.406907 | [12 empty] | 1.994855 | 1.406907 | 236.21 | 4.227094 | 2.118998 | 12.94368 | 55.88 | 36.54222 | 127 | 127 |  |  | 1.17 | 732.1044 | 605.1044 | 180.7088 | 46658.2552 | 10.09808 | 0.45 | 6.718441 | 2.571814 | 2 | 1.258817 | 2.04304 | [7 empty] | 1.258817 | 2.04304
| V/E/1 | EDGE |  | 76.2 | 55.88 | 35.85274 | 127 | 127 | 767.9 | 704.4 | 0 | 0 | 74.7264 | 0 | 0 | 0 | 0 | 0 | 0 | 74.7264 | 0 | 0 | 154.94 | 182.88 | 492.76 | 0.0275354288 | 0.3802797 | 48.71825 | 106.2218 | 77717167.4 | 0.4200498 | 91.44 | 91.44 | 175926039.3 | -3.192443 | 0 | 2.713827 | 0.7610286 | -1.659292 | 0 | 0 | 3.474856 | 95.68165 | 30 | 1 | 0.33 | 0.51 | 0.4483711 | 0.33 | 1 | 1.975946 | 54.40853 | 1.758578 | [12 empty] | 1.975946 | 1.758578 | 216.13 | 3.867752 | 1.957418 | 74.7264 | 55.88 | 35.85274 | 127 | 127 |  |  | 1.17 | 732.1044 |  | 180.7088 | 46658.2552 | 8.758592 | 0.6 | 2.103458 | 3.842188 | 2 | 1.25085 | 3.071661 | [7 empty] | 1.25085 | 3.071661
HANSON & HANSON | D15 | EDGE |  | 76.2 | 61.91 | 31.09536 | 152.4 | 152.4 | 914.4 | 838.2 | 0 | -914 | 9.65 | 0 | 0 | 0 | 0 | 0 | 0 | 12.05408 | 9.93087168 | 0 | 183.355 | 214.31 | 581.02 | 0.0359709482 | 0.3814343 | 57.86213 | 125.4929 | 141237742.4 | 0.4188575 | 107.155 | 107.155 | 315699923.4 | 9.336692 | 0 | 0.335106 | -1.459004 | 3.164325 | 0 | 0 | 3.499431 | 125.8778 | 30 | 1 | 0.33 | 0.51 | 0.4313194 | 0.33 | 1 | 1.840186 | 66.19324 | 1.901672 | [12 empty] | 1.840186 | 1.901672 | 103.33 | 1.669036 | 0.9069929 | 12.05408 | 61.91 | 31.09536 | 152.4 | 152.4 | 0.01145372 | 0.01150486 | 1.147926 | 846.192 | 693.792 | 209.324 | 62049.7673 | 9.412742 | 0.6 | 6.238687 | 1.435481 | 2 | 1.185329 | 1.21104 | [7 empty] | 1.185329 | 1.21104
[52 empty] | AVG | 2.2457 | [12 empty] | AVG | 2.515666 |  | AVG | 1.570878 | [17 empty] | AVG | 2.16379 | [7 empty] | AVG | 1.580967 | [36 empty] | AVG | 1.086685 | 0.8479663
[52 empty] | STD | 0.6362567 | [12 empty] | STD | 1.095234 |  | STD | 0.6353322 | [17 empty] | STD | 0.6784988 | [7 empty] | STD | 0.6884481 | [36 empty] | STD | 0.2947653 | 0.2246263
[52 empty] | COV | 28.33222 | [12 empty] | COV | 43.53654 |  | COV | 40.44439 | [17 empty] | COV | 31.35696 | [7 empty] | COV | 43.54601 | [36 empty] | COV | 27.12517 | 26.49001

## Corner Slabs
SLAB DATA | [20 empty] | ACI APPROACH | [45 empty] | SCIA |  |  | EC2 APPROACH | [22 empty] | MC 2010 APPROACH | [27 empty] | SHEAR REINFORCED SLABS | [11 empty] | Shear Unreinforced | Shear reinforced
REFERENCE | SLAB GEOMETRY | [9 empty] | TEST LOADS (TEST SETUP - VARIES) | [9 empty] | SLAB - COLUMN CONNECTION INTERNAL FORCES |  |  | CRITICAL PERIMETER |  |  |  | CRITICAL PERIMETER GEOMETRIC PROPERTIES, UNBALANCED MOMENTS ABOUT "y" AXIS |  |  |  | CRITICAL PERIMETER GEOMETRIC PROPERTIES, UNBALANCED MOMENTS ABOUT "x" AXIS |  |  |  | ULTIMATE MOMENTS ON THE CENTROID OF THE CRITICAL PERIMETER |  | ULTIMATE STRESSES ON THE CRITICAL PERIMETER |  |  |  |  | ACI PREDICTED SHEAR RESISTANCE (UNREINFORCED SLABS) | [8 empty] | vu/vtot | ACI PREDICTED SHEAR RESISTANCE (REINFORCED SLABS) | [12 empty] | vu/vtot | SCIA MODELING RESULTS |  | vuSCIA/vtot | EC2 TESTED | [10 empty] | EC2 PREDICTED |  |  | EC2 SHEAR REINFORCED PREDICTED
| SLAB | Type | Shear reinforcement | h (mm) | d (mm) | fc (Mpa) | c1 (mm) | c2 (mm) | a (mm) | av (mm) | e (mm) (reported) | e (mm) (col) | Pu (kN) (vert) | Mu (45) (kN-m) | Mu (y) (kN-m) | Bending moment arm (m) | Pu (kN) (hor,x) | Mu (x) (kN-m) | Bending moment arm (m) | Pu (kN) (hor,y) | Vu,co (kN) | Mu,co,y (kN-m) | Mu,co,x (kN-m) | b1 (mm) | b2 (mm) | bo (mm) | a (m^2) | ɣv,y | cAB (mm) | cC (mm) | Jc,y (mm^4) | ɣv,x | cCB (mm) | cA (mm) | Jc,x (mm^4) | Mu,y (kN-m) | Mu,x (kN-m) | vu (shear) (MPa) | vu (moment - AB) (MPa) | vu (moment - CB) (MPa) | vu (total) (MPa) | Vtot (kN) | αs | β | factor (vc) (1) | factor (vc) (2) | factor (vc) (3) | factor | λs | vc (MPa) | Vc (kN) |  | bout (mm) | factor (vc) (1) | factor (vc) (2) | factor (vc) (3) | factor (vc) (4) | factor | vc (MPa) | s (mm) | fyt (MPa) | phi (mm) | Av (mm^2) | vs (MPa) | vtotal (MPa) |  | vuSCIA (kN/m) | vuSCIA (Mpa) |  | VED (kN) | d (mm) | fc (Mpa) | c1 (mm) | c2 (mm) | ρ % | U1 (mm) | U1*(mm) | k | beta | vED (Mpa) | k | vRdc (Mpa) | vED/vRdc | s (mm) | U0 (mm) | fyt (MPa) | phi (mm) | Av (mm^2) | alpha | vs (Mpa) | vtot (Mpa) | vEd/vtot | h (mm) | d (mm) | fc (Mpa) | c1 (mm) | c2 (mm) | Ved (kN) | Med (kN-m) | b1 (mm) | a (mm2) | b (mm) | dg (mm) | e (mm) | ke | b0 (mm) | kdg (mm) | ρ % | fy (Mpa) | Es (Gpa) | b (mm) | as (mm2) | a (mm) | Mn (kN-m) | mrd (kN-m/m) | msd (kN-m/m) | rs (mm) | psi | ky | VRdc (kN) | alpha | dbs (mm) | fys (Mpa) | Es (Gpa) | sigma (Mpa) | Av (mm2) | VRds (kN) | ksys | VRd,max | VRd (kN) | ved (Mpa) | vRd (Mpa) | ved/vRdc | ved/vRd
ZAGHLOOL | Z - I (1) | CORNER |  | 152.4 | 120.65 | 32.68115 | 177.8 | 177.8 | 965.2 | 863.6 | 0 | 0 | 74.2853074 | 27.14348 | 19.19334 | 1.727 | 11.11369 | 19.19334 | 1.727 | 11.11369 | 74.2853074 | 19.19334 | 19.19334 | 238.125 | 238.125 | 476.25 | 0.0574595625 | 0.4 | 59.53125 | 178.59375 | 374241819.5 | 0.4 | 59.53125 | 178.59375 | 374241819.5 | 12.53041 | 12.53041 | 1.292828 | 0.797293 | 0.797293 | 2.887414 | 165.9095 | 20 | 1 | 0.33 | 0.51 | 0.5865333 | 0.33 | 1 | 1.886525 | 108.3989 | 1.530546 | [12 empty] | 1.886525 | 1.886525 | 221.79 | 1.838293 | 0.9744331 | 74.2853074 | 120.65 | 32.68115 | 177.8 | 177.8 | 1.23 | 734.6332 | 556.8332 | 0.6 | 1.319306 | 1.458801 | 2 | 1.233209 | 1.182931 | [7 empty] | 1.233209 | 1.182931 | 152.4 | 120.65 | 32.68115 | 177.8 | 177.8 | 74.2853074 | 19.19334 | 450.3583 | 55922.56 | 266.8385 | 19.05 | 258.3733 | 0.5080589 | 228.8085 | 1.15 | 1.23 | 379.2117 | 206.8427 | 355.6 | 527.708622 | 20.25806 | 22.11671 | 62.19548 | 11.07 | 776.225 | 0.001062836 | 0.6 | 94.68899 | [9 empty] | 94.68899 | 2.690936 | 3.430046 | 0.7845189
| Z - II (1) | CORNER |  | 152.4 | 120.65 | 33.02589 | 266.7 | 266.7 | 920.75 | 774.7 | 0 | 0 | 137.894882 | 54.50389 | 38.54007 | 1.727 | 22.31619 | 38.54007 | 1.727 | 22.31619 | 137.894882 | 38.54007 | 38.54007 | 327.025 | 327.025 | 654.05 | 0.0789111325 | 0.4 | 81.75625 | 245.26875 | 926942109.1 | 0.4 | 81.75625 | 245.26875 | 926942109.1 | 23.10704 | 23.10704 | 1.747471 | 0.8152161 | 0.8152161 | 3.377903 | 266.5541 | 20 | 1 | 0.33 | 0.51 | 0.4722136 | 0.33 | 1 | 1.896449 | 149.651 | 1.781172 | [12 empty] | 1.896449 | 1.896449 | 404.09 | 3.349275 | 1.766077 | 137.894882 | 120.65 | 33.02589 | 266.7 | 266.7 | 1.23 | 912.4332 | 645.7332 | 0.6 | 1.413019 | 2.501012 | 2 | 1.23753 | 2.020971 | [7 empty] | 1.23753 | 2.020971 | 152.4 | 120.65 | 33.02589 | 266.7 | 266.7 | 137.894882 | 38.54007 | 628.1583 | 106164.4 | 367.6584 | 19.05 | 279.4887 | 0.5681218 | 356.8704 | 1.15 | 1.23 | 388.8643 | 206.8427 | 533.4 | 791.562933 | 20.55688 | 33.97354 | 63.69242 | 17.11 | 806.675 | 0.002100167 | 0.5970735 | 147.7382 | [9 empty] | 147.7382 | 3.202656 | 3.431271 | 0.933373
| Z - II (2) | CORNER |  | 152.4 | 120.65 | 33.43958 | 266.7 | 266.7 | 920.75 | 774.7 | 0 | 0 | 177.1727 | 75.55974 | 53.42881 | 1.727 | 30.93735 | 53.42881 | 1.727 | 30.93735 | 177.1727 | 53.42881 | 53.42881 | 327.025 | 327.025 | 654.05 | 0.0789111325 | 0.4 | 81.75625 | 245.26875 | 926942109.1 | 0.4 | 81.75625 | 245.26875 | 926942109.1 | 33.59986 | 33.59986 | 2.245218 | 1.185402 | 1.185402 | 4.616023 | 364.2556 | 20 | 1 | 0.33 | 0.51 | 0.4722136 | 0.33 | 1 | 1.90829 | 150.5853 | 2.418932 | [12 empty] | 1.90829 | 1.90829 | 466.28 | 3.864733 | 2.025234 | 177.1727 | 120.65 | 33.43958 | 266.7 | 266.7 | 1.65 | 912.4332 | 645.7332 | 0.6 | 1.413019 | 3.213397 | 2 | 1.370516 | 2.344662 | [7 empty] | 1.370516 | 2.344662 | 152.4 | 120.65 | 33.43958 | 266.7 | 266.7 | 177.1727 | 53.42881 | 628.1583 | 106164.4 | 367.6584 | 19.05 | 301.5634 | 0.5493819 | 345.0988 | 1.15 | 1.65 | 405.4118 | 206.8427 | 533.4 | 1061.852715 | 28.39409 | 45.82668 | 85.91428 | 23.59 | 811.675 | 0.002276596 | 0.5918829 | 142.5073 | [9 empty] | 142.5073 | 4.255259 | 3.422679 | 1.243254
| Z - II (3) | CORNER |  | 152.4 | 117.602 | 27.71693 | 266.7 | 266.7 | 920.75 | 774.7 | 0 | 0 | 177.92888 | 82.05411 | 58.02102 | 1.727 | 33.59642 | 58.02102 | 1.727 | 33.59642 | 177.92888 | 58.02102 | 58.02102 | 325.501 | 325.501 | 651.002 | 0.07655914 | 0.4 | 81.37525 | 244.12575 | 889066851.0 | 0.4 | 81.37525 | 244.12575 | 889066851.0 | 38.31081 | 38.31081 | 2.324071 | 1.402618 | 1.402618 | 5.129306 | 392.6953 | 20 | 1 | 0.33 | 0.51 | 0.4658751 | 0.33 | 1 | 1.737347 | 133.0098 | 2.952379 | [12 empty] | 1.737347 | 1.737347 | 490.32 | 4.169317 | 2.399819 | 177.92888 | 117.602 | 27.71693 | 266.7 | 266.7 | 2.23 | 902.8576 | 636.1576 | 0.6 | 1.419236 | 3.375371 | 2 | 1.423374 | 2.371387 | [7 empty] | 1.423374 | 2.371387 | 152.4 | 117.602 | 27.71693 | 266.7 | 266.7 | 177.92888 | 58.02102 | 625.7644 | 105208.9 | 366.0002 | 19.05 | 326.0911 | 0.5288323 | 330.9244 | 1.15 | 2.23 | 450.9172 | 206.8427 | 533.4 | 1398.855 | 50.19406 | 58.34913 | 109.391 | 25.72 | 802.151 | 0.002034293 | 0.6 | 122.9327 | [9 empty] | 122.9327 | 4.571965 | 3.158812 | 1.447369
| Z - II (4) | CORNER |  | 152.4 | 120.65 | 30.75062 | 266.7 | 266.7 | 920.75 | 774.7 | 0 | 0 | 0 | 39.99663 | 28.28189 | 1.727 | 16.37631 | 28.28189 | 1.727 | 16.37631 | 0 | 28.28189 | 28.28189 | 327.025 | 327.025 | 654.05 | 0.0789111325 | 0.4 | 81.75625 | 245.26875 | 926942109.1 | 0.4 | 81.75625 | 245.26875 | 926942109.1 | 28.28189 | 28.28189 | 0 | 0.9977846 | 0.9977846 | 1.995569 | 157.4726 | 20 | 1 | 0.33 | 0.51 | 0.4722136 | 0.33 | 1 | 1.829957 | 144.404 | 1.090501 | [12 empty] | 1.829957 | 1.829957 | 485.37 | 4.022959 | 2.19839 | [22 empty] | 0 | [6 empty] | 28.28189
| Z - II (6) | CORNER |  | 152.4 | 120.65 | 33.57747 | 266.7 | 266.7 | 920.75 | 774.7 | 0 | 0 | 82.292107 | 55.04621 | 38.92355 | 1.727 | 22.53825 | 38.92355 | 1.727 | 22.53825 | 82.292107 | 38.92355 | 38.92355 | 327.025 | 327.025 | 654.05 | 0.0789111325 | 0.4 | 81.75625 | 245.26875 | 926942109.1 | 0.4 | 81.75625 | 245.26875 | 926942109.1 | 29.71352 | 29.71352 | 1.042845 | 1.048292 | 1.048292 | 3.13943 | 247.736 | 20 | 1 | 0.33 | 0.51 | 0.4722136 | 0.33 | 1 | 1.91222 | 150.8955 | 1.641772 | [12 empty] | 1.91222 | 1.91222 | 264.39 | 2.19138 | 1.145987 | 82.292107 | 120.65 | 33.57747 | 266.7 | 266.7 | 1.23 | 912.4332 | 645.7332 | 0.6 | 1.413019 | 1.492539 | 2 | 1.244381 | 1.199423 | [7 empty] | 1.244381 | 1.199423 | 152.4 | 120.65 | 33.57747 | 266.7 | 266.7 | 82.292107 | 38.92355 | 628.1583 | 106164.4 | 367.6584 | 19.05 | 472.9925 | 0.4373497 | 274.7248 | 1.15 | 1.23 | 381.2801 | 206.8427 | 533.4 | 791.562933 | 19.82484 | 33.4214 | 62.65729 | 16.74 | 834.175 | 0.002111984 | 0.596723 | 114.6099 | [9 empty] | 114.6099 | 2.48275 | 3.457775 | 0.7180195
| Z - II (7) | CORNER |  | 152.4 | 120.65 | 39.9896 | 266.7 | 266.7 | 920.75 | 774.7 | 0 | 0 | 0 | 40.94571 | 28.95299 | 1.727 | 16.7649 | 28.95299 | 1.727 | 16.7649 | 0 | 28.95299 | 28.95299 | 327.025 | 327.025 | 654.05 | 0.0789111325 | 0.4 | 81.75625 | 245.26875 | 926942109.1 | 0.4 | 81.75625 | 245.26875 | 926942109.1 | 28.95299 | 28.95299 | 0 | 1.021461 | 1.021461 | 2.042922 | 161.2093 | 20 | 1 | 0.33 | 0.51 | 0.4722136 | 0.33 | 1 | 2.086832 | 164.6743 | 0.9789584 | [12 empty] | 2.086832 | 2.086832 | 496.63 | 4.116287 | 1.972505 | [22 empty] | 0 | [6 empty] | 28.95299
| Z - II (8) | CORNER |  | 152.4 | 120.65 | 36.10095 | 266.7 | 266.7 | 920.75 | 774.7 | 0 | 0 | 139.0069375 | 54.57168 | 38.588 | 1.727 | 22.34395 | 38.588 | 1.727 | 22.34395 | 139.0069375 | 38.588 | 38.588 | 327.025 | 327.025 | 654.05 | 0.0789111325 | 0.4 | 81.75625 | 245.26875 | 926942109.1 | 0.4 | 81.75625 | 245.26875 | 926942109.1 | 23.03052 | 23.03052 | 1.761563 | 0.8125163 | 0.8125163 | 3.386596 | 267.2401 | 20 | 1 | 0.33 | 0.51 | 0.4722136 | 0.33 | 1 | 1.982774 | 156.463 | 1.708009 | [12 empty] | 1.982774 | 1.982774 | 412.15 | 3.41608 | 1.722879 | 139.0069375 | 120.65 | 36.10095 | 266.7 | 266.7 | 1.23 | 912.4332 | 645.7332 | 0.6 | 1.413019 | 2.521181 | 2 | 1.274805 | 1.977699 | [7 empty] | 1.274805 | 1.977699 | 152.4 | 120.65 | 36.10095 | 266.7 | 266.7 | 139.0069375 | 38.588 | 628.1583 | 106164.4 | 367.6584 | 19.05 | 277.5977 | 0.5697868 | 357.9163 | 1.15 | 1.23 | 381.9696 | 206.8427 | 533.4 | 791.562933 | 18.47241 | 33.68629 | 63.1539 | 17.14 | 806.675 | 0.00209487 | 0.5972307 | 154.9567 | [9 empty] | 154.9567 | 3.21905 | 3.588405 | 0.8970697
| Z - III (1) | CORNER |  | 152.4 | 120.65 | 33.64642 | 355.6 | 355.6 | 876.3 | 685.8 | 0 | 0 | 179.7081688 | 74.56999 | 52.72895 | 1.727 | 30.53211 | 52.72895 | 1.727 | 30.53211 | 179.7081688 | 52.72895 | 52.72895 | 415.925 | 415.925 | 831.85 | 0.1003627025 | 0.4 | 103.98125 | 311.94375 | 1869424430.8 | 0.4 | 103.98125 | 311.94375 | 1869424430.8 | 28.62222 | 28.62222 | 1.790587 | 0.6368108 | 0.6368108 | 3.064209 | 307.5323 | 20 | 1 | 0.33 | 0.51 | 0.4067634 | 0.33 | 1 | 1.914183 | 192.1125 | 1.600792 | [12 empty] | 1.914183 | 1.914183 | 539.12 | 4.468462 | 2.334397 | 179.7081688 | 120.65 | 33.64642 | 355.6 | 355.6 | 1.23 | 1090.233 | 734.6332 | 0.6 | 1.484051 | 3.008977 | 2 | 1.245233 | 2.416397 | [7 empty] | 1.245233 | 2.416397 | 152.4 | 120.65 | 33.64642 | 355.6 | 355.6 | 179.7081688 | 52.72895 | 805.9583 | 172212.6 | 468.2606 | 19.05 | 293.4143 | 0.6147775 | 495.485 | 1.15 | 1.23 | 379.2117 | 206.8427 | 711.2 | 1055.417244 | 19.67689 | 44.34973 | 62.35901 | 16.86 | 802.125 | 0.002056245 | 0.5983798 | 207.4934 | [9 empty] | 207.4934 | 3.006145 | 3.470934 | 0.8660912
HAMMIL AND GHALI | NH1 | CORNER |  | 150 | 114 | 41.5 | 250 | 250 | 910 | 785 | 0 | 0 | 146.9 | 60.8 | 42.99209 | 1.35 | 31.84599 | 42.99209 | 1.35 | 31.84599 | 146.9 | 42.99209 | 42.99209 | 307 | 307 | 614 | 0.069996 | 0.4 | 76.75 | 230.25 | 725095855.2 | 0.4 | 76.75 | 230.25 | 725095855.2 | 27.53087 | 27.53087 | 2.098691 | 1.165636 | 1.165636 | 4.429963 | 310.0797 | 20 | 1 | 0.33 | 0.51 | 0.4742085 | 0.33 | 1 | 2.125876 | 148.8028 | 2.083829 | [12 empty] | 2.125876 | 2.125876 | 408.72 | 3.585263 | 1.686487 | 146.9 | 114 | 41.5 | 250 | 250 | 1.45 | 858.1416 | 608.1416 | 0.6 | 1.411088 | 2.989968 | 2 | 1.410721 | 2.11946 | [7 empty] | 1.410721 | 2.11946 | 150 | 114 | 41.5 | 250 | 250 | 146.9 | 42.99209 | 589.5354 | 93551.76 | 345.1287 | 9.5 | 292.6623 | 0.5411313 | 319.0161 | 1.15 | 1.45 | 440 | 200 | 500 | 826.5 | 20.61857 | 37.70817 | 75.41633 | 21.5 | 775 | 0.002731872 | 0.5831281 | 136.6172 | [9 empty] | 136.6172 | 4.039284 | 3.75654 | 1.075267
| NH2 | CORNER |  | 150 | 114 | 42.2 | 250 | 250 | 910 | 785 | 0 | 0 | 139.1 | 56.9 | 40.23438 | 1.35 | 29.80324 | 40.23438 | 1.35 | 29.80324 | 139.1 | 40.23438 | 40.23438 | 307 | 307 | 614 | 0.069996 | 0.4 | 76.75 | 230.25 | 725095855.2 | 0.4 | 76.75 | 230.25 | 725095855.2 | 25.5941 | 25.5941 | 1.987256 | 1.083635 | 1.083635 | 4.154525 | 290.8002 | 20 | 1 | 0.33 | 0.51 | 0.4742085 | 0.33 | 1 | 2.14373 | 150.0526 | 1.937989 | [12 empty] | 2.14373 | 2.14373 | 158.65 | 1.391667 | 0.6491799 | 139.1 | 114 | 42.2 | 250 | 250 | 1.45 | 858.1416 | 608.1416 | 0.6 | 1.411088 | 2.831208 | 2 | 1.418609 | 1.995764 | [7 empty] | 1.418609 | 1.995764 | 150 | 114 | 42.2 | 250 | 250 | 139.1 | 40.23438 | 589.5354 | 93551.76 | 345.1287 | 9.5 | 289.2478 | 0.5440439 | 320.7331 | 1.15 | 1.45 | 440 | 200 | 500 | 826.5 | 20.27655 | 37.77035 | 75.54071 | 20.15 | 775 | 0.002472531 | 0.5901483 | 140.1735 | [9 empty] | 140.1735 | 3.804332 | 3.833694 | 0.9923413
| NH3 | CORNER | SHEAR HEADS | 150 | 114 | 36.4 | 250 | 250 | 910 | 785 | 0 | 0 | 146.6 | 58.4 | 41.29504 | 1.35 | 30.58892 | 41.29504 | 1.35 | 30.58892 | 146.6 | 41.29504 | 41.29504 | 307 | 307 | 614 | 0.069996 | 0.4 | 76.75 | 230.25 | 725095855.2 | 0.4 | 76.75 | 230.25 | 725095855.2 | 25.86539 | 25.86539 | 2.094405 | 1.095121 | 1.095121 | 4.284646 | 299.9081 | 20 | 1 | 0.33 | 0.51 | 0.4742085 | 0.33 | 1 | 1.99097 | 139.3599 |  | 812 | 0.17 | 0.25 | 0.5 | 0.9810749 | 0.25 | 1.50831 | 57 | 440 | 6 | 113.0973 | 1.075163 | 2.583473 | 1.658483 | 880.54 | 7.724035 | 2.989787 | 146.6 | 114 | 36.4 | 250 | 250 | 1.45 | 858.1416 | 608.1416 | 0.6 | 1.411088 | 1.890968 | 2 | 1.350389 |  | 57 | 959.62 | 440 | 6 | 113.0973 | 90 | 1.364264 | 2.377056 | 0.7955082 | 150 | 114 | 36.4 | 250 | 250 | 146.6 | 41.29504 | 812 | 93551.76 | 345.1287 | 9.5 | 281.6851 | 0.550608 | 447.0937 | 1.15 | 1.45 | 440 | 200 | 500 | 826.5 | 23.50743 | 37.18288 | 74.36577 | 20.75 | 775 | 0.00264526 | 0.585454 | 180.0308 | 90 | 6 | 440 | 200 | 88.17533 | 226.1947 | 9.817657 | 2 | 307.5063 | 189.8485 | 2.876276 | 3.724807 | 0.7721948 | 0.7721948
| NH4 | CORNER |  | 150 | 114 | 36.9 | 250 | 250 | 910 | 785 | 0 | 0 | 0 | 46.6 | 32.95118 | 1.35 | 24.40828 | 32.95118 | 1.35 | 24.40828 | 0 | 32.95118 | 32.95118 | 307 | 307 | 614 | 0.069996 | 0.4 | 76.75 | 230.25 | 725095855.2 | 0.4 | 76.75 | 230.25 | 725095855.2 | 32.95118 | 32.95118 | 0 | 1.395127 | 1.395127 | 2.790255 | 195.3067 | 20 | 1 | 0.33 | 0.51 | 0.4742085 | 0.33 | 1 | 2.004597 | 140.3138 | 1.391928 | [12 empty] | 2.004597 | 2.004597 | 611.07 | 5.360263 | 2.673985 | [29 empty] | 32.95118
| NH5 | CORNER | SHEAR HEADS | 150 | 114 | 33.2 | 250 | 250 | 910 | 785 | 0 | 0 | 179 | 79 | 55.86144 | 1.35 | 41.37884 | 55.86144 | 1.35 | 41.37884 | 179 | 55.86144 | 55.86144 | 307 | 307 | 614 | 0.069996 | 0.4 | 76.75 | 230.25 | 725095855.2 | 0.4 | 76.75 | 230.25 | 725095855.2 | 37.02169 | 37.02169 | 2.557289 | 1.56747 | 1.56747 | 5.692228 | 398.4332 | 20 | 1 | 0.33 | 0.51 | 0.4742085 | 0.33 | 1 | 1.901442 | 133.0933 |  | 1159 | 0.17 | 0.25 | 0.5 | 0.9810749 | 0.25 | 1.440486 | 85 | 440 | 6 | 113.0973 | 0.5051294 | 1.945615 | 2.92567 | 1015.34 | 8.906491 | 4.577724 | 179 | 114 | 33.2 | 250 | 250 | 1.45 | 858.1416 | 608.1416 | 0.6 | 1.411088 | 1.300825 | 2 | 1.309598 |  | 85 | 1703.27 | 440 | 6 | 113.0973 | 90 | 0.9148594 | 1.897058 | 0.6857068 | 150 | 114 | 33.2 | 250 | 250 | 179 | 55.86144 | 1159 | 93551.76 | 345.1287 | 9.5 | 312.0751 | 0.5251472 | 608.6456 | 1.15 | 1.45 | 440 | 200 | 500 | 826.5 | 25.77321 | 36.7709 | 73.54179 | 27.74 | 775 | 0.004157757 | 0.5473306 | 218.8206 | 90 | 6 | 440 | 200 | 138.5919 | 113.0973 | 7.358803 | 2 | 399.7959 | 226.1794 | 2.579786 | 3.259745 | 0.7914073 | 0.7914073
[51 empty] | AVG | 1.759734 | [12 empty] | AVG | 2.292076 |  | AVG | 2.079777 | [12 empty] | AVG | 1.958744 | [7 empty] | AVG | 0.7406075 | [39 empty] | AVG | 0.9952559 | 0.7818011
[51 empty] | STD | 0.5461736 | [12 empty] | STD | 0.8960362 |  | STD | 0.9662604 | [12 empty] | STD | 0.4661733 | [7 empty] | STD | 0.07764138 | [39 empty] | STD | 0.3822773 | 0.01358533
[51 empty] | COV | 31.03728 | [12 empty] | COV | 39.09277 |  | COV | 46.4598 | [12 empty] | COV | 23.79961 | [7 empty] | COV | 10.48347 | [39 empty] | COV | 38.40995 | 1.737697

## Lx Histogram
Lx (mm) | Frequency | % Cumulative
500 | 0 | 0%
1000 | 28 | 31.82%
1500 | 22 | 56.82%
2000 | 14 | 72.73%
2500 | 22 | 97.73%
3000 | 2 | 100%
More | 0 | 100%

## Ly Histogram
Ly (mm) | Frequency | % Cumulative
500 | 0 | 0%
1000 | 20 | 22.73%
1500 | 18 | 43.18%
2000 | 35 | 82.95%
2500 | 13 | 97.73%
3000 | 2 | 100%
More | 0 | 100%

## d Histogram
d(mm) | Frequency | % Cumultive
50 | 0 | 0%
75 | 24 | 27.27%
100 | 5 | 32.95%
125 | 33 | 70.45%
150 | 13 | 85.23%
175 | 13 | 100%
More | 0 | 100%

## rho Histogram
ρ (%) | Frequency | % Cumulative
0.5% | 0 | 0%
0.75% | 0 | 0%
1% | 8 | 9.091%
1.25% | 34 | 47.73%
1.5% | 31 | 82.95%
1.75% | 2 | 85.23%
2% | 6 | 92.05%
2.25% | 7 | 100%
More | 0 | 100%

## f'c Histogram
f'c | Frequency | % Cumulative
20 | 2 | 2.273%
25 | 5 | 7.955%
30 | 6 | 14.77%
35 | 29 | 47.73%
40 | 21 | 71.59%
45 | 11 | 84.09%
50 | 8 | 93.18%
55 | 4 | 97.73%
More | 2 | 100%

## dg Histogram
dg (mm) | Frequency | % Cumulative
10 | 47 | 53.41%
20 | 32 | 89.77%
30 | 0 | 89.77%
40 | 9 | 100%
More | 0 | 100%

## a-d Histogram
a/d (-) | Frequency | % Cumulative
2 | 0 | 0%
4 | 0 | 0%
6 | 7 | 7.955%
8 | 43 | 56.82%
10 | 5 | 62.5%
12 | 2 | 64.77%
14 | 27 | 95.45%
More | 4 | 100%

## Appendix Paper
Name | Lx (mm) | Ly (mm) | h, mm | d(ave), mm | a (mm) | av (mm) | Name | rho flex (ave) | fy (Mpa) | Es (Gpa) | fc (Mpa) | age testing (days) | fct (Mpa) | dg (mm) | Name | ACI | EC2 | MC 2010 | SCIA
NARAYANI NARASHIMAN | [6 empty] | NARAYANI NARASHIMAN | [7 empty] | NARAYANI NARASHIMAN
L1 | 2285 | 2285 | 178 | 151 | 1026 | 873.5 | L1 | 1.784% | 398 | 187.5 | 32.8 | 28 | 2.7 | 19 | L1 | 1.365327 | 0.9603213 | 0.8088238 | 2.244914
L3 | 2285 | 2285 | 178 | 151 | 1026 | 874.5 | L3 | 1.784% | 398 | 187.5 | 33.1 | 28 | 2.66 | 19 | L3 | 1.461765 | 0.730431 | 0.6307757 | 1.125087
L4 | 2285 | 2285 | 178 | 151 | 1026 | 875.5 | L4 | 1.784% | 398 | 187.5 | 45.8 | 28 | 3.45 | 19 | L4 | 1.865301 | 1.111403 | 0.6598802 | 1.435706
L5 | 2285 | 2285 | 178 | 151 | 1026 | 876.5 | L5 | 1.784% | 398 | 187.5 | 35 | 28 | 2.98 | 19 | L5 | 1.029646 | 0.465518 | 0.5756792 | 0.7924951
L6 | 2285 | 2285 | 178 | 151 | 1026 | 877.5 | L6 | 1.784% | 398 | 187.5 | 42.1 | 28 | 3.07 | 19 | L6 | 1.342544 | 0.749399 | 0.5584628 | 1.034194
L10 | 2285 | 2285 | 178 | 151 | 1026 | 878.5 | L10 | 1.784% | 398 | 187.5 | 41.8 | 28 | 2.47 | 19 | L10 | 1.436043 | 0.8006404 | 0.6137827 | 1.106244
KRUEGER | [6 empty] | KRUEGER | [7 empty] | KRUEGER
P16A | 3000 | 3000 | 150 | 121 | 1375 | 879.5 | P16A | 1.3% | 480 | 200 | 35 | 28 | 4.496221 | 16 | P16A | 1.2763 | 1.149655 | 1.261437 | 1.486777
P30A | 3000 | 3000 | 150 | 121 | 1375 | 880.5 | P30A | 1.3% | 480 | 200 | 35 | 28 | 4.496221 | 16 | P30A | 1.357714 | 1.203191 | 1.288235 | 1.513827
REAGAN | [6 empty] | REAGAN | [7 empty] | REAGAN
M2A | 1828.8 | 1828.8 | 152.4 | 114.3 | 850.9 | 881.5 | M2A | 1.5% | 480.7715 | 195.8111 | 15.51321 | 25 | 2.993397 | 38.1 | M2A | 1.342422 | 1.016006 | 0.8243749 | 1.954052
M4A | 1828.8 | 1828.8 | 152.4 | 114.3 | 850.9 | 882.5 | M4A | 1.5% | 480.7715 | 195.8111 | 17.65058 | 23 | 3.192957 | 38.1 | M4A | 1.242144 | 0.9393684 | 0.7128747 | 2.087244
M2 | 1828.8 | 1828.8 | 152.4 | 114.3 | 850.9 | 883.5 | M2 | 1.5% | 480.7715 | 195.8111 | 25.71745 | 22 | 3.85414 | 38.1 | M2 | 1.446376 | 1.183091 | 0.9404381 | 2.141237
M3 | 1828.8 | 1828.8 | 152.4 | 114.3 | 850.9 | 884.5 | M3 | 1.5% | 480.7715 | 195.8111 | 22.71823 | 20 | 3.622437 | 38.1 | M3 | 1.377009 | 1.084945 | 0.8360883 | 2.232364
M6 | 1828.8 | 1828.8 | 152.4 | 114.3 | 850.9 | 885.5 | M6 | 1.34% | 327.501 | 195.8111 | 26.47587 | 26 | 3.910558 | 38.1 | M6 | 1.322831 | 1.063488 | 0.8793398 | 1.902082
M7 | 1828.8 | 1828.8 | 152.4 | 114.3 | 850.9 | 886.5 | M7 | 1.34% | 327.501 | 195.8111 | 24.95902 | 24 | 3.796885 | 38.1 | M7 | 1.378371 | 1.138322 | 0.989074 | 1.720969
M8 | 1828.8 | 1828.8 | 152.4 | 114.3 | 850.9 | 887.5 | M8 | 1.34% | 327.501 | 195.8111 | 24.61429 | 24 | 3.770572 | 38.1 | M8 | 1.335176 | 1.022502 | 0.8177803 | 2.238016
M9 | 1828.8 | 1828.8 | 152.4 | 114.3 | 850.9 | 888.5 | M9 | 1.34% | 327.501 | 195.8111 | 23.23533 | 22 | 3.663431 | 38.1 | M9 | 1.439664 | 1.145574 | 0.9918834 | 1.981167
M10 | 1828.8 | 1828.8 | 152.4 | 114.3 | 850.9 | 889.5 | M10 | 1.34% | 327.501 | 195.8111 | 21.09796 | 25 | 3.490871 | 38.1 | M10 | 1.422544 | 1.074574 | 0.8961399 | 2.256875
ANNIS | [6 empty] | ANNIS | [7 empty] | ANNIS
B.3 | 1524 | 1524 | 101.6 | 76.2 | 749.3 | 890.5 | B.3 | 2.19% | 330.9484 | 205.4638 | 38.05906 | 28 | 4.688594 | 9.525 | B.3 | 1.569182 | 1.211795 | - | 1.866941
B.4 | 1524 | 1524 | 101.6 | 76.2 | 749.3 | 891.5 | B.4 | 2.19% | 330.9484 | 205.4638 | 37.23169 | 28 | 4.637351 | 9.525 | B.4 | 1.49119 | 1.109955 | - | 1.627526
B.5 | 1524 | 1524 | 101.6 | 76.2 | 749.3 | 892.5 | B.5 | 2.19% | 330.9484 | 205.4638 | 36.19748 | 28 | 4.57249 | 9.525 | B.5 | 1.749347 | 1.261002 | - | 1.899738
B.6 | 1524 | 1524 | 101.6 | 76.2 | 749.3 | 893.5 | B.6 | 2.19% | 330.9484 | 205.4638 | 39.16222 | 28 | 4.756059 | 9.525 | B.6 | 1.972898 | 1.411025 | - | 2.166202
B.7 | 1524 | 1524 | 101.6 | 76.2 | 749.3 | 894.5 | B.7 | 2.19% | 330.9484 | 205.4638 | 42.19592 | 28 | 4.936837 | 9.525 | B.7 | 1.928897 | 1.353911 | - | 2.305559
STAMENKOVIC | [6 empty] | STAMENKOVIC | [7 empty] | STAMENKOVIC
C/I/1 | 914.4 | 914.4 | 76.2 | 55.88 | 415.5 | 895.5 | C/I/1 | 1.17% | 434.3697 | 200 | 45.02277 | 7 | 5.099525 | 9.525 | C/I/1 | 1.451844 | 1.321567 | - | 1.814629
C/I/2 | 914.4 | 914.4 | 76.2 | 55.88 | 415.5 | 896.5 | C/I/2 | 1.17% | 434.3697 | 200 | 37.0938 | 7 | 4.628755 | 9.525 | C/I/2 | 1.575695 | 1.332251 | - | 2.27218
C/I/3 | 914.4 | 914.4 | 76.2 | 55.88 | 415.5 | 897.5 | C/I/3 | 1.17% | 434.3697 | 200 | 31.92273 | 7 | 4.294015 | 9.525 | C/I/3 | 1.591158 | 1.242653 | - | 2.06942
C/I/4 | 914.4 | 914.4 | 76.2 | 55.88 | 415.5 | 898.5 | C/I/4 | 1.17% | 434.3697 | 200 | 31.37115 | 7 | 4.256756 | 9.525 | C/I/4 | 1.689977 | 1.27419 | - | 2.225501
C/Ir/1 | 914.4 | 914.4 | 76.2 | 55.88 | 415.5 | 899.5 | C/Ir/1 | 1.17% | 413.6855 | 200 | 28.26851 | 7 | 4.040778 | 9.525 | C/Ir/1 | 1.784667 | 1.695765 | - | 1.873441
C/Ir/2 | 914.4 | 914.4 | 76.2 | 55.88 | 415.5 | 900.5 | C/Ir/2 | 1.17% | 413.6855 | 200 | 36.54222 | 7 | 4.594212 | 9.525 | C/Ir/2 | 1.541363 | 1.577144 | - | 1.713696
C/Ir/3 | 914.4 | 914.4 | 76.2 | 55.88 | 415.5 | 901.5 | C/Ir/3 | 1.17% | 413.6855 | 200 | 35.71485 | 7 | 4.541904 | 9.525 | C/Ir/3 | 0.8005766 | 0.8006142 | - | 0.8574151
C/Ir/4 | 914.4 | 914.4 | 76.2 | 55.88 | 415.5 | 902.5 | C/Ir/4 | 1.17% | 413.6855 | 200 | 33.23273 | 7 | 4.381236 | 9.525 | C/Ir/4 | 0.646468 | 0.6667788 | - | 0.7471902
HANSON & HANSON | [6 empty] | HANSON & HANSON | [7 empty] | HANSON & HANSON
A12 | 2133.6 | 1219.2 | 76.2 | 61.7125 | 914.4 | 903.5 | A12 | 1.3% | 372.3169 | 200 | 33.23273 | 28 | 4.381236 | 9.525 | A12 | 1.388492 | 1.240891 | - | 1.787811
B16 | 2133.6 | 1219.2 | 76.2 | 61.7125 | 914.4 | 904.5 | B16 | 1.3% | 340.601 | 200 | 30.40588 | 28 | 4.190756 | 9.525 | B16 | 1.694253 | 2.908158 | - | 2.415139
C17 | 2133.6 | 1219.2 | 76.2 | 61.7125 | 914.4 | 905.5 | C17 | 1.3% | 341.2905 | 200 | 35.99064 | 28 | 4.559407 | 9.525 | C17 | 0.6458284 | 3.273419 | - | 1.326055
Name | Lx (mm) | Ly (mm) | h, mm | d(ave), mm | a (mm) | av (mm) | Name | rho flex (ave) | fy (Mpa) | Es (Gpa) | fc (Mpa) | age testing (days) | fct (Mpa) | dg (mm) | Name | ACI | EC2 | MC 2010 | SCIA
ALBUQUERQUE | [6 empty] | ALBUQUERQUE | [7 empty] | ALBUQUERQUE
L1 | 2350 | 1700 | 180 | 147 | 2000 | 906.5 | L1 | 1% | 558 | 192 | 46.8 | 28 | 3.4 | 9.5 | L1 | 1.178585 | 1.064314 | 1.780729 | 1.146479
L2 | 2350 | 1700 | 180 | 146 | 2000 | 907.5 | L2 | 1.3% | 558 | 192 | 44.7 | 28 | 3 | 9.5 | L2 | 1.332922 | 1.806119 | 0.8265523 | 1.132986
L3 | 2350 | 1700 | 180 | 146 | 2000 | 908.5 | L3 | 1.3% | 558 | 192 | 45.1 | 28 | 3.1 | 9.5 | L3 | 2.249005 | 2.244231 | 0.8592009 | 1.318395
L4 | 2350 | 1700 | 180 | 146 | 2000 | 909.5 | L4 | 1.3% | 558 | 192 | 46 | 28 | 3.3 | 9.5 | L4 | 2.143677 | 2.040971 | 0.7061886 | 1.207445
L5 | 2350 | 1700 | 180 | 146 | 2000 | 910.5 | L5 | 1.3% | 558 | 192 | 51.4 | 28 | 4.1 | 9.5 | L5 | 2.009797 | 2.410858 | 1.197472 | 1.407877
L6 | 2350 | 1700 | 180 | 146 | 2000 | 911.5 | L6 | 1.3% | 558 | 192 | 52.1 | 28 | 4.3 | 9.5 | L6 | 2.229362 | 2.437385 | 1.080169 | 1.397237
L7 | 2350 | 1700 | 180 | 146 | 2000 | 912.5 | L7 | 1.5% | 558 | 192 | 50 | 28 | 3.7 | 9.5 | L7 | 2.819853 | 2.595514 | 1.000353 | 1.571016
L8 | 2350 | 1700 | 180 | 146 | 2000 | 913.5 | L8 | 1.4% | 558 | 192 | 50.5 | 28 | 3.9 | 9.5 | L8 | 3.117621 | 2.941224 | 1.202455 | 1.735482
L9 | 2350 | 1700 | 180 | 146 | 2000 | 914.5 | L9 | 1.5% | 558 | 192 | 57.6 | 28 | 3.2 | 9.5 | L9 | 1.676921 | 0.8292142 | 0.6386048 | 0.9507993
L10 | 2350 | 1700 | 180 | 146 | 2000 | 915.5 | L10 | 1.5% | 558 | 192 | 59.3 | 28 | 3.6 | 9.5 | L10 | 2.603693 | 1.018897 | 0.6875748 | 1.008332
L11 | 2350 | 1700 | 180 | 146 | 2000 | 916.5 | L11 | 1.5% | 558 | 192 | 43.1 | 28 | 3.1 | 9.5 | L11 | 3.056839 | 2.809964 | 1.183585 | 1.741138
L12 | 2350 | 1700 | 180 | 146 | 2000 | 917.5 | L12 | 1.5% | 558 | 192 | 43.6 | 28 | 3.3 | 9.5 | L12 | 2.405961 | 2.541661 | 1.224222 | 1.588702
L13 | 2350 | 1700 | 180 | 146 | 2000 | 918.5 | L13 | 1.5% | 558 | 192 | 44.1 | 28 | 3.4 | 9.5 | L13 | 3.446798 | 3.180564 | 1.432842 | 1.953662
NARAYANI | [6 empty] | NARAYANI | [7 empty] | NARAYANI
ES1 | 1295 | 2285 | 178 | 151 | 2000 | 919.5 | ES1 | 0.8819% | 398 | 187.5 | 33.8 | 28 | 2.7 | 19 | ES1 | 2.19462 | 2.640944 | 1.746365 | 1.398617
ES2 | 1295 | 2285 | 178 | 151 | 2000 | 920.5 | ES2 | 0.8819% | 398 | 187.5 | 32.8 | 28 | 2.7 | 19 | ES2 | 1.171782 | 2.244072 | 1.082742 | 1.178172
ES3 | 1295 | 2285 | 178 | 151 | 1028.5 | 921.5 | ES3 | 0.8819% | 398 | 187.5 | 51.3 | 28 | 3.1 | 19 | ES3 | 1.778008 | 1.666389 | 0.9472898 | 0.8479752
ES4 | 1295 | 2285 | 178 | 151 | 1028.5 | 922.5 | ES4 | 0.8819% | 398 | 187.5 | 50 | 28 | 3.31 | 19 | ES4 | 1.436708 | 1.188336 | 1.24637 | 0.6816488
ES5 | 1295 | 2285 | 178 | 151 | 1028.5 | 923.5 | ES5 | 0.8819% | 398 | 187.5 | 37.6 | 28 | 2.63 | 19 | ES5 | 2.710661 | 2.858756 | 0.8917308 | 1.489633
ES6 | 1295 | 2285 | 178 | 151 | 1028.5 | 924.5 | ES6 | 0.8819% | 398 | 187.5 | 40.4 | 28 | 2.23 | 19 | ES6 | 3.423459 | 2.309577 | 0.838514 | 1.093107
ES7 | 1295 | 2285 | 178 | 151 | 1028.5 | 925.5 | ES7 | 0.8819% | 398 | 187.5 | 45.8 | 28 | 3.38 | 19 | ES7 | 4.175205 | 2.473391 | 0.7294445 | 1.309749
ZAGHOOL | [6 empty] | ZAGHOOL | [7 empty] | ZAGHOOL
Z - IV (1) | 965.2 | 1828.8 | 152.4 | 120.65 | 772.7 | 926.5 | Z - IV (1) | 1.23% | 475.7383 | 200 | 27.33772 | 28 | 2.992325 | 19.05 | Z - IV (1) | 2.847699 | 1.580764 | 0.9622818 | 1.02766
Z - V (1) | 965.2 | 1828.8 | 152.4 | 120.65 | 683.8 | 927.5 | Z - V (1) | 1.23% | 473.6699 | 200 | 34.33589 | 28 | 3.523221 | 19.05 | Z - V (1) | 2.554316 | 1.240818 | 0.7845932 | 0.9670366
Z - V (2) | 965.2 | 1828.8 | 152.4 | 120.65 | 683.8 | 928.5 | Z - V (2) | 1.65% | 473.6699 | 200 | 40.47223 | 28 | 3.605958 | 19.05 | Z - V (2) | 2.757973 | 2.08139 | 1.027669 | 0.9990878
Z - V (3) | 965.2 | 1828.8 | 152.4 | 117.602 | 683.8 | 929.5 | Z - V (3) | 2.23% | 475.0488 | 200 | 38.74854 | 28 | 3.785222 | 19.05 | Z - V (3) | 3.237241 | 2.15421 | 1.224816 | 1.840156
Z - V (4) | 965.2 | 1828.8 | 152.4 | 120.65 | 683.8 | 930.5 | Z - V (4) | 1.23% | 437.1277 | 200 | 35.02537 | 28 | 4.102381 | 19.05 | Z - V (4) | 2.241241 |  |  | 0.6179999
Z - V (5) | 965.2 | 1828.8 | 152.4 | 120.65 | 683.8 | 931.5 | Z - V (5) | 1.23% | 475.7383 | 200 | 35.16327 | 28 | 3.578379 | 19.05 | Z - V (5) | 1.456084 | 2.479254 | 0.8382595 | 1.434002
Z - V (6) | 965.2 | 1828.8 | 152.4 | 120.65 | 683.8 | 932.5 | Z - V (6) | 1.23% | 476.4278 | 200 | 31.3022 | 28 | 3.633537 | 19.05 | Z - V (6) | 2.762466 | 1.18505 | 0.7048815 | 0.8849608
Z - VI (1) | 965.2 | 1828.8 | 152.4 | 120.65 | 594.9 | 933.5 | Z - VI (1) | 1.23% | 475.7383 | 200 | 25.99324 | 28 | 2.826851 | 19.05 | Z - VI (1) | 2.61747 | 2.423121 | 1.063288 | 2.755181
STAMENKOVIC | [6 empty] | STAMENKOVIC | [7 empty] | STAMENKOVIC
M(T)/E/1 | 914.4 | 914.4 | 76.2 | 55.88 | 767.9 | 934.5 | M(T)/E/1 | 1.17% | 495.7331 | 200 | 30.33693 | 7 | 4.186002 | 9.525 | M(T)/E/1 | 2.439188 | - | - | 2.029776
M(T)/E/2 | 914.4 | 914.4 | 76.2 | 55.88 | 767.9 | 935.5 | M(T)/E/2 | 1.17% | 495.7331 | 200 | 33.09484 | 7 | 4.372137 | 9.525 | M(T)/E/2 | 2.288947 | - | - | 1.905563
C(T)/E/1 | 914.4 | 914.4 | 76.2 | 55.88 | 767.9 | 936.5 | C(T)/E/1 | 1.17% | 495.7331 | 200 | 38.47275 | 7 | 4.714007 | 9.525 | C(T)/E/1 | 1.924541 | 3.230912 | - | 1.527026
C(T)/E/2 | 914.4 | 914.4 | 76.2 | 55.88 | 767.9 | 937.5 | C(T)/E/2 | 1.17% | 495.7331 | 200 | 32.40536 | 7 | 4.326354 | 9.525 | C(T)/E/2 | 2.949228 | 2.558054 | - | 2.283914
C(T)/E/3 | 914.4 | 914.4 | 76.2 | 55.88 | 767.9 | 938.5 | C(T)/E/3 | 1.17% | 495.7331 | 200 | 33.99116 | 7 | 4.430947 | 9.525 | C(T)/E/3 | 2.899086 | 1.146242 | - | 2.339665
C(T)/E/4 | 914.4 | 914.4 | 76.2 | 55.88 | 767.9 | 939.5 | C(T)/E/4 | 1.17% | 495.7331 | 200 | 34.33589 | 7 | 4.45336 | 9.525 | C(T)/E/4 | 2.456117 | 0.5018369 | - | 2.012125
M(II)/E/1 | 914.4 | 914.4 | 76.2 | 55.88 | 767.9 | 940.5 | M(II)/E/1 | 1.17% | 448.1593 | 200 | 36.19748 | 7 | 4.57249 | 9.525 | M(II)/E/1 | 1.327476 | - | - | 1.632514
C(II)/E/1 | 914.4 | 914.4 | 76.2 | 55.88 | 767.9 | 941.5 | C(II)/E/1 | 1.17% | 448.1593 | 200 | 34.81853 | 7 | 4.484549 | 9.525 | C(II)/E/1 | 1.638768 | 2.142369 | - | 3.438142
C(II)/E/2 | 914.4 | 914.4 | 76.2 | 55.88 | 767.9 | 942.5 | C(II)/E/2 | 1.17% | 448.1593 | 200 | 35.508 | 7 | 4.528733 | 9.525 | C(II)/E/2 | 1.45685 | 1.954419 | - | 2.862298
C(II)/E/3 | 914.4 | 914.4 | 76.2 | 55.88 | 767.9 | 943.5 | C(II)/E/3 | 1.17% | 413.6855 | 200 | 34.88747 | 7 | 4.488987 | 9.525 | C(II)/E/3 | 1.610184 | 2.25672 | - | 2.707048
C(II)/E/4 | 914.4 | 914.4 | 76.2 | 55.88 | 767.9 | 944.5 | C(II)/E/4 | 1.17% | 448.1593 | 200 | 36.54222 | 7 | 4.594212 | 9.525 | C(II)/E/4 | 1.406907 | 2.04304 | - | 2.118998
V/E/1 | 914.4 | 914.4 | 76.2 | 55.88 | 767.9 | 945.5 | V/E/1 | 1.17% | 495.7331 | 200 | 35.85274 | 7 | 4.550664 | 9.525 | V/E/1 | 1.758578 | 3.071661 | - | 1.957418
HANSON & HANSON | [6 empty] | HANSON & HANSON | [7 empty] | HANSON & HANSON
D15 | 1143 | 1219.2 | 76.2 | 61.91 | 914.4 | 946.5 | D15 | 1.148% | 365.4222 | 200 | 31.09536 | 28 | 4.238004 | 9.525 | D15 | 1.901672 | 1.21104 | - | 0.9069929
Name | Lx (mm) | Ly (mm) | h, mm | d(ave), mm | a (mm) | av (mm) | Name | rho flex (ave) | fy (Mpa) | Es (Gpa) | fc (Mpa) | age testing (days) | fct (Mpa) | dg (mm) | Name | ACI | EC2 | MC 2010 | SCIA
ZAGHLOOL | [6 empty] | ZAGHLOOL | [7 empty] | ZAGHLOOL
Z - I (1) | 1066.8 | 1066.8 | 152.4 | 120.65 | 965.2 | 947.5 | Z - I (1) | 1.23% | 379.2117 | 206.8427 | 32.68115 | 28 | 3.826591 | 19.05 | Z - I (1) | 1.886525 | 1.182931 | 0.7845189 | 0.9744331
Z - II (1) | 1066.8 | 1066.8 | 152.4 | 120.65 | 920.75 | 948.5 | Z - II (1) | 1.23% | 388.8643 | 206.8427 | 33.02589 | 28 | 3.626643 | 19.05 | Z - II (1) | 1.896449 | 2.020971 | 0.933373 | 1.766077
Z - II (2) | 1066.8 | 1066.8 | 152.4 | 120.65 | 920.75 | 949.5 | Z - II (2) | 1.65% | 405.4118 | 206.8427 | 33.43958 | 28 | 3.833485 | 19.05 | Z - II (2) | 1.90829 | 2.344662 | 1.243254 | 2.025234
Z - II (3) | 1066.8 | 1066.8 | 152.4 | 117.602 | 920.75 | 950.5 | Z - II (3) | 2.23% | 450.9172 | 206.8427 | 27.71693 | 28 | 3.178483 | 19.05 | Z - II (3) | 1.737347 | 2.371387 | 1.447369 | 2.399819
Z - II (4) | 1066.8 | 1066.8 | 152.4 | 120.65 | 920.75 | 951.5 | Z - II (4) | 1.23% | 388.86 | 206.64 | 30.75062 | 28 | 3.364642 | 19.05 | Z - II (4) | 1.829957 | - | - | 2.19839
Z - II (6) | 1066.8 | 1066.8 | 152.4 | 120.65 | 920.75 | 952.5 | Z - II (6) | 1.23% | 381.2801 | 206.8427 | 33.57747 | 28 | 3.040588 | 19.05 | Z - II (6) | 1.91222 | 1.199423 | 0.7180195 | 1.145987
Z - II (7) | 1066.8 | 1066.8 | 152.4 | 120.65 | 920.75 | 953.5 | Z - II (7) | 1.23% | 381.97 | 206.64 | 39.9896 | 28 | 3.812801 | 19.05 | Z - II (7) | 2.086832 | - | - | 1.972505
Z - II (8) | 1066.8 | 1066.8 | 152.4 | 120.65 | 920.75 | 954.5 | Z - II (8) | 1.23% | 381.9696 | 206.8427 | 36.10095 | 28 | 3.495642 | 19.05 | Z - II (8) | 1.982774 | 1.977699 | 0.8970697 | 1.722879
Z - III (1) | 1066.8 | 1066.8 | 152.4 | 120.65 | 876.3 | 955.5 | Z - III (1) | 1.23% | 379.2117 | 206.8427 | 33.64642 | 28 | 3.943802 | 19.05 | Z - III (1) | 1.914183 | 2.416397 | 0.8660912 | 2.334397
HAMMIL AND GHALI | [6 empty] | HAMMIL AND GHALI | [7 empty] | HAMMIL AND GHALI
NH1 | 1075 | 1075 | 150 | 114 | 910 | 956.5 | NH1 | 1.45% | 440 | 200 | 41.5 | 28 | 4.895958 | 9.5 | NH1 | 2.125876 | 2.11946 | 1.075267 | 1.686487
NH2 | 1075 | 1075 | 150 | 114 | 910 | 957.5 | NH2 | 1.45% | 440 | 200 | 42.2 | 28 | 4.937076 | 9.5 | NH2 | 2.14373 | 1.995764 | 0.9923413 | 0.6491799
NH3 | 1075 | 1075 | 150 | 114 | 910 | 958.5 | NH3 | 1.45% | 440 | 200 | 36.4 | 28 | 4.585263 | 9.5 | NH3 | 1.658483 | 0.7955082 | 0.7721948 | 2.989787
NH4 | 1075 | 1075 | 150 | 114 | 910 | 959.5 | NH4 | 1.45% | 0 | 0 | 36.9 | 28 | 4.616648 | 9.5 | NH4 | 2.004597 | - | - | 2.673985
NH5 | 1075 | 1075 | 150 | 114 | 910 | 960.5 | NH5 | 1.45% | 440 | 200 | 33.2 | 28 | 4.379078 | 9.5 | NH5 | 2.92567 | 0.6857068 | 0.7914073 | 4.577724