## 1stPeakSkippedCompiled-Analysis
File Name | Peak Frequency (Hz) | Frequency Error | Thermal Diffusivity (m2/s) | Thermal Error
Analysis/Cr-single-crystal-0dpa-06.40um-40degreesSpot1-POS-1.txt | 549122500 | 3542.896 | 3.63762e-05 | 9.726439e-07 |  | 4.01049e-05 | 4.603259e-07
Analysis/Cr-single-crystal-0dpa-06.40um-40degreesSpot2-POS-1.txt | 548388100 | 3658.867 | 3.821119e-05 | 7.817673e-07 |  | 3.7279606e-05 | 3.638089e-07
Analysis/Cr-single-crystal-0dpa-06.40um-40degreesSpot3-POS-1.txt | 548642800 | 3188.078 | 4.147029e-05 | 8.75046e-07 |  | 3.8228292e-05 | 3.37429e-07
Analysis/Cr-single-crystal-0dpa-06.40um-40degreesSpot4-POS-1.txt | 548822500 | 3791.998 | 4.213798e-05 | 1.351787e-06 |  | 3.8228292e-05 | 3.37429e-07
Analysis/Cr-single-crystal-0dpa-06.40um-40degreesSpot5-POS-1.txt | 548774000 | 3941.995 | 4.232884e-05 | 1.071106e-06
Average |  |  | 4.01049e-05 | 4.603259e-07 | 1 | 0.401049 | 0.004603259
Analysis/Cr-single-crystal-0dpa-06.40um-40degreesSpot1-POS-1.txt | 549122500 | 3542.896 | 3.625611e-05 | 8.862905e-07 | 2 | 0.37279606 | 0.003638089
Analysis/Cr-single-crystal-0dpa-06.40um-40degreesSpot2-POS-1.txt | 548388100 | 3658.867 | 3.644484e-05 | 4.984597e-07 | 3 | 0.38228292 | 0.00337429
Analysis/Cr-single-crystal-0dpa-06.40um-40degreesSpot3-POS-1.txt | 548642800 | 3188.078 | 3.895599e-05 | 8.215042e-07 | 4 | 0.38228292 | 0.00337429
Analysis/Cr-single-crystal-0dpa-06.40um-40degreesSpot4-POS-1.txt | 548822500 | 3791.998 | 3.565757e-05 | 8.865179e-07
Analysis/Cr-single-crystal-0dpa-06.40um-40degreesSpot5-POS-1.txt | 548774000 | 3941.995 | 3.908352e-05 | 9.023124e-07
Average |  |  | 3.7279606e-05 | 3.638089e-07
Analysis/Cr-single-crystal-0dpa-06.40um-40degreesSpot1-POS-1.txt | 549122500 | 3542.896 | 3.68237e-05 | 1.013608e-06
Analysis/Cr-single-crystal-0dpa-06.40um-40degreesSpot2-POS-1.txt | 548388100 | 3658.867 | 3.7716e-05 | 1.004025e-06
Analysis/Cr-single-crystal-0dpa-06.40um-40degreesSpot3-POS-1.txt | 548642800 | 3188.078 | 3.966652e-05 | 4.898783e-07
Analysis/Cr-single-crystal-0dpa-06.40um-40degreesSpot4-POS-1.txt | 548822500 | 3791.998 | 3.646001e-05 | 5.288574e-07
Analysis/Cr-single-crystal-0dpa-06.40um-40degreesSpot5-POS-1.txt | 548774000 | 3941.995 | 4.047523e-05 | 5.397409e-07
Average |  |  | 3.8228292e-05 | 3.37429e-07
Analysis/Cr-single-crystal-0dpa-06.40um-40degreesSpot1-POS-1.txt | 549122500 | 3542.896 | 3.68237e-05 | 1.013608e-06
Analysis/Cr-single-crystal-0dpa-06.40um-40degreesSpot2-POS-1.txt | 548388100 | 3658.867 | 3.7716e-05 | 1.004025e-06
Analysis/Cr-single-crystal-0dpa-06.40um-40degreesSpot3-POS-1.txt | 548642800 | 3188.078 | 3.966652e-05 | 4.898783e-07
Analysis/Cr-single-crystal-0dpa-06.40um-40degreesSpot4-POS-1.txt | 548822500 | 3791.998 | 3.646001e-05 | 5.288574e-07
Analysis/Cr-single-crystal-0dpa-06.40um-40degreesSpot5-POS-1.txt | 548774000 | 3941.995 | 4.047523e-05 | 5.397409e-07
Average |  |  | 3.8228292e-05 | 3.37429e-07