## Sheet1
Aperture diam= | 0.4 | cm
Current= | 3 | nA
Ion = | Fe
Ion Charge | 3 | +
Ion energy | 5 | MeV
Irradiated area | 0.1256637 | cm2
Irraditaion # | total charge absorbed/C | #ions | fluence/cm-2 | dose/dpa (from fluence) | dpa per fluence/dpa*cm2 | fluence*dpa/fluence
1 | 5.1e-09 | 10610565426.6 | 84436196832.0 | 7.7315e-05 | 9.1566e-16 | 7.731485e-05
2 | 4.85e-08 | 100904396703.8 | 802971675755.6 | 0.00073525 | 9.1566e-16 | 0.000735249
3 | 4.8112e-07 | 1000971615301.5 | 7965479023495.8 | 0.0073 | 9.1566e-16 | 0.007293671
4 | 4.80797e-06 | 10002996128245.0 | 79601313976964.4 | 0.0729 | 9.1566e-16 | 0.07288774
5 | 4.808027e-05 | 100031147169174.5 | 796022576756349 | 0.7289 | 9.1566e-16 | 0.728886