## FePeakSkippedAllCompiled-Analys
File Name | Peak Frequency (Hz) | Frequency Error | Thermal Diffusivity (m2/s) | Thermal Error
Analysis/Fe-single-crystal-0dpa-06.40um-10degreesSpot01-POS-1.txt | 453086500 | 2568.534 | 2.399594e-05 | 2.033698e-07 |  | 2.4261506e-05 | 9.308735e-08
Analysis/Fe-single-crystal-0dpa-06.40um-10degreesSpot02-POS-1.txt | 453372100 | 2767.035 | 2.395631e-05 | 2.126253e-07 |  | 2.6258268e-05 | 1.022958e-07
Analysis/Fe-single-crystal-0dpa-06.40um-10degreesSpot03-POS-1.txt | 452912800 | 2026.982 | 2.521274e-05 | 2.062086e-07 |  | 2.68196e-05 | 1.134443e-07
Analysis/Fe-single-crystal-0dpa-06.40um-10degreesSpot04-POS-1.txt | 453584100 | 2486.386 | 2.475507e-05 | 2.06592e-07 |  | 2.68196e-05 | 1.134443e-07
Analysis/Fe-single-crystal-0dpa-06.40um-10degreesSpot05-POS-1.txt | 455323400 | 2466.525 | 2.338747e-05 | 2.118026e-07
Average |  |  | 2.4261506e-05 | 9.308735e-08 | 1 | 0.24261506 | 0.0009308735
Analysis/Fe-single-crystal-0dpa-06.40um-10degreesSpot01-POS-1.txt | 453086500 | 2568.534 | 2.588076e-05 | 2.285044e-07 | 2 | 0.26258268 | 0.001022958
Analysis/Fe-single-crystal-0dpa-06.40um-10degreesSpot02-POS-1.txt | 453372100 | 2767.035 | 2.577847e-05 | 2.311681e-07 | 3 | 0.268196 | 0.001134443
Analysis/Fe-single-crystal-0dpa-06.40um-10degreesSpot03-POS-1.txt | 452912800 | 2026.982 | 2.747778e-05 | 2.237033e-07 | 4 | 0.268196 | 0.001134443
Analysis/Fe-single-crystal-0dpa-06.40um-10degreesSpot04-POS-1.txt | 453584100 | 2486.386 | 2.680245e-05 | 2.227728e-07
Analysis/Fe-single-crystal-0dpa-06.40um-10degreesSpot05-POS-1.txt | 455323400 | 2466.525 | 2.535188e-05 | 2.372489e-07
|  |  | 2.6258268e-05 | 1.022958e-07
Analysis/Fe-single-crystal-0dpa-06.40um-10degreesSpot01-POS-1.txt | 453086500 | 2568.534 | 2.594659e-05 | 2.552431e-07
Analysis/Fe-single-crystal-0dpa-06.40um-10degreesSpot02-POS-1.txt | 453372100 | 2767.035 | 2.650313e-05 | 2.549625e-07
Analysis/Fe-single-crystal-0dpa-06.40um-10degreesSpot03-POS-1.txt | 452912800 | 2026.982 | 2.850751e-05 | 2.465165e-07
Analysis/Fe-single-crystal-0dpa-06.40um-10degreesSpot04-POS-1.txt | 453584100 | 2486.386 | 2.748077e-05 | 2.463785e-07
Analysis/Fe-single-crystal-0dpa-06.40um-10degreesSpot05-POS-1.txt | 455323400 | 2466.525 | 2.566e-05 | 2.647876e-07
|  |  | 2.68196e-05 | 1.134443e-07
Analysis/Fe-single-crystal-0dpa-06.40um-10degreesSpot01-POS-1.txt | 453086500 | 2568.534 | 2.594659e-05 | 2.552431e-07
Analysis/Fe-single-crystal-0dpa-06.40um-10degreesSpot02-POS-1.txt | 453372100 | 2767.035 | 2.650313e-05 | 2.549625e-07
Analysis/Fe-single-crystal-0dpa-06.40um-10degreesSpot03-POS-1.txt | 452912800 | 2026.982 | 2.850751e-05 | 2.465165e-07
Analysis/Fe-single-crystal-0dpa-06.40um-10degreesSpot04-POS-1.txt | 453584100 | 2486.386 | 2.748077e-05 | 2.463785e-07
Analysis/Fe-single-crystal-0dpa-06.40um-10degreesSpot05-POS-1.txt | 455323400 | 2466.525 | 2.566e-05 | 2.647876e-07
|  |  | 2.68196e-05 | 1.134443e-07