## Iron
Iron
| Peak frequency [Hz] {=SAW freq., f} | [7 empty] | SAW speed [ms^-1] |  |  |  |  | Acoustic slowness [sm^-1]
Orientation angle [°] | #1 | #1 Error | #2 | #2 Error | #3 | #3 Error | Average | Error | #1 | #2 | #3 | Average | Error [ms^-1] | s_1 | Error | s_2 | Error
0 | 457217850 | 1976.043 | 456763200 | 1727.312 | 457623300 | 2372.626 | 456968500 | 1179.346 | 2926.336 | 2926.336 | 2928.931 | 2927.201 | 1.297503 | 0 | 0.0003416232 | 0.0003417242 | 1.514269e-07
5 | 456064350 | 2245.347 | 455016600 | 2081.934 | 456574100 | 1984.456 | 455885016.7 | 1216.283 | 2918.954 | 2918.954 | 2922.216 | 2920.041 | 1.631279 | 2.985856e-05 | 0.0003411578 | 0.0003412849 | 2.984804e-05
10 | 455851900 | 1922.086 | 455912250 | 2256.156 | 454970750 | 2073.729 | 455578300 | 1205.773 | 2917.594 | 2917.594 | 2911.954 | 2915.714 | 2.819817 | 5.95176e-05 | 0.0003377587 | 0.0003375411 | 5.955687e-05
15 | 458024200 | 2318.184 | 456682150 | 1724.305 | 456861850 | 1678.677 | 457189400 | 1113.81 | 2931.497 | 2931.497 | 2924.058 | 2929.018 | 3.719701 | 8.828903e-05 | 0.0003297781 | 0.0003294991 | 8.836477e-05
20 | 461217400 | 2760.667 | 459847800 | 2203.332 | 460011450 | 2025.109 | 460358883.3 | 1357.163 | 2951.935 | 2951.935 | 2944.216 | 2949.362 | 3.859228 | 0.000115863 | 0.0003186088 | 0.0003183311 | 0.0001159649
25 | 463084100 | 2217.414 | 463273800 | 2218.374 | 462734850 | 2645.57 | 463030916.7 | 1367.77 | 2963.882 | 2963.882 | 2961.647 | 2963.137 | 1.117654 | 0.0001425894 | 0.0003058609 | 0.000305784 | 0.0001426253
30 | 461900550 | 2303.615 | 462322300 | 2678.431 | 462108750 | 2168.618 | 462110533.3 | 1381.768 | 2956.307 | 2956.307 | 2957.64 | 2956.751 | 0.6662724 | 0.0001691299 | 0.0002928976 | 0.0002929416 | 0.0001691045
35 | 490070000 | 2225.987 | 489568950 | 2309.395 | 489847900 | 2119.186 | 489828950 | 1281.461 | 3136.6 | 3136.6 | 3135.179 | 3136.127 | 0.7107545 | 0.0001828656 | 0.0002611987 | 0.0002611592 | 0.0001828933
40 | 489908500 | 2266.582 | 489526300 | 2261.124 | 489749850 | 1842.455 | 489728216.7 | 1231.292 | 3135.567 | 3135.567 | 3134.551 | 3135.228 | 0.5077047 | 0.0002049989 | 0.0002443345 | 0.0002443081 | 0.000205021
45 | 494192950 | 2132.825 | 492826700 | 1706.537 | 493328200 | 1888.668 | 493449283.3 | 1106.962 | 3162.989 | 3162.989 | 3157.454 | 3161.144 | 2.767334 | 0.0002235565 | 0.0002236871 | 0.0002235565 | 0.0002236871
50 | 496369600 | 2738.704 | 495726250 | 1908.38 | 495907300 | 2158.656 | 496001050 | 1325.067 | 3176.92 | 3176.92 | 3173.961 | 3175.934 | 1.479432 | 0.000241128 | 0.0002023933 | 0.0002023304 | 0.0002412029
55 | 495577150 | 1545.973 | 496198000 | 2094.113 | 495863750 | 2536.097 | 495879633.3 | 1211.387 | 3171.848 | 3171.848 | 3173.682 | 3172.459 | 0.9171646 | 0.000258257 | 0.0001807987 | 0.0001808335 | 0.0002582073
60 | 493037900 | 1925.553 | 493071050 | 1766.944 | 493321800 | 2051.287 | 493143583.3 | 1107.431 | 3155.596 | 3155.596 | 3157.413 | 3156.202 | 0.9085241 | 0.0002744412 | 0.0001584183 | 0.0001584487 | 0.0002743885
65 | 489805300 | 1958.621 | 489895350 | 2273.801 | 488803300 | 2139.571 | 489501316.7 | 1228.555 | 3134.906 | 3134.906 | 3128.493 | 3132.769 | 3.206556 | 0.000289102 | 0.0001349028 | 0.0001348105 | 0.0002892993
70 | 489577150 | 2978.084 | 489247600 | 3096.787 | 489667500 | 2423.055 | 489497416.7 | 1644.191 | 3133.446 | 3133.446 | 3134.024 | 3133.639 | 0.289134 | 0.0002998911 | 0.0001091447 | 0.0001091514 | 0.0002998727
75 | 462387700 | 2208.919 | 461479750 | 2443.761 | 462252200 | 2901.72 | 462039883.3 | 1463.302 | 2959.425 | 2959.425 | 2958.558 | 2959.136 | 0.4336211 | 0.0003263897 | 8.746441e-05 | 8.745585e-05 | 0.0003264216
80 | 460430900 | 1640.815 | 460190150 | 2014.935 | 460427050 | 1723.745 | 460349366.7 | 1039.419 | 2946.901 | 2946.901 | 2946.876 | 2946.893 | 0.0123206 | 0.0003341842 | 5.892586e-05 | 5.892569e-05 | 0.0003341851
85 | 456771800 | 1682.343 | 456449450 | 1999.737 | 456696200 | 1963.815 | 456639150 | 1089.638 | 2923.482 | 2923.482 | 2922.998 | 2923.32 | 0.2419318 | 0.0003407563 | 2.981397e-05 | 2.981231e-05 | 0.0003407751
90 | 455347400 | 1883.865 | 455394050 | 1907.24 | 455037750 | 1783.066 | 455259733.3 | 1073.2 | 2914.365 | 2914.365 | 2912.383 | 2913.704 | 0.9909282 | 0.0003431279 | 1.167216e-07 | 2.101913e-20 | 0.0003432057
Literature speed of sound value ≈3240-5960
Values taken from "Single Crystal Elastic Constants and Calculated Aggregate Properties" - Simmons (1971), MIT Press
[18 empty] | Zener anistotropy ratio, A: |  |  | Voigt notation elastic stiffness/Mb
| Excitation wavevector, q = | [5 empty] | 981700 | m^-1 | [9 empty] | In-book ref | Density [gcm^-3] | Temp/K | C_11 | C_12 | C_44 | A
→ | SAW wavelength, Λ |  |  |  | = |  | 6.400311e-06 | m | [9 empty] | 10627 | 7.86 | room | 2.2809 | 1.3348 | 1.1086 | 0.6132146
[18 empty] | 10628 | 7.86 | room | 2.0863 | 1.1366 | 1.1136 | 0.6910546
[18 empty] | 10629 | 7.86 | room | 2.3688 | 1.4063 | 1.1601 | 0.6146062
[18 empty] | 10630 | 7.86 | room | 2.42 | 1.465 | 1.12 | 0.5765766
[18 empty] | 10631 | 7.86 | room | 2.37 | 1.41 | 1.16 | 0.6137566
[18 empty] | 10647 | 7.874 | 300 | 2.331 | 1.3544 | 1.1783 | 0.6394421
[18 empty] | 10649 | 7.8672 | 300 | 2.28 | 1.32 | 1.165 | 0.6472222
[18 empty] | 10659 | 7.8672 | 298 | 2.26 | 1.4 | 1.16 | 0.6338798
[20 empty] | Average | 2.299625 | 1.3533875 | 1.1457 | 0.6272631
|  |  |  | Avg peak freq/MHz |  | Error/MHz
|  |  |  | 456.9685 | 0.001179346
|  |  |  | 455.885 | 0.001216283
|  |  |  | 455.5783 | 0.001205773
|  |  |  | 457.1894 | 0.00111381
|  |  |  | 460.3589 | 0.001357163
|  |  |  | 463.0309 | 0.00136777
|  |  |  | 462.1105 | 0.001381768
|  |  |  | 489.82895 | 0.001281461
|  |  |  | 489.7282 | 0.001231292
|  |  |  | 493.4493 | 0.001106962
|  |  |  | 496.00105 | 0.001325067
|  |  |  | 495.8796 | 0.001211387
|  |  |  | 493.1436 | 0.001107431
|  |  |  | 489.5013 | 0.001228555
|  |  |  | 489.4974 | 0.001644191
|  |  |  | 462.0399 | 0.001463302
|  |  |  | 460.3494 | 0.001039419
|  |  |  | 456.63915 | 0.001089638
|  |  |  | 455.2597 | 0.0010732

## Chromium
Chromium
| Peak frequency [Hz] | [7 empty] | SAW speed [ms^-1] |  |  |  |  | Acoustic slowness [sm^-1]
Orientation angle [°] | #1 | #1 Error | #2 | #2 Error | #3 | #3 Error | Average | Error | #1 | #2 | #3 | Average | Error | s_1 | Error | s_2 | Error
0 | 550878589.4 | 3278.851941 | 545352110.4 | 3889.192823 | 550818919.4 | 3265.514624 | 549016539.7 | 2014.952 | 3525.794 | 3490.423 | 3525.412 | 3513.877 | 17.68559 | 0 | 0.000284586 | 0.000284586 | 1.432342e-06
5 | 550165201.9 | 3540.052285 | 544670394.9 | 4758.400562 | 550382231.2 | 3301.636323 | 548405942.7 | 2262.623 | 3521.228 | 3486.06 | 3522.617 | 3509.969 | 18.27876 | 2.483092e-05 | 0.0002838187 | 0.0002838187 | 2.487487e-05
10 | 550082298.5 | 3586.802911 | 546717543.0 | 12483.04667 | 549471032.4 | 3516.734841 | 548756958.0 | 4485.273 | 3520.698 | 3499.162 | 3516.785 | 3512.215 | 10.76774 | 4.944121e-05 | 0.0002803951 | 0.000280395 | 4.944869e-05
15 | 549058414.3 | 3553.148764 | 548329547.5 | 4404.99343 | 549388699.9 | 3480.223562 | 548925553.9 | 2214.618 | 3514.145 | 3509.48 | 3516.259 | 3513.294 | 3.389453 | 7.366848e-05 | 0.0002749345 | 0.0002749345 | 7.366896e-05
20 | 548742592.4 | 3844.330692 | 547860116.6 | 3275.734582 | 548057727.9 | 3537.684426 | 548220145.6 | 2055.468 | 3512.123 | 3506.475 | 3507.74 | 3508.779 | 2.82406 | 9.747553e-05 | 0.0002678118 | 0.0002678118 | 9.747577e-05
25 | 548391157.8 | 3842.297787 | 547756579.4 | 3580.554601 | 547896684.1 | 3710.201718 | 548014807.1 | 2143.445 | 3509.874 | 3505.812 | 3506.709 | 3507.465 | 2.030749 | 0.0001204911 | 0.000258394 | 0.000258394 | 0.0001204912
30 | 547950184.3 | 4094.900971 | 547675604.5 | 3951.412973 | 547682852.2 | 3421.597355 | 547769547.0 | 2213.323 | 3507.052 | 3505.294 | 3505.341 | 3505.895 | 0.878698 | 0.0001426169 | 0.0002470197 | 0.0002470197 | 0.0001426169
35 | 548007079.9 | 4033.008761 | 547449663.7 | 4056.994505 | 546920558.2 | 4019.775651 | 547459100.6 | 2330.545 | 3507.416 | 3503.848 | 3500.462 | 3503.909 | 3.477038 | 0.0001636962 | 0.0002337824 | 0.0002337824 | 0.0001636963
40 | 547741697.6 | 3813.387093 | 547598414.1 | 3605.333082 | 546980066.7 | 3343.77292 | 547440059.5 | 2074.211 | 3505.717 | 3504.8 | 3500.843 | 3503.787 | 2.437337 | 0.0001834551 | 0.0002186333 | 0.0002186333 | 0.0001834552
45 | 547990721.6 | 5066.025229 | 548469687.1 | 2829.660993 | 547880014.2 | 3584.904921 | 548113474.3 | 2273.596 | 3507.311 | 3510.377 | 3506.602 | 3508.097 | 1.887045 | 0.0002015642 | 0.0002015643 | 0.0002015642 | 0.0002015643
50 | 548876629.0 | 5495.138407 | 547601309.1 | 3233.647809 | 548870611.1 | 3681.18462 | 548449516.4 | 2454.115 | 3512.981 | 3504.819 | 3512.943 | 3510.247 | 4.081222 | 0.0002182309 | 0.0001831176 | 0.0001831175 | 0.000218231
55 | 548702863.8 | 6020.860441 | 548589136.3 | 3702.682165 | 549834108.4 | 3589.978214 | 549042036.2 | 2642.569 | 3511.869 | 3511.141 | 3519.109 | 3514.04 | 3.984104 | 0.0002331084 | 0.0001632244 | 0.0001632242 | 0.0002331084
60 | 551482759.0 | 3237.389502 | 549716746.7 | 3161.261653 | 549711326.1 | 3370.429638 | 550303610.6 | 1880.723 | 3529.661 | 3518.358 | 3518.323 | 3522.114 | 5.668861 | 0.0002458823 | 0.0001419607 | 0.0001419602 | 0.0002458824
65 | 552352892.7 | 3390.847504 | 550239096.3 | 3572.219436 | 550614347.5 | 3277.638248 | 551068778.8 | 1972.069 | 3535.23 | 3521.701 | 3524.103 | 3527.012 | 6.764477 | 0.000256962 | 0.0001198243 | 0.0001198233 | 0.0002569621
70 | 552472898.8 | 3376.939468 | 551464815.9 | 3245.970948 | 551169879.8 | 3254.828014 | 551702531.5 | 1901.285 | 3535.998 | 3529.546 | 3527.659 | 3531.068 | 4.169863 | 0.0002661214 | 9.686077e-05 | 9.686026e-05 | 0.0002661214
75 | 552397491.3 | 4048.856314 | 550981835.4 | 6139.929282 | 551782413.1 | 3496.694131 | 551720579.9 | 2714.546 | 3535.516 | 3526.455 | 3531.579 | 3531.183 | 4.530319 | 0.0002735417 | 7.329611e-05 | 7.329527e-05 | 0.0002735417
80 |  |  | 550721326.5 | 4670.009746 | 551702888.1 | 3504.102353 | 551212107.3 | 1946.156 |  | 3524.788 | 3531.07 | 3527.929 | 3.14115 | 0.0002791461 | 4.922162e-05 | 4.9221e-05 | 0.0002791461
85 | 551879598.1 | 3814.37917 | 550634818.8 | 4654.642086 | 551325600.4 | 3489.046384 | 551280005.8 | 2318.731 | 3532.201 | 3524.234 | 3528.655 | 3528.363 | 3.983487 | 0.000282339 | 2.470352e-05 | 2.470146e-05 | 0.000282339 |  |  | Error bars too unclear to use
90 | 550985539.6 | 3650.019156 | 550203013.3 | 4933.33447 | 550631260.6 | 3586.824352 | 550606604.5 | 2369.382 | 3526.479 | 3521.47 | 3524.211 | 3524.054 | 2.504206 | 0.0002837641 | 2.016439e-07 | 1.738266e-20 | 0.0002837641
Literature speed of sound value ≈4005 - 6608
Values taken from "Single Crystal Elastic Constants and Calculated Aggregate Properties" - Simmons (1971), MIT Press
[5 empty] | Excitation wavevector, q = |  | 981700 | m^-1 | [10 empty] | Zener anistotropy ratio, A: |  |  | Voigt notation elastic stiffness/Mb
[5 empty] | SAW wavelength, Λ = |  | 6.400311e-06 | m | [10 empty] | In-book ref | Density [gcm^-3] | Temp/K | C_11 | C_12 | C_44 | A
[19 empty] | 10359 | 7.2 | 298 | 3.5 | 0.678 | 1.008 | 0.4825275
[19 empty] | 10361 | 7.2 | 298 | 3.398 | 0.586 | 0.99 | 0.496988
[21 empty] | Average | 3.449 | 0.632 | 0.999 | 0.4895859
|  | Avg peak freq/MHz |  | Error/MHz
|  | 549.0165 | 0.002014952
|  | 548.4059 | 0.002262623
|  | 548.757 | 0.004485273
|  | 548.9256 | 0.002214618
|  | 548.2201 | 0.002055468
|  | 548.0148 | 0.002143445
|  | 547.7695 | 0.002213323
|  | 547.4591 | 0.002330545
|  | 547.4401 | 0.002074211
|  | 548.1135 | 0.002273596
|  | 548.4495 | 0.002454115
|  | 549.042 | 0.002642569
|  | 550.3036 | 0.001880723
|  | 551.0688 | 0.001972069
|  | 551.7025 | 0.001901285
|  | 551.7206 | 0.002714546
|  | 551.2121 | 0.001946156
|  | 551.28 | 0.002318731
|  | 550.6066 | 0.002369382

## Vanadium
Vanadium
| Peak frequency [Hz] | [7 empty] | SAW speed [ms^-1] |  |  |  |  | Acoustic slowness [sm^-1]
Orientation angle [°] | #1 | #1 Error | #2 | #2 Error | #3 | #3 Error | Average | Error | #1 | #2 | #3 | Average | Error | s_1 | Error | s_2 | Error
0 | 396808369.9 | 3571.910518 | 396144620.3 | 3838.740403 | 396864885.0 | 2451.352382 | 396605958.4 | 1929.41 | 2539.697 | 2535.449 | 2540.059 | 2538.401 | 2.304959 | 0 | 0.0003937478 | 0.0003937478 | 3.573546e-07
5 | 397123009.4 | 2766.900089 | 396169716.9 | 3715.661955 | 397384693.9 | 2353.856625 | 396892473.4 | 1732.132 | 2541.711 | 2535.609 | 2543.386 | 2540.235 | 3.888115 | 3.429019e-05 | 0.0003919387 | 0.0003919387 | 3.429543e-05
10 | 397804044.6 | 2498.932604 | 397172481.7 | 4237.412674 | 397696432.9 | 2533.460016 | 397557653.1 | 1844.474 | 2546.07 | 2542.027 | 2545.381 | 2544.493 | 2.021099 | 6.820245e-05 | 0.0003867953 | 0.0003867953 | 6.820314e-05
15 | 397491242.5 | 2951.58764 | 394642392.5 | 5517.901297 | 397224625.3 | 2538.495888 | 396452753.5 | 2251.001 | 2544.068 | 2525.834 | 2542.361 | 2537.421 | 9.116763 | 0.0001017343 | 0.0003796779 | 0.0003796777 | 0.0001017434
20 | 397278385.4 | 3071.01109 | 395100927.0 | 4098.364585 | 397247036.7 | 2433.329452 | 396542116.3 | 1889.997 | 2542.705 | 2528.769 | 2542.505 | 2537.993 | 6.968205 | 0.0001345103 | 0.0003695643 | 0.0003695641 | 0.0001345142
25 | 396755345.7 | 2668.339392 | 394472118.7 | 3642.010896 | 397141428.2 | 2241.126614 | 396122964.2 | 1680.176 | 2539.358 | 2524.744 | 2541.829 | 2535.31 | 8.542206 | 0.0001664272 | 0.0003569048 | 0.0003569044 | 0.0001664316
30 | 396382618.2 | 2736.020588 | 394841738.0 | 3334.082198 | 396325871.8 | 2289.618094 | 395850076.0 | 1627.686 | 2536.972 | 2527.11 | 2536.609 | 2533.564 | 4.931056 | 0.0001970853 | 0.000341362 | 0.0003413618 | 0.0001970865
35 | 396368099.4 | 2873.338614 | 393142214.2 | 4711.380968 | 396368175.9 | 2329.325183 | 395292829.9 | 1996.634 | 2536.879 | 2516.232 | 2536.88 | 2529.997 | 10.32358 | 0.0002260953 | 0.0003228989 | 0.0003228975 | 0.0002260991
40 | 395680474.0 | 2924.295222 | 393301878.0 | 4136.525376 | 396434859.2 | 2549.238457 | 395139070.4 | 1890.355 | 2532.478 | 2517.254 | 2537.306 | 2529.013 | 10.02603 | 0.0002538176 | 0.0003024898 | 0.0003024881 | 0.0002538205
45 | 395484523.1 | 3049.682151 | 393794401.9 | 2848.227606 | 395823535.8 | 2466.965653 | 395034153.6 | 1615.855 | 2531.224 | 2520.407 | 2533.394 | 2528.341 | 6.493544 | 0.0002793537 | 0.0002793546 | 0.0002793537 | 0.0002793546
50 | 395297155.3 | 3097.764457 | 394202956.1 | 2560.906477 | 395844466.9 | 2488.037784 | 395114859.4 | 1575.673 | 2530.025 | 2523.022 | 2533.528 | 2528.858 | 5.25309 | 0.0003027814 | 0.0002540645 | 0.0002540638 | 0.0003027819
55 | 395220274.1 | 3194.61198 | 394560666.2 | 2316.170978 | 395967781.6 | 2292.248557 | 395249573.9 | 1521.133 | 2529.533 | 2525.311 | 2534.317 | 2529.72 | 4.502988 | 0.0003238353 | 0.0002267527 | 0.0002267519 | 0.0003238356
60 | 395347654.6 | 2687.554297 | 394706752.4 | 2192.683725 | 395252515.3 | 2482.649915 | 395102307.4 | 1421.828 | 2530.348 | 2526.246 | 2529.739 | 2528.778 | 2.050987 | 0.0003422555 | 0.0001976015 | 0.0001976013 | 0.0003422555
65 | 395296575.4 | 2753.564963 | 395053132.8 | 2259.145975 | 395572451.7 | 2411.695362 | 395307386.6 | 1433.804 | 2530.021 | 2528.463 | 2531.787 | 2530.09 | 1.661901 | 0.0003582214 | 0.0001670416 | 0.0001670414 | 0.0003582215
70 | 395359657.2 | 2814.519013 | 395520614.7 | 2303.668666 | 395852781.3 | 2454.283902 | 395577684.4 | 1462.567 | 2530.425 | 2531.455 | 2533.581 | 2531.82 | 1.578074 | 0.0003713577 | 0.0001351633 | 0.0001351631 | 0.0003713577
75 | 395555608.1 | 3070.425436 | 395516986.1 | 2413.440181 | 396508160.0 | 2514.064261 | 395860251.4 | 1548.215 | 2531.679 | 2531.432 | 2537.776 | 2533.629 | 3.171911 | 0.0003815357 | 0.0001022333 | 0.0001022322 | 0.0003815357
80 | 395739994.1 | 3091.403075 | 395940211.0 | 2444.414886 | 396937341.7 | 2291.63807 | 396205848.9 | 1519.632 | 2532.859 | 2534.14 | 2540.522 | 2535.841 | 3.831698 | 0.0003888127 | 6.856069e-05 | 6.855817e-05 | 0.0003888127
85 | 397475011.1 | 3542.823873 | 396533389.9 | 2453.293967 | 396440067.4 | 2689.531683 | 396816156.1 | 1693.249 | 2543.964 | 2537.937 | 2537.34 | 2539.747 | 3.311981 | 0.0003915916 | 3.426361e-05 | 3.425982e-05 | 0.0003915916
90 | 398020353.0 | 3332.267162 | 397006101.1 | 2437.58773 | 396869699.4 | 2759.825713 | 397298717.8 | 1655.378 | 2547.454 | 2540.963 | 2540.09 | 2542.835 | 3.68227 | 0.0003925488 | 5.674178e-07 | 2.404653e-20 | 0.0003925488
Literature speed of sound value ≈4560
Values taken from "Single Crystal Elastic Constants and Calculated Aggregate Properties" - Simmons (1971), MIT Press
[5 empty] | Excitation wavevector, q = |  | 981700 | m^-1 | [10 empty] | Zener anistotropy ratio, A: |  |  | Voigt notation elastic stiffness/Mb
[5 empty] | SAW wavelength, Λ = |  | 6.400311e-06 | m | [10 empty] | In-book ref | Density [gcm^-3] | Temp/K | C_11 | C_12 | C_44 | A
[19 empty] | 12078 | 5.96 | room | 1.96 | 1.33 | 0.67 | 0.4072948
[19 empty] | 12091 | 6.022 | 300 | 2.2795 | 1.187 | 0.4255 | 0.2454926
[19 empty] | 12092 | 6.022 | 300 | 2.287 | 1.19 | 0.4315 | 0.2482025
[21 empty] | Average | 2.1755 | 1.235667 | 0.509 | 0.2984316
|  |  | Avg peak freq/MHz |  | Error/MHz
|  |  | 396.606 | 0.00192941
|  |  | 396.8925 | 0.001732132
|  |  | 397.5577 | 0.001844474
|  |  | 396.4528 | 0.002251001
|  |  | 396.5421 | 0.001889997
|  |  | 396.123 | 0.001680176
|  |  | 395.8501 | 0.001627686
|  |  | 395.2928 | 0.001996634
|  |  | 395.1391 | 0.001890355
|  |  | 395.0342 | 0.001615855
|  |  | 395.1149 | 0.001575673
|  |  | 395.2496 | 0.001521133
|  |  | 395.1023 | 0.001421828
|  |  | 395.3074 | 0.001433804
|  |  | 395.5777 | 0.001462567
|  |  | 395.8603 | 0.001548215
|  |  | 396.2058 | 0.001519632
|  |  | 396.8162 | 0.001693249
|  |  | 397.2987 | 0.001655378

## IronOld
Iron
| Peak frequency [Hz] {=SAW freq., f} | [7 empty] | SAW speed [ms^-1] |  |  |  |  | Acoustic slowness [sm^-1]
Orientation angle [°] | #1 | #1 Error | #2 | #2 Error | #3 | #3 Error | Average | Error | #1 | #2 | #3 | Average | Error [ms^-1] | s_1 | Error | s_2 | Error
0 | 455428765.9 | 3426.131536 | 456031928.5 | 3184.729313 | 455402239.9 | 2531.930352 | 456017628.6 | 1772.993 | 2914.886 | 2914.886 | 2914.716 | 2914.829 | 0.08488724 | 0 | 0.0003430733 | 0.0003430666 | 9.991166e-09
5 | 457221880.0 | 2879.07641 | 456259305.5 | 2592.729986 | 456720133.3 | 2848.080249 | 456733772.9 | 1602.876 | 2926.362 | 2926.362 | 2923.151 | 2925.292 | 1.605668 | 2.978296e-05 | 0.0003405454 | 0.0003404208 | 2.979445e-05
10 | 459694083.8 | 2948.725778 | 458201963.0 | 2844.024316 | 458639258.8 | 2476.58411 | 458845101.8 | 1595.721 | 2942.185 | 2942.185 | 2935.434 | 2939.935 | 3.375604 | 5.902014e-05 | 0.0003349761 | 0.0003347198 | 5.906657e-05
15 | 462718299.0 | 2631.843452 | 461580470.5 | 3046.527743 | 462809116.1 | 3006.177646 | 462369295.2 | 1674.815 | 2961.541 | 2961.541 | 2962.122 | 2961.735 | 0.2906289 | 8.739337e-05 | 0.0003261352 | 0.0003261565 | 8.738766e-05
20 | 462912915.9 | 3709.239674 | 463519149.6 | 3128.976518 | 464270784.4 | 3065.556451 | 463567616.7 | 1913.304 | 2962.787 | 2962.787 | 2971.477 | 2965.684 | 4.34539 | 0.0001154387 | 0.0003168554 | 0.0003171651 | 0.0001153268
25 | 489857034.3 | 6219.228958 | 490782960.7 | 21474.85 | 493184880.0 | 17884.73 | 491274958.3 | 9543.534 | 3135.237 | 3135.237 | 3156.537 | 3142.337 | 10.64962 | 0.0001347963 | 0.0002884187 | 0.0002890715 | 0.0001344953
30 | 489037339.0 | 3335.491591 | 488472979.8 | 3417.461963 | 489383098.2 | 3300.311609 | 488964472.3 | 1934.959 | 3129.991 | 3129.991 | 3132.204 | 3130.729 | 1.106483 | 0.0001597449 | 0.000276621 | 0.0002766862 | 0.0001597073
35 | 491975062.2 | 3446.208766 | 491670963.1 | 3549.27934 | 492740172.8 | 3488.766063 | 492128732.7 | 2017.843 | 3148.793 | 3148.793 | 3153.69 | 3150.426 | 2.448473 | 0.0001821575 | 0.0002600132 | 0.0002601479 | 0.0001820633
40 | 496659812.8 | 3399.094825 | 496291794.8 | 3476.670595 | 496292009.3 | 3558.429206 | 496414539.0 | 2008.413 | 3178.777 | 3178.777 | 3176.423 | 3177.993 | 1.177028 | 0.0002022122 | 0.0002410467 | 0.0002409871 | 0.0002022622
45 | 497869276.7 | 4040.175731 | 498034507.3 | 3080.806526 | 498689581.7 | 3071.912766 | 498197788.5 | 1979.086 | 3186.518 | 3186.518 | 3191.768 | 3188.268 | 2.625104 | 0.0002219058 | 0.000221784 | 0.0002219058 | 0.000221784
50 | 495486217.0 | 3493.397653 | 495838057.7 | 3281.038611 | 497205189.6 | 2947.741226 | 496176488.1 | 1875.521 | 3171.266 | 3171.266 | 3182.268 | 3174.933 | 5.50098 | 0.0002415579 | 0.0002024575 | 0.0002026912 | 0.0002412792
55 | 490638826.6 | 2822.012916 | 491249555.0 | 3506.925424 | 493035903.5 | 2810.821112 | 491641428.4 | 1768.961 | 3140.241 | 3140.241 | 3155.583 | 3145.355 | 7.671019 | 0.0002608564 | 0.0001823578 | 0.0001826536 | 0.0002604327
60 | 488143136.1 | 3893.34722 | 487837170.5 | 3588.358658 | 489670501.3 | 3350.783647 | 488550269.3 | 2088.652 | 3124.268 | 3124.268 | 3134.043 | 3127.526 | 4.887806 | 0.0002771931 | 0.0001598713 | 0.0001600375 | 0.0002769044
65 | 458220945.4 | 15315.44 | 473955397.4 | 98949 | 457363243.2 | 27427.25 | 463179862.0 | 34605.27 | 2932.757 | 2932.757 | 2927.267 | 2930.927 | 2.74478 | 0.0003090293 | 0.000144193 | 0.0001441027 | 0.0003092223
70 | 463440260.2 | 3257.980081 | 463516884.8 | 3485.606206 | 463923762.9 | 2721.642079 | 463626969.3 | 1830.945 | 2966.162 | 2966.162 | 2969.256 | 2967.193 | 1.547284 | 0.0003168042 | 0.0001152673 | 0.0001153073 | 0.0003166941
75 | 460355863.3 | 3428.113481 | 460954879.6 | 2549.302863 | 461408752.7 | 3201.096029 | 460906498.5 | 1779.448 | 2946.421 | 2946.421 | 2953.16 | 2948.667 | 3.36941 | 0.0003278302 | 8.777573e-05 | 8.784185e-05 | 0.0003275805
80 | 458104052.1 | 2905.312931 | 457820699.4 | 3085.403559 | 458474244.0 | 2385.469869 | 458132998.5 | 1621.077 | 2932.008 | 2932.008 | 2934.378 | 2932.798 | 1.184672 | 0.0003358816 | 5.92092e-05 | 5.922499e-05 | 0.0003357912
85 | 455923896.2 | 3030.761681 | 456457602.1 | 3154.668365 | 455988178.2 | 2686.556606 | 456123225.5 | 1711.239 | 2918.055 | 2918.055 | 2918.466 | 2918.192 | 0.2057122 | 0.00034139 | 2.986636e-05 | 2.986775e-05 | 0.000341374
90 | 455524702.5 | 2800.943694 | 455198510.3 | 2775.550114 | 454943282.7 | 2678.770231 | 455222165.2 | 1589.017 | 2915.5 | 2915.5 | 2911.778 | 2914.259 | 1.860634 | 0.0003429944 | 2.190809e-07 | 2.101095e-20 | 0.0003431404
Literature speed of sound value ≈3240-5960
Values taken from "Single Crystal Elastic Constants and Calculated Aggregate Properties" - Simmons (1971), MIT Press
[18 empty] | Zener anistotropy ratio, A: |  |  | Voigt notation elastic stiffness/Mb
| Excitation wavevector, q = | [5 empty] | 981700 | m^-1 | [9 empty] | In-book ref | Density [gcm^-3] | Temp/K | C_11 | C_12 | C_44 | A
→ | SAW wavelength, Λ |  |  |  | = |  | 6.400311e-06 | m | [9 empty] | 10627 | 7.86 | room | 2.2809 | 1.3348 | 1.1086 | 0.6132146
[18 empty] | 10628 | 7.86 | room | 2.0863 | 1.1366 | 1.1136 | 0.6910546
[18 empty] | 10629 | 7.86 | room | 2.3688 | 1.4063 | 1.1601 | 0.6146062
[18 empty] | 10630 | 7.86 | room | 2.42 | 1.465 | 1.12 | 0.5765766
[18 empty] | 10631 | 7.86 | room | 2.37 | 1.41 | 1.16 | 0.6137566
[18 empty] | 10647 | 7.874 | 300 | 2.331 | 1.3544 | 1.1783 | 0.6394421
[18 empty] | 10649 | 7.8672 | 300 | 2.28 | 1.32 | 1.165 | 0.6472222
[18 empty] | 10659 | 7.8672 | 298 | 2.26 | 1.4 | 1.16 | 0.6338798
[20 empty] | Average | 2.299625 | 1.3533875 | 1.1457 | 0.6272631
|  |  | Avg peak freq/MHz |  | Error/MHz
|  |  | 456.0176 | 0.001772993
|  |  | 456.7338 | 0.001602876
|  |  | 458.8451 | 0.001595721
|  |  | 462.3693 | 0.001674815
|  |  | 463.5676 | 0.001913304
|  |  | 491.275 | 0.009543534
|  |  | 488.9645 | 0.001934959
|  |  | 492.1287 | 0.002017843
|  |  | 496.4145 | 0.002008413
|  |  | 498.1978 | 0.001979086
|  |  | 496.1765 | 0.001875521
|  |  | 491.6414 | 0.001768961
|  |  | 488.5503 | 0.002088652
|  |  | 463.1799 | 0.03460527
|  |  | 463.627 | 0.001830945
|  |  | 460.9065 | 0.001779448
|  |  | 458.133 | 0.001621077
|  |  | 456.1232 | 0.001711239
|  |  | 455.2222 | 0.001589017