## Iron
Iron
| Peak frequency [MHz] {=SAW freq., f} |  |  |  |  | SAW speed [ms^-1] |  |  |  |  | Acoustic slowness [sm^-1]
Orientation angle [°] | #1 ± 5 | #2 ± 5 | #3 ± 5 | Average | Error | #1 | #2 | #3 | Average | Error [ms^-1] | s_1 | Error | s_2 | Error
0 | 456 | 456 | 456 | 456 | 2.886751 | 2918.542 | 2918.542 | 2918.542 | 2918.542 | 0 | 0 | 0.0003426369 | 0.0003426369 | 0
5 | 457 | 457 | 457 | 457 | 2.886751 | 2924.942 | 2924.942 | 2924.942 | 2924.942 | 0 | -0.0003278438 | 9.698044e-05 | 9.698044e-05 | 0.0003278438
10 | 460 | 458 | 459 | 459 | 2.886751 | 2944.143 | 2931.342 | 2937.743 | 2937.743 | 6.400311 | -0.0001847808 | 0.0002849971 | -0.0002849969 | 0.0001847818
15 | 463 | 462 | 463 | 462.6667 | 2.886751 | 2963.344 | 2956.944 | 2963.344 | 2961.211 | 3.200155 | 0.0002194439 | 0.0002563618 | -0.0002563617 | 0.0002194441
20 | 462 | 463 | 464 | 463 | 2.886751 | 2956.944 | 2963.344 | 2969.744 | 2963.344 | 6.400311 | 0.0003087462 | 0.0001380097 | 0.0001380081 | 0.0003087464
25 | 490 | 482 | 487 | 486.3333 | 2.886751 | 3136.152 | 3084.95 | 3116.951 | 3112.685 | 25.60124 | -4.220195e-05 | 0.0003160572 | 0.000316057 | 4.228074e-05
30 | 489 | 489 | 490 | 489.3333 | 2.886751 | 3129.752 | 3129.752 | 3136.152 | 3131.886 | 3.200155 | -0.0003156901 | 4.928657e-05 | 4.928552e-05 | 0.0003156901
35 | 492 | 492 | 492 | 492 | 2.886751 | 3148.953 | 3148.953 | 3148.953 | 3148.953 | 0 | -0.0001359762 | 0.0002869818 | -0.0002869818 | 0.0001359762
40 | 497 | 496 | 497 | 496.6667 | 2.886751 | 3180.955 | 3174.554 | 3180.955 | 3178.821 | 3.200155 | 0.000234242 | 0.0002096661 | -0.000209666 | 0.0002342421
45 | 498 | 498 | 499 | 498.3333 | 2.886751 | 3187.355 | 3187.355 | 3193.755 | 3189.488 | 3.200155 | 0.0002669623 | 0.0001648146 | 0.0001648144 | 0.0002669623
50 | 495 | 496 | 498 | 496.3333 | 2.886751 | 3168.154 | 3174.554 | 3187.355 | 3176.688 | 9.600466 | -8.281632e-05 | 0.0003045832 | 0.0003045831 | 8.282146e-05
55 | 491 | 491 | 493 | 491.6667 | 2.886751 | 3142.553 | 3142.553 | 3155.353 | 3146.82 | 6.400311 | -0.0003181347 | 7.070763e-06 | 7.041014e-06 | 0.0003181347
60 | 488 | 488 | 490 | 488.6667 | 2.886751 | 3123.352 | 3123.352 | 3136.152 | 3127.619 | 6.400311 | -9.759087e-05 | 0.0003049331 | -0.000304933 | 9.759287e-05
65 | 468 | 476 | 478 | 474 | 2.886751 | 2995.346 | 3046.548 | 3059.349 | 3033.747 | 32.00155 | 0.0002760378 | 0.0001877991 | -0.0001877759 | 0.0002760451
70 | 463 | 464 | 464 | 463.6667 | 2.886751 | 2963.344 | 2969.744 | 2969.744 | 2967.611 | 3.200155 | 0.0002611545 | 0.0002137179 | 0.0002137177 | 0.0002611546
75 | 460 | 461 | 462 | 461 | 2.886751 | 2944.143 | 2950.543 | 2956.944 | 2950.543 | 6.400311 | -0.0001317129 | 0.0003130798 | 0.0003130796 | 0.0001317147
80 | 458 | 458 | 459 | 458.3333 | 2.886751 | 2931.342 | 2931.342 | 2937.743 | 2933.476 | 3.200155 | -0.0003390558 | 3.765939e-05 | -3.765757e-05 | 0.0003390558
85 | 456 | 456 | 456 | 456 | 2.886751 | 2918.542 | 2918.542 | 2918.542 | 2918.542 | 0 | -6.033e-05 | 0.0003372837 | -0.0003372837 | 6.033e-05 |  |  | Error bars too unclear to use
90 | 456 | 456 | 455 | 455.6667 | 2.886751 | 2918.542 | 2918.542 | 2912.142 | 2916.408 | 3.200155 | 0.0003063162 | 0.0001535269 | -0.0001535265 | 0.0003063163
Literature speed of sound value ≈3240-5960
|  | Means enveloping of waveform - repeat these points | [11 empty] | Values taken from "Single Crystal Elastic Constants and Calculated Aggregate Properties" - Simmons (1971), MIT Press
[15 empty] | Zener anistotropy ratio, A: |  |  | Voigt notation elastic stiffness/Mb
| Excitation wavevector, q = |  |  | 981700 | m^-1 | [9 empty] | In-book ref | Density [gcm^-3] | Temp/K | C_11 | C_12 | C_44 | A
→ | SAW wavelength, Λ |  | = | 6.400311e-06 | m | [9 empty] | 10627 | 7.86 | room | 2.2809 | 1.3348 | 1.1086 | 0.6132146
[15 empty] | 10628 | 7.86 | room | 2.0863 | 1.1366 | 1.1136 | 0.6910546
[15 empty] | 10629 | 7.86 | room | 2.3688 | 1.4063 | 1.1601 | 0.6146062
[15 empty] | 10630 | 7.86 | room | 2.42 | 1.465 | 1.12 | 0.5765766
[15 empty] | 10631 | 7.86 | room | 2.37 | 1.41 | 1.16 | 0.6137566
[15 empty] | 10647 | 7.874 | 300 | 2.331 | 1.3544 | 1.1783 | 0.6394421
[15 empty] | 10649 | 7.8672 | 300 | 2.28 | 1.32 | 1.165 | 0.6472222
[15 empty] | 10659 | 7.8672 | 298 | 2.26 | 1.4 | 1.16 | 0.6338798
[17 empty] | Average | 2.299625 | 1.3533875 | 1.1457 | 0.6272631

## Chromium
Chromium
| Peak frequency [MHz] |  |  |  |  | SAW speed [ms^-1] |  |  |  |  | Acoustic slowness [sm^-1]
Orientation angle [°] | #1 ± 5 | #2 ± 5 | #3 ± 5 | Average | Error | #1 | #2 | #3 | Average | Error | s_1 | Error | s_2 | Error
0 | 551 | 546 | 551 | 549.3333 | 2.886751 | 3526.571 | 3494.57 | 3526.571 | 3515.904 | 16.00078 | 0 | 0.0002835615 | 0.0002835615 | 1.286577e-06
5 | 550 | 545 | 550 | 548.3333 | 2.886751 | 3520.171 | 3488.169 | 3520.171 | 3509.504 | 16.00078 | -0.0002724084 | 8.059145e-05 | 8.058193e-05 | 0.0002724087
10 | 550 | 548 | 550 | 549.3333 | 2.886751 | 3520.171 | 3507.37 | 3520.171 | 3515.904 | 6.400311 | -0.0001545439 | 0.0002383612 | -0.000238361 | 0.0001545445
15 | 549 | 548 | 549 | 548.6667 | 2.886751 | 3513.771 | 3507.37 | 3513.771 | 3511.637 | 3.200155 | 0.0001850684 | 0.0002162031 | -0.000216203 | 0.0001850685
20 | 549 | 548 | 548 | 548.3333 | 2.886751 | 3513.771 | 3507.37 | 3507.37 | 3509.504 | 3.200155 | 0.0002598192 | 0.0001161382 | 0.0001161379 | 0.0002598193
25 | 548 | 548 | 548 | 548 | 2.886751 | 3507.37 | 3507.37 | 3507.37 | 3507.37 | 0 | -3.773532e-05 | 0.0002826057 | 0.0002826057 | 3.773532e-05
30 | 548 | 548 | 548 | 548 | 2.886751 | 3507.37 | 3507.37 | 3507.37 | 3507.37 | 0 | -0.0002817015 | 4.397923e-05 | 4.397923e-05 | 0.0002817015
35 | 548 | 548 | 547 | 547.6667 | 2.886751 | 3507.37 | 3507.37 | 3500.97 | 3505.237 | 3.200155 | -0.0001220808 | 0.0002576552 | -0.0002576552 | 0.000122081
40 | 547 | 548 | 547 | 547.3333 | 2.886751 | 3500.97 | 3507.37 | 3500.97 | 3503.104 | 3.200155 | 0.0002128305 | 0.000190501 | -0.0001905009 | 0.0002128306
45 | 548 | 548 | 548 | 548 | 2.886751 | 3507.37 | 3507.37 | 3507.37 | 3507.37 | 0 | 0.0002426044 | 0.0001497766 | 0.0001497766 | 0.0002426044
50 | 548 | 548 | 549 | 548.3333 | 2.886751 | 3507.37 | 3507.37 | 3513.771 | 3509.504 | 3.200155 | -7.480671e-05 | 0.0002751252 | 0.0002751252 | 7.480713e-05
55 | 548 | 548 | 550 | 548.6667 | 2.886751 | 3507.37 | 3507.37 | 3520.171 | 3511.637 | 6.400311 | -0.0002850441 | 6.330053e-06 | 6.308645e-06 | 0.0002850441
60 | 551 | 550 | 550 | 550.3333 | 2.886751 | 3526.571 | 3520.171 | 3520.171 | 3522.304 | 3.200155 | -8.643257e-05 | 0.0002700677 | -0.0002700677 | 8.643292e-05
65 | 552 | 550 | 550 | 550.6667 | 2.886751 | 3532.972 | 3520.171 | 3520.171 | 3524.438 | 6.400311 | 0.0002340321 | 0.0001592019 | -0.0001592013 | 0.0002340322
70 | 552 | 551 | 551 | 551.3333 | 2.886751 | 3532.972 | 3526.571 | 3526.571 | 3528.705 | 3.200155 | 0.0002190481 | 0.0001792597 | 0.0001792596 | 0.0002190481
75 | 552 | 550 | 552 | 551.3333 | 2.886751 | 3532.972 | 3520.171 | 3532.972 | 3528.705 | 6.400311 | -0.0001097608 | 0.0002608998 | 0.0002608997 | 0.0001097618
80 | 552 | 550 | 551 | 551 | 2.886751 | 3532.972 | 3520.171 | 3526.571 | 3526.571 | 6.400311 | -0.000281318 | 3.124903e-05 | -3.124487e-05 | 0.000281318
85 | 552 | 550 | 551 | 551 | 2.886751 | 3532.972 | 3520.171 | 3526.571 | 3526.571 | 6.400311 | -4.983782e-05 | 0.0002786257 | -0.0002786257 | 4.984038e-05 |  |  | Error bars too unclear to use
90 | 551 | 549 | 550 | 550 | 2.886751 | 3526.571 | 3513.771 | 3520.171 | 3520.171 | 6.400311 | 0.0002535031 | 0.0001270573 | -0.0001270564 | 0.0002535032
Literature speed of sound value ≈4005 - 6608
Values taken from "Single Crystal Elastic Constants and Calculated Aggregate Properties" - Simmons (1971), MIT Press
| Excitation wavevector, q = |  |  | 981700 | m^-1 | [10 empty] | Zener anistotropy ratio, A: |  |  | Voigt notation elastic stiffness/Mb
| SAW wavelength, Λ |  | = | 6.400311e-06 | m | [10 empty] | In-book ref | Density [gcm^-3] | Temp/K | C_11 | C_12 | C_44 | A
[16 empty] | 10359 | 7.2 | 298 | 3.5 | 0.678 | 1.008 | 0.4825275
[16 empty] | 10361 | 7.2 | 298 | 3.398 | 0.586 | 0.99 | 0.496988
[18 empty] | Average | 3.449 | 0.632 | 0.999 | 0.4895859

## Vanadium
Vanadium
| Peak frequency [MHz] |  |  |  |  | SAW speed [ms^-1] |  |  |  |  | Acoustic slowness [sm^-1]
Orientation angle [°] | #1 ± 5 | #2 ± 5 | #3 ± 5 | Average | Error | #1 | #2 | #3 | Average | Error | s_1 | Error | s_2 | Error
0 | 397 | 398 | 397 | 397.3333 | 2.886751 | 2540.923 | 2547.324 | 2540.923 | 2543.057 | 3.200155 | 0 | 0.0003935577 | 0.0003935577 | 4.956646e-07
5 | 397 | 397 | 397 | 397 | 2.886751 | 2540.923 | 2540.923 | 2540.923 | 2540.923 | 0 | -0.000377392 | 0.0001116374 | 0.0001116374 | 0.000377392
10 | 398 | 399 | 398 | 398.3333 | 2.886751 | 2547.324 | 2553.724 | 2547.324 | 2549.457 | 3.200155 | -0.0002135657 | 0.0003293935 | -0.0003293934 | 0.0002135662
15 | 397 | 396 | 397 | 396.6667 | 2.886751 | 2540.923 | 2534.523 | 2540.923 | 2538.79 | 3.200155 | 0.0002559258 | 0.0002989812 | -0.000298981 | 0.0002559261
20 | 397 | 396 | 397 | 396.6667 | 2.886751 | 2540.923 | 2534.523 | 2540.923 | 2538.79 | 3.200155 | 0.0003592966 | 0.0001606045 | 0.0001606038 | 0.0003592967
25 | 396 | 395 | 397 | 396 | 2.886751 | 2534.523 | 2528.123 | 2540.923 | 2534.523 | 6.400311 | -5.221959e-05 | 0.0003910806 | 0.0003910806 | 5.222892e-05
30 | 396 | 395 | 396 | 395.6667 | 2.886751 | 2534.523 | 2528.123 | 2534.523 | 2532.39 | 3.200155 | -0.0003898294 | 6.086214e-05 | 6.086015e-05 | 0.0003898294
35 | 396 | 394 | 396 | 395.3333 | 2.886751 | 2534.523 | 2521.723 | 2534.523 | 2530.256 | 6.400311 | -0.0001689401 | 0.0003565534 | -0.0003565531 | 0.0001689425
40 | 395 | 394 | 396 | 395 | 2.886751 | 2528.123 | 2521.723 | 2534.523 | 2528.123 | 6.400311 | 0.0002947298 | 0.0002638087 | -0.0002638076 | 0.0002947306
45 | 395 | 394 | 396 | 395 | 2.886751 | 2528.123 | 2521.723 | 2534.523 | 2528.123 | 6.400311 | 0.0003365752 | 0.0002077931 | 0.0002077913 | 0.0003365756
50 | 395 | 394 | 396 | 395 | 2.886751 | 2528.123 | 2521.723 | 2534.523 | 2528.123 | 6.400311 | -0.0001037825 | 0.0003816928 | 0.0003816927 | 0.000103787
55 | 395 | 394 | 396 | 395 | 2.886751 | 2528.123 | 2521.723 | 2534.523 | 2528.123 | 6.400311 | -0.0003954536 | 8.809321e-06 | 8.752247e-06 | 0.0003954536
60 | 395 | 394 | 395 | 394.6667 | 2.886751 | 2528.123 | 2521.723 | 2528.123 | 2525.989 | 3.200155 | -0.000120568 | 0.0003767274 | -0.0003767273 | 0.0001205689
65 | 395 | 395 | 395 | 395 | 2.886751 | 2528.123 | 2528.123 | 2528.123 | 2528.123 | 0 | 0.0003270524 | 0.0002224788 | -0.0002224788 | 0.0003270524
70 | 395 | 395 | 396 | 395.3333 | 2.886751 | 2528.123 | 2528.123 | 2534.523 | 2530.256 | 3.200155 | 0.0003061128 | 0.00025051 | 0.0002505097 | 0.0003061129
75 | 395 | 395 | 396 | 395.3333 | 2.886751 | 2528.123 | 2528.123 | 2534.523 | 2530.256 | 3.200155 | -0.0001533872 | 0.0003645991 | 0.0003645991 | 0.0001533879
80 | 395 | 396 | 397 | 396 | 2.886751 | 2528.123 | 2534.523 | 2540.923 | 2534.523 | 6.400311 | -0.0003931331 | 4.367506e-05 | -4.366372e-05 | 0.0003931331
85 | 397 | 396 | 396 | 396.3333 | 2.886751 | 2540.923 | 2534.523 | 2534.523 | 2536.657 | 3.200155 | -6.929592e-05 | 0.000387409 | -0.000387409 | 6.929763e-05 |  |  | Error bars too unclear to use
90 | 397 | 397 | 397 | 397 | 2.886751 | 2540.923 | 2540.923 | 2540.923 | 2540.923 | 0 | 0.0003518393 | 0.0001763428 | -0.0001763428 | 0.0003518393
Literature speed of sound value ≈4560
Values taken from "Single Crystal Elastic Constants and Calculated Aggregate Properties" - Simmons (1971), MIT Press
| Excitation wavevector, q = |  |  | 981700 | m^-1 | [10 empty] | Zener anistotropy ratio, A: |  |  | Voigt notation elastic stiffness/Mb
| SAW wavelength, Λ |  | = | 6.400311e-06 | m | [10 empty] | In-book ref | Density [gcm^-3] | Temp/K | C_11 | C_12 | C_44 | A
[16 empty] | 12078 | 5.96 | room | 1.96 | 1.33 | 0.67 | 0.4072948
[16 empty] | 12091 | 6.022 | 300 | 2.2795 | 1.187 | 0.4255 | 0.2454926
[16 empty] | 12092 | 6.022 | 300 | 2.287 | 1.19 | 0.4315 | 0.2482025
[18 empty] | Average | 2.1755 | 1.235667 | 0.509 | 0.2984316