## 1stPeakSkippedCompiled-Analysis
File Name | Peak Frequency (Hz) | Frequency Error | Thermal Diffusivity (m2/s) | Thermal Error
Analysis/V-single-crystal-0dpa-06.40um-45degreesSpot1-POS-1.txt | 397013100 | 2078.363 | 1.197586e-05 | 2.916674e-07 | 1 peak skipped | 1 | 1.368819e-05 | 1.003631e-07
Analysis/V-single-crystal-0dpa-06.40um-45degreesSpot2-POS-1.txt | 395841500 | 2320.654 | 1.690983e-05 | 1.543342e-07 |  | 2 | 1.4823516e-05 | 1.230635e-07
Analysis/V-single-crystal-0dpa-06.40um-45degreesSpot3-POS-1.txt | 395342600 | 2388.704 | 1.889957e-05 | 1.447082e-07 |  | 3 | 1.4925362e-05 | 1.470133e-07
Analysis/V-single-crystal-0dpa-06.40um-45degreesSpot4-POS-1.txt | 397239300 | 2195.18 | 1.012906e-05 | 3.061067e-07 |  | 4 | 1.5065114e-05 | 1.476495e-07
Analysis/V-single-crystal-0dpa-06.40um-45degreesSpot5-POS-1.txt | 396805900 | 2342.132 | 1.052663e-05 | 1.681911e-07 |  | Peaks skipped | Therm Diff/cm2s-1 | error
Average |  |  | 1.368819e-05 | 1.003631e-07 |  | 1 | 0.1368819 | 0.001003631
Analysis/V-single-crystal-0dpa-06.40um-45degreesSpot1-POS-1.txt | 397013100 | 2078.363 | 1.416871e-05 | 3.223241e-07 | 2 peaks skipped | 2 | 0.14823516 | 0.001230635
Analysis/V-single-crystal-0dpa-06.40um-45degreesSpot2-POS-1.txt | 395841500 | 2320.654 | 1.678509e-05 | 1.528421e-07 |  | 3 | 0.14925362 | 0.001470133
Analysis/V-single-crystal-0dpa-06.40um-45degreesSpot3-POS-1.txt | 395342600 | 2388.704 | 1.935873e-05 | 1.562794e-07 |  | 4 | 0.15065114 | 0.001476495
Analysis/V-single-crystal-0dpa-06.40um-45degreesSpot4-POS-1.txt | 397239300 | 2195.18 | 1.193456e-05 | 3.460771e-07
Analysis/V-single-crystal-0dpa-06.40um-45degreesSpot5-POS-1.txt | 396805900 | 2342.132 | 1.187049e-05 | 3.273673e-07
Average |  |  | 1.4823516e-05 | 1.230635e-07
Analysis/V-single-crystal-0dpa-06.40um-45degreesSpot1-POS-1.txt | 397013100 | 2078.363 | 1.444395e-05 | 4.385008e-07 | 3 peaks skipped
Analysis/V-single-crystal-0dpa-06.40um-45degreesSpot2-POS-1.txt | 395841500 | 2320.654 | 1.707502e-05 | 1.603118e-07
Analysis/V-single-crystal-0dpa-06.40um-45degreesSpot3-POS-1.txt | 395342600 | 2388.704 | 1.90364e-05 | 1.485449e-07
Analysis/V-single-crystal-0dpa-06.40um-45degreesSpot4-POS-1.txt | 397239300 | 2195.18 | 1.221312e-05 | 3.976157e-07
Analysis/V-single-crystal-0dpa-06.40um-45degreesSpot5-POS-1.txt | 396805900 | 2342.132 | 1.185832e-05 | 3.77062e-07
Average |  |  | 1.4925362e-05 | 1.470133e-07
Analysis/V-single-crystal-0dpa-06.40um-45degreesSpot1-POS-1.txt | 397013100 | 2078.363 | 1.444395e-05 | 4.385008e-07 | 4 peaks skipped
Analysis/V-single-crystal-0dpa-06.40um-45degreesSpot2-POS-1.txt | 395841500 | 2320.654 | 1.757757e-05 | 1.683935e-07
Analysis/V-single-crystal-0dpa-06.40um-45degreesSpot3-POS-1.txt | 395342600 | 2388.704 | 1.923261e-05 | 1.552293e-07
Analysis/V-single-crystal-0dpa-06.40um-45degreesSpot4-POS-1.txt | 397239300 | 2195.18 | 1.221312e-05 | 3.976157e-07
Analysis/V-single-crystal-0dpa-06.40um-45degreesSpot5-POS-1.txt | 396805900 | 2342.132 | 1.185832e-05 | 3.77062e-07
Average |  |  | 1.5065114e-05 | 1.476495e-07