## Sheet1
Aperture diam= | 0.4 | cm
Current= | 30 | nA
Ion = | V
Ion Charge | 3 | +
Ion energy | 5 | MeV
Irradiated area | 0.1256637 | cm2
Irraditaion # | total charge absorbed/C | #ions | fluence/cm-2 | dose/dpa (from fluence) | dpa per fluence/dpa*cm2
1 | 5.905e-08 | 122853703615.6 | 977638710378.8 | 0.00036494 | 3.7329e-16
2 | 6.0403e-07 | 1256686242082.2 | 10000391367147.8 | 0.0037 | 3.7329e-16
3 | 4.99019e-06 | 10382105389427.8 | 82618169621422.0 | 0.0308 | 3.7329e-16
4 | 5.099791e-05 | 106101306014511.1 | 844327366035764.4 | 0.3152 | 3.7329e-16
5 | 0.00050997452 | 1061003531441257.4 | 8443197833341665 | 3.1518 | 3.7329e-16