## Sheet1
RGTest
PEEK拉伸试验报告
样品名称 | 蜂窝大
样品编号 | 1
标距 | 42 mm
试验速度 | 2 mm/min
试样宽度 | 58.88 mm
试样厚度 | 4.8 mm
检测设备
| 样品名称 | 样品编号 | 标距 | 试验速度 | 试样宽度 | 试样厚度 | 检测设备 | 拉伸强度
|  |  | mm | mm/min | mm | mm |  | MPa
序号 1 | e | 1 | 25 | 5 | 5 | 0.5 |  | 0.1
序号 2 | e | 1 | 24.5 | 5 | 4 | 1.06 |  | 1.51
序号 3 | e | 2 | 22 | 5 | 4 | 1.2 |  | 1.5
序号 4 | e | 3 | 24 | 5 | 4 | 0.9 |  | 1.34
序号 5 | e | 4 | 25 | 5 | 4 | 1.46 |  | 1.37
序号 6 | e | 5 | 25 | 5 | 4 | 1.38 |  | 1.31
| 最大拉力值 | 60%模量 | 100%模量 | 变形求负荷10 | 最大拉伸强度时伸长率
| N | MPa | MPa
序号 1 | 0.26 | 0.1 | 0.1 | 0.26 | 15.28
序号 2 | 6.41 | 0.03 | 0.05 | 0.23 | 1210.69
序号 3 | 7.18 | 0.03 | 0.04 | 0.2 | 1175.75
序号 4 | 6.03 | 0.03 | 0.04 | 0.17 | 1167.35
序号 5 | 8.02 | 0.03 | 0.05 | 0.28 | 1022.06
序号 6 | 7.25 | 0.03 | 0.04 | 0.23 | 1157.13
试验员： 审核：

## Sheet2
88 | X | Y | X | Y | X | Y | X | Y | X | Y | X | y1 | x1 | y2 | x2 | y3 | x3 | y4 | x4 | y5 | x5
0.2092 | -0.0217 | 0.0455 | 0.0733 | 0.0455 | 0.0457 | 0.0814 | 0.0446 | 0.0521 | 0.1659 | 0.0509 | 0.0722 | 0.01073113 | 0.002991837 | 0.009479167 | 0.002077273 | 0.02261111 | 0.001858333 | 0.008921233 | 0.006636 | 0.009221014 | 0.002888
0.2466 | 0.3349 | 0.0224 | 1.4485 | 0.0363 | 1.489 | 0.0282 | 1.4916 | 0.0872 | 2.0049 | 0.0428 | 1.4425 | 0.005283019 | 0.05912245 | 0.0075625 | 0.06768182 | 0.007833333 | 0.06215 | 0.01493151 | 0.080196 | 0.007753623 | 0.0577
0.2404 | 2.3218 | 0.0363 | 3.1137 | 0.0363 | 3.1551 | 0.0259 | 2.9888 | 0.0872 | 3.6697 | 0.0648 | 3.1062 | 0.008561321 | 0.1270898 | 0.0075625 | 0.1434136 | 0.007194444 | 0.1245333 | 0.01493151 | 0.146788 | 0.01173913 | 0.124248
|  | 0.0695 | 4.6083 | 0.0668 | 4.6527 | 0.0583 | 4.4857 | 0.1185 | 5.1665 | 0.0567 | 4.4396 | 0.01639151 | 0.1880939 | 0.01391667 | 0.2114864 | 0.01619444 | 0.1869042 | 0.0202911 | 0.20666 | 0.01027174 | 0.177584
|  | 0.0834 | 6.2732 | 0.0841 | 6.3195 | 0.0621 | 6.154 | 0.1027 | 6.6684 | 0.0926 | 6.2751 | 0.01966981 | 0.256049 | 0.01752083 | 0.28725 | 0.01725 | 0.2564167 | 0.01758562 | 0.266736 | 0.01677536 | 0.251004
|  | 0.0899 | 7.9446 | 0.1065 | 7.9918 | 0.0826 | 7.4854 | 0.1131 | 8.3364 | 0.11 | 7.7715 | 0.02120283 | 0.3242694 | 0.0221875 | 0.3632636 | 0.02294444 | 0.3118917 | 0.01936644 | 0.333456 | 0.01992754 | 0.31086
|  | 0.1 | 9.6097 | 0.1389 | 9.4864 | 0.0926 | 9.3187 | 0.1389 | 9.6694 | 0.11 | 9.2753 | 0.02358491 | 0.3922327 | 0.0289375 | 0.4312 | 0.02572222 | 0.3882792 | 0.02378425 | 0.386776 | 0.01992754 | 0.371012
|  | 0.1231 | 11.2765 | 0.1057 | 11.1528 | 0.0826 | 10.652 | 0.1509 | 11.5028 | 0.1304 | 10.9397 | 0.02903302 | 0.4602653 | 0.02202083 | 0.5069455 | 0.02294444 | 0.4438333 | 0.02583904 | 0.460112 | 0.02362319 | 0.437588
|  | 0.1185 | 12.7729 | 0.1231 | 12.6541 | 0.1351 | 12.6562 | 0.1667 | 13.0002 | 0.1316 | 12.4431 | 0.02794811 | 0.5213429 | 0.02564583 | 0.5751864 | 0.03752778 | 0.5273417 | 0.02854452 | 0.520008 | 0.02384058 | 0.497724
|  | 0.1331 | 14.2778 | 0.1389 | 14.3215 | 0.1416 | 14.3219 | 0.1841 | 14.6674 | 0.137 | 14.1079 | 0.03139151 | 0.5827673 | 0.0289375 | 0.6509773 | 0.03933333 | 0.5967458 | 0.03152397 | 0.586696 | 0.02481884 | 0.564316
|  | 0.1385 | 16.1097 | 0.1702 | 15.8204 | 0.1351 | 15.8243 | 0.1914 | 16.5005 | 0.1509 | 15.7745 | 0.03266509 | 0.6575388 | 0.03545833 | 0.7191091 | 0.03752778 | 0.6593458 | 0.03277397 | 0.66002 | 0.02733696 | 0.63098
|  | 0.1636 | 17.6074 | 0.1795 | 17.4883 | 0.1385 | 17.3226 | 0.1987 | 18.1735 | 0.1775 | 17.2788 | 0.03858491 | 0.7186694 | 0.03739583 | 0.7949227 | 0.03847222 | 0.721775 | 0.03402397 | 0.72694 | 0.0321558 | 0.691152
|  | 0.1721 | 19.2791 | 0.2107 | 18.8207 | 0.1362 | 18.986 | 0.2173 | 19.8358 | 0.1814 | 18.9435 | 0.04058962 | 0.786902 | 0.04389583 | 0.8554864 | 0.03783333 | 0.7910833 | 0.0372089 | 0.793432 | 0.03286232 | 0.75774
|  | 0.1814 | 20.7776 | 0.235 | 20.6522 | 0.1177 | 20.4892 | 0.2443 | 21.5025 | 0.1987 | 20.4429 | 0.04278302 | 0.8480653 | 0.04895833 | 0.9387364 | 0.03269444 | 0.8537167 | 0.04183219 | 0.8601 | 0.03599638 | 0.817716
|  | 0.1841 | 22.4416 | 0.2184 | 22.3252 | 0.1331 | 22.1544 | 0.2682 | 22.9994 | 0.2072 | 21.9405 | 0.04341981 | 0.9159837 | 0.0455 | 1.014782 | 0.03697222 | 0.9231 | 0.04592466 | 0.919976 | 0.03753623 | 0.87762
|  | 0.2258 | 24.1074 | 0.2312 | 23.8198 | 0.1463 | 23.6523 | 0.2975 | 24.6712 | 0.2119 | 23.6066 | 0.05325472 | 0.9839755 | 0.04816667 | 1.082718 | 0.04063889 | 0.9855125 | 0.05094178 | 0.986848 | 0.03838768 | 0.944264
|  | 0.2331 | 25.6103 | 0.2562 | 25.4894 | 0.1621 | 25.326 | 0.3095 | 26.3368 | 0.2327 | 25.1059 | 0.05497642 | 1.045318 | 0.053375 | 1.158609 | 0.04502778 | 1.05525 | 0.05299658 | 1.053472 | 0.0421558 | 1.004236
|  | 0.2319 | 27.1084 | 0.2597 | 26.9868 | 0.1563 | 26.8194 | 0.3319 | 27.8346 | 0.2292 | 26.7753 | 0.0546934 | 1.106465 | 0.05410417 | 1.226673 | 0.04341667 | 1.117475 | 0.05683219 | 1.113384 | 0.04152174 | 1.071012
|  | 0.2431 | 28.4421 | 0.2848 | 28.6577 | 0.1667 | 28.4855 | 0.3292 | 29.5062 | 0.2644 | 28.2736 | 0.05733491 | 1.160902 | 0.05933333 | 1.302623 | 0.04630556 | 1.186896 | 0.05636986 | 1.180248 | 0.04789855 | 1.130944
|  | 0.2698 | 30.2752 | 0.3068 | 30.1572 | 0.1775 | 29.9884 | 0.3658 | 31.1699 | 0.2802 | 29.7755 | 0.06363208 | 1.235722 | 0.06391667 | 1.370782 | 0.04930556 | 1.249517 | 0.06263699 | 1.246796 | 0.05076087 | 1.19102
|  | 0.2763 | 31.7794 | 0.3161 | 31.8204 | 0.1667 | 31.4869 | 0.3956 | 33.0041 | 0.2821 | 31.4422 | 0.06516509 | 1.297118 | 0.06585417 | 1.446382 | 0.04630556 | 1.311954 | 0.06773973 | 1.320164 | 0.05110507 | 1.257688
|  | 0.2875 | 33.2775 | 0.3458 | 33.3236 | 0.1795 | 33.1528 | 0.3956 | 34.6702 | 0.3014 | 32.9398 | 0.0678066 | 1.358265 | 0.07204167 | 1.514709 | 0.04986111 | 1.381367 | 0.06773973 | 1.386808 | 0.05460145 | 1.317592
|  | 0.289 | 34.9428 | 0.3651 | 34.9888 | 0.1887 | 34.6552 | 0.4095 | 36.1667 | 0.3327 | 34.6109 | 0.06816038 | 1.426237 | 0.0760625 | 1.5904 | 0.05241667 | 1.443967 | 0.07011986 | 1.446668 | 0.06027174 | 1.384436
|  | 0.3215 | 36.6103 | 0.3975 | 36.6537 | 0.22 | 36.32 | 0.4307 | 37.84 | 0.3504 | 36.2755 | 0.07582547 | 1.494298 | 0.0828125 | 1.666077 | 0.06111111 | 1.513333 | 0.07375 | 1.5136 | 0.06347826 | 1.45102
|  | 0.3384 | 38.1132 | 0.4187 | 38.3215 | 0.2366 | 37.6569 | 0.4608 | 39.5047 | 0.379 | 37.7733 | 0.07981132 | 1.555641 | 0.08722917 | 1.741886 | 0.06572222 | 1.5690375 | 0.07890411 | 1.580188 | 0.06865942 | 1.510932
|  | 0.3512 | 39.7775 | 0.4473 | 39.8221 | 0.2373 | 39.4894 | 0.4944 | 41.0017 | 0.3917 | 39.4404 | 0.08283019 | 1.623571 | 0.0931875 | 1.810095 | 0.06591667 | 1.645392 | 0.08465753 | 1.640068 | 0.07096014 | 1.577616
|  | 0.3689 | 41.2757 | 0.45 | 41.49 | 0.2358 | 41.1562 | 0.5314 | 42.6723 | 0.4095 | 40.9412 | 0.08700472 | 1.684722 | 0.09375 | 1.885909 | 0.0655 | 1.714842 | 0.09099315 | 1.706892 | 0.07418478 | 1.637648
|  | 0.3817 | 42.9411 | 0.4731 | 42.9931 | 0.2489 | 42.822 | 0.5827 | 44.3384 | 0.4222 | 42.6069 | 0.09002358 | 1.752698 | 0.0985625 | 1.954232 | 0.06913889 | 1.78425 | 0.0997774 | 1.773536 | 0.07648551 | 1.704276
|  | 0.3817 | 44.4445 | 0.4897 | 44.4901 | 0.2497 | 44.4872 | 0.6109 | 46.0042 | 0.4538 | 44.2736 | 0.09002358 | 1.814061 | 0.1020208 | 2.022277 | 0.06936111 | 1.853633 | 0.1046062 | 1.840168 | 0.08221014 | 1.770944
|  | 0.3956 | 45.9436 | 0.5356 | 46.1534 | 0.2829 | 45.9887 | 0.6495 | 47.8378 | 0.4631 | 45.7762 | 0.09330189 | 1.875249 | 0.1115833 | 2.097882 | 0.07858333 | 1.916196 | 0.1112158 | 1.913512 | 0.08389493 | 1.831048
|  | 0.426 | 47.614 | 0.5495 | 47.6569 | 0.2948 | 47.6557 | 0.6761 | 49.5035 | 0.5137 | 47.442 | 0.1004717 | 1.943429 | 0.1144792 | 2.166223 | 0.08188889 | 1.985654 | 0.1157705 | 1.98014 | 0.09306159 | 1.89768
|  | 0.4511 | 48.942 | 0.6005 | 49.3247 | 0.306 | 49.156 | 0.7143 | 51.0078 | 0.5302 | 49.1082 | 0.1063915 | 1.997633 | 0.1251042 | 2.242032 | 0.085 | 2.048167 | 0.1223116 | 2.040312 | 0.09605072 | 1.964328
|  | 0.4832 | 50.7757 | 0.6182 | 50.9872 | 0.3199 | 50.8227 | 0.7286 | 52.5034 | 0.5453 | 50.6103 | 0.1139623 | 2.072478 | 0.1287917 | 2.3176 | 0.08886111 | 2.1176125 | 0.1247603 | 2.100136 | 0.09878623 | 2.024412
|  | 0.477 | 52.4474 | 0.6263 | 52.6536 | 0.3168 | 52.3199 | 0.7722 | 54.1686 | 0.5773 | 51.9455 | 0.1125 | 2.14071 | 0.1304792 | 2.393345 | 0.088 | 2.179996 | 0.132226 | 2.166744 | 0.1045833 | 2.07782
|  | 0.5237 | 53.9449 | 0.6688 | 54.1573 | 0.3319 | 53.991 | 0.8286 | 55.6702 | 0.6097 | 53.7724 | 0.1235142 | 2.201833 | 0.1393333 | 2.461695 | 0.09219444 | 2.249625 | 0.1418836 | 2.226808 | 0.1104529 | 2.150896
|  | 0.5202 | 55.6091 | 0.7 | 55.8224 | 0.3392 | 55.4935 | 0.832 | 57.3409 | 0.6229 | 55.2748 | 0.1226887 | 2.269759 | 0.1458333 | 2.537382 | 0.09422222 | 2.312229 | 0.1424658 | 2.293636 | 0.1128442 | 2.210992
|  | 0.5561 | 57.277 | 0.741 | 57.4875 | 0.3458 | 57.1571 | 0.8729 | 58.837 | 0.6383 | 56.9457 | 0.1311557 | 2.337837 | 0.154375 | 2.613068 | 0.09605556 | 2.381546 | 0.1494692 | 2.35348 | 0.1156341 | 2.277828
|  | 0.6063 | 58.9473 | 0.7826 | 58.9899 | 0.3539 | 58.8222 | 0.9285 | 60.5016 | 0.6649 | 58.6104 | 0.1429953 | 2.406012 | 0.1630417 | 2.681359 | 0.09830556 | 2.450925 | 0.1589897 | 2.420064 | 0.1204529 | 2.344416
|  | 0.6032 | 60.4429 | 0.8166 | 60.6578 | 0.3917 | 60.4882 | 0.9652 | 62.0045 | 0.7186 | 60.2776 | 0.1422642 | 2.467057 | 0.170125 | 2.757173 | 0.1088056 | 2.520342 | 0.165274 | 2.48018 | 0.1301812 | 2.411104
|  | 0.6383 | 62.1102 | 0.8178 | 61.9902 | 0.4233 | 61.9924 | 0.9964 | 63.5055 | 0.7356 | 61.942 | 0.1505425 | 2.53511 | 0.170375 | 2.817736 | 0.1175833 | 2.583017 | 0.1706164 | 2.54022 | 0.1332609 | 2.47768
|  | 0.6661 | 63.4438 | 0.8895 | 63.8236 | 0.4307 | 63.6574 | 1.0698 | 65.1709 | 0.7795 | 63.2782 | 0.1570991 | 2.589543 | 0.1853125 | 2.901073 | 0.1196389 | 2.652392 | 0.1831849 | 2.606836 | 0.1412138 | 2.531128
|  | 0.7309 | 65.2787 | 0.9285 | 65.4905 | 0.4342 | 65.1561 | 1.1083 | 66.5041 | 0.8313 | 65.1099 | 0.1723821 | 2.664437 | 0.1934375 | 2.976841 | 0.1206111 | 2.7148375 | 0.1897774 | 2.660164 | 0.1505978 | 2.604396
|  | 0.7205 | 66.9427 | 0.9652 | 66.9877 | 0.4426 | 66.827 | 1.1315 | 68.3402 | 0.8444 | 66.7755 | 0.1699292 | 2.732355 | 0.2010833 | 3.044895 | 0.1229444 | 2.784458 | 0.19375 | 2.733608 | 0.152971 | 2.67102
|  | 0.7352 | 68.4469 | 0.9941 | 68.4912 | 0.4712 | 68.1544 | 1.1249 | 69.8361 | 0.9003 | 68.2771 | 0.1733962 | 2.793751 | 0.2071042 | 3.113236 | 0.1308889 | 2.839767 | 0.1926199 | 2.793444 | 0.1630978 | 2.731084
|  | 0.7305 | 69.9437 | 1.0686 | 70.1543 | 0.4859 | 69.8254 | 1.2033 | 71.3418 | 0.9154 | 69.7738 | 0.1722877 | 2.854845 | 0.222625 | 3.188832 | 0.1349722 | 2.909392 | 0.2060445 | 2.853672 | 0.1658333 | 2.790952
|  | 0.7992 | 71.6094 | 1.0705 | 71.8221 | 0.5028 | 71.4911 | 1.2507 | 73.0054 | 0.9617 | 71.1098 | 0.1884906 | 2.922833 | 0.2230208 | 3.264641 | 0.1396667 | 2.978796 | 0.214161 | 2.920216 | 0.174221 | 2.844392
|  | 0.834 | 73.1129 | 1.1516 | 73.4937 | 0.5395 | 72.9886 | 1.2801 | 74.5031 | 0.9783 | 72.9445 | 0.1966981 | 2.9842 | 0.2399167 | 3.340623 | 0.1498611 | 3.041192 | 0.2191952 | 2.980124 | 0.1772283 | 2.91778
|  | 0.8425 | 74.7771 | 1.1705 | 74.9902 | 0.5912 | 74.6555 | 1.3364 | 76.1749 | 1.0107 | 74.4412 | 0.1987028 | 3.052127 | 0.2438542 | 3.408645 | 0.1642222 | 3.110646 | 0.2288356 | 3.046996 | 0.1830978 | 2.977648
|  | 0.8702 | 76.1129 | 1.2118 | 76.6549 | 0.5978 | 76.1578 | 1.4067 | 77.6739 | 1.0346 | 76.2746 | 0.2052358 | 3.106649 | 0.2524583 | 3.484314 | 0.1660556 | 3.173242 | 0.2408733 | 3.106956 | 0.1874275 | 3.050984
|  | 0.9119 | 77.7768 | 1.2442 | 78.1586 | 0.6317 | 77.8233 | 1.4178 | 79.1757 | 1.0613 | 78.1092 | 0.2150708 | 3.174563 | 0.2592083 | 3.552664 | 0.1754722 | 3.2426375 | 0.242774 | 3.167028 | 0.1922645 | 3.124368
|  | 0.9486 | 79.4446 | 1.2627 | 79.8235 | 0.6707 | 79.3271 | 1.4696 | 80.8402 | 1.1176 | 79.7743 | 0.2237264 | 3.242637 | 0.2630625 | 3.628341 | 0.1863056 | 3.305296 | 0.2516438 | 3.233608 | 0.2024638 | 3.190972
|  | 0.9532 | 80.9459 | 1.3337 | 81.3222 | 0.7317 | 80.823 | 1.524 | 82.505 | 1.1581 | 81.4445 | 0.2248113 | 3.303914 | 0.2778542 | 3.696464 | 0.20325 | 3.367625 | 0.2609589 | 3.3002 | 0.2098007 | 3.25778
|  | 1.003 | 82.443 | 1.3345 | 82.8249 | 0.7641 | 82.4897 | 1.5757 | 84.0029 | 1.2145 | 82.9421 | 0.2365566 | 3.36502 | 0.2780208 | 3.764768 | 0.21225 | 3.437071 | 0.2698116 | 3.360116 | 0.2200181 | 3.317684
|  | 1.02 | 83.7789 | 1.353 | 84.4887 | 0.8212 | 84.1607 | 1.6255 | 85.5072 | 1.2469 | 84.6092 | 0.240566 | 3.419547 | 0.281875 | 3.840395 | 0.2281111 | 3.506696 | 0.278339 | 3.420288 | 0.2258877 | 3.384368
|  | 1.0725 | 85.6125 | 1.3962 | 86.1548 | 0.8922 | 85.658 | 1.6633 | 86.8387 | 1.2994 | 86.1118 | 0.2529481 | 3.494388 | 0.290875 | 3.916127 | 0.2478333 | 3.569083 | 0.2848116 | 3.473548 | 0.2353986 | 3.444472
|  | 1.074 | 87.2802 | 1.4483 | 87.9885 | 0.9532 | 87.4913 | 1.715 | 88.6727 | 1.3144 | 87.6076 | 0.2533019 | 3.562457 | 0.3017292 | 3.999477 | 0.2647778 | 3.645471 | 0.2936644 | 3.546908 | 0.2381159 | 3.504304
|  | 1.1315 | 88.7767 | 1.5182 | 89.9921 | 1.0041 | 89.1562 | 1.7787 | 90.3381 | 1.3727 | 89.2819 | 0.2668632 | 3.623539 | 0.3162917 | 4.09055 | 0.2789167 | 3.714842 | 0.3045719 | 3.613524 | 0.2486775 | 3.571276
|  | 1.1361 | 90.4429 | 1.5174 | 91.6556 | 1.1018 | 90.8227 | 1.8269 | 92.009 | 1.3808 | 90.6103 | 0.2679481 | 3.691547 | 0.316125 | 4.166164 | 0.3060556 | 3.784279 | 0.3128253 | 3.68036 | 0.2501449 | 3.624412
|  | 1.1751 | 91.9468 | 1.5703 | 93.1587 | 1.1574 | 92.3249 | 1.9311 | 93.504 | 1.4503 | 92.2807 | 0.2771462 | 3.752931 | 0.3271458 | 4.234486 | 0.3215 | 3.846871 | 0.3306678 | 3.74016 | 0.2627355 | 3.691228
|  | 1.2156 | 93.4443 | 1.6467 | 94.8245 | 1.2118 | 93.8227 | 1.9728 | 94.8404 | 1.4881 | 93.9453 | 0.2866981 | 3.814053 | 0.3430625 | 4.310205 | 0.3366111 | 3.909279 | 0.3378082 | 3.793616 | 0.2695833 | 3.757812
|  | 1.2534 | 95.1161 | 1.683 | 96.3227 | 1.2562 | 95.4954 | 2.0511 | 96.6737 | 1.5444 | 95.613 | 0.2956132 | 3.88229 | 0.350625 | 4.378305 | 0.3489444 | 3.978975 | 0.3512158 | 3.866948 | 0.2797826 | 3.82452
|  | 1.2932 | 96.6111 | 1.6652 | 97.9955 | 1.2681 | 96.9893 | 2.0967 | 98.3432 | 1.5961 | 97.2757 | 0.305 | 3.94331 | 0.3469167 | 4.454341 | 0.35225 | 4.041221 | 0.359024 | 3.933728 | 0.2891486 | 3.891028
|  | 1.3171 | 98.2773 | 1.6984 | 99.4916 | 1.2388 | 98.6556 | 2.1526 | 99.6704 | 1.5969 | 98.6124 | 0.3106368 | 4.011318 | 0.3538333 | 4.522345 | 0.3441111 | 4.11065 | 0.3685959 | 3.986816 | 0.2892935 | 3.944496
|  | 1.3549 | 99.9499 | 1.7613 | 101.1558 | 1.26 | 100.3285 | 2.2294 | 101.503 | 1.6108 | 100.4442 | 0.3195519 | 4.079588 | 0.3669375 | 4.597991 | 0.35 | 4.180354 | 0.3817466 | 4.06012 | 0.2918116 | 4.017768
|  | 1.402 | 101.614 | 1.8238 | 102.8279 | 1.3125 | 101.992 | 2.2939 | 103.0069 | 1.6208 | 101.9429 | 0.3306604 | 4.14751 | 0.3799583 | 4.673995 | 0.3645833 | 4.249667 | 0.3927911 | 4.120276 | 0.2936232 | 4.077716
|  | 1.4437 | 103.111 | 1.896 | 104.6562 | 1.3403 | 103.6572 | 2.346 | 104.5046 | 1.6671 | 103.6141 | 0.3404953 | 4.208612 | 0.395 | 4.7571 | 0.3723056 | 4.31905 | 0.4017123 | 4.180184 | 0.3020109 | 4.144564
|  | 1.4877 | 104.7782 | 1.9477 | 106.4896 | 1.3947 | 105.324 | 2.4058 | 106.1766 | 1.7355 | 105.2787 | 0.3508726 | 4.276661 | 0.4057708 | 4.840436 | 0.3874167 | 4.3885 | 0.4119521 | 4.247064 | 0.3144022 | 4.211148
|  | 1.5348 | 106.447 | 2.0068 | 107.9918 | 1.426 | 106.8262 | 2.4741 | 107.6735 | 1.776 | 106.7767 | 0.3619811 | 4.344776 | 0.4180833 | 4.908718 | 0.3961111 | 4.451092 | 0.4236473 | 4.30694 | 0.3217391 | 4.271068
|  | 1.5757 | 107.9441 | 2.0596 | 109.6572 | 1.4742 | 108.3221 | 2.5478 | 109.3387 | 1.8204 | 108.2783 | 0.3716274 | 4.405882 | 0.4290833 | 4.984418 | 0.4095 | 4.513421 | 0.4362671 | 4.373548 | 0.3297826 | 4.331132
|  | 1.6301 | 109.6109 | 2.104 | 110.9928 | 1.5247 | 109.9896 | 2.5297 | 111.004 | 1.8794 | 109.7758 | 0.3844575 | 4.473914 | 0.4383333 | 5.045127 | 0.4235278 | 4.5829 | 0.4331678 | 4.44016 | 0.340471 | 4.391032
|  | 1.666 | 111.1134 | 2.1248 | 112.6627 | 1.5193 | 111.4929 | 2.4637 | 112.5065 | 1.9338 | 111.6092 | 0.3929245 | 4.535241 | 0.4426667 | 5.121032 | 0.4220278 | 4.6455375 | 0.4218664 | 4.50026 | 0.3503261 | 4.464368
|  | 1.6162 | 112.6119 | 2.1897 | 114.3244 | 1.5452 | 113.3266 | 2.5084 | 114.1701 | 1.9817 | 113.2767 | 0.3811792 | 4.596404 | 0.4561875 | 5.196564 | 0.4292222 | 4.721942 | 0.4295205 | 4.566804 | 0.3590036 | 4.531068
|  | 1.6189 | 114.2834 | 2.2341 | 115.8264 | 1.583 | 114.8245 | 2.5814 | 115.6702 | 2.0465 | 114.9424 | 0.381816 | 4.664629 | 0.4654375 | 5.264836 | 0.4397222 | 4.784354 | 0.4420205 | 4.626808 | 0.3707428 | 4.597696
|  | 1.7401 | 115.9463 | 2.3016 | 117.3245 | 1.6506 | 116.4938 | 2.6624 | 117.3385 | 2.1214 | 116.6099 | 0.4104009 | 4.732502 | 0.4795 | 5.332932 | 0.4585 | 4.853908 | 0.4558904 | 4.69354 | 0.3843116 | 4.664396
|  | 1.6764 | 117.6137 | 2.3919 | 118.9927 | 1.6899 | 117.9953 | 2.7547 | 119.1707 | 2.1739 | 118.1143 | 0.3953774 | 4.800559 | 0.4983125 | 5.408759 | 0.4694167 | 4.916471 | 0.4716952 | 4.766828 | 0.3938225 | 4.724572
|  | 1.7528 | 119.279 | 2.4382 | 120.4941 | 1.727 | 119.6603 | 2.8203 | 120.8435 | 2.2213 | 119.6122 | 0.4133962 | 4.868531 | 0.5079583 | 5.477005 | 0.4797222 | 4.985846 | 0.4829281 | 4.83374 | 0.4024094 | 4.784488
|  | 1.8173 | 120.9436 | 2.5073 | 122.1604 | 1.7594 | 121.1571 | 2.8924 | 122.3413 | 2.2541 | 121.2771 | 0.4286085 | 4.936473 | 0.5223542 | 5.552745 | 0.4887222 | 5.0482125 | 0.495274 | 4.893652 | 0.4083514 | 4.851084
|  | 1.8277 | 122.4483 | 2.598 | 123.8267 | 1.7953 | 122.9905 | 2.9414 | 123.8385 | 2.3155 | 122.7825 | 0.4310613 | 4.99789 | 0.54125 | 5.628486 | 0.4986944 | 5.124604 | 0.5036644 | 4.95354 | 0.4194746 | 4.9113
|  | 1.886 | 124.1109 | 2.6597 | 125.3237 | 1.8165 | 124.6567 | 3.0464 | 125.5085 | 2.3568 | 124.2781 | 0.4448113 | 5.065751 | 0.5541042 | 5.696532 | 0.5045833 | 5.194029 | 0.5216438 | 5.02034 | 0.4269565 | 4.971124
|  | 1.955 | 125.6162 | 2.7122 | 126.9951 | 1.8358 | 126.1578 | 3.0939 | 127.0053 | 2.4243 | 125.9457 | 0.4610849 | 5.127192 | 0.5650417 | 5.772505 | 0.5099444 | 5.256575 | 0.5297774 | 5.080212 | 0.4391848 | 5.037828
|  | 1.9682 | 126.9454 | 2.7612 | 128.492 | 1.8304 | 127.8266 | 3.1603 | 128.5078 | 2.4594 | 127.443 | 0.4641981 | 5.181445 | 0.57525 | 5.840545 | 0.5084444 | 5.326108 | 0.5411473 | 5.140312 | 0.4455435 | 5.09772
|  | 2.0245 | 128.7801 | 2.7855 | 129.9961 | 1.8682 | 129.4915 | 3.2675 | 130.1736 | 2.5582 | 129.2774 | 0.4774764 | 5.256331 | 0.5803125 | 5.908914 | 0.5189444 | 5.395479 | 0.5595034 | 5.206944 | 0.463442 | 5.171096
|  | 2.0781 | 130.2816 | 2.7697 | 131.6606 | 1.8736 | 130.9938 | 3.3015 | 131.5078 | 2.6092 | 130.7792 | 0.4901179 | 5.317616 | 0.5770208 | 5.984573 | 0.5204444 | 5.458075 | 0.5653253 | 5.260312 | 0.4726812 | 5.231168
|  | 2.1009 | 131.9469 | 2.8029 | 133.3268 | 1.8867 | 132.49 | 3.3266 | 133.1749 | 2.6725 | 132.4461 | 0.4954953 | 5.385588 | 0.5839375 | 6.060309 | 0.5240833 | 5.520417 | 0.5696233 | 5.326996 | 0.4841486 | 5.297844
|  | 2.1785 | 133.6126 | 2.889 | 134.99 | 1.9377 | 133.8268 | 3.0966 | 134.8395 | 2.7504 | 134.1121 | 0.5137972 | 5.453576 | 0.601875 | 6.135909 | 0.53825 | 5.576117 | 0.5302397 | 5.39358 | 0.4982609 | 5.364484
|  | 2.1982 | 135.4454 | 2.9634 | 136.6577 | 1.9655 | 135.6599 | 3.1039 | 136.8415 | 2.7844 | 135.6144 | 0.5184434 | 5.528384 | 0.617375 | 6.211714 | 0.5459722 | 5.652496 | 0.5314897 | 5.47366 | 0.5044203 | 5.424576
|  | 2.2692 | 137.2782 | 3.0233 | 138.4913 | 1.9728 | 137.4929 | 3.1807 | 138.1769 | 2.8538 | 137.2793 | 0.5351887 | 5.603192 | 0.6298542 | 6.295059 | 0.548 | 5.728871 | 0.5446404 | 5.527076 | 0.5169928 | 5.491172
|  | 2.3151 | 138.7852 | 3.1244 | 140.3237 | 1.9948 | 139.1606 | 3.3254 | 140.006 | 2.8095 | 138.7772 | 0.5460142 | 5.664702 | 0.6509167 | 6.37835 | 0.5541111 | 5.798358 | 0.5694178 | 5.60024 | 0.5089674 | 5.551088
|  | 2.3653 | 140.2797 | 3.1915 | 141.9977 | 2.0504 | 140.6632 | 3.4215 | 141.5082 | 2.7936 | 140.2791 | 0.5578538 | 5.725702 | 0.6648958 | 6.454441 | 0.5695556 | 5.860967 | 0.5858733 | 5.660328 | 0.506087 | 5.611164
|  | 2.417 | 141.945 | 3.2154 | 143.4941 | 2.0936 | 142.3268 | 3.4898 | 143.0049 | 2.8469 | 141.9451 | 0.5700472 | 5.793673 | 0.669875 | 6.522459 | 0.5815556 | 5.930283 | 0.5975685 | 5.720196 | 0.5157428 | 5.677804
|  | 2.461 | 143.4485 | 3.2776 | 145.1585 | 2.1314 | 143.8251 | 3.5473 | 144.6757 | 2.9175 | 143.6106 | 0.5804245 | 5.855041 | 0.6828333 | 6.598114 | 0.5920556 | 5.9927125 | 0.6074144 | 5.787028 | 0.5285326 | 5.744424
|  | 2.5046 | 145.1162 | 3.3505 | 146.8293 | 2.1696 | 145.3279 | 3.6484 | 146.3416 | 2.9735 | 145.2833 | 0.5907075 | 5.92311 | 0.6980208 | 6.674059 | 0.6026667 | 6.055329 | 0.624726 | 5.853664 | 0.5386775 | 5.811332
|  | 2.5648 | 146.7789 | 3.4269 | 148.3278 | 2.2001 | 146.9949 | 3.7094 | 147.8418 | 3.0395 | 146.9453 | 0.6049057 | 5.990976 | 0.7139375 | 6.742173 | 0.6111389 | 6.1247875 | 0.6351712 | 5.913672 | 0.5506341 | 5.877812
|  | 2.6022 | 148.2825 | 3.5018 | 149.8255 | 2.2534 | 148.6585 | 3.7715 | 149.5057 | 3.0761 | 148.7773 | 0.6137264 | 6.052347 | 0.7295417 | 6.81025 | 0.6259444 | 6.194104 | 0.6458048 | 5.980228 | 0.5572645 | 5.951092
|  | 2.6447 | 149.9496 | 3.5655 | 151.4934 | 2.2865 | 150.1607 | 3.7966 | 151.1729 | 3.1271 | 150.2811 | 0.62375 | 6.120392 | 0.7428125 | 6.886064 | 0.6351389 | 6.256696 | 0.6501027 | 6.046916 | 0.5665036 | 6.011244
|  | 2.7041 | 151.4469 | 3.606 | 152.9927 | 2.317 | 151.8262 | 3.897 | 153.0054 | 3.1768 | 151.777 | 0.6377594 | 6.181506 | 0.75125 | 6.954214 | 0.6436111 | 6.326092 | 0.6672945 | 6.120216 | 0.5755072 | 6.07108
|  | 2.7493 | 152.9461 | 3.6534 | 154.4953 | 2.3687 | 153.4907 | 3.9506 | 154.5087 | 3.237 | 153.4443 | 0.6484198 | 6.242698 | 0.761125 | 7.022514 | 0.6579722 | 6.395446 | 0.6764726 | 6.180348 | 0.586413 | 6.137772
|  | 2.7411 | 154.6151 | 3.7279 | 156.1613 | 2.3815 | 155.1599 | 4.0154 | 156.1749 | 3.2903 | 155.1137 | 0.6464858 | 6.31082 | 0.7766458 | 7.098241 | 0.6615278 | 6.464996 | 0.6875685 | 6.246996 | 0.5960688 | 6.204548
|  | 2.7215 | 156.1137 | 3.7457 | 157.4939 | 2.4509 | 156.6608 | 4.0579 | 157.8393 | 3.3328 | 156.6116 | 0.6418632 | 6.371988 | 0.7803542 | 7.158814 | 0.6808056 | 6.527533 | 0.6948459 | 6.313572 | 0.6037681 | 6.264464
|  | 2.7716 | 157.7802 | 3.8028 | 159.3306 | 2.5027 | 158.1582 | 4.1656 | 159.3415 | 3.3355 | 158.2783 | 0.6536792 | 6.440008 | 0.79225 | 7.2423 | 0.6951944 | 6.589925 | 0.7132877 | 6.37366 | 0.6042572 | 6.331132
|  | 2.8203 | 159.2829 | 3.8379 | 160.9948 | 2.5343 | 159.8311 | 4.2119 | 161.0103 | 3.3493 | 159.7811 | 0.6651651 | 6.501343 | 0.7995625 | 7.317945 | 0.7039722 | 6.659629 | 0.7212158 | 6.440412 | 0.6067572 | 6.391244
|  | 2.8538 | 160.9462 | 3.8889 | 162.492 | 2.6022 | 161.3284 | 4.2582 | 162.5067 | 3.3355 | 161.1166 | 0.673066 | 6.569233 | 0.8101875 | 7.386 | 0.7228333 | 6.722017 | 0.7291438 | 6.500268 | 0.6042572 | 6.444664
|  | 2.8998 | 162.4529 | 3.9452 | 164.1643 | 2.6485 | 162.9926 | 4.3303 | 164.1769 | 3.3756 | 162.9513 | 0.6839151 | 6.630731 | 0.8219167 | 7.462014 | 0.7356944 | 6.791358 | 0.7414897 | 6.567076 | 0.6115217 | 6.518052
|  | 2.9596 | 164.1158 | 3.9699 | 165.6616 | 2.6848 | 164.3274 | 4.3809 | 165.6736 | 3.4354 | 164.6126 | 0.6980189 | 6.698604 | 0.8270625 | 7.530073 | 0.7457778 | 6.846975 | 0.7501541 | 6.626944 | 0.6223551 | 6.584504
|  | 2.9727 | 165.4512 | 4.0004 | 167.3249 | 2.7346 | 166.1614 | 4.455 | 167.1726 | 3.4879 | 166.1133 | 0.7011085 | 6.75311 | 0.8334167 | 7.605677 | 0.7596111 | 6.923392 | 0.7628425 | 6.686904 | 0.6318659 | 6.644532
|  | 3.0348 | 167.28 | 4.0486 | 168.9923 | 2.7778 | 167.6595 | 4.5121 | 168.8393 | 3.5296 | 167.7807 | 0.7157547 | 6.827755 | 0.8434583 | 7.681468 | 0.7716111 | 6.9858125 | 0.7726199 | 6.753572 | 0.6394203 | 6.711228
|  | 3.0881 | 168.951 | 4.0718 | 170.4944 | 2.8326 | 169.4929 | 4.5692 | 170.3427 | 3.5821 | 169.2832 | 0.7283255 | 6.895959 | 0.8482917 | 7.749745 | 0.7868333 | 7.062204 | 0.7823973 | 6.813708 | 0.6489312 | 6.771328
|  | 3.1383 | 170.6158 | 4.0687 | 172.1588 | 2.8805 | 171.1651 | 4.6302 | 172.0088 | 3.6662 | 170.9485 | 0.7401651 | 6.96391 | 0.8476458 | 7.8254 | 0.8001389 | 7.131879 | 0.7928425 | 6.880352 | 0.6641667 | 6.83794
|  | 3.1988 | 172.2809 | 4.1621 | 173.8259 | 2.9264 | 172.6617 | 4.697 | 173.5121 | 3.7345 | 172.6121 | 0.754434 | 7.031873 | 0.8671042 | 7.901177 | 0.8128889 | 7.1942375 | 0.8042808 | 6.940484 | 0.6765399 | 6.904484
|  | 3.2544 | 173.7857 | 4.1999 | 175.3277 | 2.9754 | 174.1654 | 4.7483 | 174.8417 | 3.7638 | 173.9445 | 0.7675472 | 7.093294 | 0.8749792 | 7.969441 | 0.8265 | 7.256892 | 0.8130651 | 6.993668 | 0.6818478 | 6.95778
|  | 3.3081 | 175.2811 | 4.2285 | 176.9956 | 3.0124 | 175.8277 | 4.8205 | 176.6753 | 3.8055 | 175.7801 | 0.7802123 | 7.154331 | 0.8809375 | 8.045255 | 0.8367778 | 7.326154 | 0.8254281 | 7.067012 | 0.6894022 | 7.031204
|  | 3.3374 | 176.9461 | 4.2655 | 178.4978 | 3.0456 | 177.1642 | 4.8992 | 178.3431 | 3.9016 | 177.1155 | 0.7871226 | 7.22229 | 0.8886458 | 8.113536 | 0.846 | 7.381842 | 0.8389041 | 7.133724 | 0.7068116 | 7.08462
|  | 3.4088 | 178.4504 | 4.3442 | 180.1616 | 3.1232 | 178.8293 | 4.9683 | 179.8451 | 3.9479 | 178.9471 | 0.8039623 | 7.28369 | 0.9050417 | 8.189164 | 0.8675556 | 7.451221 | 0.8507363 | 7.193804 | 0.7151993 | 7.157884
|  | 3.4678 | 179.9486 | 4.4152 | 181.6591 | 3.1564 | 180.4964 | 5.0377 | 181.3432 | 4.017 | 180.4458 | 0.8178774 | 7.344841 | 0.9198333 | 8.257232 | 0.8767778 | 7.520683 | 0.8626199 | 7.253728 | 0.7277174 | 7.217832
|  | 3.5045 | 181.619 | 4.4573 | 183.1603 | 3.2035 | 182.1582 | 5.1195 | 183.0093 | 4.0594 | 182.119 | 0.826533 | 7.41302 | 0.9286042 | 8.325468 | 0.8898611 | 7.589925 | 0.8766267 | 7.320372 | 0.7353986 | 7.28476
|  | 3.5423 | 183.2828 | 4.5445 | 184.8284 | 3.2652 | 183.825 | 5.1952 | 184.5076 | 4.1713 | 183.9511 | 0.8354481 | 7.480931 | 0.9467708 | 8.401291 | 0.907 | 7.659375 | 0.889589 | 7.380304 | 0.7556703 | 7.358044
|  | 3.5794 | 184.9512 | 4.5935 | 186.4926 | 3.3447 | 185.3278 | 5.2581 | 186.1743 | 4.2138 | 185.4494 | 0.8441981 | 7.549029 | 0.9569792 | 8.476936 | 0.9290833 | 7.721992 | 0.9003596 | 7.446972 | 0.7633696 | 7.417976
|  | 3.6071 | 186.9517 | 4.6738 | 188.1598 | 3.3829 | 187.1625 | 5.3507 | 187.6757 | 4.3134 | 187.1141 | 0.8507311 | 7.630682 | 0.9737083 | 8.552718 | 0.9396944 | 7.7984375 | 0.9162158 | 7.507028 | 0.781413 | 7.484564
|  | 3.6025 | 188.4481 | 4.719 | 189.8316 | 3.4362 | 188.6588 | 5.3661 | 189.3405 | 4.2809 | 188.6157 | 0.8496462 | 7.691759 | 0.983125 | 8.628709 | 0.9545 | 7.860783 | 0.9188527 | 7.57362 | 0.7755254 | 7.544628
|  | 3.4983 | 190.2837 | 4.778 | 191.4957 | 3.5045 | 190.4936 | 5.4676 | 191.0108 | 4.2555 | 190.2818 | 0.8250708 | 7.766682 | 0.9954167 | 8.70435 | 0.9734722 | 7.937233 | 0.9362329 | 7.640432 | 0.7709239 | 7.611272
|  | 3.5388 | 191.7865 | 4.8336 | 192.9932 | 3.5427 | 191.9959 | 5.5271 | 192.5069 | 4.2362 | 191.7792 | 0.8346226 | 7.82802 | 1.007 | 8.772418 | 0.9840833 | 7.999829 | 0.9464212 | 7.700276 | 0.7674275 | 7.671168
|  | 3.5176 | 193.2821 | 4.91 | 194.6652 | 3.5616 | 193.4929 | 5.6764 | 194.1799 | 4.2481 | 193.2826 | 0.8296226 | 7.889065 | 1.022917 | 8.848418 | 0.9893333 | 8.062204 | 0.9719863 | 7.767196 | 0.7695833 | 7.731304
|  | 3.6257 | 194.9489 | 5.0014 | 196.3287 | 3.6457 | 195.1601 | 5.649 | 195.675 | 4.3006 | 194.9474 | 0.8551179 | 7.957098 | 1.041958 | 8.924032 | 1.012694 | 8.131671 | 0.9672945 | 7.827 | 0.7790942 | 7.797896
|  | 3.7642 | 196.4518 | 5.042 | 197.8265 | 3.6959 | 196.8301 | 5.769 | 197.3425 | 4.3257 | 196.4518 | 0.887783 | 8.018441 | 1.050417 | 8.992114 | 1.026639 | 8.201254 | 0.9878425 | 7.8937 | 0.7836413 | 7.858072
|  | 3.7835 | 197.9505 | 5.1022 | 199.4954 | 3.7769 | 198.3274 | 5.8593 | 199.0093 | 4.3848 | 198.2869 | 0.8923349 | 8.079612 | 1.062958 | 9.067973 | 1.049139 | 8.263642 | 1.003305 | 7.960372 | 0.7943478 | 7.931476
|  | 3.8483 | 199.6181 | 5.1577 | 200.83 | 3.8445 | 199.9925 | 5.9211 | 200.513 | 4.5048 | 199.7832 | 0.9076179 | 8.147678 | 1.074521 | 9.128636 | 1.067917 | 8.333021 | 1.013887 | 8.02052 | 0.816087 | 7.991328
|  | 3.8835 | 200.9513 | 5.223 | 202.6629 | 3.8804 | 201.4964 | 5.9971 | 202.0103 | 4.5812 | 201.4467 | 0.9159198 | 8.202094 | 1.088125 | 9.21195 | 1.077889 | 8.395683 | 1.026901 | 8.080412 | 0.8299275 | 8.057868
|  | 3.9313 | 202.6183 | 5.2917 | 204.16 | 3.9294 | 202.9941 | 6.0523 | 203.343 | 4.6329 | 202.9496 | 0.9271934 | 8.270135 | 1.1024375 | 9.28 | 1.0915 | 8.4580875 | 1.036353 | 8.13372 | 0.8392935 | 8.117984
|  | 4.0521 | 204.7829 | 5.37 | 205.6628 | 3.9923 | 204.8277 | 6.1291 | 205.1777 | 4.6588 | 204.6168 | 0.955684 | 8.358486 | 1.11875 | 9.348309 | 1.108972 | 8.5344875 | 1.049503 | 8.207108 | 0.8439855 | 8.184672
|  | 4.1177 | 206.6147 | 5.3827 | 207.3303 | 4.0409 | 206.499 | 6.2923 | 206.8429 | 4.7514 | 206.113 | 0.9711557 | 8.433253 | 1.121396 | 9.424105 | 1.122472 | 8.604125 | 1.077449 | 8.273716 | 0.8607609 | 8.24452
|  | 4.1798 | 208.1183 | 5.4676 | 208.8272 | 4.0918 | 207.9964 | 6.1522 | 208.3411 | 4.7992 | 207.7838 | 0.9858019 | 8.494624 | 1.139083 | 9.492145 | 1.136611 | 8.666517 | 1.053459 | 8.333644 | 0.8694203 | 8.311352
|  | 4.1972 | 209.7838 | 5.5344 | 210.4992 | 4.1914 | 209.6611 | 6.0357 | 210.1743 | 4.8722 | 209.2801 | 0.9899057 | 8.562604 | 1.153 | 9.568145 | 1.164278 | 8.735879 | 1.03351 | 8.406972 | 0.8826449 | 8.371204
|  | 4.2667 | 211.4484 | 5.6397 | 211.9944 | 4.2099 | 211.1631 | 6.0257 | 212.0081 | 4.9524 | 210.947 | 1.006297 | 8.630547 | 1.1749375 | 9.636109 | 1.169417 | 8.7984625 | 1.031798 | 8.480324 | 0.8971739 | 8.43788
|  | 4.3238 | 212.9503 | 5.6976 | 213.4991 | 4.2385 | 212.8301 | 6.143 | 213.6804 | 5.0061 | 212.2806 | 1.019764 | 8.691849 | 1.187 | 9.704505 | 1.177361 | 8.867921 | 1.051884 | 8.547216 | 0.9069022 | 8.491224
|  | 4.3959 | 214.6172 | 5.7347 | 215.1627 | 4.3126 | 214.4941 | 6.2379 | 215.1781 | 5.052 | 214.1146 | 1.036769 | 8.759886 | 1.194729 | 9.780123 | 1.197944 | 8.937254 | 1.068134 | 8.607124 | 0.9152174 | 8.564584
|  | 4.3929 | 216.1152 | 5.8269 | 216.8317 | 4.3716 | 215.9956 | 6.3691 | 216.6814 | 5.1261 | 215.7808 | 1.036061 | 8.821029 | 1.2139375 | 9.855986 | 1.214333 | 8.999817 | 1.090599 | 8.667256 | 0.9286413 | 8.631232
|  | 4.4863 | 217.7884 | 5.8686 | 218.3305 | 4.406 | 217.6626 | 6.4926 | 218.3434 | 5.174 | 217.2801 | 1.05809 | 8.889322 | 1.222625 | 9.924114 | 1.223889 | 9.069275 | 1.111747 | 8.733736 | 0.9373188 | 8.691204
|  | 4.5175 | 219.284 | 5.913 | 219.9954 | 4.4531 | 218.998 | 6.525 | 219.8453 | 5.2627 | 218.784 | 1.065448 | 8.950367 | 1.231875 | 9.999791 | 1.236972 | 9.124917 | 1.117295 | 8.793812 | 0.9533877 | 8.75136
|  | 4.5565 | 220.9487 | 6.0006 | 221.494 | 4.4909 | 220.8338 | 6.5077 | 221.3422 | 5.3349 | 220.45 | 1.074646 | 9.018314 | 1.250125 | 10.06791 | 1.247472 | 9.201408 | 1.114332 | 8.853688 | 0.9664674 | 8.818
|  | 4.5796 | 222.4508 | 6.0558 | 223.1659 | 4.4233 | 222.496 | 6.6535 | 223.0083 | 5.3654 | 221.947 | 1.080094 | 9.079624 | 1.261625 | 10.1439 | 1.228694 | 9.270667 | 1.139298 | 8.920332 | 0.9719928 | 8.87788
|  | 4.6302 | 223.949 | 6.143 | 224.666 | 4.3929 | 223.9951 | 6.7357 | 224.5122 | 5.3839 | 223.45 | 1.092028 | 9.140776 | 1.279792 | 10.21209 | 1.22025 | 9.333129 | 1.153373 | 8.980488 | 0.9753442 | 8.938
|  | 4.6854 | 225.616 | 6.1835 | 226.1669 | 4.3701 | 225.4971 | 6.8446 | 226.0118 | 5.4209 | 224.784 | 1.105047 | 9.208816 | 1.288229 | 10.28031 | 1.213917 | 9.3957125 | 1.172021 | 9.040472 | 0.9820471 | 8.99136
|  | 4.7051 | 227.1178 | 6.2491 | 227.9932 | 4.3377 | 227.1639 | 6.9295 | 227.6792 | 5.4835 | 226.617 | 1.109693 | 9.270114 | 1.301896 | 10.36333 | 1.204917 | 9.4651625 | 1.186558 | 9.107168 | 0.9933877 | 9.06468
|  | 4.7371 | 228.6167 | 6.3294 | 229.8273 | 4.3709 | 228.6612 | 7.0209 | 229.1756 | 5.451 | 228.1147 | 1.117241 | 9.331294 | 1.318625 | 10.4467 | 1.214139 | 9.52755 | 1.202209 | 9.167024 | 0.9875 | 9.124588
|  | 4.8039 | 230.2849 | 6.3421 | 231.5007 | 4.428 | 230.331 | 7.0993 | 230.8417 | 5.4973 | 229.7813 | 1.132995 | 9.399384 | 1.321271 | 10.52276 | 1.23 | 9.597125 | 1.215634 | 9.233668 | 0.9958877 | 9.191252
|  | 4.8355 | 231.7821 | 6.4181 | 233.161 | 4.4832 | 231.829 | 7.141 | 232.3458 | 5.5074 | 231.6155 | 1.140448 | 9.460494 | 1.337104 | 10.59823 | 1.245333 | 9.659542 | 1.222774 | 9.293832 | 0.9977174 | 9.26462
|  | 4.9185 | 233.4507 | 6.3413 | 234.6646 | 4.5492 | 233.494 | 7.1448 | 233.6768 | 5.5575 | 233.2864 | 1.160024 | 9.5286 | 1.321104 | 10.66657 | 1.263667 | 9.728917 | 1.223425 | 9.347072 | 1.006793 | 9.331456
|  | 4.9509 | 234.784 | 6.3931 | 236.3313 | 4.5889 | 234.8276 | 7.1186 | 235.5094 | 5.6486 | 234.9518 | 1.167665 | 9.58302 | 1.331896 | 10.74233 | 1.274694 | 9.784483 | 1.218938 | 9.420376 | 1.023297 | 9.398072
|  | 5.0014 | 236.6175 | 6.3599 | 237.9944 | 4.6719 | 236.6612 | 7.2502 | 237.1755 | 5.7486 | 236.616 | 1.179575 | 9.657857 | 1.324979 | 10.81793 | 1.29775 | 9.860883 | 1.241473 | 9.48702 | 1.041413 | 9.46464
|  | 5.0466 | 238.2834 | 6.3849 | 239.4976 | 4.7151 | 238.3285 | 7.2648 | 238.8458 | 5.8103 | 238.2821 | 1.190236 | 9.725853 | 1.3301875 | 10.88625 | 1.30975 | 9.930354 | 1.243973 | 9.553832 | 1.052591 | 9.531284
|  | 5.0659 | 239.7855 | 6.4363 | 240.9956 | 4.7799 | 239.8307 | 7.3312 | 240.5104 | 5.8323 | 239.7842 | 1.194788 | 9.787163 | 1.340896 | 10.95435 | 1.32775 | 9.992946 | 1.255342 | 9.620416 | 1.056576 | 9.591368
|  | 5.1242 | 241.4526 | 6.5235 | 242.6666 | 4.8509 | 241.4982 | 7.4173 | 242.5094 | 5.8999 | 241.4506 | 1.208538 | 9.855208 | 1.3590625 | 11.0303 | 1.347472 | 10.062425 | 1.270086 | 9.700376 | 1.068822 | 9.658024
|  | 5.1658 | 242.7854 | 6.5382 | 244.1669 | 4.949 | 243.0005 | 7.5029 | 244.346 | 5.9728 | 243.1163 | 1.218349 | 9.909608 | 1.362125 | 11.0985 | 1.374722 | 10.12502 | 1.284743 | 9.77384 | 1.082029 | 9.724652
|  | 5.1956 | 244.6187 | 6.6524 | 245.8293 | 5.0007 | 244.4972 | 7.5493 | 246.3465 | 6.0311 | 244.6217 | 1.225377 | 9.984437 | 1.385917 | 11.17406 | 1.389083 | 10.18738 | 1.292688 | 9.85386 | 1.092591 | 9.784868
|  | 5.2592 | 246.2853 | 6.7319 | 247.502 | 5.0505 | 246.1614 | 7.6496 | 248.0126 | 6.1538 | 246.2842 | 1.240377 | 10.05246 | 1.402479 | 11.25009 | 1.402917 | 10.256725 | 1.309863 | 9.920504 | 1.114819 | 9.851368
|  | 5.2693 | 247.7828 | 6.7589 | 249.0009 | 5.1327 | 247.6636 | 7.7468 | 250.0137 | 6.263 | 248.1186 | 1.242759 | 10.11358 | 1.408104 | 11.31822 | 1.42575 | 10.31932 | 1.326507 | 10.000548 | 1.134601 | 9.924744
|  | 5.2878 | 249.2859 | 6.806 | 250.4974 | 5.1438 | 249.3317 | 7.7152 | 251.5126 | 6.2838 | 249.6164 | 1.247123 | 10.17493 | 1.417917 | 11.38625 | 1.428833 | 10.38882 | 1.321096 | 10.060504 | 1.13837 | 9.984656
|  | 5.3202 | 250.949 | 6.9063 | 252.1646 | 5.1168 | 250.9966 | 7.8483 | 252.8477 | 6.3467 | 251.2825 | 1.254764 | 10.24282 | 1.4388125 | 11.46203 | 1.421333 | 10.45819 | 1.343887 | 10.113908 | 1.149764 | 10.0513
|  | 5.3461 | 252.6171 | 6.9823 | 253.9953 | 5.1601 | 252.4995 | 7.9352 | 254.8475 | 6.4162 | 252.7858 | 1.260873 | 10.3109 | 1.454646 | 11.54524 | 1.433361 | 10.5208125 | 1.358767 | 10.1939 | 1.162355 | 10.111432
|  | 5.3773 | 254.4511 | 7.0645 | 255.83 | 5.2118 | 254.3356 |  |  | 6.4579 | 254.2826 | 1.268231 | 10.38576 | 1.471771 | 11.62864 | 1.447722 | 10.59732 |  |  | 1.169909 | 10.171304
|  | 5.4244 | 255.9501 | 7.095 | 257.498 | 5.2542 | 256.1664 |  |  | 6.5582 | 255.9499 | 1.27934 | 10.44694 | 1.478125 | 11.70445 | 1.4595 | 10.6736 |  |  | 1.18808 | 10.237996
|  | 5.4391 | 257.6234 | 5.7447 | 259.0003 | 5.2824 | 257.6636 |  |  | 6.6126 | 257.4499 | 1.282807 | 10.51524 | 1.1968125 | 11.77274 | 1.467333 | 10.73598 |  |  | 1.197935 | 10.297996
|  | 5.4846 | 259.1211 |  |  | 5.3356 | 259.1678 |  |  | 6.6663 | 258.9488 | 1.293538 | 10.57637 |  |  | 1.482111 | 10.79866 |  |  | 1.207663 | 10.357952
|  | 5.5205 | 260.6194 |  |  | 5.4198 | 260.8319 |  |  | 6.7539 | 260.6221 | 1.302005 | 10.63753 |  |  | 1.5055 | 10.868 |  |  | 1.223533 | 10.424884
|  | 5.5591 | 262.284 |  |  | 5.4842 | 262.3288 |  |  | 6.8114 | 262.283 | 1.311108 | 10.70547 |  |  | 1.523389 | 10.93037 |  |  | 1.233949 | 10.49132
|  | 5.5788 | 263.7856 |  |  | 5.5545 | 263.9947 |  |  | 6.8233 | 263.9543 | 1.315755 | 10.76676 |  |  | 1.542917 | 10.99978 |  |  | 1.236105 | 10.558172
|  | 5.6386 | 265.2837 |  |  | 5.5861 | 265.4974 |  |  | 6.8585 | 265.4514 | 1.329858 | 10.82791 |  |  | 1.551694 | 11.06239 |  |  | 1.242482 | 10.618056
|  | 5.6764 | 266.9511 |  |  | 5.3627 | 266.9974 |  |  | 6.7875 | 267.1163 | 1.338774 | 10.89596 |  |  | 1.489639 | 11.12489 |  |  | 1.22962 | 10.684652
|  | 5.7393 | 268.6181 |  |  | 5.4892 | 268.6674 |  |  | 6.8048 | 268.6184 | 1.353608 | 10.964 |  |  | 1.524778 | 11.194475 |  |  | 1.232754 | 10.744736
|  | 5.7903 | 270.1211 |  |  | 5.6506 | 270.6646 |  |  | 6.7651 | 270.2853 | 1.365637 | 11.02535 |  |  | 1.569611 | 11.27769 |  |  | 1.225562 | 10.811412
|  | 5.7428 | 271.7867 |  |  | 5.7382 | 272.1628 |  |  | 6.806 | 271.9507 | 1.354434 | 11.09333 |  |  | 1.593944 | 11.34012 |  |  | 1.232971 | 10.878028
|  | 5.8011 | 273.4504 |  |  | 5.8076 | 273.8354 |  |  | 6.8133 | 273.2865 | 1.368184 | 11.16124 |  |  | 1.613222 | 11.40981 |  |  | 1.234293 | 10.93146
|  | 5.8335 | 274.7877 |  |  | 5.8806 | 275.5001 |  |  | 6.911 | 275.2879 | 1.375825 | 11.21582 |  |  | 1.6335 | 11.47917 |  |  | 1.251993 | 11.011516
|  | 5.9554 | 276.62 |  |  | 5.935 | 277.1631 |  |  | 6.9924 | 277.284 | 1.404575 | 11.29061 |  |  | 1.648611 | 11.5484625 |  |  | 1.266739 | 11.09136
|  | 5.994 | 278.2872 |  |  | 5.9693 | 278.6646 |  |  | 7.0561 | 278.9552 | 1.413679 | 11.35866 |  |  | 1.658139 | 11.611025 |  |  | 1.278279 | 11.158208
|  | 6.0369 | 279.7893 |  |  | 6.033 | 280.1636 |  |  | 7.0507 | 280.455 | 1.423797 | 11.41997 |  |  | 1.675833 | 11.67348 |  |  | 1.277301 | 11.2182
|  | 6.0581 | 281.4553 | [6 empty] | 7.1136 | 281.9525 | 1.428797 | 11.48797 | [6 empty] | 1.288696 | 11.2781
|  | 6.0994 | 282.786 | [6 empty] | 7.1583 | 283.6177 | 1.438538 | 11.54229 | [6 empty] | 1.296793 | 11.344708
|  | 6.1472 | 284.6181 | [6 empty] | 7.1595 | 285.2864 | 1.449811 | 11.61707 | [6 empty] | 1.297011 | 11.411456
|  | 6.1935 | 286.2899 | [6 empty] | 7.2197 | 286.9503 | 1.460731 | 11.6853 | [6 empty] | 1.307917 | 11.478012
|  | 6.2445 | 288.1234 | [6 empty] | 7.2085 | 288.453 | 1.472759 | 11.76014 | [6 empty] | 1.305888 | 11.53812
|  | 6.2804 | 289.9516 | [6 empty] | 7.2166 | 290.1189 | 1.481226 | 11.83476 | [6 empty] | 1.307355 | 11.604756
|  | 6.3128 | 291.6206 | [6 empty] | 7.2343 | 291.6191 | 1.488868 | 11.90288 | [6 empty] | 1.310562 | 11.664764
|  | 6.3147 | 293.1181 | [6 empty] | 7.2046 | 293.2835 | 1.489316 | 11.964 | [6 empty] | 1.305181 | 11.73134
|  | 6.3633 | 294.7852 | [6 empty] | 7.1668 | 294.787 | 1.500778 | 12.03205 | [6 empty] | 1.298333 | 11.79148
|  | 6.3838 | 296.2884 | [6 empty] | 7.1236 | 296.6216 | 1.505613 | 12.0934 | [6 empty] | 1.290507 | 11.864864
|  | 6.3699 | 297.7869 | [6 empty] | 7.0977 | 298.117 | 1.502335 | 12.15457 | [6 empty] | 1.285815 | 11.92468
|  | 6.3923 | 299.4565 | [6 empty] | 7.0433 | 299.7845 | 1.507618 | 12.22271 | [6 empty] | 1.27596 | 11.99138
|  | 6.3587 | 300.9525 | [6 empty] | 6.9214 | 301.287 | 1.499693 | 12.28378 | [6 empty] | 1.253877 | 12.05148
|  | 6.2055 | 302.619 | [8 empty] | 1.463561 | 12.3518
|  | 6.1723 | 304.2908 | [8 empty] | 1.455731 | 12.42003
|  | 6.0863 | 306.2854 | [8 empty] | 1.435448 | 12.50144