## Sheet1
Matrix: Pure Ecoflex 00-30
Volume Fraction of NdFeB | Shear Modules (MPa) | Volume Fraction of NdFeB | Shear Modules (MPa) | Volume Fraction of NdFeB | Shear Modules (MPa) | Volume Fraction of NdFeB | Shear Modules (MPa) | Volume Fraction of NdFeB | Shear Modules (MPa) | Volume Fraction of NdFeB | Shear Modules (MPa) | Volume Fraction of NdFeB | Shear Modules (MPa)
30%-01 | 0.137915494 | 35%-01 | 0.352126876 | 40%-01 | 0.588702541 | 20%-01 | 0.107259688 | 10%-01 | 0.05662991928 | 15%-01 | 0.08159406702 | 25%-01 | 0.151927895
30%-02 | 0.167867021 | 35%-02 | 0.285956468 | 40%-02 | 0.647465214 | 20%-02 | 0.09501894935 | 10%-02 | 0.05671414798 | 15%-02 | 0.09059573558 | 25%-02 | 0.156829101
30%-03 | 0.145946356 | 35%-03 | 0.316101195 | 40%-03 | 0.544513834 | 20%-03 | 0.0782321077 | 10%-03 | 0.05225878166 | 15%-03 | 0.09258872729 | 25%-03 | 0.100897039
|  |  |  | 40%-04 | 0.459545418 | 20%-04 | 0.07277412958 | 10%-04 | 0.06400638341 | 15%-04 | 0.06327036737 | 25%-04 | 0.111917136
|  |  |  | 40%-05 | 0.563150033 | 20%-05 | 0.09539998468 | 10%-05 | 0.06392477884 | 15%-05 | 0.08343617349 | 25%-05 | 0.09728374151
Average | 0.1505763 | Average | 0.318061513 |  |  | 20%-06 | 0.0802469486 | 10%-06 | 0.06243723687 | 15%-06 | 0.102149238
Standard error | 0.01550325 | Standard error | 0.03312873
|  |  |  | Average | 0.560675408 | Average | 0.0881553 | Average | 0.05932854134 | Average | 0.08560572 | Average | 0.123771
|  |  |  | Standard error | 0.06857949 | Standard error | 0.01313137 | Standard error | 0.004832612 | Standard error | 0.01316829 | Standard error | 0.02850858