## Sheet1
RGTest
PEEK拉伸试验报告
样品名称 | 30%
样品编号 | 1
标距 | 25 mm
试验速度 | 60 mm/min
试样宽度 | 5 mm
试样厚度 | 1 mm
检测设备
| 样品名称 | 样品编号 | 标距 | 试验速度 | 试样宽度 | 试样厚度 | 检测设备 | 拉伸强度
|  |  | mm | mm/min | mm | mm |  | MPa
序号 1 | 30% | 1 | 25 | 60 | 5 | 1 |  | 0.36
| 最大拉力值 | 60%模量 | 100%模量 | 变形求负荷10 | 最大拉伸强度时伸长率
| N | MPa | MPa
序号 1 | 1.8 | 0.12 | 0.23 | 1.13 | 231.87
试验员： 审核：

## Sheet2
Y | X | strain | stress/Mpa
0.0521 | 0.8084 | 0.032336 | 0.013025
0.0633 | 0.151 | 0.00604 | 0.015825
0.0575 | 0.3171 | 0.012684 | 0.014375
0.0714 | 0.4838 | 0.019352 | 0.01785
0.0714 | 0.6341 | 0.025364 | 0.01785
0.0799 | 0.8007 | 0.032028 | 0.019975
0.088 | 0.9507 | 0.038028 | 0.022
0.0915 | 1.1172 | 0.044688 | 0.022875
0.1011 | 1.2502 | 0.050008 | 0.025275
0.1019 | 1.434 | 0.05736 | 0.025475
0.1138 | 1.6003 | 0.064012 | 0.02845
0.1158 | 1.7508 | 0.070032 | 0.02895
0.1277 | 1.9171 | 0.076684 | 0.031925
0.1389 | 2.0842 | 0.083368 | 0.034725
0.1436 | 2.2504 | 0.090016 | 0.0359
0.1443 | 2.4005 | 0.09602 | 0.036075
0.1536 | 2.551 | 0.10204 | 0.0384
0.1555 | 2.7172 | 0.108688 | 0.038875
0.1675 | 2.867 | 0.11468 | 0.041875
0.1575 | 3.0338 | 0.121352 | 0.039375
0.1648 | 3.2339 | 0.129356 | 0.0412
0.1814 | 3.4341 | 0.137364 | 0.04535
0.176 | 3.6006 | 0.144024 | 0.044
0.1953 | 3.7674 | 0.150696 | 0.048825
0.1999 | 3.9175 | 0.1567 | 0.049975
0.2134 | 4.0838 | 0.163352 | 0.05335
0.2258 | 4.251 | 0.17004 | 0.05645
0.2258 | 4.4003 | 0.176012 | 0.05645
0.2377 | 4.5507 | 0.182028 | 0.059425
0.2397 | 4.7171 | 0.188684 | 0.059925
0.2373 | 4.9172 | 0.196688 | 0.059325
0.2728 | 5.0841 | 0.203364 | 0.0682
0.2651 | 5.2337 | 0.209348 | 0.066275
0.2559 | 5.4009 | 0.216036 | 0.063975
0.2736 | 5.5508 | 0.222032 | 0.0684
0.2829 | 5.7009 | 0.228036 | 0.070725
0.2937 | 5.8673 | 0.234692 | 0.073425
0.2929 | 6.0174 | 0.240696 | 0.073225
0.3033 | 6.1842 | 0.247368 | 0.075825
0.3076 | 6.3839 | 0.255356 | 0.0769
0.3107 | 6.5676 | 0.262704 | 0.077675
0.3234 | 6.7174 | 0.268696 | 0.08085
0.3419 | 6.8842 | 0.275368 | 0.085475
0.3493 | 7.0338 | 0.281352 | 0.087325
0.3593 | 7.184 | 0.28736 | 0.089825
0.3678 | 7.3512 | 0.294048 | 0.09195
0.3643 | 7.5009 | 0.300036 | 0.091075
0.3558 | 7.651 | 0.30604 | 0.08895
0.3716 | 7.8339 | 0.313356 | 0.0929
0.3844 | 8.0174 | 0.320696 | 0.0961
0.389 | 8.1512 | 0.326048 | 0.09725
0.3963 | 8.3343 | 0.333372 | 0.099075
0.3994 | 8.5007 | 0.340028 | 0.09985
0.4068 | 8.6675 | 0.3467 | 0.1017
0.4203 | 8.817 | 0.35268 | 0.105075
0.4156 | 8.9841 | 0.359364 | 0.1039
0.416 | 9.1508 | 0.366032 | 0.104
0.4253 | 9.3342 | 0.373368 | 0.106325
0.4342 | 9.501 | 0.38004 | 0.10855
0.438 | 9.6513 | 0.386052 | 0.1095
0.4399 | 9.8175 | 0.3927 | 0.109975
0.448 | 9.9838 | 0.399352 | 0.112
0.4446 | 10.1341 | 0.405364 | 0.11115
0.4419 | 10.3008 | 0.412032 | 0.110475
0.4465 | 10.4507 | 0.418028 | 0.111625
0.4527 | 10.6172 | 0.424688 | 0.113175
0.4739 | 10.7844 | 0.431376 | 0.118475
0.4666 | 10.9509 | 0.438036 | 0.11665
0.4843 | 11.1011 | 0.444044 | 0.121075
0.4963 | 11.2673 | 0.450692 | 0.124075
0.4851 | 11.4342 | 0.457368 | 0.121275
0.4851 | 11.584 | 0.46336 | 0.121275
0.4878 | 11.7506 | 0.470024 | 0.12195
0.487 | 11.9006 | 0.476024 | 0.12175
0.4963 | 12.0675 | 0.4827 | 0.124075
0.5009 | 12.2008 | 0.488032 | 0.125225
0.511 | 12.3675 | 0.4947 | 0.12775
0.5248 | 12.5509 | 0.502036 | 0.1312
0.4971 | 12.7007 | 0.508028 | 0.124275
0.5202 | 12.8675 | 0.5147 | 0.13005
0.5137 | 13.0175 | 0.5207 | 0.128425
0.5194 | 13.184 | 0.52736 | 0.12985
0.5287 | 13.3511 | 0.534044 | 0.132175
0.5175 | 13.5175 | 0.5407 | 0.129375
0.5248 | 13.6673 | 0.546692 | 0.1312
0.5395 | 13.834 | 0.55336 | 0.134875
0.5414 | 13.9843 | 0.559372 | 0.13535
0.5407 | 14.1508 | 0.566032 | 0.135175
0.5499 | 14.3173 | 0.572692 | 0.137475
0.548 | 14.4676 | 0.578704 | 0.137
0.558 | 14.6176 | 0.584704 | 0.1395
0.5681 | 14.7843 | 0.591372 | 0.142025
0.5708 | 14.9343 | 0.597372 | 0.1427
0.5901 | 15.1005 | 0.60402 | 0.147525
0.5951 | 15.2344 | 0.609376 | 0.148775
0.5858 | 15.4177 | 0.616708 | 0.14645
0.6217 | 15.6177 | 0.624708 | 0.155425
0.6321 | 15.7844 | 0.631376 | 0.158025
0.6441 | 15.9179 | 0.636716 | 0.161025
0.6449 | 16.1011 | 0.644044 | 0.161225
0.6468 | 16.2676 | 0.650704 | 0.1617
0.6514 | 16.4175 | 0.6567 | 0.16285
0.6634 | 16.5837 | 0.663348 | 0.16585
0.6642 | 16.7343 | 0.669372 | 0.16605
0.6792 | 16.9176 | 0.676704 | 0.1698
0.6865 | 17.1178 | 0.684712 | 0.171625
0.6958 | 17.2845 | 0.69138 | 0.17395
0.7039 | 17.4343 | 0.697372 | 0.175975
0.7085 | 17.6011 | 0.704044 | 0.177125
0.7186 | 17.734 | 0.70936 | 0.17965
0.7271 | 17.9346 | 0.717384 | 0.181775
0.7213 | 18.0676 | 0.722704 | 0.180325
0.7417 | 18.251 | 0.73004 | 0.185425
0.7317 | 18.4174 | 0.736696 | 0.182925
0.7502 | 18.5675 | 0.7427 | 0.18755
0.7722 | 18.7508 | 0.750032 | 0.19305
0.7668 | 18.9014 | 0.756056 | 0.1917
0.7834 | 19.0671 | 0.762684 | 0.19585
0.7815 | 19.2177 | 0.768708 | 0.195375
0.8039 | 19.3672 | 0.774688 | 0.200975
0.8185 | 19.5347 | 0.781388 | 0.204625
0.8108 | 19.7011 | 0.788044 | 0.2027
0.8205 | 19.868 | 0.79472 | 0.205125
0.8305 | 20.018 | 0.80072 | 0.207625
0.8432 | 20.2007 | 0.808028 | 0.2108
0.8556 | 20.3847 | 0.815388 | 0.2139
0.8602 | 20.5511 | 0.822044 | 0.21505
0.8737 | 20.7179 | 0.828716 | 0.218425
0.8876 | 20.8674 | 0.834696 | 0.2219
0.8996 | 21.0507 | 0.842028 | 0.2249
0.92 | 21.2011 | 0.848044 | 0.23
0.9208 | 21.3344 | 0.853376 | 0.2302
0.9235 | 21.5172 | 0.860688 | 0.230875
0.9474 | 21.6681 | 0.866724 | 0.23685
0.9505 | 21.8346 | 0.873384 | 0.237625
0.9698 | 21.9843 | 0.879372 | 0.24245
0.9791 | 22.1508 | 0.886032 | 0.244775
0.9845 | 22.3179 | 0.892716 | 0.246125
0.9995 | 22.4678 | 0.898712 | 0.249875
0.9984 | 22.634 | 0.90536 | 0.2496
1.0327 | 22.7845 | 0.91138 | 0.258175
1.0458 | 22.951 | 0.91804 | 0.26145
1.03 | 23.1008 | 0.924032 | 0.2575
1.0532 | 23.2512 | 0.930048 | 0.2633
1.0547 | 23.4176 | 0.936704 | 0.263675
1.079 | 23.5681 | 0.942724 | 0.26975
1.0806 | 23.7342 | 0.949368 | 0.27015
1.0825 | 23.8843 | 0.955372 | 0.270625
1.0863 | 24.0347 | 0.961388 | 0.271575
1.0863 | 24.2012 | 0.968048 | 0.271575
1.079 | 24.3508 | 0.974032 | 0.26975
1.1056 | 24.5176 | 0.980704 | 0.2764
1.1141 | 24.6675 | 0.9867 | 0.278525
1.1296 | 24.8509 | 0.994036 | 0.2824
1.1296 | 25.0346 | 1.001384 | 0.2824
1.1334 | 25.185 | 1.0074 | 0.28335
1.1489 | 25.3344 | 1.013376 | 0.287225
1.1628 | 25.5015 | 1.02006 | 0.2907
1.172 | 25.6346 | 1.025384 | 0.293
1.1821 | 25.8181 | 1.032724 | 0.295525
1.2025 | 25.9843 | 1.039372 | 0.300625
1.199 | 26.1508 | 1.046032 | 0.29975
1.2156 | 26.3513 | 1.054052 | 0.3039
1.206 | 26.5174 | 1.060696 | 0.3015
1.2137 | 26.668 | 1.06672 | 0.303425
1.2129 | 26.8175 | 1.0727 | 0.303225
1.2369 | 26.9843 | 1.079372 | 0.309225
1.2415 | 27.1515 | 1.08606 | 0.310375
1.2534 | 27.3007 | 1.092028 | 0.31335
1.2384 | 27.4676 | 1.098704 | 0.3096
1.2434 | 27.618 | 1.10472 | 0.31085
1.2739 | 27.7845 | 1.11138 | 0.318475
1.2747 | 27.9347 | 1.117388 | 0.318675
1.2727 | 28.1177 | 1.124708 | 0.318175
1.2855 | 28.2675 | 1.1307 | 0.321375
1.2754 | 28.4179 | 1.136716 | 0.31885
1.2801 | 28.5844 | 1.143376 | 0.320025
1.2747 | 28.751 | 1.15004 | 0.318675
1.2901 | 28.9012 | 1.156048 | 0.322525
1.304 | 29.0348 | 1.161392 | 0.326
1.2986 | 29.2182 | 1.168728 | 0.32465
1.3086 | 29.3679 | 1.174716 | 0.32715
1.2994 | 29.5346 | 1.181384 | 0.32485
1.292 | 29.7175 | 1.1887 | 0.323
1.2828 | 29.9013 | 1.196052 | 0.3207
1.3345 | 30.0515 | 1.20206 | 0.333625
1.3164 | 30.2009 | 1.208036 | 0.3291
1.3079 | 30.3844 | 1.215376 | 0.326975
1.3106 | 30.5348 | 1.221392 | 0.32765
1.3125 | 30.6846 | 1.227384 | 0.328125
1.3106 | 30.851 | 1.23404 | 0.32765
1.3302 | 31.0013 | 1.240052 | 0.33255
1.3326 | 31.1682 | 1.246728 | 0.33315
1.3438 | 31.3514 | 1.254056 | 0.33595
1.3603 | 31.5014 | 1.260056 | 0.340075
1.3503 | 31.668 | 1.26672 | 0.337575
1.3634 | 31.8182 | 1.272728 | 0.34085
1.3345 | 31.9843 | 1.279372 | 0.333625
1.3237 | 32.1348 | 1.285392 | 0.330925
1.3495 | 32.2846 | 1.291384 | 0.337375
1.3688 | 32.4512 | 1.298048 | 0.3422
1.3557 | 32.618 | 1.30472 | 0.338925
1.3565 | 32.8014 | 1.312056 | 0.339125
1.365 | 32.9517 | 1.318068 | 0.34125
1.3704 | 33.1179 | 1.324716 | 0.3426
1.3704 | 33.2683 | 1.330732 | 0.3426
1.3658 | 33.4343 | 1.337372 | 0.34145
1.3827 | 33.5849 | 1.343396 | 0.345675
1.3874 | 33.7509 | 1.350036 | 0.34685
1.3688 | 33.9013 | 1.356052 | 0.3422
1.3928 | 34.068 | 1.36272 | 0.3482
1.3908 | 34.2683 | 1.370732 | 0.3477
1.4028 | 34.4512 | 1.378048 | 0.3507
1.4086 | 34.6014 | 1.384056 | 0.35215
1.4105 | 34.7678 | 1.390712 | 0.352625
1.4221 | 34.9185 | 1.39674 | 0.355525
1.4121 | 35.0848 | 1.403392 | 0.353025
1.4094 | 35.268 | 1.41072 | 0.35235
1.4028 | 35.4183 | 1.416732 | 0.3507
1.4159 | 35.5849 | 1.423396 | 0.353975
1.4205 | 35.7515 | 1.43006 | 0.355125
1.4113 | 35.9181 | 1.436724 | 0.352825
1.4271 | 36.0681 | 1.442724 | 0.356775
1.4549 | 36.2182 | 1.448728 | 0.363725
1.4491 | 36.3846 | 1.455384 | 0.362275
1.4537 | 36.5349 | 1.461396 | 0.363425
1.4645 | 36.7017 | 1.468068 | 0.366125
1.4769 | 36.8511 | 1.474044 | 0.369225
1.4715 | 37.0184 | 1.480736 | 0.367875
1.475 | 37.201 | 1.48804 | 0.36875
1.4723 | 37.3685 | 1.49474 | 0.368075
1.4796 | 37.5179 | 1.500716 | 0.3699
1.4823 | 37.6844 | 1.507376 | 0.370575
1.4796 | 37.8516 | 1.514064 | 0.3699
1.4796 | 38.0014 | 1.520056 | 0.3699
1.4896 | 38.1679 | 1.526716 | 0.3724
1.4877 | 38.3013 | 1.532052 | 0.371925
1.4815 | 38.5018 | 1.540072 | 0.370375
1.5035 | 38.6685 | 1.54674 | 0.375875
1.4943 | 38.8178 | 1.552712 | 0.373575
1.5074 | 38.9685 | 1.55874 | 0.37685
1.5027 | 39.1513 | 1.566052 | 0.375675
1.5101 | 39.318 | 1.57272 | 0.377525
1.5062 | 39.4684 | 1.578736 | 0.37655
1.5193 | 39.635 | 1.5854 | 0.379825
1.5109 | 39.7679 | 1.590716 | 0.377725
1.5213 | 39.9681 | 1.598724 | 0.380325
1.5147 | 40.1185 | 1.60474 | 0.378675
1.5193 | 40.3017 | 1.612068 | 0.379825
1.5166 | 40.4849 | 1.619396 | 0.37915
1.5232 | 40.6519 | 1.626076 | 0.3808
1.5359 | 40.8183 | 1.632732 | 0.383975
1.5278 | 40.9682 | 1.638728 | 0.38195
1.5313 | 41.1016 | 1.644064 | 0.382825
1.5487 | 41.2851 | 1.651404 | 0.387175
1.544 | 41.4347 | 1.657388 | 0.386
1.5537 | 41.5848 | 1.663392 | 0.388425
1.5599 | 41.7514 | 1.670056 | 0.389975
1.5552 | 41.9352 | 1.677408 | 0.3888
1.5552 | 42.1018 | 1.684072 | 0.3888
1.5564 | 42.2515 | 1.69006 | 0.3891
1.5599 | 42.4018 | 1.696072 | 0.389975
1.5633 | 42.5847 | 1.703388 | 0.390825
1.5691 | 42.7348 | 1.709392 | 0.392275
1.5772 | 42.9015 | 1.71606 | 0.3943
1.5819 | 43.0519 | 1.722076 | 0.395475
1.5849 | 43.2176 | 1.728704 | 0.396225
1.583 | 43.3517 | 1.734068 | 0.39575
1.5822 | 43.5346 | 1.741384 | 0.39555
1.5904 | 43.7016 | 1.748064 | 0.3976
1.5819 | 43.8514 | 1.754056 | 0.395475
1.5958 | 44.0185 | 1.76074 | 0.39895
1.6035 | 44.1681 | 1.766724 | 0.400875
1.6004 | 44.3181 | 1.772724 | 0.4001
1.5869 | 44.4848 | 1.779392 | 0.396725
1.6004 | 44.6352 | 1.785408 | 0.4001
1.595 | 44.8019 | 1.792076 | 0.39875
1.5977 | 44.9517 | 1.798068 | 0.399425
1.6143 | 45.1186 | 1.804744 | 0.403575
1.6096 | 45.2854 | 1.811416 | 0.4024
1.6023 | 45.4351 | 1.817404 | 0.400575
1.6116 | 45.6015 | 1.82406 | 0.4029
1.6189 | 45.7517 | 1.830068 | 0.404725
1.6282 | 45.9183 | 1.836732 | 0.40705
1.6197 | 46.0515 | 1.84206 | 0.404925
1.6266 | 46.2353 | 1.849412 | 0.40665
1.6282 | 46.4016 | 1.856064 | 0.40705
1.6108 | 46.5521 | 1.862084 | 0.4027
1.6228 | 46.7182 | 1.868728 | 0.4057
1.6266 | 46.8523 | 1.874092 | 0.40665
1.6313 | 47.0348 | 1.881392 | 0.407825
1.6386 | 47.1848 | 1.887392 | 0.40965
1.6459 | 47.3347 | 1.893388 | 0.411475
1.6459 | 47.5017 | 1.900068 | 0.411475
1.6571 | 47.652 | 1.90608 | 0.414275
1.6459 | 47.8347 | 1.913388 | 0.411475
1.6494 | 47.9681 | 1.918724 | 0.41235
1.654 | 48.1516 | 1.926064 | 0.4135
1.6567 | 48.3179 | 1.932716 | 0.414175
1.644 | 48.4684 | 1.938736 | 0.411
1.6459 | 48.6188 | 1.944752 | 0.411475
1.6606 | 48.7514 | 1.950056 | 0.41515
1.6571 | 48.9347 | 1.957388 | 0.414275
1.6668 | 49.1017 | 1.964068 | 0.4167
1.6494 | 49.2517 | 1.970068 | 0.41235
1.6513 | 49.4179 | 1.976716 | 0.412825
1.6606 | 49.5849 | 1.983396 | 0.41515
1.6513 | 49.7521 | 1.990084 | 0.412825
1.6571 | 49.9016 | 1.996064 | 0.414275
1.6772 | 50.0522 | 2.002088 | 0.4193
1.6633 | 50.2186 | 2.008744 | 0.415825
1.6783 | 50.3689 | 2.014756 | 0.419575
1.681 | 50.5187 | 2.020748 | 0.42025
1.6918 | 50.6679 | 2.026716 | 0.42295
1.7115 | 50.8515 | 2.03406 | 0.427875
1.7011 | 51.0019 | 2.040076 | 0.425275
1.7096 | 51.1684 | 2.046736 | 0.4274
1.6976 | 51.3182 | 2.052728 | 0.4244
1.6945 | 51.4855 | 2.05942 | 0.423625
1.703 | 51.6518 | 2.066072 | 0.42575
1.7084 | 51.8017 | 2.072068 | 0.4271
1.705 | 51.9516 | 2.078064 | 0.42625
1.6996 | 52.1185 | 2.08474 | 0.4249
1.7088 | 52.2519 | 2.090076 | 0.4272
1.7057 | 52.4354 | 2.097416 | 0.426425
1.715 | 52.5851 | 2.103404 | 0.42875
1.6957 | 52.7521 | 2.110084 | 0.423925
1.7301 | 52.9014 | 2.116056 | 0.432525
1.703 | 53.085 | 2.1234 | 0.42575
1.7216 | 53.2521 | 2.130084 | 0.4304
1.7185 | 53.4187 | 2.136748 | 0.429625
1.7281 | 53.5681 | 2.142724 | 0.432025
1.7177 | 53.7351 | 2.149404 | 0.429425
1.7335 | 53.8853 | 2.155412 | 0.433375
1.7409 | 54.0517 | 2.162068 | 0.435225
1.7208 | 54.218 | 2.16872 | 0.4302
1.7362 | 54.3856 | 2.175424 | 0.43405
1.727 | 54.5188 | 2.180752 | 0.43175
1.7355 | 54.7015 | 2.18806 | 0.433875
1.7374 | 54.8519 | 2.194076 | 0.43435
1.7436 | 55.0014 | 2.200056 | 0.4359
1.7347 | 55.1687 | 2.206748 | 0.433675
1.7501 | 55.3352 | 2.213408 | 0.437525
1.7374 | 55.5018 | 2.220072 | 0.43435
1.7362 | 55.6521 | 2.226084 | 0.43405
1.7347 | 55.8017 | 2.232068 | 0.433675
1.7513 | 55.985 | 2.2394 | 0.437825
1.7594 | 56.135 | 2.2454 | 0.43985
1.7621 | 56.3018 | 2.252072 | 0.440525
1.7586 | 56.4686 | 2.258744 | 0.43965
1.7575 | 56.6355 | 2.26542 | 0.439375
1.7594 | 56.8184 | 2.272736 | 0.43985
1.764 | 56.9853 | 2.279412 | 0.441
1.7594 | 57.1186 | 2.284744 | 0.43985
1.7621 | 57.285 | 2.2914 | 0.440525
1.7733 | 57.4522 | 2.298088 | 0.443325
1.7725 | 57.6018 | 2.304072 | 0.443125
1.7752 | 57.7685 | 2.31074 | 0.4438
1.7806 | 57.9016 | 2.316064 | 0.44515
1.7436 | 58.0856 | 2.323424 | 0.4359
1.7335 | 58.2685 | 2.33074 | 0.433375
1.7409 | 58.4188 | 2.336752 | 0.435225
1.7401 | 58.5855 | 2.34342 | 0.435025
1.6876 | 58.7521 | 2.350084 | 0.4219
1.6976 | 58.9183 | 2.356732 | 0.4244
1.7231 | 59.0691 | 2.362764 | 0.430775
1.7115 | 59.2351 | 2.369404 | 0.427875
1.7208 | 59.3849 | 2.375396 | 0.4302
1.7301 | 59.5354 | 2.381416 | 0.432525
1.7235 | 59.735 | 2.3894 | 0.430875
1.7281 | 59.9023 | 2.396092 | 0.432025
1.7316 | 60.0351 | 2.401404 | 0.4329
1.7243 | 60.2186 | 2.408744 | 0.431075
1.7401 | 60.3857 | 2.415428 | 0.435025
1.7196 | 60.5519 | 2.422076 | 0.4299
1.705 | 60.7021 | 2.428084 | 0.42625
1.6976 | 60.8517 | 2.434068 | 0.4244
1.6976 | 61.0183 | 2.440732 | 0.4244
1.7324 | 61.1689 | 2.446756 | 0.4331
1.7196 | 61.3689 | 2.454756 | 0.4299
1.7416 | 61.5019 | 2.460076 | 0.4354
1.7142 | 61.6851 | 2.467404 | 0.42855
1.703 | 61.8521 | 2.474084 | 0.42575
1.7011 | 62.0018 | 2.480072 | 0.425275
1.7401 | 62.1686 | 2.486744 | 0.435025
1.7567 | 62.3191 | 2.492764 | 0.439175
1.7567 | 62.4688 | 2.498752 | 0.439175
1.7559 | 62.6521 | 2.506084 | 0.438975
1.7648 | 62.8024 | 2.512096 | 0.4412
1.7667 | 62.9687 | 2.518748 | 0.441675
1.7567 | 63.1185 | 2.52474 | 0.439175
1.7262 | 63.2685 | 2.53074 | 0.43155
1.7335 | 63.4023 | 2.536092 | 0.433375
1.7289 | 63.5851 | 2.543404 | 0.432225
1.693 | 63.7522 | 2.550088 | 0.42325
1.6891 | 63.9017 | 2.556068 | 0.422275
1.7088 | 64.0855 | 2.56342 | 0.4272
1.7088 | 64.2522 | 2.570088 | 0.4272
1.7135 | 64.4188 | 2.576752 | 0.428375
1.7223 | 64.5687 | 2.582748 | 0.430575
1.7223 | 64.7359 | 2.589436 | 0.430575
1.7231 | 64.8685 | 2.59474 | 0.430775
1.7196 | 65.0522 | 2.602088 | 0.4299
1.7123 | 65.202 | 2.60808 | 0.428075
1.7162 | 65.3521 | 2.614084 | 0.42905
1.7254 | 65.5188 | 2.620752 | 0.43135
1.7328 | 65.6692 | 2.626768 | 0.4332
1.7428 | 65.8355 | 2.63342 | 0.4357
1.737 | 66.0021 | 2.640084 | 0.43425
1.7613 | 66.1685 | 2.64674 | 0.440325
1.7362 | 66.3188 | 2.652752 | 0.43405
1.7416 | 66.5027 | 2.660108 | 0.4354
1.7409 | 66.6686 | 2.666744 | 0.435225
1.7428 | 66.8186 | 2.672744 | 0.4357
1.7521 | 66.9689 | 2.678756 | 0.438025
1.7794 | 67.1356 | 2.685424 | 0.44485
1.7852 | 67.2852 | 2.691408 | 0.4463
1.7818 | 67.4521 | 2.698084 | 0.44545
1.7845 | 67.602 | 2.70408 | 0.446125
1.7841 | 67.7525 | 2.7101 | 0.446025
1.7825 | 67.9188 | 2.716752 | 0.445625
1.7845 | 68.0686 | 2.722744 | 0.446125
1.7748 | 68.2357 | 2.729428 | 0.4437
1.7937 | 68.3857 | 2.735428 | 0.448425
1.7825 | 68.5517 | 2.742068 | 0.445625
1.7706 | 68.7186 | 2.748744 | 0.44265
1.7142 | 68.8689 | 2.754756 | 0.42855
1.5267 | 69.0191 | 2.760764 | 0.381675