## Sheet1
RGTest
PEEK拉伸试验报告
样品名称 | 30%
样品编号 | 2
标距 | 21 mm
试验速度 | 60 mm/min
试样宽度 | 5 mm
试样厚度 | 1 mm
检测设备
| 样品名称 | 样品编号 | 标距 | 试验速度 | 试样宽度 | 试样厚度 | 检测设备 | 拉伸强度
|  |  | mm | mm/min | mm | mm |  | MPa
序号 1 | 30% | 2 | 21 | 60 | 5 | 1 |  | 0.37
| 最大拉力值 | 60%模量 | 100%模量 | 变形求负荷10 | 最大拉伸强度时伸长率
| N | MPa | MPa
序号 1 | 1.85 | 0.15 | 0.2 | 0.99 | 397.95
试验员： 审核：

## Sheet2
Y | X | strain | stress/Mpa
0.0502 | 0.4261 | 0.02029048 | 0.01255
0.061 | 0.1664 | 0.00792381 | 0.01525
0.0687 | 0.3169 | 0.01509048 | 0.017175
0.0926 | 0.483 | 0.023 | 0.02315
0.1011 | 0.6168 | 0.02937143 | 0.025275
0.0973 | 0.7998 | 0.03808571 | 0.024325
0.1081 | 0.9831 | 0.04681429 | 0.027025
0.1081 | 1.133 | 0.05395238 | 0.027025
0.1331 | 1.2835 | 0.06111905 | 0.033275
0.1378 | 1.4162 | 0.0674381 | 0.03445
0.1509 | 1.5998 | 0.07618095 | 0.037725
0.1575 | 1.7663 | 0.08410952 | 0.039375
0.1702 | 1.9164 | 0.09125714 | 0.04255
0.1841 | 2.0828 | 0.09918095 | 0.046025
0.186 | 2.233 | 0.1063333 | 0.0465
0.2018 | 2.416 | 0.1150476 | 0.05045
0.22 | 2.5995 | 0.1237857 | 0.055
0.2254 | 2.7496 | 0.1309333 | 0.05635
0.2366 | 2.9165 | 0.138881 | 0.05915
0.2543 | 3.0834 | 0.1468286 | 0.063575
0.2616 | 3.2497 | 0.1547476 | 0.0654
0.2636 | 3.4 | 0.1619048 | 0.0659
0.2682 | 3.5664 | 0.1698286 | 0.06705
0.2875 | 3.7169 | 0.1769952 | 0.071875
0.3033 | 3.8999 | 0.1857095 | 0.075825
0.3053 | 4.0995 | 0.1952143 | 0.076325
0.3292 | 4.2661 | 0.2031476 | 0.0823
0.3319 | 4.4166 | 0.2103143 | 0.082975
0.3392 | 4.5827 | 0.2182238 | 0.0848
0.3411 | 4.7334 | 0.2254 | 0.085275
0.3539 | 4.8827 | 0.2325095 | 0.088475
0.357 | 5.0498 | 0.2404667 | 0.08925
0.3678 | 5.1998 | 0.2476095 | 0.09195
0.3724 | 5.3667 | 0.2555571 | 0.0931
0.3963 | 5.5325 | 0.2634524 | 0.099075
0.4041 | 5.7164 | 0.2722095 | 0.101025
0.4002 | 5.8666 | 0.2793619 | 0.10005
0.4315 | 6.0335 | 0.2873095 | 0.107875
0.4345 | 6.1831 | 0.2944333 | 0.108625
0.4538 | 6.3501 | 0.3023857 | 0.11345
0.4573 | 6.4999 | 0.309519 | 0.114325
0.4646 | 6.6503 | 0.316681 | 0.11615
0.4785 | 6.8166 | 0.3246 | 0.119625
0.4751 | 6.9832 | 0.3325333 | 0.118775
0.4963 | 7.1666 | 0.3412667 | 0.124075
0.4897 | 7.333 | 0.3491905 | 0.122425
0.4554 | 7.4995 | 0.357119 | 0.11385
0.4731 | 7.667 | 0.3650952 | 0.118275
0.4805 | 7.8333 | 0.3730143 | 0.120125
0.4932 | 7.9667 | 0.3793667 | 0.1233
0.4932 | 8.1502 | 0.3881048 | 0.1233
0.509 | 8.3166 | 0.3960286 | 0.12725
0.5148 | 8.4664 | 0.4031619 | 0.1287
0.5275 | 8.6497 | 0.4118905 | 0.131875
0.5403 | 8.8165 | 0.4198333 | 0.135075
0.5422 | 8.9667 | 0.4269857 | 0.13555
0.5441 | 9.1331 | 0.4349095 | 0.136025
0.5407 | 9.3165 | 0.4436429 | 0.135175
0.5534 | 9.4666 | 0.4507905 | 0.13835
0.5665 | 9.6335 | 0.4587381 | 0.141625
0.57 | 9.7834 | 0.4658762 | 0.1425
0.5858 | 9.9335 | 0.4730238 | 0.14645
0.5904 | 10.1001 | 0.4809571 | 0.1476
0.5939 | 10.2834 | 0.4896857 | 0.148475
0.609 | 10.4332 | 0.496819 | 0.15225
0.6043 | 10.5668 | 0.503181 | 0.151075
0.6109 | 10.7499 | 0.5119 | 0.152725
0.6329 | 10.9167 | 0.5198429 | 0.158225
0.6468 | 11.0669 | 0.5269952 | 0.1617
0.6495 | 11.2333 | 0.534919 | 0.162375
0.6422 | 11.3668 | 0.5412762 | 0.16055
0.6503 | 11.5333 | 0.5492048 | 0.162575
0.6522 | 11.7164 | 0.5579238 | 0.16305
0.7066 | 11.8831 | 0.5658619 | 0.17665
0.7132 | 12.0335 | 0.5730238 | 0.1783
0.7224 | 12.1997 | 0.5809381 | 0.1806
0.7217 | 12.367 | 0.5889048 | 0.180425
0.7325 | 12.5169 | 0.5960429 | 0.183125
0.7425 | 12.6834 | 0.6039714 | 0.185625
0.7521 | 12.834 | 0.6111429 | 0.188025
0.7483 | 12.9835 | 0.6182619 | 0.187075
0.7483 | 13.1498 | 0.626181 | 0.187075
0.7575 | 13.3169 | 0.6341381 | 0.189375
0.7564 | 13.4837 | 0.642081 | 0.1891
0.7668 | 13.6331 | 0.6491952 | 0.1917
0.7888 | 13.8003 | 0.6571571 | 0.1972
0.7842 | 13.9669 | 0.6650905 | 0.19605
0.8066 | 14.117 | 0.6722381 | 0.20165
0.8035 | 14.2664 | 0.6793524 | 0.200875
0.7961 | 14.4333 | 0.6873 | 0.199025
0.7992 | 14.5997 | 0.6952238 | 0.1998
0.8139 | 14.7999 | 0.7047571 | 0.203475
0.8193 | 14.9661 | 0.7126714 | 0.204825
0.7973 | 15.1167 | 0.7198429 | 0.199325
0.8139 | 15.2833 | 0.7277762 | 0.203475
0.8193 | 15.4497 | 0.7357 | 0.204825
0.8251 | 15.6166 | 0.7436476 | 0.206275
0.8324 | 15.7837 | 0.7516048 | 0.2081
0.8425 | 15.9501 | 0.7595286 | 0.210625
0.8397 | 16.1001 | 0.7666714 | 0.209925
0.8536 | 16.267 | 0.774619 | 0.2134
0.8571 | 16.4335 | 0.7825476 | 0.214275
0.8417 | 16.583 | 0.7896667 | 0.210425
0.8617 | 16.75 | 0.797619 | 0.215425
0.8803 | 16.917 | 0.8055714 | 0.220075
0.883 | 17.0835 | 0.8135 | 0.22075
0.8868 | 17.2331 | 0.8206238 | 0.2217
0.9034 | 17.4005 | 0.8285952 | 0.22585
0.9027 | 17.5504 | 0.8357333 | 0.225675
0.9015 | 17.7004 | 0.8428762 | 0.225375
0.9027 | 17.8834 | 0.8515905 | 0.225675
0.9135 | 18.0335 | 0.8587381 | 0.228375
0.9115 | 18.2002 | 0.8666762 | 0.227875
0.9247 | 18.3502 | 0.873819 | 0.231175
0.9219 | 18.5168 | 0.8817524 | 0.230475
0.9247 | 18.6663 | 0.8888714 | 0.231175
0.9347 | 18.834 | 0.8968571 | 0.233675
0.9385 | 18.9833 | 0.9039667 | 0.234625
0.9393 | 19.1669 | 0.9127095 | 0.234825
0.932 | 19.3498 | 0.921419 | 0.233
0.9401 | 19.5165 | 0.9293571 | 0.235025
0.954 | 19.6834 | 0.9373048 | 0.2385
0.9486 | 19.8506 | 0.9452667 | 0.23715
0.9478 | 20.0167 | 0.9531762 | 0.23695
0.9652 | 20.1667 | 0.960319 | 0.2413
0.9771 | 20.3502 | 0.9690571 | 0.244275
0.9756 | 20.5172 | 0.9770095 | 0.2439
0.9903 | 20.7002 | 0.9857238 | 0.247575
0.9856 | 20.8837 | 0.9944619 | 0.2464
0.981 | 21.0335 | 1.001595 | 0.24525
1.0061 | 21.2002 | 1.009533 | 0.251525
0.9903 | 21.367 | 1.017476 | 0.247575
0.9968 | 21.5002 | 1.023819 | 0.2492
1.0049 | 21.6839 | 1.032567 | 0.251225
1.0076 | 21.8502 | 1.040486 | 0.2519
1.0234 | 22.0008 | 1.047657 | 0.25585
1.0242 | 22.1502 | 1.054771 | 0.25605
1.0288 | 22.3337 | 1.06351 | 0.2572
1.0273 | 22.5003 | 1.071443 | 0.256825
1.0242 | 22.6503 | 1.078586 | 0.25605
1.0273 | 22.8171 | 1.086529 | 0.256825
1.0335 | 22.9836 | 1.094457 | 0.258375
1.0342 | 23.1338 | 1.10161 | 0.25855
1.0308 | 23.2838 | 1.108752 | 0.2577
1.0335 | 23.417 | 1.115095 | 0.258375
1.0474 | 23.6004 | 1.123829 | 0.26185
1.0346 | 23.7499 | 1.130948 | 0.25865
1.0346 | 23.9335 | 1.13969 | 0.25865
1.0366 | 24.0837 | 1.146843 | 0.25915
1.0586 | 24.2502 | 1.154771 | 0.26465
1.0651 | 24.417 | 1.162714 | 0.266275
1.0725 | 24.5505 | 1.169071 | 0.268125
1.0752 | 24.7338 | 1.1778 | 0.2688
1.0686 | 24.9003 | 1.185729 | 0.26715
1.0883 | 25.0502 | 1.192867 | 0.272075
1.0817 | 25.2172 | 1.200819 | 0.270425
1.0836 | 25.3837 | 1.208748 | 0.2709
1.0798 | 25.55 | 1.216667 | 0.26995
1.0825 | 25.7007 | 1.223843 | 0.270625
1.1103 | 25.8669 | 1.231757 | 0.277575
1.0937 | 26.0338 | 1.239705 | 0.273425
1.1049 | 26.1834 | 1.246829 | 0.276225
1.1064 | 26.3506 | 1.25479 | 0.2766
1.0975 | 26.5009 | 1.261948 | 0.274375
1.0956 | 26.6673 | 1.269871 | 0.2739
1.1083 | 26.8171 | 1.277005 | 0.277075
1.1141 | 26.9834 | 1.284924 | 0.278525
1.1222 | 27.1341 | 1.2921 | 0.28055
1.123 | 27.3003 | 1.300014 | 0.28075
1.1315 | 27.4669 | 1.307948 | 0.282875
1.123 | 27.6007 | 1.314319 | 0.28075
1.133 | 27.8001 | 1.323814 | 0.28325
1.1388 | 27.9673 | 1.331776 | 0.2847
1.1388 | 28.1337 | 1.3397 | 0.2847
1.15 | 28.2835 | 1.346833 | 0.2875
1.1454 | 28.4674 | 1.35559 | 0.28635
1.1435 | 28.6171 | 1.362719 | 0.285875
1.1647 | 28.7672 | 1.369867 | 0.291175
1.1423 | 28.934 | 1.37781 | 0.285575
1.1535 | 29.0669 | 1.384138 | 0.288375
1.1666 | 29.267 | 1.393667 | 0.29165
1.1608 | 29.4166 | 1.40079 | 0.2902
1.1886 | 29.584 | 1.408762 | 0.29715
1.1767 | 29.7505 | 1.41669 | 0.294175
1.1794 | 29.9171 | 1.424624 | 0.29485
1.172 | 30.1006 | 1.433362 | 0.293
1.1801 | 30.2507 | 1.44051 | 0.295025
1.1851 | 30.4174 | 1.448448 | 0.296275
1.1628 | 30.5671 | 1.455576 | 0.2907
1.1801 | 30.7338 | 1.463514 | 0.295025
1.184 | 30.8834 | 1.470638 | 0.296
1.1952 | 31.0506 | 1.4786 | 0.2988
1.1998 | 31.25 | 1.488095 | 0.29995
1.1824 | 31.4339 | 1.496852 | 0.2956
1.194 | 31.5841 | 1.504005 | 0.2985
1.2129 | 31.7337 | 1.511129 | 0.303225
1.2176 | 31.9002 | 1.519057 | 0.3044
1.1905 | 32.0505 | 1.526214 | 0.297625
1.194 | 32.2172 | 1.534152 | 0.2985
1.1944 | 32.384 | 1.542095 | 0.2986
1.1986 | 32.5505 | 1.550024 | 0.29965
1.2176 | 32.7002 | 1.557152 | 0.3044
1.2156 | 32.8839 | 1.5659 | 0.3039
1.2257 | 33.034 | 1.573048 | 0.306425
1.2164 | 33.1836 | 1.580171 | 0.3041
1.2079 | 33.3502 | 1.588105 | 0.301975
1.2125 | 33.5176 | 1.596076 | 0.303125
1.221 | 33.7008 | 1.6048 | 0.30525
1.2295 | 33.8509 | 1.611948 | 0.307375
1.2396 | 34.0173 | 1.619871 | 0.3099
1.2311 | 34.2004 | 1.62859 | 0.307775
1.2342 | 34.3839 | 1.637329 | 0.30855
1.2442 | 34.5341 | 1.644481 | 0.31105
1.2357 | 34.7003 | 1.652395 | 0.308925
1.2469 | 34.8505 | 1.659548 | 0.311725
1.2507 | 35.0004 | 1.666686 | 0.312675
1.2496 | 35.1672 | 1.674629 | 0.3124
1.2403 | 35.3508 | 1.683371 | 0.310075
1.2342 | 35.5008 | 1.690514 | 0.30855
1.2365 | 35.6671 | 1.698433 | 0.309125
1.2434 | 35.8341 | 1.706386 | 0.31085
1.2581 | 36.0006 | 1.714314 | 0.314525
1.2596 | 36.1673 | 1.722252 | 0.3149
1.2754 | 36.3338 | 1.730181 | 0.31885
1.2836 | 36.5002 | 1.738105 | 0.3209
1.2812 | 36.6508 | 1.745276 | 0.3203
1.2673 | 36.8005 | 1.752405 | 0.316825
1.2781 | 36.9673 | 1.760348 | 0.319525
1.2747 | 37.1174 | 1.767495 | 0.318675
1.27 | 37.284 | 1.775429 | 0.3175
1.2874 | 37.4337 | 1.782557 | 0.32185
1.2959 | 37.6007 | 1.79051 | 0.323975
1.2974 | 37.7672 | 1.798438 | 0.32435
1.292 | 37.9171 | 1.805576 | 0.323
1.3044 | 38.1005 | 1.81431 | 0.3261
1.2913 | 38.2512 | 1.821486 | 0.322825
1.2874 | 38.417 | 1.829381 | 0.32185
1.2978 | 38.5838 | 1.837324 | 0.32445
1.2959 | 38.7505 | 1.845262 | 0.323975
1.3117 | 38.9006 | 1.85241 | 0.327925
1.3052 | 39.0672 | 1.860343 | 0.3263
1.3098 | 39.234 | 1.868286 | 0.32745
1.3052 | 39.3838 | 1.875419 | 0.3263
1.3052 | 39.5102 | 1.881438 | 0.3263
1.2959 | 39.7009 | 1.890519 | 0.323975
1.3302 | 39.9006 | 1.900029 | 0.33255
1.3113 | 40.0673 | 1.907967 | 0.327825
1.3237 | 40.2676 | 1.917505 | 0.330925
1.3218 | 40.434 | 1.925429 | 0.33045
1.3337 | 40.5837 | 1.932557 | 0.333425
1.3245 | 40.7507 | 1.94051 | 0.331125
1.3356 | 40.9173 | 1.948443 | 0.3339
1.3356 | 41.0841 | 1.956386 | 0.3339
1.3411 | 41.2509 | 1.964329 | 0.335275
1.343 | 41.4173 | 1.972252 | 0.33575
1.3422 | 41.584 | 1.98019 | 0.33555
1.3538 | 41.7677 | 1.988938 | 0.33845
1.3484 | 41.9342 | 1.996867 | 0.3371
1.3596 | 42.1004 | 2.004781 | 0.3399
1.3615 | 42.2346 | 2.011171 | 0.340375
1.3445 | 42.4174 | 2.019876 | 0.336125
1.3522 | 42.5674 | 2.027019 | 0.33805
1.3391 | 42.7335 | 2.034929 | 0.334775
1.3411 | 42.9011 | 2.04291 | 0.335275
1.3503 | 43.0507 | 2.050033 | 0.337575
1.3542 | 43.2342 | 2.058771 | 0.33855
1.3449 | 43.3843 | 2.065919 | 0.336225
1.3445 | 43.5511 | 2.073862 | 0.336125
1.3588 | 43.7174 | 2.081781 | 0.3397
1.3542 | 43.9008 | 2.090514 | 0.33855
1.3623 | 44.0673 | 2.098443 | 0.340575
1.3615 | 44.2342 | 2.10639 | 0.340375
1.3696 | 44.4173 | 2.11511 | 0.3424
1.3677 | 44.5679 | 2.122281 | 0.341925
1.3735 | 44.7342 | 2.1302 | 0.343375
1.3881 | 44.8839 | 2.137329 | 0.347025
1.3928 | 45.0511 | 2.14529 | 0.3482
1.3986 | 45.2004 | 2.1524 | 0.34965
1.3916 | 45.3677 | 2.160367 | 0.3479
1.4001 | 45.5006 | 2.166695 | 0.350025
1.3808 | 45.6673 | 2.174633 | 0.3452
1.3881 | 45.8338 | 2.182562 | 0.347025
1.3893 | 45.9842 | 2.189724 | 0.347325
1.3835 | 46.1674 | 2.198448 | 0.345875
1.3789 | 46.3174 | 2.20559 | 0.344725
1.392 | 46.4675 | 2.212738 | 0.348
1.426 | 46.6006 | 2.219076 | 0.3565
1.4001 | 46.8007 | 2.228605 | 0.350025
1.4113 | 46.9679 | 2.236567 | 0.352825
1.3928 | 47.1175 | 2.24369 | 0.3482
1.4178 | 47.2842 | 2.251629 | 0.35445
1.4113 | 47.451 | 2.259571 | 0.352825
1.4205 | 47.6346 | 2.268314 | 0.355125
1.4121 | 47.7842 | 2.275438 | 0.353025
1.4105 | 47.9507 | 2.283367 | 0.352625
1.4047 | 48.1173 | 2.2913 | 0.351175
1.4121 | 48.2843 | 2.299252 | 0.353025
1.4352 | 48.4337 | 2.306367 | 0.3588
1.4341 | 48.5846 | 2.313552 | 0.358525
1.441 | 48.7504 | 2.321448 | 0.36025
1.4445 | 48.901 | 2.328619 | 0.361125
1.4379 | 49.0673 | 2.336538 | 0.359475
1.4279 | 49.2177 | 2.3437 | 0.356975
1.4344 | 49.3842 | 2.351629 | 0.3586
1.4387 | 49.551 | 2.359571 | 0.359675
1.4398 | 49.701 | 2.366714 | 0.35995
1.4464 | 49.868 | 2.374667 | 0.3616
1.4464 | 50.0172 | 2.381771 | 0.3616
1.451 | 50.1679 | 2.388948 | 0.36275
1.4638 | 50.3341 | 2.396862 | 0.36595
1.4472 | 50.5011 | 2.404814 | 0.3618
1.4437 | 50.6843 | 2.413538 | 0.360925
1.4537 | 50.8515 | 2.4215 | 0.363425
1.4491 | 51.0179 | 2.429424 | 0.362275
1.4479 | 51.1679 | 2.436567 | 0.361975
1.4456 | 51.3347 | 2.44451 | 0.3614
1.4425 | 51.5006 | 2.45241 | 0.360625
1.4433 | 51.6511 | 2.459576 | 0.360825
1.4491 | 51.8342 | 2.468295 | 0.362275
1.4715 | 52.0177 | 2.477033 | 0.367875
1.4757 | 52.2011 | 2.485767 | 0.368925
1.4715 | 52.3511 | 2.49291 | 0.367875
1.4757 | 52.5178 | 2.500848 | 0.368925
1.4842 | 52.7012 | 2.509581 | 0.37105
1.4954 | 52.8511 | 2.516719 | 0.37385
1.4823 | 53.0346 | 2.525457 | 0.370575
1.4842 | 53.184 | 2.532571 | 0.37105
1.4842 | 53.3347 | 2.539748 | 0.37105
1.4788 | 53.5345 | 2.549262 | 0.3697
1.4808 | 53.7014 | 2.55721 | 0.3702
1.4823 | 53.8341 | 2.563529 | 0.370575
1.4842 | 54.0176 | 2.572267 | 0.37105
1.4935 | 54.1677 | 2.579414 | 0.373375
1.4962 | 54.318 | 2.586571 | 0.37405
1.4989 | 54.5012 | 2.595295 | 0.374725
1.4927 | 54.6513 | 2.602443 | 0.373175
1.4943 | 54.8178 | 2.610371 | 0.373575
1.4916 | 55.001 | 2.619095 | 0.3729
1.4823 | 55.1678 | 2.627038 | 0.370575
1.4904 | 55.3176 | 2.634171 | 0.3726
1.4842 | 55.4843 | 2.64211 | 0.37105
1.4916 | 55.6175 | 2.648452 | 0.3729
1.4777 | 55.8014 | 2.65721 | 0.369425
1.4788 | 55.9506 | 2.664314 | 0.3697
1.4889 | 56.1345 | 2.673071 | 0.372225
1.4916 | 56.2845 | 2.680214 | 0.3729
1.4997 | 56.468 | 2.688952 | 0.374925
1.524 | 56.6513 | 2.697681 | 0.381
1.5182 | 56.8178 | 2.70561 | 0.37955
1.5305 | 56.9846 | 2.713552 | 0.382625
1.5379 | 57.1509 | 2.721471 | 0.384475
1.5325 | 57.3012 | 2.728629 | 0.383125
1.5379 | 57.4507 | 2.735748 | 0.384475
1.5379 | 57.6181 | 2.743719 | 0.384475
1.5321 | 57.7508 | 2.750038 | 0.383025
1.5352 | 57.9345 | 2.758786 | 0.3838
1.5367 | 58.1177 | 2.76751 | 0.384175
1.5325 | 58.2844 | 2.775448 | 0.383125
1.5286 | 58.451 | 2.783381 | 0.38215
1.5305 | 58.6013 | 2.790538 | 0.382625
1.5294 | 58.7678 | 2.798467 | 0.38235
1.5359 | 58.9183 | 2.805633 | 0.383975
1.5379 | 59.0843 | 2.813538 | 0.384475
1.5425 | 59.2679 | 2.822281 | 0.385625
1.5379 | 59.4514 | 2.831019 | 0.384475
1.5413 | 59.618 | 2.838952 | 0.385325
1.5498 | 59.7847 | 2.84689 | 0.38745
1.5518 | 59.9512 | 2.854819 | 0.38795
1.5545 | 60.1181 | 2.862767 | 0.388625
1.5645 | 60.2675 | 2.869881 | 0.391125
1.573 | 60.4344 | 2.877829 | 0.39325
1.5776 | 60.5679 | 2.884186 | 0.3944
1.573 | 60.7679 | 2.89371 | 0.39325
1.5765 | 60.9514 | 2.902448 | 0.394125
1.5684 | 61.1179 | 2.910376 | 0.3921
1.5811 | 61.2682 | 2.917533 | 0.395275
1.5792 | 61.4342 | 2.925438 | 0.3948
1.5699 | 61.6012 | 2.93339 | 0.392475
1.5822 | 61.751 | 2.940524 | 0.39555
1.5784 | 61.9179 | 2.948471 | 0.3946
1.5896 | 62.068 | 2.955619 | 0.3974
1.5672 | 62.2344 | 2.963543 | 0.3918
1.5653 | 62.4012 | 2.971486 | 0.391325
1.5606 | 62.5514 | 2.978638 | 0.39015
1.5757 | 62.7181 | 2.986576 | 0.393925
1.5849 | 62.8677 | 2.9937 | 0.396225
1.5988 | 63.0349 | 3.001662 | 0.3997
1.5996 | 63.1675 | 3.007976 | 0.3999
1.5985 | 63.3507 | 3.0167 | 0.399625
1.5942 | 63.5012 | 3.023867 | 0.39855
1.595 | 63.6679 | 3.031805 | 0.39875
1.5892 | 63.8176 | 3.038933 | 0.3973
1.5977 | 63.9846 | 3.046886 | 0.399425
1.6108 | 64.1341 | 3.054005 | 0.4027
1.6154 | 64.3009 | 3.061948 | 0.40385
1.6154 | 64.4683 | 3.069919 | 0.40385
1.6162 | 64.6348 | 3.077848 | 0.40405
1.6262 | 64.785 | 3.085 | 0.40655
1.6189 | 64.9517 | 3.092938 | 0.404725
1.6262 | 65.1014 | 3.100067 | 0.40655
1.6328 | 65.2517 | 3.107224 | 0.4082
1.6394 | 65.418 | 3.115143 | 0.40985
1.6301 | 65.5678 | 3.122276 | 0.407525
1.6359 | 65.7349 | 3.130233 | 0.408975
1.6455 | 65.9015 | 3.138167 | 0.411375
1.6448 | 66.0679 | 3.14609 | 0.4112
1.6421 | 66.2177 | 3.153224 | 0.410525
1.6587 | 66.3851 | 3.161195 | 0.414675
1.6699 | 66.5344 | 3.168305 | 0.417475
1.6679 | 66.7013 | 3.176252 | 0.416975
1.6699 | 66.8513 | 3.183395 | 0.417475
1.6644 | 67.0517 | 3.192938 | 0.4161
1.6579 | 67.2012 | 3.200057 | 0.414475
1.6587 | 67.3682 | 3.20801 | 0.414675
1.6617 | 67.5184 | 3.215162 | 0.415425
1.6617 | 67.6847 | 3.223081 | 0.415425
1.6606 | 67.8511 | 3.231005 | 0.41515
1.6737 | 68.0179 | 3.238948 | 0.418425
1.6737 | 68.1676 | 3.246076 | 0.418425
1.6772 | 68.3347 | 3.254033 | 0.4193
1.6818 | 68.5343 | 3.263538 | 0.42045
1.6764 | 68.7013 | 3.27149 | 0.4191
1.6845 | 68.8515 | 3.278643 | 0.421125
1.683 | 69.0182 | 3.286581 | 0.42075
1.6872 | 69.1851 | 3.294529 | 0.4218
1.6996 | 69.3344 | 3.301638 | 0.4249
1.705 | 69.5017 | 3.309605 | 0.42625
1.6965 | 69.6514 | 3.316733 | 0.424125
1.6984 | 69.8182 | 3.324676 | 0.4246
1.6918 | 70.0014 | 3.3334 | 0.42295
1.6949 | 70.1678 | 3.341324 | 0.423725
1.7096 | 70.3182 | 3.348486 | 0.4274
1.7254 | 70.4847 | 3.356414 | 0.43135
1.7158 | 70.6343 | 3.363538 | 0.42895
1.7077 | 70.8016 | 3.371505 | 0.426925
1.7142 | 70.9346 | 3.377838 | 0.42855
1.6984 | 71.1184 | 3.38659 | 0.4246
1.6891 | 71.2681 | 3.393719 | 0.422275
1.7011 | 71.452 | 3.402476 | 0.425275
1.7115 | 71.6012 | 3.409581 | 0.427875
1.7162 | 71.768 | 3.417524 | 0.42905
1.7243 | 71.9348 | 3.425467 | 0.431075
1.7328 | 72.0686 | 3.431838 | 0.4332
1.7328 | 72.251 | 3.440524 | 0.4332
1.7235 | 72.4013 | 3.447681 | 0.430875
1.7243 | 72.5511 | 3.454814 | 0.431075
1.7409 | 72.7182 | 3.462771 | 0.435225
1.7169 | 72.8514 | 3.469114 | 0.429225
1.7297 | 73.0351 | 3.477862 | 0.432425
1.7389 | 73.1847 | 3.484986 | 0.434725
1.7586 | 73.3351 | 3.492148 | 0.43965
1.7374 | 73.5012 | 3.500057 | 0.43435
1.7474 | 73.6514 | 3.50721 | 0.43685
1.7536 | 73.8014 | 3.514352 | 0.4384
1.7621 | 73.9851 | 3.5231 | 0.440525
1.754 | 74.1516 | 3.531029 | 0.4385
1.7393 | 74.3181 | 3.538957 | 0.434825
1.7389 | 74.518 | 3.548476 | 0.434725
1.7513 | 74.6518 | 3.554848 | 0.437825
1.7466 | 74.8345 | 3.563548 | 0.43665
1.7436 | 74.985 | 3.570714 | 0.4359
1.7389 | 75.1514 | 3.578638 | 0.434725
1.7528 | 75.3018 | 3.5858 | 0.4382
1.7501 | 75.4685 | 3.593738 | 0.437525
1.7536 | 75.6185 | 3.600881 | 0.4384
1.7567 | 75.7852 | 3.608819 | 0.439175
1.7629 | 75.9846 | 3.618314 | 0.440725
1.7621 | 76.1352 | 3.625486 | 0.440525
1.7713 | 76.2847 | 3.632605 | 0.442825
1.7613 | 76.4514 | 3.640543 | 0.440325
1.7667 | 76.6016 | 3.647695 | 0.441675
1.7667 | 76.7849 | 3.656424 | 0.441675
1.754 | 76.9344 | 3.663543 | 0.4385
1.764 | 77.1019 | 3.671519 | 0.441
1.7752 | 77.2845 | 3.680214 | 0.4438
1.7787 | 77.4519 | 3.688186 | 0.444675
1.7814 | 77.6011 | 3.69529 | 0.44535
1.7845 | 77.768 | 3.703238 | 0.446125
1.7694 | 77.9354 | 3.71121 | 0.44235
1.7852 | 78.0849 | 3.718329 | 0.4463
1.7814 | 78.2516 | 3.726267 | 0.44535
1.7864 | 78.4186 | 3.734219 | 0.4466
1.7706 | 78.5849 | 3.742138 | 0.44265
1.8084 | 78.7515 | 3.750071 | 0.4521
1.8084 | 78.9182 | 3.75801 | 0.4521
1.8007 | 79.0686 | 3.765171 | 0.450175
1.8038 | 79.2346 | 3.773076 | 0.45095
1.7984 | 79.3849 | 3.780233 | 0.4496
1.8103 | 79.5518 | 3.788181 | 0.452575
1.8011 | 79.7018 | 3.795324 | 0.450275
1.8007 | 79.8685 | 3.803262 | 0.450175
1.8099 | 80.0181 | 3.810386 | 0.452475
1.7991 | 80.1846 | 3.818314 | 0.449775
1.8103 | 80.3353 | 3.82549 | 0.452575
1.813 | 80.5014 | 3.8334 | 0.45325
1.8018 | 80.6849 | 3.842138 | 0.45045
1.8184 | 80.8354 | 3.849305 | 0.4546
1.8242 | 80.968 | 3.855619 | 0.45605
1.8258 | 81.1516 | 3.864362 | 0.45645
1.813 | 81.3019 | 3.871519 | 0.45325
1.8204 | 81.4684 | 3.879448 | 0.4551
1.8204 | 81.6181 | 3.886576 | 0.4551
1.8242 | 81.8015 | 3.89531 | 0.45605
1.8165 | 81.9517 | 3.902462 | 0.454125
1.8362 | 82.1185 | 3.910405 | 0.45905
1.8435 | 82.2685 | 3.917548 | 0.460875
1.8381 | 82.4354 | 3.925495 | 0.459525
1.8288 | 82.6016 | 3.93341 | 0.4572
1.8296 | 82.7523 | 3.940586 | 0.4574
1.8288 | 82.8846 | 3.946886 | 0.4572
1.8315 | 83.0683 | 3.955633 | 0.457875
1.8242 | 83.2186 | 3.96279 | 0.45605
1.8335 | 83.3852 | 3.970724 | 0.458375
1.8454 | 83.5516 | 3.978648 | 0.46135
1.8315 | 83.7019 | 3.985805 | 0.457875
1.8331 | 83.8517 | 3.992938 | 0.458275
1.8342 | 84.018 | 4.000857 | 0.45855
1.8323 | 84.1684 | 4.008019 | 0.458075
1.8416 | 84.3349 | 4.015948 | 0.4604
1.8231 | 84.5184 | 4.024686 | 0.455775
1.8238 | 84.6683 | 4.031824 | 0.45595
1.8192 | 84.8015 | 4.038167 | 0.4548
1.796 | 84.9851 | 4.04691 | 0.449
1.5745 | 85.1851 | 4.056433 | 0.393625
1.5491 | 85.3517 | 4.064367 | 0.387275
1.5406 | 85.5017 | 4.07151 | 0.38515
1.5699 | 85.6685 | 4.079452 | 0.392475
1.5626 | 85.8185 | 4.086595 | 0.39065
1.5684 | 85.969 | 4.093762 | 0.3921
1.5618 | 86.1352 | 4.101676 | 0.39045
1.5664 | 86.2687 | 4.108033 | 0.3916
1.5699 | 86.4516 | 4.116743 | 0.392475
1.5467 | 86.6349 | 4.125471 | 0.386675
1.5498 | 86.7852 | 4.132629 | 0.38745
1.111 | 86.9684 | 4.141352 | 0.27775