## Sheet1
RGTest
PEEK拉伸试验报告
样品名称 | 30%
样品编号 | 3
标距 | 21 mm
试验速度 | 60 mm/min
试样宽度 | 5 mm
试样厚度 | 1 mm
检测设备
| 样品名称 | 样品编号 | 标距 | 试验速度 | 试样宽度 | 试样厚度 | 检测设备 | 拉伸强度
|  |  | mm | mm/min | mm | mm |  | MPa
序号 1 | 30% | 3 | 21 | 60 | 5 | 1 |  | 0.21
| 最大拉力值 | 60%模量 | 100%模量 | 变形求负荷10 | 最大拉伸强度时伸长率
| N | MPa | MPa
序号 1 | 1.05 | 0.11 | 0.15 | 0.74 | 230.64
试验员： 审核：

## Sheet2
Y | X | strain | stress/Mpa
0.0482 | 0.0165 | 0.0007857143 | 0.01205
0.0714 | 0.1665 | 0.007928571 | 0.01785
0.0614 | 0.334 | 0.01590476 | 0.01535
0.078 | 0.4832 | 0.02300952 | 0.0195
0.0768 | 0.6503 | 0.03096667 | 0.0192
0.0826 | 0.7998 | 0.03808571 | 0.02065
0.1065 | 0.9833 | 0.04682381 | 0.026625
0.0992 | 1.1335 | 0.05397619 | 0.0248
0.1034 | 1.2999 | 0.0619 | 0.02585
0.1131 | 1.467 | 0.06985714 | 0.028275
0.1258 | 1.6338 | 0.0778 | 0.03145
0.1266 | 1.7836 | 0.08493333 | 0.03165
0.1405 | 1.9501 | 0.0928619 | 0.035125
0.1482 | 2.1168 | 0.1008 | 0.03705
0.1551 | 2.2666 | 0.1079333 | 0.038775
0.1783 | 2.4338 | 0.1158952 | 0.044575
0.1802 | 2.5834 | 0.123019 | 0.04505
0.1933 | 2.7499 | 0.1309476 | 0.048325
0.1972 | 2.9005 | 0.138119 | 0.0493
0.208 | 3.0668 | 0.1460381 | 0.052
0.2219 | 3.2169 | 0.1531857 | 0.055475
0.235 | 3.3838 | 0.1611333 | 0.05875
0.2412 | 3.5502 | 0.1690571 | 0.0603
0.2412 | 3.6999 | 0.1761857 | 0.0603
0.2385 | 3.8674 | 0.1841619 | 0.059625
0.2505 | 4.0332 | 0.1920571 | 0.062625
0.2589 | 4.1833 | 0.1992048 | 0.064725
0.2671 | 4.35 | 0.2071429 | 0.066775
0.2709 | 4.5171 | 0.2151 | 0.067725
0.2848 | 4.6664 | 0.2222095 | 0.0712
0.2956 | 4.834 | 0.2301905 | 0.0739
0.3033 | 5.0005 | 0.238119 | 0.075825
0.3049 | 5.167 | 0.2460476 | 0.076225
0.318 | 5.3504 | 0.254781 | 0.0795
0.3273 | 5.5171 | 0.262719 | 0.081825
0.3446 | 5.6671 | 0.2698619 | 0.08615
0.3558 | 5.8334 | 0.277781 | 0.08895
0.3651 | 6.0001 | 0.285719 | 0.091275
0.3658 | 6.1502 | 0.2928667 | 0.09145
0.3477 | 6.317 | 0.3008095 | 0.086925
0.3643 | 6.4837 | 0.3087476 | 0.091075
0.3855 | 6.6342 | 0.3159143 | 0.096375
0.357 | 6.8005 | 0.3238333 | 0.08925
0.3844 | 6.9669 | 0.3317571 | 0.0961
0.4048 | 7.1168 | 0.3388952 | 0.1012
0.4214 | 7.3003 | 0.3476333 | 0.10535
0.4195 | 7.4503 | 0.3547762 | 0.104875
0.4095 | 7.6334 | 0.3634952 | 0.102375
0.4114 | 7.8003 | 0.3714429 | 0.10285
0.4326 | 7.9673 | 0.3793952 | 0.10815
0.4419 | 8.1004 | 0.3857333 | 0.110475
0.4419 | 8.2843 | 0.3944905 | 0.110475
0.4492 | 8.4504 | 0.4024 | 0.1123
0.4419 | 8.6004 | 0.4095429 | 0.110475
0.4654 | 8.7665 | 0.4174524 | 0.11635
0.4677 | 8.9174 | 0.4246381 | 0.116925
0.4824 | 9.0835 | 0.4325476 | 0.1206
0.4944 | 9.2499 | 0.4404714 | 0.1236
0.4971 | 9.4175 | 0.4484524 | 0.124275
0.4897 | 9.5838 | 0.4563714 | 0.122425
0.4978 | 9.7334 | 0.4634952 | 0.12445
0.521 | 9.884 | 0.4706667 | 0.13025
0.5256 | 10.0172 | 0.4770095 | 0.1314
0.5256 | 10.2002 | 0.4857238 | 0.1314
0.5387 | 10.3672 | 0.4936762 | 0.134675
0.5488 | 10.5507 | 0.5024143 | 0.1372
0.4839 | 10.7342 | 0.5111524 | 0.120975
0.5009 | 10.9168 | 0.5198476 | 0.125225
0.5137 | 11.0672 | 0.5270095 | 0.128425
0.5156 | 11.2172 | 0.5341524 | 0.1289
0.5349 | 11.3841 | 0.5421 | 0.133725
0.5333 | 11.5504 | 0.550019 | 0.133325
0.5499 | 11.7004 | 0.5571619 | 0.137475
0.5553 | 11.8505 | 0.5643095 | 0.138825
0.5441 | 12.0171 | 0.5722429 | 0.136025
0.5488 | 12.2169 | 0.5817571 | 0.1372
0.5627 | 12.3835 | 0.5896905 | 0.140675
0.5642 | 12.517 | 0.5960476 | 0.14105
0.5727 | 12.7007 | 0.6047952 | 0.143175
0.585 | 12.8668 | 0.6127048 | 0.14625
0.5924 | 13.0338 | 0.6206571 | 0.1481
0.5966 | 13.2004 | 0.6285905 | 0.14915
0.5951 | 13.3504 | 0.6357333 | 0.148775
0.6109 | 13.5168 | 0.6436571 | 0.152725
0.607 | 13.6839 | 0.6516143 | 0.15175
0.6136 | 13.8675 | 0.6603571 | 0.1534
0.6209 | 14.0339 | 0.668281 | 0.155225
0.609 | 14.1841 | 0.6754333 | 0.15225
0.5997 | 14.3505 | 0.6833571 | 0.149925
0.6263 | 14.5334 | 0.6920667 | 0.156575
0.6263 | 14.6836 | 0.699219 | 0.156575
0.6429 | 14.8503 | 0.7071571 | 0.160725
0.6329 | 14.9837 | 0.7135095 | 0.158225
0.6395 | 15.1841 | 0.7230524 | 0.159875
0.6595 | 15.3836 | 0.7325524 | 0.164875
0.6634 | 15.5507 | 0.7405095 | 0.16585
0.629 | 15.6837 | 0.7468429 | 0.15725
0.6476 | 15.8503 | 0.7547762 | 0.1619
0.6534 | 16.0174 | 0.7627333 | 0.16335
0.6522 | 16.2009 | 0.7714714 | 0.16305
0.6626 | 16.3674 | 0.7794 | 0.16565
0.6375 | 16.5168 | 0.7865143 | 0.159375
0.6642 | 16.6675 | 0.7936905 | 0.16605
0.6549 | 16.8506 | 0.8024095 | 0.163725
0.6487 | 17.0342 | 0.8111524 | 0.162175
0.6715 | 17.1835 | 0.8182619 | 0.167875
0.6781 | 17.3503 | 0.8262048 | 0.169525
0.6753 | 17.5175 | 0.8341667 | 0.168825
0.6761 | 17.684 | 0.8420952 | 0.169025
0.6919 | 17.8342 | 0.8492476 | 0.172975
0.6769 | 18.0003 | 0.8571571 | 0.169225
0.6846 | 18.1505 | 0.8643095 | 0.17115
0.6781 | 18.3005 | 0.8714524 | 0.169525
0.6908 | 18.4842 | 0.8802 | 0.1727
0.6873 | 18.6338 | 0.8873238 | 0.171825
0.6908 | 18.8005 | 0.8952619 | 0.1727
0.7047 | 18.9674 | 0.9032095 | 0.176175
0.7004 | 19.1174 | 0.9103524 | 0.1751
0.7097 | 19.284 | 0.9182857 | 0.177425
0.7105 | 19.4343 | 0.9254429 | 0.177625
0.7047 | 19.6007 | 0.9333667 | 0.176175
0.7186 | 19.7842 | 0.9421048 | 0.17965
0.7186 | 19.9506 | 0.9500286 | 0.17965
0.7263 | 20.1173 | 0.9579667 | 0.181575
0.729 | 20.2837 | 0.9658905 | 0.18225
0.7491 | 20.4505 | 0.9738333 | 0.187275
0.7568 | 20.6174 | 0.981781 | 0.1892
0.7475 | 20.7508 | 0.9881333 | 0.186875
0.7456 | 20.9337 | 0.9968429 | 0.1864
0.7464 | 21.1007 | 1.004795 | 0.1866
0.7537 | 21.2506 | 1.011933 | 0.188425
0.7502 | 21.4004 | 1.019067 | 0.18755
0.7622 | 21.5672 | 1.02701 | 0.19055
0.766 | 21.7177 | 1.034176 | 0.1915
0.7603 | 21.884 | 1.042095 | 0.190075
0.761 | 22.0339 | 1.049233 | 0.19025
0.7734 | 22.2009 | 1.057186 | 0.19335
0.7603 | 22.3507 | 1.064319 | 0.190075
0.7687 | 22.5172 | 1.072248 | 0.192175
0.7734 | 22.6674 | 1.0794 | 0.19335
0.7676 | 22.8507 | 1.088129 | 0.1919
0.7734 | 23.0346 | 1.096886 | 0.19335
0.7734 | 23.2007 | 1.104795 | 0.19335
0.7641 | 23.3505 | 1.111929 | 0.191025
0.7861 | 23.5007 | 1.119081 | 0.196525
0.79 | 23.6673 | 1.127014 | 0.1975
0.7888 | 23.8005 | 1.133357 | 0.1972
0.7861 | 23.9674 | 1.141305 | 0.196525
0.7803 | 24.1341 | 1.149243 | 0.195075
0.7849 | 24.2838 | 1.156371 | 0.196225
0.7888 | 24.4676 | 1.165124 | 0.1972
0.7919 | 24.6337 | 1.173033 | 0.197975
0.788 | 24.8008 | 1.18099 | 0.197
0.7853 | 24.9507 | 1.188129 | 0.196325
0.7954 | 25.1174 | 1.196067 | 0.19885
0.7981 | 25.2671 | 1.203195 | 0.199525
0.8008 | 25.4173 | 1.210348 | 0.2002
0.7992 | 25.5844 | 1.218305 | 0.1998
0.7954 | 25.7506 | 1.226219 | 0.19885
0.7992 | 25.9347 | 1.234986 | 0.1998
0.8054 | 26.1175 | 1.24369 | 0.20135
0.7988 | 26.2669 | 1.250805 | 0.1997
0.7988 | 26.4341 | 1.258767 | 0.1997
0.7992 | 26.6011 | 1.266719 | 0.1998
0.8039 | 26.7511 | 1.273862 | 0.200975
0.8081 | 26.9177 | 1.281795 | 0.202025
0.8066 | 27.0506 | 1.288124 | 0.20165
0.8112 | 27.2338 | 1.296848 | 0.2028
0.8131 | 27.3844 | 1.304019 | 0.203275
0.8039 | 27.5509 | 1.311948 | 0.200975
0.8212 | 27.7008 | 1.319086 | 0.2053
0.8127 | 27.8673 | 1.327014 | 0.203175
0.8166 | 28.0343 | 1.334967 | 0.20415
0.812 | 28.2005 | 1.342881 | 0.203
0.8081 | 28.3508 | 1.350038 | 0.202025
0.8127 | 28.5176 | 1.357981 | 0.203175
0.8073 | 28.6668 | 1.365086 | 0.201825
0.8027 | 28.8176 | 1.372267 | 0.200675
0.812 | 28.9842 | 1.3802 | 0.203
0.8046 | 29.1339 | 1.387329 | 0.20115
0.8174 | 29.3011 | 1.39529 | 0.20435
0.8158 | 29.4677 | 1.403224 | 0.20395
0.812 | 29.6338 | 1.411133 | 0.203
0.822 | 29.8007 | 1.419081 | 0.2055
0.8205 | 29.9509 | 1.426233 | 0.205125
0.8274 | 30.1173 | 1.434157 | 0.20685
0.8274 | 30.284 | 1.442095 | 0.20685
0.8185 | 30.4343 | 1.449252 | 0.204625
0.8193 | 30.6177 | 1.457986 | 0.204825
0.8274 | 30.7842 | 1.465914 | 0.20685
0.832 | 30.9344 | 1.473067 | 0.208
0.832 | 31.0842 | 1.4802 | 0.208
0.8286 | 31.2507 | 1.488129 | 0.20715
0.8313 | 31.4013 | 1.4953 | 0.207825
0.8232 | 31.5675 | 1.503214 | 0.2058
0.8127 | 31.7177 | 1.510367 | 0.203175
0.8205 | 31.884 | 1.518286 | 0.205125
0.8081 | 32.0846 | 1.527838 | 0.202025
0.8147 | 32.2513 | 1.535776 | 0.203675
0.8178 | 32.4174 | 1.543686 | 0.20445
0.8185 | 32.5842 | 1.551629 | 0.204625
0.822 | 32.7341 | 1.558767 | 0.2055
0.8174 | 32.8841 | 1.56591 | 0.20435
0.8313 | 33.0509 | 1.573852 | 0.207825
0.8178 | 33.2177 | 1.581795 | 0.20445
0.7934 | 33.4177 | 1.591319 | 0.19835
0.7826 | 33.5842 | 1.599248 | 0.19565
0.7741 | 33.7344 | 1.6064 | 0.193525
0.7849 | 33.9009 | 1.614329 | 0.196225
0.7761 | 34.0343 | 1.620681 | 0.194025
0.7896 | 34.2342 | 1.6302 | 0.1974
0.7954 | 34.3674 | 1.636543 | 0.19885
0.8158 | 34.5508 | 1.645276 | 0.20395
0.7973 | 34.7179 | 1.653233 | 0.199325
0.7946 | 34.8677 | 1.660367 | 0.19865
0.7988 | 35.034 | 1.668286 | 0.1997
0.8085 | 35.2009 | 1.676233 | 0.202125
0.8008 | 35.3678 | 1.684181 | 0.2002
0.8019 | 35.501 | 1.690524 | 0.200475
0.8008 | 35.6842 | 1.699248 | 0.2002
0.8274 | 35.8509 | 1.707186 | 0.20685
0.812 | 36.001 | 1.714333 | 0.203
0.8093 | 36.151 | 1.721476 | 0.202325
0.8066 | 36.3345 | 1.730214 | 0.20165
0.8351 | 36.5012 | 1.738152 | 0.208775
0.8297 | 36.6512 | 1.745295 | 0.207425
0.8259 | 36.8177 | 1.753224 | 0.206475
0.8228 | 36.9673 | 1.760348 | 0.2057
0.8517 | 37.1342 | 1.768295 | 0.212925
0.8602 | 37.2845 | 1.775452 | 0.21505
0.861 | 37.4506 | 1.783362 | 0.21525
0.8498 | 37.6016 | 1.790552 | 0.21245
0.8644 | 37.7845 | 1.799262 | 0.2161
0.8583 | 37.951 | 1.80719 | 0.214575
0.8436 | 38.1011 | 1.814338 | 0.2109
0.8656 | 38.268 | 1.822286 | 0.2164
0.8459 | 38.4346 | 1.830219 | 0.211475
0.8452 | 38.5848 | 1.837371 | 0.2113
0.8498 | 38.7511 | 1.84529 | 0.21245
0.8722 | 38.9009 | 1.852424 | 0.21805
0.8691 | 39.0841 | 1.861148 | 0.217275
0.8803 | 39.2848 | 1.870705 | 0.220075
0.8783 | 39.4346 | 1.877838 | 0.219575
0.8683 | 39.5844 | 1.884971 | 0.217075
0.8749 | 39.751 | 1.892905 | 0.218725
0.8895 | 39.9178 | 1.900848 | 0.222375
0.8803 | 40.068 | 1.908 | 0.220075
0.8849 | 40.2346 | 1.915933 | 0.221225
0.8988 | 40.3843 | 1.923062 | 0.2247
0.8803 | 40.5511 | 1.931005 | 0.220075
0.8837 | 40.7176 | 1.938933 | 0.220925
0.8969 | 40.8848 | 1.946895 | 0.224225
0.8961 | 41.0512 | 1.954819 | 0.224025
0.8841 | 41.2178 | 1.962752 | 0.221025
0.8888 | 41.351 | 1.969095 | 0.2222
0.9219 | 41.5346 | 1.977838 | 0.230475
0.9073 | 41.701 | 1.985762 | 0.226825
0.9127 | 41.8506 | 1.992886 | 0.228175
0.9027 | 42.0181 | 2.000862 | 0.225675
0.9208 | 42.1676 | 2.007981 | 0.2302
0.9266 | 42.3349 | 2.015948 | 0.23165
0.9227 | 42.4842 | 2.023057 | 0.230675
0.91 | 42.6343 | 2.030205 | 0.2275
0.9192 | 42.8008 | 2.038133 | 0.2298
0.9227 | 42.9843 | 2.046871 | 0.230675
0.92 | 43.1346 | 2.054029 | 0.23
0.9146 | 43.301 | 2.061952 | 0.22865
0.9312 | 43.4514 | 2.069114 | 0.2328
0.9266 | 43.6344 | 2.077829 | 0.23165
0.9227 | 43.8011 | 2.085767 | 0.230675
0.9366 | 43.9344 | 2.092114 | 0.23415
0.9227 | 44.1173 | 2.100824 | 0.230675
0.9301 | 44.285 | 2.10881 | 0.232525
0.9301 | 44.4346 | 2.115933 | 0.232525
0.9274 | 44.585 | 2.123095 | 0.23185
0.92 | 44.7509 | 2.130995 | 0.23
0.92 | 44.9011 | 2.138148 | 0.23
0.9285 | 45.0677 | 2.146081 | 0.232125
0.9385 | 45.2677 | 2.155605 | 0.234625
0.9312 | 45.4345 | 2.163548 | 0.2328
0.9432 | 45.6013 | 2.17149 | 0.2358
0.9366 | 45.7517 | 2.178652 | 0.23415
0.9466 | 45.9178 | 2.186562 | 0.23665
0.9405 | 46.0844 | 2.194495 | 0.235125
0.9293 | 46.2343 | 2.201633 | 0.232325
0.9447 | 46.3846 | 2.20879 | 0.236175
0.9355 | 46.5176 | 2.215124 | 0.233875
0.9274 | 46.701 | 2.223857 | 0.23185
0.9412 | 46.8676 | 2.23179 | 0.2353
0.9339 | 47.0351 | 2.239767 | 0.233475
0.9366 | 47.2014 | 2.247686 | 0.23415
0.932 | 47.3512 | 2.254819 | 0.233
0.9393 | 47.5182 | 2.262771 | 0.234825
0.9439 | 47.668 | 2.269905 | 0.235975
0.9559 | 47.8343 | 2.277824 | 0.238975
0.9451 | 47.985 | 2.285 | 0.236275
0.9586 | 48.1511 | 2.29291 | 0.23965
0.9532 | 48.3012 | 2.300057 | 0.2383
1.0481 | 48.4342 | 2.30639 | 0.262025
0.9439 | 48.6179 | 2.315138 | 0.235975
0.9447 | 48.7682 | 2.322295 | 0.236175
0.9355 | 48.9011 | 2.328624 | 0.233875
0.9447 | 49.0844 | 2.337352 | 0.236175
0.9478 | 49.2349 | 2.344519 | 0.23695
0.9486 | 49.4012 | 2.352438 | 0.23715
0.9459 | 49.5679 | 2.360376 | 0.236475
0.9632 | 49.7351 | 2.368338 | 0.2408
0.9347 | 49.8847 | 2.375462 | 0.233675
0.9459 | 50.0514 | 2.3834 | 0.236475
0.9254 | 50.218 | 2.391333 | 0.23135
0.9239 | 50.3679 | 2.398471 | 0.230975
0.9466 | 50.5347 | 2.406414 | 0.23665
0.9401 | 50.6842 | 2.413533 | 0.235025
0.9478 | 50.8347 | 2.4207 | 0.23695
0.9347 | 51.0012 | 2.428629 | 0.233675
0.9355 | 51.2013 | 2.438157 | 0.233875
0.9524 | 51.368 | 2.446095 | 0.2381
0.9285 | 51.5018 | 2.452467 | 0.232125
0.9378 | 51.6681 | 2.460386 | 0.23445
0.9466 | 51.8346 | 2.468314 | 0.23665
0.9262 | 51.9848 | 2.475467 | 0.23155
0.9301 | 52.1514 | 2.4834 | 0.232525
0.9312 | 52.301 | 2.490524 | 0.2328
0.9165 | 52.4682 | 2.498486 | 0.229125
0.9274 | 52.6679 | 2.507995 | 0.23185
0.9347 | 52.8345 | 2.515929 | 0.233675
0.9073 | 53.0019 | 2.5239 | 0.226825
0.9154 | 53.1677 | 2.531795 | 0.22885
0.9208 | 53.335 | 2.539762 | 0.2302
0.9285 | 53.4846 | 2.546886 | 0.232125
0.9262 | 53.6512 | 2.554819 | 0.23155
0.9347 | 53.8013 | 2.561967 | 0.233675
0.9544 | 53.9684 | 2.569924 | 0.2386
0.9239 | 54.1347 | 2.577843 | 0.230975
0.9393 | 54.3013 | 2.585776 | 0.234825
0.959 | 54.4851 | 2.594529 | 0.23975
0.9262 | 54.6351 | 2.601671 | 0.23155
0.9366 | 54.7681 | 2.608005 | 0.23415
0.9308 | 54.9514 | 2.616733 | 0.2327
0.9393 | 55.1179 | 2.624662 | 0.234825
0.9393 | 55.2679 | 2.631805 | 0.234825
0.9432 | 55.4182 | 2.638962 | 0.2358
0.9254 | 55.6016 | 2.647695 | 0.23135
0.9301 | 55.785 | 2.656429 | 0.232525
0.9162 | 55.9844 | 2.665924 | 0.22905
0.9027 | 56.1348 | 2.673086 | 0.225675
0.9154 | 56.2847 | 2.680224 | 0.22885
0.9219 | 56.4681 | 2.688957 | 0.230475
0.9208 | 56.6346 | 2.696886 | 0.2302
0.9146 | 56.7849 | 2.704043 | 0.22865
0.9285 | 56.9517 | 2.711986 | 0.232125
0.9135 | 57.102 | 2.719143 | 0.228375
0.9165 | 57.3012 | 2.728629 | 0.229125
0.9162 | 57.4679 | 2.736567 | 0.22905
0.8996 | 57.6179 | 2.74371 | 0.2249
0.9061 | 57.7852 | 2.751676 | 0.226525
0.9054 | 57.9518 | 2.75961 | 0.22635
0.9135 | 58.1019 | 2.766757 | 0.228375
0.9061 | 58.2684 | 2.774686 | 0.226525
0.9165 | 58.4179 | 2.781805 | 0.229125
0.9154 | 58.5683 | 2.788967 | 0.22885
0.9027 | 58.7344 | 2.796876 | 0.225675
0.898 | 58.9017 | 2.804843 | 0.2245
0.8039 | 59.0516 | 2.811981 | 0.200975
0.7058 | 59.2183 | 2.819919 | 0.17645
0.6862 | 59.3849 | 2.827852 | 0.17155
-0.0563 | 59.5513