## Sheet1
RGTest
PEEK拉伸试验报告
样品名称 | 35%
样品编号 | 1
标距 | 21 mm
试验速度 | 60 mm/min
试样宽度 | 1.3 mm
试样厚度 | 1.3 mm
检测设备 | 5
| 样品名称 | 样品编号 | 标距 | 试验速度 | 试样宽度 | 试样厚度 | 检测设备 | 拉伸强度
|  |  | mm | mm/min | mm | mm |  | MPa
序号 1 | 35% | 1 | 21 | 60 | 1.3 | 1.3 | 5 | 1.08
| 最大拉力值 | 60%模量 | 100%模量 | 变形求负荷10 | 最大拉伸强度时伸长率
| N | MPa | MPa
序号 1 | 1.82 | 0.84 | 0.98 | 1.65 | 223.02
试验员： 审核：

## Sheet2
Y | X | strain | stress/Mpa
0.0467 | 0.0172 | 0.0008190476 | 0.008980769
0.0907 | 0.167 | 0.007952381 | 0.01744231
0.1324 | 0.334 | 0.01590476 | 0.02546154
0.1675 | 0.484 | 0.02304762 | 0.03221154
0.2034 | 0.6501 | 0.03095714 | 0.03911538
0.2277 | 0.8002 | 0.03810476 | 0.04378846
0.2651 | 0.9671 | 0.04605238 | 0.05098077
0.3041 | 1.1334 | 0.05397143 | 0.05848077
0.3188 | 1.2835 | 0.06111905 | 0.06130769
0.3658 | 1.4506 | 0.06907619 | 0.07034615
0.4041 | 1.6171 | 0.07700476 | 0.07771154
0.426 | 1.7837 | 0.0849381 | 0.08192308
0.4534 | 1.9502 | 0.09286667 | 0.08719231
0.4785 | 2.117 | 0.1008095 | 0.09201923
0.5098 | 2.2839 | 0.1087571 | 0.09803846
0.5248 | 2.4338 | 0.1158952 | 0.1009231
0.5407 | 2.6003 | 0.1238238 | 0.1039808
0.5719 | 2.767 | 0.1317619 | 0.1099808
0.5951 | 2.9339 | 0.1397095 | 0.1144423
0.6086 | 3.1004 | 0.1476381 | 0.1170385
0.6302 | 3.2502 | 0.1547714 | 0.1211923
0.6495 | 3.4172 | 0.1627238 | 0.1249038
0.6835 | 3.5839 | 0.1706619 | 0.1314423
0.7124 | 3.7503 | 0.1785857 | 0.137
0.7186 | 3.9338 | 0.1873238 | 0.1381923
0.7417 | 4.0835 | 0.1944524 | 0.1426346
0.7603 | 4.2503 | 0.2023952 | 0.1462115
0.7684 | 4.4002 | 0.2095333 | 0.1477692
0.7961 | 4.5673 | 0.2174905 | 0.1530962
0.8232 | 4.7171 | 0.2246238 | 0.1583077
0.8313 | 4.8836 | 0.2325524 | 0.1598654
0.839 | 5.0338 | 0.2397048 | 0.1613462
0.8764 | 5.2006 | 0.2476476 | 0.1685385
0.8942 | 5.4006 | 0.2571714 | 0.1719615
0.9154 | 5.5673 | 0.2651095 | 0.1760385
0.9219 | 5.7171 | 0.2722429 | 0.1772885
0.9374 | 5.8839 | 0.2801857 | 0.1802692
0.9551 | 6.0171 | 0.2865286 | 0.1836731
0.9636 | 6.217 | 0.2960476 | 0.1853077
0.9903 | 6.384 | 0.304 | 0.1904423
0.9949 | 6.5505 | 0.3119286 | 0.1913269
1.02 | 6.7174 | 0.3198762 | 0.1961538
1.0319 | 6.8669 | 0.3269952 | 0.1984423
1.0532 | 7.0339 | 0.3349476 | 0.2025385
1.0586 | 7.1837 | 0.342081 | 0.2035769
1.052 | 7.3508 | 0.3500381 | 0.2023077
1.0725 | 7.5002 | 0.3571524 | 0.20625
1.0929 | 7.651 | 0.3643333 | 0.2101731
1.1176 | 7.8172 | 0.3722476 | 0.2149231
1.1095 | 7.9674 | 0.3794 | 0.2133654
1.1489 | 8.1334 | 0.3873048 | 0.2209423
1.1732 | 8.284 | 0.3944762 | 0.2256154
1.172 | 8.4504 | 0.4024 | 0.2253846
1.201 | 8.6173 | 0.4103476 | 0.2309615
1.2052 | 8.8003 | 0.4190619 | 0.2317692
1.2183 | 8.9667 | 0.4269857 | 0.2342885
1.2496 | 9.1341 | 0.4349571 | 0.2403077
1.2554 | 9.3003 | 0.4428714 | 0.2414231
1.2635 | 9.4507 | 0.4500333 | 0.2429808
1.2808 | 9.6005 | 0.4571667 | 0.2463077
1.2808 | 9.7336 | 0.4635048 | 0.2463077
1.2978 | 9.9341 | 0.4730524 | 0.2495769
1.2905 | 10.1345 | 0.4825952 | 0.2481731
1.3198 | 10.3003 | 0.4904905 | 0.2538077
1.3237 | 10.4338 | 0.4968476 | 0.2545577
1.3384 | 10.6002 | 0.5047714 | 0.2573846
1.3515 | 10.7674 | 0.5127333 | 0.2599038
1.3611 | 10.9169 | 0.5198524 | 0.26175
1.3735 | 11.0675 | 0.5270238 | 0.2641346
1.3773 | 11.2008 | 0.5333714 | 0.2648654
1.3862 | 11.3838 | 0.5420857 | 0.2665769
1.3939 | 11.5509 | 0.5500429 | 0.2680577
1.4082 | 11.7503 | 0.5595381 | 0.2708077
1.3908 | 11.9004 | 0.5666857 | 0.2674615
1.3982 | 12.0675 | 0.5746429 | 0.2688846
1.4059 | 12.2342 | 0.582581 | 0.2703654
1.4225 | 12.3838 | 0.5897048 | 0.2735577
1.4314 | 12.5669 | 0.5984238 | 0.2752692
1.4364 | 12.7008 | 0.6048 | 0.2762308
1.4456 | 12.8669 | 0.6127095 | 0.278
1.4591 | 13.0342 | 0.6206762 | 0.2805962
1.4703 | 13.1838 | 0.6278 | 0.28275
1.4692 | 13.3672 | 0.6365333 | 0.2825385
1.4881 | 13.5171 | 0.6436714 | 0.2861731
1.4877 | 13.6837 | 0.6516048 | 0.2860962
1.5 | 13.834 | 0.6587619 | 0.2884615
1.5035 | 14.0006 | 0.6666952 | 0.2891346
1.5055 | 14.1673 | 0.6746333 | 0.2895192
1.5101 | 14.3173 | 0.6817762 | 0.2904038
1.5247 | 14.4672 | 0.6889143 | 0.2932115
1.5278 | 14.6005 | 0.6952619 | 0.2938077
1.5259 | 14.8008 | 0.7048 | 0.2934423
1.5305 | 15.0005 | 0.7143095 | 0.2943269
1.5413 | 15.1508 | 0.7214667 | 0.2964038
1.5444 | 15.3173 | 0.7293952 | 0.297
1.546 | 15.4677 | 0.7365571 | 0.2973077
1.5552 | 15.6342 | 0.7444857 | 0.2990769
1.561 | 15.7837 | 0.7516048 | 0.3001923
1.5498 | 15.967 | 0.7603333 | 0.2980385
1.5765 | 16.1176 | 0.7675048 | 0.3031731
1.5772 | 16.3008 | 0.7762286 | 0.3033077
1.5915 | 16.5007 | 0.7857476 | 0.3060577
1.5961 | 16.6843 | 0.7944905 | 0.3069423
1.6089 | 16.8338 | 0.8016095 | 0.3094038
1.605 | 17.0007 | 0.8095571 | 0.3086538
1.5996 | 17.151 | 0.8167143 | 0.3076154
1.6042 | 17.3176 | 0.8246476 | 0.3085
1.6062 | 17.4678 | 0.8318 | 0.3088846
1.6035 | 17.6343 | 0.8397286 | 0.3083654
1.6054 | 17.7838 | 0.8468476 | 0.3087308
1.6108 | 17.968 | 0.855619 | 0.3097692
1.6174 | 18.1508 | 0.8643238 | 0.3110385
1.6181 | 18.3173 | 0.8722524 | 0.3111731
1.6266 | 18.4673 | 0.8793952 | 0.3128077
1.6116 | 18.6172 | 0.8865333 | 0.3099231
1.6336 | 18.8006 | 0.8952667 | 0.3141538
1.6413 | 18.951 | 0.9024286 | 0.3156346
1.6448 | 19.1176 | 0.9103619 | 0.3163077
1.632 | 19.2837 | 0.9182714 | 0.3138462
1.6313 | 19.4503 | 0.9262048 | 0.3137115
1.6432 | 19.6177 | 0.9341762 | 0.316
1.6359 | 19.8004 | 0.9428762 | 0.3145962
1.6386 | 19.9676 | 0.9508381 | 0.3151154
1.6394 | 20.1343 | 0.9587762 | 0.3152692
1.6421 | 20.3003 | 0.966681 | 0.3157885
1.6467 | 20.4842 | 0.9754381 | 0.3166731
1.6494 | 20.6344 | 0.9825905 | 0.3171923
1.6475 | 20.8009 | 0.990519 | 0.3168269
1.6394 | 20.9506 | 0.9976476 | 0.3152692
1.6737 | 21.118 | 1.005619 | 0.3218654
1.6807 | 21.2674 | 1.012733 | 0.3232115
1.6783 | 21.4342 | 1.020676 | 0.32275
1.6706 | 21.6009 | 1.028614 | 0.3212692
1.6818 | 21.7676 | 1.036552 | 0.3234231
1.676 | 21.9171 | 1.043671 | 0.3223077
1.6726 | 22.0511 | 1.050052 | 0.3216538
1.6668 | 22.2343 | 1.058776 | 0.3205385
1.6652 | 22.3844 | 1.065924 | 0.3202308
1.6726 | 22.5508 | 1.073848 | 0.3216538
1.6459 | 22.7006 | 1.080981 | 0.3165192
1.6644 | 22.8681 | 1.088957 | 0.3200769
1.6679 | 23.0175 | 1.096071 | 0.32075
1.6614 | 23.1841 | 1.104005 | 0.3195
1.6737 | 23.3344 | 1.111162 | 0.3218654
1.6726 | 23.5009 | 1.11909 | 0.3216538
1.6671 | 23.6514 | 1.126257 | 0.3205962
1.6745 | 23.8008 | 1.133371 | 0.3220192
1.666 | 24.0013 | 1.142919 | 0.3203846
1.6587 | 24.1677 | 1.150843 | 0.3189808
1.6644 | 24.3174 | 1.157971 | 0.3200769
1.6837 | 24.4845 | 1.165929 | 0.3237885
1.6938 | 24.6341 | 1.173052 | 0.3257308
1.6571 | 24.7842 | 1.1802 | 0.3186731
1.6884 | 24.9508 | 1.188133 | 0.3246923
1.6737 | 25.0839 | 1.194471 | 0.3218654
1.6938 | 25.2679 | 1.203233 | 0.3257308
1.6783 | 25.4676 | 1.212743 | 0.32275
1.681 | 25.6345 | 1.22069 | 0.3232692
1.6884 | 25.7841 | 1.227814 | 0.3246923
1.693 | 25.9509 | 1.235757 | 0.3255769
1.681 | 26.1177 | 1.2437 | 0.3232692
1.6945 | 26.2678 | 1.250848 | 0.3258654
1.7011 | 26.4347 | 1.258795 | 0.3271346
1.6949 | 26.5846 | 1.265933 | 0.3259423
1.6938 | 26.7674 | 1.274638 | 0.3257308
1.7011 | 26.9677 | 1.284176 | 0.3271346
1.693 | 27.1339 | 1.29209 | 0.3255769
1.6996 | 27.2843 | 1.299252 | 0.3268462
1.7011 | 27.4509 | 1.307186 | 0.3271346
1.6976 | 27.6178 | 1.315133 | 0.3264615
1.7123 | 27.7678 | 1.322276 | 0.3292885
1.7077 | 27.9011 | 1.328624 | 0.3284038
1.6938 | 28.0842 | 1.337343 | 0.3257308
1.7057 | 28.2511 | 1.34529 | 0.3280192
1.7069 | 28.401 | 1.352429 | 0.32825
1.6938 | 28.5675 | 1.360357 | 0.3257308
1.6957 | 28.734 | 1.368286 | 0.3260962
1.6857 | 28.9015 | 1.376262 | 0.3241731
1.6957 | 29.0342 | 1.382581 | 0.3260962
1.7038 | 29.2175 | 1.39131 | 0.3276538
1.6853 | 29.3844 | 1.399257 | 0.3240962
1.7104 | 29.5343 | 1.406395 | 0.3289231
1.703 | 29.7006 | 1.414314 | 0.3275
1.6949 | 29.8511 | 1.421481 | 0.3259423
1.6957 | 30.0177 | 1.429414 | 0.3260962
1.7208 | 30.1674 | 1.436543 | 0.3309231
1.7289 | 30.3346 | 1.444505 | 0.3324808
1.7131 | 30.5015 | 1.452452 | 0.3294423
1.7316 | 30.6513 | 1.459586 | 0.333
1.7115 | 30.834 | 1.468286 | 0.3291346
1.7223 | 30.9845 | 1.475452 | 0.3312115
1.7243 | 31.151 | 1.483381 | 0.3315962
1.7069 | 31.301 | 1.490524 | 0.32825
1.7131 | 31.468 | 1.498476 | 0.3294423
1.7216 | 31.6173 | 1.505586 | 0.3310769
1.715 | 31.7682 | 1.512771 | 0.3298077
1.7316 | 31.9343 | 1.520681 | 0.333
1.705 | 32.084 | 1.52781 | 0.3278846
1.7196 | 32.2508 | 1.535752 | 0.3306923
1.7301 | 32.4177 | 1.5437 | 0.3327115
1.7277 | 32.5846 | 1.551648 | 0.33225
1.7104 | 32.7511 | 1.559576 | 0.3289231
1.7223 | 32.9014 | 1.566733 | 0.3312115
1.7335 | 33.0848 | 1.575467 | 0.3333654
1.7308 | 33.268 | 1.58419 | 0.3328462
1.7324 | 33.4348 | 1.592133 | 0.3331538
1.7416 | 33.5841 | 1.599243 | 0.3349231
1.7393 | 33.7511 | 1.607195 | 0.3344808
1.7254 | 33.9012 | 1.614343 | 0.3318077
1.7077 | 34.0678 | 1.622276 | 0.3284038
1.7262 | 34.2178 | 1.629419 | 0.3319615
1.7277 | 34.4013 | 1.638157 | 0.33225
1.7243 | 34.5848 | 1.646895 | 0.3315962
1.7216 | 34.7344 | 1.654019 | 0.3310769
1.7301 | 34.9014 | 1.661971 | 0.3327115
1.7301 | 35.0515 | 1.669119 | 0.3327115
1.7409 | 35.2345 | 1.677833 | 0.3347885
1.7436 | 35.4014 | 1.685781 | 0.3353077
1.7575 | 35.5679 | 1.69371 | 0.3379808
1.7382 | 35.718 | 1.700857 | 0.3342692
1.7455 | 35.9009 | 1.709567 | 0.3356731
1.7463 | 36.0682 | 1.717533 | 0.3358269
1.7428 | 36.2181 | 1.724671 | 0.3351538
1.7328 | 36.3851 | 1.732624 | 0.3332308
1.737 | 36.551 | 1.740524 | 0.3340385
1.7328 | 36.7178 | 1.748467 | 0.3332308
1.7393 | 36.8675 | 1.755595 | 0.3344808
1.7347 | 37.0181 | 1.762767 | 0.3335962
1.7347 | 37.1844 | 1.770686 | 0.3335962
1.7594 | 37.3513 | 1.778633 | 0.3383462
1.7328 | 37.4847 | 1.784986 | 0.3332308
1.7355 | 37.668 | 1.793714 | 0.33375
1.7393 | 37.8176 | 1.800838 | 0.3344808
1.7466 | 37.9678 | 1.80799 | 0.3358846
1.7416 | 38.1346 | 1.815933 | 0.3349231
1.7409 | 38.284 | 1.823048 | 0.3347885
1.7436 | 38.4345 | 1.830214 | 0.3353077
1.7501 | 38.6181 | 1.838957 | 0.3365577
1.7621 | 38.7677 | 1.846081 | 0.3388654
1.7555 | 38.9345 | 1.854024 | 0.3375962
1.7648 | 39.1015 | 1.861976 | 0.3393846
1.7528 | 39.2679 | 1.8699 | 0.3370769
1.7605 | 39.4179 | 1.877043 | 0.3385577
1.7559 | 39.5848 | 1.88499 | 0.3376731
1.7493 | 39.7347 | 1.892129 | 0.3364038
1.7501 | 39.8849 | 1.899281 | 0.3365577
1.754 | 40.0512 | 1.9072 | 0.3373077
1.7493 | 40.2015 | 1.914357 | 0.3364038
1.7416 | 40.3845 | 1.923071 | 0.3349231
1.742 | 40.5685 | 1.931833 | 0.335
1.7416 | 40.7179 | 1.938948 | 0.3349231
1.7621 | 40.8847 | 1.94689 | 0.3388654
1.7466 | 41.0348 | 1.954038 | 0.3358846
1.7706 | 41.2013 | 1.961967 | 0.3405
1.7659 | 41.3512 | 1.969105 | 0.3395962
1.7602 | 41.5017 | 1.976271 | 0.3385
1.7513 | 41.6677 | 1.984176 | 0.3367885
1.7528 | 41.8511 | 1.99291 | 0.3370769
1.7548 | 42.0177 | 2.000843 | 0.3374615
1.7845 | 42.1851 | 2.008814 | 0.3431731
1.7899 | 42.3347 | 2.015938 | 0.3442115
1.7818 | 42.5012 | 2.023867 | 0.3426538
1.7806 | 42.6514 | 2.031019 | 0.3424231
1.7694 | 42.8179 | 2.038948 | 0.3402692
1.7798 | 42.9844 | 2.046876 | 0.3422692
1.7841 | 43.1679 | 2.055614 | 0.3430962
1.7771 | 43.3515 | 2.064357 | 0.34175
1.7891 | 43.5176 | 2.072267 | 0.3440577
1.7926 | 43.6686 | 2.079457 | 0.3447308
1.7841 | 43.8345 | 2.087357 | 0.3430962
1.7833 | 44.0018 | 2.095324 | 0.3429423
1.7864 | 44.1513 | 2.102443 | 0.3435385
1.7841 | 44.3015 | 2.109595 | 0.3430962
1.7818 | 44.4679 | 2.117519 | 0.3426538
1.7632 | 44.6177 | 2.124652 | 0.3390769
1.7972 | 44.7842 | 2.132581 | 0.3456154
1.7798 | 44.9516 | 2.140552 | 0.3422692
1.7602 | 45.118 | 2.148476 | 0.3385
1.7806 | 45.2848 | 2.156419 | 0.3424231
1.7825 | 45.4511 | 2.164338 | 0.3427885
1.7794 | 45.6012 | 2.171486 | 0.3421923
1.7667 | 45.7511 | 2.178624 | 0.33975
1.7748 | 45.9176 | 2.186552 | 0.3413077
1.7806 | 46.0512 | 2.192914 | 0.3424231
1.7825 | 46.2175 | 2.200833 | 0.3427885
1.7918 | 46.385 | 2.20881 | 0.3445769
1.7872 | 46.5346 | 2.215933 | 0.3436923
1.8119 | 46.7015 | 2.223881 | 0.3484423
1.7918 | 46.8681 | 2.231814 | 0.3445769
1.7918 | 47.0347 | 2.239748 | 0.3445769
1.776 | 47.1847 | 2.24689 | 0.3415385
1.7818 | 47.3348 | 2.254038 | 0.3426538
1.7559 | 47.5017 | 2.261986 | 0.3376731
1.7725 | 47.6517 | 2.269129 | 0.3408654
1.7474 | 47.818 | 2.277048 | 0.3360385
1.7555 | 47.9682 | 2.2842 | 0.3375962
1.7648 | 48.1518 | 2.292943 | 0.3393846
1.7702 | 48.3183 | 2.300871 | 0.3404231
1.7521 | 48.4848 | 2.3088 | 0.3369423
1.7686 | 48.6353 | 2.315967 | 0.3401154
1.7794 | 48.8179 | 2.324662 | 0.3421923
1.7845 | 48.9683 | 2.331824 | 0.3431731
1.7748 | 49.1346 | 2.339743 | 0.3413077
1.798 | 49.2852 | 2.346914 | 0.3457692
1.7879 | 49.4681 | 2.355624 | 0.3438269
1.7945 | 49.6519 | 2.364376 | 0.3450962
1.7899 | 49.8017 | 2.37151 | 0.3442115
1.7841 | 49.9682 | 2.379438 | 0.3430962
1.7926 | 50.1349 | 2.387376 | 0.3447308
1.7879 | 50.2848 | 2.394514 | 0.3438269
1.7845 | 50.4347 | 2.401652 | 0.3431731
1.7841 | 50.5852 | 2.408819 | 0.3430962
1.7945 | 50.7517 | 2.416748 | 0.3450962
1.7818 | 50.9021 | 2.42391 | 0.3426538
1.7852 | 51.1014 | 2.4334 | 0.3433077
1.7953 | 51.2518 | 2.440562 | 0.34525
1.7933 | 51.4012 | 2.447676 | 0.3448654
1.7945 | 51.568 | 2.455619 | 0.3450962
1.7984 | 51.7185 | 2.462786 | 0.3458462
1.7733 | 51.868 | 2.469905 | 0.3410192
1.8026 | 52.0351 | 2.477862 | 0.3466538
1.7825 | 52.1848 | 2.48499 | 0.3427885
1.7779 | 52.3518 | 2.492943 | 0.3419038
1.7632 | 52.5518 | 2.502467 | 0.3390769
1.7548 | 52.718 | 2.510381 | 0.3374615
1.7602 | 52.8687 | 2.517557 | 0.3385
1.7301 | 53.0519 | 2.526281 | 0.3327115
1.7455 | 53.2184 | 2.53421 | 0.3356731
1.7509 | 53.368 | 2.541333 | 0.3367115
1.7521 | 53.5351 | 2.54929 | 0.3369423
1.7374 | 53.7017 | 2.557224 | 0.3341154
1.7104 | 53.8683 | 2.565157 | 0.3289231
1.6949 | 54.0182 | 2.572295 | 0.3259423
1.6753 | 54.1853 | 2.580252 | 0.3221731
1.654 | 54.3518 | 2.588181 | 0.3180769
1.6506 | 54.518 | 2.596095 | 0.3174231
1.6255 | 54.6687 | 2.603271 | 0.3125962
1.5923 | 54.8352 | 2.6112 | 0.3062115
1.5657 | 54.9846 | 2.618314 | 0.3010962
1.5294 | 55.1515 | 2.626262 | 0.2941154
1.5062 | 55.3015 | 2.633405 | 0.2896538
1.4723 | 55.4853 | 2.642157 | 0.2831346
1.4622 | 55.6683 | 2.650871 | 0.2811923
1.4406 | 55.835 | 2.65881 | 0.2770385
1.4352 | 55.9855 | 2.665976 | 0.276
1.4252 | 56.1349 | 2.67309 | 0.2740769
1.4151 | 56.3017 | 2.681033 | 0.2721346
1.4074 | 56.4683 | 2.688967 | 0.2706538
1.4067 | 56.6351 | 2.69691 | 0.2705192
1.3735 | 56.8018 | 2.704848 | 0.2641346
1.353 | 56.9848 | 2.713562 | 0.2601923
1.3422 | 57.135 | 2.720714 | 0.2581154
1.3272 | 57.3019 | 2.728662 | 0.2552308
1.2901 | 57.4517 | 2.735795 | 0.2480962
1.0539 | 57.6184 | 2.743733 | 0.2026731