## Sheet1
RGTest
PEEK拉伸试验报告
样品名称 | 35%
样品编号 | 2
标距 | 23 mm
试验速度 | 60 mm/min
试样宽度 | 5 mm
试样厚度 | 1.18 mm
检测设备
| 样品名称 | 样品编号 | 标距 | 试验速度 | 试样宽度 | 试样厚度 | 检测设备 | 拉伸强度
|  |  | mm | mm/min | mm | mm |  | MPa
序号 1 | 35% | 2 | 23 | 60 | 5 | 1.18 |  | 0.24
| 最大拉力值 | 60%模量 | 100%模量 | 变形求负荷10 | 最大拉伸强度时伸长率
| N | MPa | MPa
序号 1 | 1.43 | 0.23 | 0.05 | 0.28 | 73.55
试验员： 审核：

## Sheet2
Y | X | stress/mpa | stress
0.0448 | -0.0162 | 0.009491525 | -0.0007043478
0.0814 | 0.1668 | 0.01724576 | 0.007252174
0.0984 | 0.3338 | 0.02084746 | 0.01451304
0.1277 | 0.4835 | 0.02705508 | 0.02102174
0.174 | 0.6667 | 0.03686441 | 0.02898696
0.196 | 0.8335 | 0.04152542 | 0.03623913
0.2227 | 0.9838 | 0.0471822 | 0.04277391
0.2466 | 1.1503 | 0.05224576 | 0.05001304
0.2698 | 1.2999 | 0.05716102 | 0.05651739
0.2836 | 1.4505 | 0.06008475 | 0.06306522
0.3107 | 1.6165 | 0.06582627 | 0.07028261
0.3292 | 1.7665 | 0.06974576 | 0.07680435
0.3466 | 1.9337 | 0.0734322 | 0.08407391
0.379 | 2.1003 | 0.08029661 | 0.09131739
0.377 | 2.2501 | 0.07987288 | 0.09783043
0.3971 | 2.4333 | 0.08413136 | 0.1057957
0.4315 | 2.6336 | 0.09141949 | 0.1145043
0.46 | 2.7831 | 0.09745763 | 0.1210043
0.4704 | 2.9337 | 0.09966102 | 0.1275522
0.4982 | 3.1001 | 0.1055508 | 0.134787
0.5314 | 3.2836 | 0.1125847 | 0.1427652
0.5414 | 3.4339 | 0.1147034 | 0.1493
0.5488 | 3.5666 | 0.1162712 | 0.1550696
0.5847 | 3.7501 | 0.1238771 | 0.1630478
0.5804 | 3.9009 | 0.1229661 | 0.1696043
0.6198 | 4.0667 | 0.1313136 | 0.176813
0.6317 | 4.217 | 0.1338347 | 0.1833478
0.6476 | 4.3836 | 0.1372034 | 0.1905913
0.6726 | 4.5505 | 0.1425 | 0.1978478
0.6788 | 4.7169 | 0.1438136 | 0.2050826
0.6981 | 4.8665 | 0.1479025 | 0.211587
0.7186 | 5.017 | 0.1522458 | 0.2181304
0.7344 | 5.2002 | 0.1555932 | 0.2260957
0.7491 | 5.3668 | 0.1587076 | 0.2333391
0.7668 | 5.5005 | 0.1624576 | 0.2391522
0.7788 | 5.6669 | 0.165 | 0.246387
0.7842 | 5.8338 | 0.1661441 | 0.2536435
0.8178 | 5.9838 | 0.1732627 | 0.2601652
0.8305 | 6.15 | 0.1759534 | 0.2673913
0.8509 | 6.3168 | 0.1802754 | 0.2746435
0.8536 | 6.4669 | 0.1808475 | 0.2811696
0.8922 | 6.6338 | 0.1890254 | 0.2884261
0.8849 | 6.7836 | 0.1874788 | 0.2949391
0.905 | 6.951 | 0.1917373 | 0.3022174
0.9165 | 7.1171 | 0.1941737 | 0.3094391
0.9274 | 7.2834 | 0.1964831 | 0.3166696
0.942 | 7.434 | 0.1995763 | 0.3232174
0.9625 | 7.6003 | 0.2039195 | 0.3304478
0.9625 | 7.7501 | 0.2039195 | 0.3369609
0.9895 | 7.917 | 0.2096398 | 0.3442174
1.0022 | 8.084 | 0.2123305 | 0.3514783
1.0068 | 8.2168 | 0.2133051 | 0.3572522
1.0068 | 8.4 | 0.2133051 | 0.3652174
1.0161 | 8.5505 | 0.2152754 | 0.3717609
1.0474 | 8.7002 | 0.2219068 | 0.3782696
1.0586 | 8.8673 | 0.2242797 | 0.3855348
1.079 | 9.0668 | 0.2286017 | 0.3942087
1.091 | 9.2338 | 0.2311441 | 0.4014696
1.0918 | 9.3666 | 0.2313136 | 0.4072435
1.1103 | 9.5343 | 0.2352331 | 0.4145348
1.1303 | 9.7004 | 0.2394703 | 0.4217565
1.1396 | 9.8671 | 0.2414407 | 0.4290043
1.1589 | 10.0169 | 0.2455297 | 0.4355174
1.1751 | 10.184 | 0.2489619 | 0.4427826
1.1805 | 10.3337 | 0.2501059 | 0.4492913
1.1878 | 10.5173 | 0.2516525 | 0.4572739
1.1805 | 10.7002 | 0.2501059 | 0.4652261
1.2106 | 10.8501 | 0.2564831 | 0.4717435
1.2222 | 11.017 | 0.2589407 | 0.479
1.2222 | 11.1668 | 0.2589407 | 0.485513
1.2291 | 11.3506 | 0.2604025 | 0.4935043
1.243 | 11.5171 | 0.2633475 | 0.5007435
1.2554 | 11.667 | 0.2659746 | 0.5072609
1.2388 | 11.8337 | 0.2624576 | 0.5145087
1.2693 | 11.9838 | 0.2689195 | 0.5210348
1.2739 | 12.1673 | 0.2698941 | 0.529013
1.2766 | 12.3503 | 0.2704661 | 0.5369696
1.2886 | 12.5003 | 0.2730085 | 0.5434913
1.3052 | 12.6674 | 0.2765254 | 0.5507565
1.3013 | 12.8175 | 0.2756992 | 0.5572826
1.3094 | 12.9841 | 0.2774153 | 0.5645261
1.3032 | 13.1506 | 0.2761017 | 0.5717652
1.3133 | 13.3174 | 0.2782415 | 0.5790174
1.3218 | 13.4666 | 0.2800424 | 0.5855043
1.3372 | 13.6174 | 0.2833051 | 0.5920609
1.3422 | 13.8173 | 0.2843644 | 0.6007522
1.3522 | 13.9837 | 0.2864831 | 0.607987
1.365 | 14.134 | 0.2891949 | 0.6145217
1.3596 | 14.3003 | 0.2880508 | 0.6217522
1.3576 | 14.4677 | 0.2876271 | 0.6290304
1.3615 | 14.6174 | 0.2884534 | 0.6355391
1.3681 | 14.7842 | 0.2898517 | 0.6427913
1.3789 | 14.9338 | 0.2921398 | 0.6492957
1.375 | 15.1169 | 0.2913136 | 0.6572565
1.3754 | 15.2839 | 0.2913983 | 0.6645174
1.3796 | 15.4344 | 0.2922881 | 0.6710609
1.3835 | 15.6003 | 0.2931144 | 0.6782739
1.3901 | 15.7678 | 0.2945127 | 0.6855565
1.3974 | 15.9174 | 0.2960593 | 0.6920609
1.4082 | 16.084 | 0.2983475 | 0.6993043
1.4121 | 16.2341 | 0.2991737 | 0.7058304
1.4175 | 16.3842 | 0.3003178 | 0.7123565
1.4067 | 16.5669 | 0.2980297 | 0.7203
1.3966 | 16.7509 | 0.2958898 | 0.7283
1.4271 | 16.9175 | 0.3023517 | 0.7355435
1.3847 | 17.0674 | 0.2933686 | 0.7420609
1.3789 | 17.2172 | 0.2921398 | 0.7485739
1.3928 | 17.3678 | 0.2950847 | 0.7551217
1.3986 | 17.5337 | 0.2963136 | 0.7623348
1.4001 | 17.7007 | 0.2966314 | 0.7695957
1.38 | 17.8502 | 0.2923729 | 0.7760957
1.3549 | 18.017 | 0.2870551 | 0.7833478
1.304 | 18.2002 | 0.2762712 | 0.791313
1.2766 | 18.3506 | 0.2704661 | 0.7978522
1.245 | 18.5171 | 0.2637712 | 0.8050913
1.1871 | 18.6835 | 0.2515042 | 0.8123261
1.1566 | 18.8337 | 0.2450424 | 0.8188565
1.1257 | 19.0005 | 0.2384958 | 0.8261087
1.0779 | 19.1503 | 0.2283686 | 0.8326217
1.0123 | 19.3177 | 0.2144703 | 0.8399
0.9957 | 19.4672 | 0.2109534 | 0.8464
0.9578 | 19.6342 | 0.2029237 | 0.8536609
0.8776 | 19.8005 | 0.1859322 | 0.8608913
0.8432 | 19.967 | 0.1786441 | 0.8681304
0.834 | 20.1179 | 0.1766949 | 0.8746913
0.7969 | 20.2835 | 0.1688347 | 0.8818913
0.7317 | 20.4339 | 0.1550212 | 0.8884304
0.2829 | 20.6009 | 0.05993644 | 0.8956913